## Sheet1
Batch | Material Number (Material Description) | Plant | Stor. Loc. | GRTP Container No. | Production Line | Production Date | Date of last goods receipt | Shelf Life Expiratio | Shelf Life Expiration Date | Unrestricted | Quality Insp. | Blocked | BR-AQL | CR-AQL | MJ-AQL | MN-AQL | PT-AQL | QC-Total Decision | Weight per Batch | Original Batch | R&D | Remarks (QC1) | Remarks (QC2) | CA Number | (Not used) Weight Grade | Length (mm) - MIN | Length (mm) - MED | Protein acc. EN std (µg/g) | Protein acc. ASTM std (µg/g) | Protein acc. ASTM std (µg/dm2) | Residue Powder PD (mg/dm2) | Residue Powder PF (mg/glove) | Force BF acc EN/ ASTM std (N) | Force BF acc ISO std (N) | Tensile BF acc All std | Elongation BF acc EN std (%) | Elongation BF acc ISO/ASTM std | GRTP Plant | GRTP Sub-Factory | Chlorination Machine | Weight (g) - Per glove | Weight - Pcs/KG | Drying Machine | Remarks (Production)
013593315 | 000000000014010386 (G-D-NCCOGT-S050-BLK-240W-N-G-WU-2L) | 4010 | G111 |  | A1 | 2020-02-24 | 2020-02-24 |  | 2020-08-25 | 7454 | 0 | 0 | A 0.65 | A AC | A 0.65 | A 0.65 |  | A 0.65/BR | 48.40 kg | 013006503 |  | DARKER/GP/ปนชนิด 2LNCF SD 25 | [15 empty] | 4010 | HY2 |  |  | 154.0 PC/KG
013274244 | 000000000014010388 (G-D-NOOOGF-V052-BLU-240W-N-G-WU-2L) | 4010 | G111 |  | B2 | 2020-11-01 | 2020-11-01 |  | 2021-04-30 | 23125 | 0 | 0 | A 1.5 | A AC | A 0.65 | A 0.65 |  | A 1.5/BR | 185.00 kg | 013556220 |  | 013556220/80 2L | [15 empty] | 4010 | HY3/2 |  |  | 125.0 PC/KG
013274288 | 000000000014010388 (G-D-NOOOGF-V052-BLU-240W-N-G-WU-2L) | 4010 | G111 |  | B2 | 2020-10-27 | 2020-10-27 |  | 2021-04-25 | 24875 | 0 | 0 | A 0.65 | A AC | A 0.65 | A 0.65 |  | A 0.65/BR | 199.00 kg | 013553759 |  | 013553759/802L/บรรจุOS,OE,SA/ | ฉีกขาดPALMCT1 | [14 empty] | 4010 | HY3/2 |  |  | 125.0 PC/KG
013274349 | 000000000014010388 (G-D-NOOOGF-V052-BLU-240W-N-G-WU-2L) | 4010 | G111 |  | B2 | 2020-10-28 | 2020-10-28 |  | 2021-04-26 | 18000 | 0 | 0 | A 0.65 | A AC | A 0.65 | A 0.65 |  | A 0.65/BR | 144.00 kg | 013553622 |  | A/013553622/802L/บรรจุOS,OE,SA | /ฉีกขาดCUFFCT1 | [14 empty] | 4010 | HY3/2 |  |  | 125.0 PC/KG
013274358 | 000000000014010388 (G-D-NOOOGF-V052-BLU-240W-N-G-WU-2L) | 4010 | G111 |  | B2 | 2020-10-31 | 2020-10-31 |  | 2021-04-29 | 7875 | 0 | 0 | A 0.65 | A AC | A 0.65 | A 6.5 |  | A 6.5/MN | 63.00 kg | 013553091 |  | 013553091/802L/ขอบม้วน13 | [15 empty] | 4010 | HY3/2 |  |  | 125.0 PC/KG
013274363 | 000000000014010388 (G-D-NOOOGF-V052-BLU-240W-N-G-WU-2L) | 4010 | G111 |  | B2 | 2020-10-26 | 2020-10-26 |  | 2021-04-25 | 23344 | 0 | 0 | A 0.65 | A AC | A 0.65 | A 0.65 |  | A 0.65/BR | 186.75 kg | 013553987 |  | 013553987/802L/ฉ | .CT1-P | [14 empty] | 4010 | HY3/2 |  |  | 125.0 PC/KG
013274596 | 000000000014010388 (G-D-NOOOGF-V052-BLU-240W-N-G-WU-2L) | 4010 | G111 |  | B2 | 2020-11-03 | 2020-11-03 |  | 2021-05-02 | 12750 | 0 | 0 | A 1.0 | A AC | A 1.0 | A 0.65 |  | A 1.0/BR | 102.00 kg | 013552768 |  | A/013552768/802L/บรรจุOS/OE/SA | /ฉ.PALM CT1 | [14 empty] | 4010 | HY3/2 |  |  | 125.0 PC/KG
013553942 | 000000000014010388 (G-D-NOOOGF-V052-BLU-240W-N-G-WU-2L) | 4010 | G111 |  | B2 | 2020-11-01 | 2020-11-01 |  | 2021-04-30 | 24625 | 0 | 0 | A 2.5 | A AC | A 0.65 | A 0.65 |  | A 2.5/BR | 197.00 kg | 013553313 |  | 013553313/802L | [15 empty] | 4010 | HY3/2 |  |  | 125.0 PC/KG
013553950 | 000000000014010388 (G-D-NOOOGF-V052-BLU-240W-N-G-WU-2L) | 4010 | G111 |  | B2 | 2020-11-01 | 2020-11-01 |  | 2021-04-30 | 23875 | 0 | 0 | A 2.5 | A AC | A 0.65 | A 0.65 |  | A 2.5/BR | 191.00 kg | 013553314 |  | 013553314/802L | [15 empty] | 4010 | HY3/2 |  |  | 125.0 PC/KG
Y000095505 | 000000000014010388 (G-D-NOOOGF-V052-BLU-240W-N-G-WU-2L) | 4010 | G111 |  | 80 |  | 2021-02-03 |  |  | 27000 | 0 | 0 | A 1.5 | A AC | A 0.65 | A 0.65 |  | A 1.5/BR | 190.41 kg |  | Not Received from R&D Order | AC2/M |  |  |  |  | 245 mm |  |  |  |  | 0.6 mg/glv | 10.6 N |  | 40.2 MPa | 572 % |  | 4010 | HY3/2 |  | 7.1 g | 141.8 PC/KG
Y000095563 | 000000000014010388 (G-D-NOOOGF-V052-BLU-240W-N-G-WU-2L) | 4010 | G111 |  | 80 |  | 2021-02-02 |  |  | 27000 | 0 | 0 | A 1.5 | A AC | A 0.65 | A 0.65 |  | A 1.5/BR | 192.31 kg |  | Not Received from R&D Order | AC2/M |  |  |  |  | 245 mm |  |  |  |  | 0.5 mg/glv | 12.3 N |  | 44.0 MPa | 618 % |  | 4010 | HY3/2 |  | 7.1 g | 140.2 PC/KG
013239291 | 000000000014010389 (G-D-FCCOGT-S059-WHT-240W-N-G-WE-LL) | 4010 | G111 |  | 08 | 2020-03-01 | 2020-03-01 |  | 2020-08-29 | 17563 | 0 | 0 | A 2.5 | A AC | A 0.65 | A 0.65 |  | A 2.5/BR | 117.87 kg | 013036943 |  | PP | [15 empty] | 4010 | HY1 | 12 |  | 149.0 PC/KG | 32
013507727 | 000000000014010389 (G-D-FCCOGT-S059-WHT-240W-N-G-WE-LL) | 4010 | G111 |  | 08 | 2020-10-04 | 2020-10-04 |  | 2021-04-02 | 19023 | 0 | 0 | A 4.0 | A AC | A 0.65 | A 0.65 |  | A 4.0/BR | 127.67 kg |  |  | PP | [15 empty] | 4010 | HY1 | 12 |  | 149.0 PC/KG | 35
013509654 | 000000000014010389 (G-D-FCCOGT-S059-WHT-240W-N-G-WE-LL) | 4010 | G111 |  | 08 | 2020-09-28 | 2020-09-28 |  | 2021-03-27 | 19321 | 0 | 0 | A 4.0 | A AC | A 0.65 | A 0.65 |  | A 4.0/BR | 129.67 kg |  |  | PP | [15 empty] | 4010 | HY1 | 12 |  | 149.0 PC/KG | 35
013511906 | 000000000014010389 (G-D-FCCOGT-S059-WHT-240W-N-G-WE-LL) | 4010 | G111 |  | 08 | 2020-09-19 | 2020-09-19 |  | 2021-03-18 | 19053 | 0 | 0 | A 2.5 | A AC | A 0.65 | A 0.65 |  | A 2.5/BR | 127.87 kg |  |  | PP | [15 empty] | 4010 | HY1 | 12 |  | 149.0 PC/KG | 36
013562596 | 000000000014010389 (G-D-FCCOGT-S059-WHT-240W-N-G-WE-LL) | 4010 | G111 |  | 08 | 2020-10-16 | 2020-10-16 |  | 2021-04-14 | 18875 | 0 | 0 | A 2.5 | A AC | A 0.65 | A 0.65 |  | A 2.5/BR | 126.68 kg |  |  | PP/LOT ตัวแทนกะ | [15 empty] | 4010 | HY1 | 12 |  | 149.0 PC/KG | 34
Y000119228 | 000000000014010389 (G-D-FCCOGT-S059-WHT-240W-N-G-WE-LL) | 4010 | G111 |  | 08 |  | 2021-01-29 |  |  | 19112 | 0 | 0 | A 0.65 | R RJ | A 0.65 | A 0.65 |  | R RJ/CR | 130.00 kg |  | Not Received from R&D Order | OS,OE,AQL 0.65 |  |  |  |  | 245 mm | 21.70 µg/g |  |  |  | 0.3 mg/glv | 8.0 N |  | 23.1 MPa | 776 % |  | 4010 | HY1 | M12 | 6.8 g | 147.2 PC/KG | TBA3 | HB008006
Y000005290 | 000000000014010396 (G-D-LCCOGT-S056-WHT-230W-N-G-WU-LL) | 4010 | G110 |  | 35 |  | 2021-01-06 |  |  | 19349 | 0 | 0 | A 1.5 | A AC | A 6.5 | A 0.65 |  | A 6.5/MJ | 130.00 kg |  | Not Received from R&D Order |  |  |  |  | 238 mm |  |  | 20.60 µg/g | 13.20 µg/dm2 |  | 0.9 mg/glv |  |  | 19.9 MPa | 746 % |  | 4010 | HY1 | M21 | 6.7 g | 149.8 PC/KG | TBA2 | HB035001
Y000006180 | 000000000014010396 (G-D-LCCOGT-S056-WHT-230W-N-G-WU-LL) | 4010 | G110 |  | 35 |  | 2021-01-06 |  |  | 18946 | 0 | 0 | A 1.5 | A AC | A 0.65 | A >10 |  | A >10/MN | 130.00 kg |  | Not Received from R&D Order | กลิ่นAC |  |  |  | 234 mm |  |  | 22.50 µg/g | 14.10 µg/dm2 |  | 0.6 mg/glv |  |  | 20.8 MPa | 750 % |  | 4010 | HY1 | M21 | 6.8 g | 146.7 PC/KG | TBA2 | HB035001
013235593 | 000000000014010396 (G-D-LCCOGT-S056-WHT-230W-N-G-WU-LL) | 4010 | G111 |  | 72 | 2020-05-22 | 2020-05-22 |  | 2020-11-18 | 20228 | 0 | 0 | A >10 | A AC | A >10 | A 0.65 |  | A >10/BR | 127.22 kg |  |  | ห้ามเข้าUS/838สวม933 | [15 empty] | 4010 | HY3/1 | 31 |  | 159.0 PC/KG | 23
013311787 | 000000000014010396 (G-D-LCCOGT-S056-WHT-230W-N-G-WU-LL) | 4010 | G111 |  | 72 | 2020-07-14 | 2020-07-14 |  | 2021-01-11 | 20118 | 0 | 0 | A 0.65 | R RJ | A 0.65 | A 0.65 |  | R RJ/CR | 126.53 kg |  |  | LOTตัวแทนดึงขอบ/ปลิ้น100% | [15 empty] | 4010 | HY3/1 | 31 |  | 159.0 PC/KG | 24
013490427 | 000000000014010396 (G-D-LCCOGT-S056-WHT-230W-N-G-WU-LL) | 4010 | G111 |  | 72 | 2020-09-11 | 2020-09-11 |  | 2021-03-10 | 21417 | 0 | 0 | A 0.65 | A AC | A 0.65 | A >10 |  | A >10/MN | 134.70 kg | 013474753 |  | AQL1.5MO/GPส่งSORTINGเข้าUS | [15 empty] | 4010 | HY3/1 | 31 |  | 159.0 PC/KG
Y000074758 | 000000000014010396 (G-D-LCCOGT-S056-WHT-230W-N-G-WU-LL) | 4010 | G111 |  | 73 |  | 2021-01-17 |  |  | 20558 | 0 | 0 | A 0.65 | A AC | A 0.65 | A 0.65 |  | A 0.65/BR | 130.00 kg |  | Not Received from R&D Order | OS/OE |  |  |  | 234 mm |  |  | 22.40 µg/g | 13.90 µg/dm2 |  | 0.3 mg/glv |  |  | 20.7 MPa | 680 % |  | 4010 | HY3/1 | M24 | 6.3 g | 159.1 PC/KG | TEA0 | HB073004
012873160 | 000000000014010397 (G-D-LCCOGT-S059-WHT-240W-N-G-WE-LL) | 4010 | G111 |  | B2 | 2020-10-29 | 2020-10-29 |  | 2021-04-27 | 19350 | 0 | 0 | A 0.65 | A AC | A 0.65 | A 0.65 |  | A 0.65/BR | 129.00 kg | 013559650 |  | ก้อนยางMAJOR/บรรจุOS,OE,SA | [15 empty] | 4010 | HY1 | 22 |  | 150.0 PC/KG
013488619 | 000000000014010397 (G-D-LCCOGT-S059-WHT-240W-N-G-WE-LL) | 4010 | G111 |  | 72 | 2020-10-07 | 2020-10-07 |  | 2021-04-06 | 19047 | 0 | 0 | A 2.5 | A AC | A 0.65 | A 0.65 |  | A 2.5/BR | 126.98 kg | 013502281 |  | REWORKเหนียวด้านนอกติดกัน | [15 empty] | 4010 | HY3/1 | 30 |  | 150.0 PC/KG
013507571 | 000000000014010397 (G-D-LCCOGT-S059-WHT-240W-N-G-WE-LL) | 4010 | G111 |  | 35 | 2020-10-04 | 2020-10-04 |  | 2021-04-03 | 19302 | 0 | 0 | A 2.5 | A AC | A 0.65 | A 0.65 |  | A 2.5/BR | 128.68 kg | [18 empty] | 4010 | HY1 | 22 |  | 150.0 PC/KG | 29
013556790 | 000000000014010397 (G-D-LCCOGT-S059-WHT-240W-N-G-WE-LL) | 4010 | G111 |  | 28 | 2020-11-10 | 2020-11-10 |  | 2021-05-09 | 19152 | 0 | 0 | A 2.5 | A AC | A 0.65 | A 0.65 |  | A 2.5/BR | 127.68 kg |  |  | ห้าม PACK FOOD | [15 empty] | 4010 | HY1 | 21 |  | 150.0 PC/KG | 26
013560796 | 000000000014010397 (G-D-LCCOGT-S059-WHT-240W-N-G-WE-LL) | 4010 | G111 |  | 28 | 2020-10-26 | 2020-10-26 |  | 2021-04-25 | 19152 | 0 | 0 | A 2.5 | A AC | A 0.65 | A 0.65 |  | A 2.5/BR | 127.68 kg |  |  | ห้าม PACK FOOD | [15 empty] | 4010 | HY1 | 21 |  | 150.0 PC/KG | 27
013630192 | 000000000014010397 (G-D-LCCOGT-S059-WHT-240W-N-G-WE-LL) | 4010 | G111 |  | 28 | 2020-11-21 | 2020-11-21 |  | 2021-05-20 | 19302 | 0 | 0 | A 2.5 | A AC | A 0.65 | A 0.65 |  | A 2.5/BR | 128.68 kg |  |  | ห้าม PACK FOOD/S.FINGER1 | [15 empty] | 4010 | HY1 | 21 |  | 150.0 PC/KG | 26
013630594 | 000000000014010397 (G-D-LCCOGT-S059-WHT-240W-N-G-WE-LL) | 4010 | G111 |  | 28 | 2020-11-20 | 2020-11-20 |  | 2021-05-19 | 19062 | 0 | 0 | A 2.5 | A AC | A 0.65 | A 0.65 |  | A 2.5/BR | 127.08 kg |  |  | ห้าม PACK FOOD | [15 empty] | 4010 | HY1 | 21 |  | 150.0 PC/KG | 26
013672540 | 000000000014010397 (G-D-LCCOGT-S059-WHT-240W-N-G-WE-LL) | 4010 | G111 |  | 35 | 2020-12-24 | 2020-12-24 |  | 2021-06-23 | 19181 | 0 | 0 | A 2.5 | A AC | A 0.65 | A 0.65 |  | A 2.5/BR | 127.87 kg |  |  | LOT ตัวแทนกะ | [15 empty] | 4010 | HY1 | 36 |  | 150.0 PC/KG | 38
Y000044827 | 000000000014010397 (G-D-LCCOGT-S059-WHT-240W-N-G-WE-LL) | 4010 | G111 |  | 73 |  | 2021-01-15 |  |  | 19736 | 0 | 0 | A 1.0 | R RJ | A 0.65 | A 0.65 |  | R RJ/CR | 130.00 kg |  | Not Received from R&D Order | LOTตัวแทนดึงขอบ/OS,OE |  |  |  | 247 mm |  | 20.80 µg/g |  |  |  | 0.5 mg/glv | 8.4 N |  | 22.6 MPa | 733 % |  | 4010 | HY3/1 | M30 | 6.6 g | 152.2 PC/KG | TEA2 | HB073003
Y000116849 | 000000000014010397 (G-D-LCCOGT-S059-WHT-240W-N-G-WE-LL) | 4010 | G111 |  | 35 |  | 2021-02-10 |  |  | 19242 | 0 | 0 | A 2.5 | A AC | A 0.65 | A 0.65 |  | A 2.5/BR | 130.00 kg |  | Not Received from R&D Order |  |  |  |  | 244 mm |  | 20.30 µg/g |  |  |  | 0.5 mg/glv | 7.8 N |  | 23.6 MPa | 729 % |  | 4010 | HY1 | M36 | 6.7 g | 149.6 PC/KG | TEA3
Y000117254 | 000000000014010397 (G-D-LCCOGT-S059-WHT-240W-N-G-WE-LL) | 4010 | G111 |  | 35 |  | 2021-02-09 |  |  | 18891 | 0 | 0 | A 2.5 | A AC | A 0.65 | A 1.5 |  | A 2.5/BR | 130.00 kg |  | Not Received from R&D Order |  |  |  |  | 244 mm |  | 21.40 µg/g |  |  |  | 0.5 mg/glv | 8.1 N |  | 21.6 MPa | 730 % |  | 4010 | HY1 | M36 | 6.9 g | 145.7 PC/KG | TEA3
Y000117283 | 000000000014010397 (G-D-LCCOGT-S059-WHT-240W-N-G-WE-LL) | 4010 | G111 |  | 35 |  | 2021-02-09 |  |  | 19216 | 0 | 0 | A 1.0 | A AC | A 0.65 | A >10 |  | A >10/MN | 130.00 kg |  | Not Received from R&D Order |  |  |  |  | 243 mm |  | 20.30 µg/g |  |  |  | 0.5 mg/glv | 7.8 N |  | 23.6 MPa | 729 % |  | 4010 | HY1 | M36 | 6.8 g | 146.9 PC/KG | TEA3
Y000140586 | 000000000014010397 (G-D-LCCOGT-S059-WHT-240W-N-G-WE-LL) | 4010 | G111 |  | 72 |  | 2021-02-13 |  |  | 19437 | 0 | 0 | A 1.5 | R RJ | A 0.65 | A 0.65 |  | R RJ/CR | 130.00 kg |  | Not Received from R&D Order |  |  |  |  | 242 mm |  | 21.50 µg/g |  |  |  | 0.3 mg/glv | 7.4 N |  | 22.2 MPa | 706 % |  | 4010 | HY3/1 | M29 | 6.7 g | 149.9 PC/KG | TEA1
Y000143051 | 000000000014010397 (G-D-LCCOGT-S059-WHT-240W-N-G-WE-LL) | 4010 | G111 |  | 72 |  | 2021-02-08 |  |  | 19827 | 0 | 0 | A 2.5 | R RJ | A 0.65 | A 0.65 |  | R RJ/CR | 130.00 kg |  | Not Received from R&D Order | LOTตัวแทนดึงขอบ |  |  |  | 243 mm |  | 22.20 µg/g |  |  |  | 0.6 mg/glv | 7.4 N |  | 21.4 MPa | 716 % |  | 4010 | HY3/1 | M29 | 6.5 g | 152.9 PC/KG | TEA1
Y000143240 | 000000000014010397 (G-D-LCCOGT-S059-WHT-240W-N-G-WE-LL) | 4010 | G111 |  | 72 |  | 2021-02-07 |  |  | 19827 | 0 | 0 | A 4.0 | R RJ | A 0.65 | A 0.65 |  | R RJ/CR | 130.00 kg |  | Not Received from R&D Order | LOTตัวแทนดึงขอบ |  |  |  | 243 mm |  | 22.20 µg/g |  |  |  | 0.6 mg/glv | 7.4 N |  | 21.4 MPa | 716 % |  | 4010 | HY3/1 | M29 | 6.5 g | 152.9 PC/KG | TEA1
Y000143415 | 000000000014010397 (G-D-LCCOGT-S059-WHT-240W-N-G-WE-LL) | 4010 | G111 |  | 72 |  | 2021-02-07 |  |  | 19814 | 0 | 0 | A 4.0 | A AC | A 0.65 | A 0.65 |  | A 4.0/BR | 130.00 kg |  | Not Received from R&D Order | LOTตัวแทนดึงขอบ |  |  |  | 245 mm |  | 22.20 µg/g |  |  |  | 0.6 mg/glv | 7.4 N |  | 21.4 MPa | 716 % |  | 4010 | HY3/1 | M29 | 6.6 g | 152.6 PC/KG | TEA1
013647977 | 000000000014010398 (G-D-LCCOGT-S059-WHT-240W-N-G-WU-LL) | 4010 | G111 |  | B5 | 2020-11-24 | 2020-11-24 |  | 2021-05-23 | 9702 | 0 | 0 | A 2.5 | A AC | A 0.65 | A 0.65 |  | A 2.5/BR | 64.68 kg | 013086983 |  | B5 72LL /ST1-PALM | [15 empty] | 4010 | HY3/1 | 30 |  | 150.0 PC/KG | 24
012089724 | 000000000014010400 (G-D-LCFLTF-S062-WHT-240W-N-G-WE-LL) | 4010 | G110 |  | A1 | 2018-08-31 | 2018-08-31 |  | 2019-03-02 | 0 | 0 | 141 | [6 empty] | 1.00 kg |  |  | GP | [15 empty] | 4010 | HY1 |  |  | 141.0 PC/KG | 38
013166042 | 000000000014010400 (G-D-LCFLTF-S062-WHT-240W-N-G-WE-LL) | 4010 | G110 |  | A1 | 2020-02-17 | 2020-02-17 |  | 2020-09-23 | 4794 | 0 | 0 | [6 empty] | 34.00 kg | 012376605 | [17 empty] | 4010 | HY1 |  |  | 141.0 PC/KG
013237562 | 000000000014010400 (G-D-LCFLTF-S062-WHT-240W-N-G-WE-LL) | 4010 | G110 |  | K6 | 2020-06-24 | 2020-06-24 |  | 2020-12-21 | 13917 | 0 | 0 | [6 empty] | 98.70 kg |  |  | P13 | [15 empty] | 4010 | HY1 |  |  | 141.0 PC/KG
013593634 | 000000000014010400 (G-D-LCFLTF-S062-WHT-240W-N-G-WE-LL) | 4010 | G110 |  | A1 | 2020-12-04 | 2020-12-04 |  | 2021-06-04 | 0 | 0 | 141 | [6 empty] | 1.00 kg |  |  | GP/CK2 | [15 empty] | 4010 | HY1 |  |  | 141.0 PC/KG | 07
013625004 | 000000000014010400 (G-D-LCFLTF-S062-WHT-240W-N-G-WE-LL) | 4010 | G110 |  | A1 | 2020-11-18 | 2020-11-18 |  | 2021-05-17 | 141 | 0 | 0 | [6 empty] | 1.00 kg | [18 empty] | 4010 | HY1 |  |  | 141.0 PC/KG
013650657 | 000000000014010400 (G-D-LCFLTF-S062-WHT-240W-N-G-WE-LL) | 4010 | G110 |  | K6 | 2020-09-06 | 2020-09-06 |  | 2021-03-05 | 17033 | 0 | 0 | [6 empty] | 120.80 kg | 013419944 |  | REWORKสกปรก | [15 empty] | 4010 | HY1 |  |  | 141.0 PC/KG
013679104 | 000000000014010400 (G-D-LCFLTF-S062-WHT-240W-N-G-WE-LL) | 4010 | G110 |  | A1 | 2020-12-26 | 2020-12-26 |  | 2021-06-24 | 141 | 0 | 0 | [6 empty] | 1.00 kg | [18 empty] | 4010 | HY1 |  |  | 141.0 PC/KG
Y000140600 | 000000000014010400 (G-D-LCFLTF-S062-WHT-240W-N-G-WE-LL) | 4010 | G111 |  | 68 |  | 2021-02-13 |  |  | 18772 | 0 | 0 | A 2.5 | R RJ | A 0.65 | A 0.65 |  | R RJ/CR | 136.00 kg |  | Not Received from R&D Order | LOTตัวแทนดึงขอบ/20% |  |  |  |  | 243 mm | 23.20 µg/g |  |  |  | 0.5 mg/glv | 9.3 N |  | 25.6 MPa | 738 % |  | 4010 | HY3/1 | M25 | 7.2 g | 138.4 PC/KG | TEA0
013066452 | 000000000014010407 (G-D-LOOOGF-B050-WHT-240W-N-G-WU-LL) | 4010 | G111 |  | 92 | 2019-10-05 | 2019-10-05 |  | 2020-04-02 | 18480 | 0 | 0 | A 10 | A AC | A 0.65 | A 0.65 |  | A 10/BR | 105.00 kg | 012721704 |  | MO/GP/ส่งSORTINGเทสเข้าEU | [15 empty] | 4010 | HY4 |  |  | 176.0 PC/KG
013458611 | 000000000014010407 (G-D-LOOOGF-B050-WHT-240W-N-G-WU-LL) | 4010 | G111 |  | B2 | 2020-12-07 | 2020-12-07 |  | 2021-06-05 | 16896 | 0 | 0 | A 0.65 | R RJ | A 0.65 | A 0.65 |  | R RJ/CR | 96.00 kg | 013668525 |  | 013668525/95LL | [15 empty] | 4010 | HY4 |  |  | 176.0 PC/KG
Y000031413 | 000000000014010407 (G-D-LOOOGF-B050-WHT-240W-N-G-WU-LL) | 4010 | G111 |  | 92 |  | 2021-01-26 |  |  | 23803 | 0 | 0 | A 0.65 | A AC | A 0.65 | A 6.5 |  | A 6.5/MN | 130.00 kg |  | Not Received from R&D Order | AC2สุพาวรรณ/CL |  |  |  | 242 mm |  | 22.70 µg/g |  |  |  | 0.7 mg/glv | 8.0 N |  | 26.7 MPa | 787 % |  | 4010 | HY4 |  | 5.5 g | 183.1 PC/KG
Y000031492 | 000000000014010407 (G-D-LOOOGF-B050-WHT-240W-N-G-WU-LL) | 4010 | G111 |  | 98 |  | 2021-01-18 |  |  | 32958 | 0 | 0 | A 0.65 | R RJ | A 0.65 | A 0.65 |  | R RJ/CR | 183.00 kg |  | Not Received from R&D Order | AC2สุพาวรรณ |  |  |  | 240 mm |  | 22.50 µg/g |  |  |  | 0.3 mg/glv | [5 empty] | 4010 | HY4 |  | 5.6 g | 180.1 PC/KG |  | HG098008
Y000075379 | 000000000014010407 (G-D-LOOOGF-B050-WHT-240W-N-G-WU-LL) | 4010 | G111 |  | 92 |  | 2021-02-02 |  |  | 26000 | 0 | 0 | A 2.5 | A AC | A 0.65 | A 0.65 |  | A 2.5/BR | 148.83 kg |  | Not Received from R&D Order | AC2อัญมณี |  |  |  | 241 mm |  | 20.90 µg/g |  |  |  | 0.1 mg/glv | 7.2 N |  | 26.0 MPa | 797 % |  | 4010 | HY4 |  | 5.8 g | 172.2 PC/KG
Y000081415 | 000000000014010407 (G-D-LOOOGF-B050-WHT-240W-N-G-WU-LL) | 4010 | G111 |  | 95 |  | 2021-01-19 |  |  | 26000 | 0 | 0 | A 4.0 | A AC | A 0.65 | A 0.65 |  | A 4.0/BR | 148.83 kg |  | Not Received from R&D Order | AC2หุสนีย์ |  |  |  | 242 mm |  | 21.90 µg/g |  |  |  | 0.3 mg/glv | 7.7 N |  | 25.0 MPa | 754 % |  | 4010 | HY4 |  | 5.8 g | 171.5 PC/KG
Y000126025 | 000000000014010407 (G-D-LOOOGF-B050-WHT-240W-N-G-WU-LL) | 4010 | G111 |  | 92 |  | 2021-02-26 |  |  | 26000 | 0 | 0 | A 2.5 | A AC | A 0.65 | A 0.65 |  | A 2.5/BR | 152.76 kg |  | Not Received from R&D Order | AC2หุสนีย์ |  |  |  | 242 mm |  | 23.60 µg/g |  |  |  | 0.3 mg/glv | 7.6 N |  | 26.0 MPa | 783 % |  | 4010 | HY4 |  | 5.8 g | 172.0 PC/KG
Y000127152 | 000000000014010407 (G-D-LOOOGF-B050-WHT-240W-N-G-WU-LL) | 4010 | G111 |  | 98 |  | 2021-02-27 |  |  | 31886 | 0 | 0 | A 1.0 | R RJ | A 0.65 | A 0.65 |  | R RJ/CR | 182.00 kg |  | Not Received from R&D Order | AC2ศิริพร | ห้ามเข้าUS/ส่งSORTINGเลือก |  |  | 242 mm |  | 21.60 µg/g |  |  |  | 0.3 mg/glv | 8.5 N |  | 26.2 MPa | 798 % |  | 4010 | HY4 |  | 5.7 g | 175.2 PC/KG
Y000127680 | 000000000014010407 (G-D-LOOOGF-B050-WHT-240W-N-G-WU-LL) | 4010 | G111 |  | 95 |  | 2021-02-18 |  |  | 18468 | 0 | 0 | A 2.5 | R RJ | A 0.65 | A 0.65 |  | R RJ/CR | 107.00 kg |  | Not Received from R&D Order | AC2ธนัญญา | CT5 |  |  | 242 mm |  | 21.10 µg/g |  |  |  | 0.5 mg/glv | 8.2 N |  | 26.5 MPa | 777 % |  | 4010 | HY4 |  | 5.8 g | 172.6 PC/KG
Y000129025 | 000000000014010407 (G-D-LOOOGF-B050-WHT-240W-N-G-WU-LL) | 4010 | G111 |  | 92 |  | 2021-02-11 |  |  | 30000 | 0 | 0 | A 2.5 | A AC | A 0.65 | A 0.65 |  | A 2.5/BR | 170.55 kg |  | Not Received from R&D Order | AC2ธนัญญา |  |  |  | 243 mm |  | 22.50 µg/g |  |  |  | 0.4 mg/glv | 7.4 N |  | 22.2 MPa | 762 % |  | 4010 | HY4 |  | 5.7 g | 175.2 PC/KG
Y000129026 | 000000000014010407 (G-D-LOOOGF-B050-WHT-240W-N-G-WU-LL) | 4010 | G111 |  | 92 |  | 2021-02-11 |  |  | 30000 | 0 | 0 | A 2.5 | A AC | A 0.65 | A 0.65 |  | A 2.5/BR | 170.55 kg |  | Not Received from R&D Order | AC2ธนัญญา |  |  |  | 243 mm |  | 22.50 µg/g |  |  |  | 0.4 mg/glv | 7.4 N |  | 22.2 MPa | 762 % |  | 4010 | HY4 |  | 5.7 g | 175.2 PC/KG
Y000131081 | 000000000014010407 (G-D-LOOOGF-B050-WHT-240W-N-G-WU-LL) | 4010 | G111 |  | 92 |  | 2021-02-10 |  |  | 29700 | 0 | 0 | A 2.5 | A AC | A 0.65 | A 0.65 |  | A 2.5/BR | 169.33 kg |  | Not Received from R&D Order | AC2อัญมณี |  |  |  | 243 mm |  | 22.40 µg/g |  |  |  | 0.3 mg/glv | 7.3 N |  | 23.5 MPa | 726 % |  | 4010 | HY4 |  | 5.7 g | 175.4 PC/KG
Y000181748 | 000000000014010407 (G-D-LOOOGF-B050-WHT-240W-N-G-WU-LL) | 4010 | G111 |  | 92 |  | 2021-03-01 |  |  | 27187 | 0 | 0 | A 0.65 | R RJ | A 0.65 | A 0.65 |  | R RJ/CR | 155.00 kg |  | Not Received from R&D Order | AC2สกุณา/CT5/ห้ามเข้าUS | ส่ง SORTING เลือก |  |  | 242 mm |  | 22.80 µg/g |  |  |  | 0.5 mg/glv | 7.4 N |  | 26.2 MPa | 757 % |  | 4010 | HY4 |  | 5.7 g | 175.4 PC/KG
Y000036771 | 000000000014010407 (G-D-LOOOGF-B050-WHT-240W-N-G-WU-LL) | 4010 | G210 |  | A1 |  | 2021-01-22 |  |  | 5107 | 0 | 0 | A 0.65 | A AC | A 0.65 | A >10 |  | A >10/MN | 29.20 kg |  | Not Received from R&D Order | GP | [15 empty] | 4010 | HY1 |  |  | 176.0 PC/KG |  | HRPF1046
009953702 | 000000000014010409 (G-D-LOOOGF-S055-WHT-240W-N-G-WU-LL) | 4010 | G111 |  | 92 | 2020-12-28 | 2020-12-28 |  | 2021-06-26 | 29080 | 0 | 0 | A 1.0 | A AC | A 1.0 | A >10 |  | A >10/MN | 181.75 kg |  |  | สีในชิ้น-14/AQL6.5 | [15 empty] | 4010 | HY4 |  |  | 160.0 PC/KG
013453828 | 000000000014010409 (G-D-LOOOGF-S055-WHT-240W-N-G-WU-LL) | 4010 | G111 |  | 92 | 2020-09-02 | 2020-09-02 |  | 2021-03-01 | 9472 | 0 | 0 | A 6.5 | A AC | A 0.65 | A 0.65 |  | A 6.5/BR | 59.20 kg |  |  | ปนไซส์M/ห้ามเข้าUS/ส่งSTเลือก | [15 empty] | 4010 | HY4 |  |  | 160.0 PC/KG
Y000087733 | 000000000014010409 (G-D-LOOOGF-S055-WHT-240W-N-G-WU-LL) | 4010 | G111 |  |  |  | 2021-01-12 |  |  | 23700 | 0 | 0 | A 2.5 | A AC | A 0.65 | A 0.65 |  | A 2.5/BR | 148.91 kg | 009952842 | Not Received from R&D Order | 009952842 L.92 | [15 empty] | 4010 | HY1 |  |  | 160.0 PC/KG |  | HRPK0012
013592874 | 000000000014010410 (G-D-LOOOGF-G050-WHT-240A-N-G-AA-LL) | 4010 | G111 |  | B7 | 2020-11-02 | 2020-11-02 |  | 2021-05-01 | 7000 | 0 | 0 | A 0.65 | R RJ | A 0.65 | A 0.65 |  | R RJ/CR | 40.00 kg | 012999611 |  | GP/ปนSIZE M/ส่งเทสลมเลือก | [15 empty] | 4010 | HY4 |  |  | 175.0 PC/KG
Y000079265 | 000000000014010410 (G-D-LOOOGF-G050-WHT-240A-N-G-AA-LL) | 4010 | G111 |  | 98 |  | 2021-01-22 |  |  | 26000 | 0 | 0 | A 10 | A AC | A 0.65 | A 0.65 |  | A 10/BR | 145.17 kg |  | Not Received from R&D Order | AC2อัญมณี |  |  |  |  | 244 mm |  | 20.70 µg/g | 11.40 µg/dm2 |  | 0.2 mg/glv |  |  | 20.7 MPa | 730 % |  | 4010 | HY4 |  | 5.6 g | 179.1 PC/KG |  | HG098004
Y000130064 | 000000000014010410 (G-D-LOOOGF-G050-WHT-240A-N-G-AA-LL) | 4010 | G111 |  | 95 |  | 2021-02-12 |  |  | 28594 | 0 | 0 | A 6.5 | A AC | A 0.65 | A 0.65 |  | A 6.5/BR | 161.00 kg |  | Not Received from R&D Order | AC2ละออง |  |  |  |  | 242 mm |  | 23.60 µg/g | 12.60 µg/dm2 |  | 0.5 mg/glv |  |  | 18.5 MPa | 659 % |  | 4010 | HY4 |  | 5.7 g | 174.5 PC/KG
Y000131824 | 000000000014010410 (G-D-LOOOGF-G050-WHT-240A-N-G-AA-LL) | 4010 | G111 |  | 98 |  | 2021-02-03 |  |  | 19418 | 0 | 0 | A 0.65 | A AC | A 4.0 | A 0.65 |  | A 4.0/MJ | 108.00 kg |  | Not Received from R&D Order | AC2หุสนีย์/CL |  |  |  |  | 244 mm |  | 22.10 µg/g | 11.60 µg/dm2 |  | 0.7 mg/glv |  |  | 23.5 MPa | 723 % |  | 4010 | HY4 |  | 5.6 g | 179.8 PC/KG
Y000132086 | 000000000014010412 (G-D-LXXTPF-Z055-WHT-230W-P-G-WE-LL) | 4010 | G111 |  | 16 |  | 2021-03-01 |  |  | 24135 | 0 | 0 | A 0.65 | R RJ | A 0.65 | A 0.65 | A 0.65 | R RJ/CR | 150.00 kg |  | Not Received from R&D Order | AC1 |  | CA 38804 TLLMI076LL |  | 238 mm |  |  | 90.90 µg/g | 55.50 µg/dm2 | 9 mg/dm2 |  |  | 10.6 N |  |  | 862 % | 4010 | HY1 |  | 6.2 g | 160.9 PC/KG |  | HG016002
Y000132106 | 000000000014010412 (G-D-LXXTPF-Z055-WHT-230W-P-G-WE-LL) | 4010 | G111 |  | 16 |  | 2021-03-01 |  |  | 24135 | 0 | 0 | A 0.65 | A AC | A 0.65 | A 0.65 | A 6.5 | A 6.5/PT | 150.00 kg |  | Not Received from R&D Order | AC1 |  | CA 38804 TLLMI076LL |  | 238 mm |  |  | 90.90 µg/g | 55.50 µg/dm2 | 9 mg/dm2 |  |  | 10.6 N |  |  | 862 % | 4010 | HY1 |  | 6.2 g | 160.9 PC/KG |  | HG016002
Y000136943 | 000000000014010412 (G-D-LXXTPF-Z055-WHT-230W-P-G-WE-LL) | 4010 | G111 |  | 16 |  | 2021-02-15 |  |  | 24435 | 0 | 0 | A 1.0 | R RJ | A 0.65 | A 0.65 | A 0.65 | R RJ/CR | 150.00 kg |  | Not Received from R&D Order | AC1 |  | CA 40.590 SRI19/21 LL |  | 244 mm |  |  | 87.40 µg/g | 53.40 µg/dm2 | 7 mg/dm2 |  |  | 9.6 N |  |  | 870 % | 4010 | HY1 |  | 6.2 g | 161.7 PC/KG
Y000090645 | 000000000014010413 (G-D-LXXOGF-B050-WHT-240W-N-G-WE-LL) | 4010 | G111 |  | 31 |  | 2021-02-02 |  |  | 24361 | 0 | 0 | A 1.0 | R RJ | A 0.65 | A 0.65 |  | R RJ/CR | 134.00 kg |  | Not Received from R&D Order | AC1 |  |  |  | 244 mm |  | 94.70 µg/g |  |  | 8 mg/dm2 |  |  | 9.3 N | 26.0 MPa |  | 793 % | 4010 | HY1 |  | 5.5 g | 181.8 PC/KG
Y000091440 | 000000000014010413 (G-D-LXXOGF-B050-WHT-240W-N-G-WE-LL) | 4010 | G111 |  | 31 |  | 2021-01-25 |  |  | 12334 | 0 | 0 | A 0.65 | R RJ | A 0.65 | A 0.65 |  | R RJ/CR | 70.00 kg |  | Not Received from R&D Order | AC1 |  |  |  | 242 mm |  | 87.50 µg/g |  |  | 6 mg/dm2 |  |  | 9.0 N | 25.2 MPa |  | 765 % | 4010 | HY1 |  | 5.7 g | 176.2 PC/KG |  | HG031004
Y000131852 | 000000000014010413 (G-D-LXXOGF-B050-WHT-240W-N-G-WE-LL) | 4010 | G111 |  | 31 |  | 2021-03-01 |  |  | 0 | 0 | 17701 | A 1.0 | R RJ | A 0.65 | A 0.65 |  | R RJ/CR | 108.00 kg |  | Not Received from R&D Order | AC1 |  |  |  | 244 mm |  | 100.10 µg/g |  |  | 5 mg/dm2 |  |  | 8.7 N | 25.3 MPa |  | 780 % | 4010 | HY1 |  | 6.1 g | 163.9 PC/KG
Y000132096 | 000000000014010413 (G-D-LXXOGF-B050-WHT-240W-N-G-WE-LL) | 4010 | G111 |  | 31 |  | 2021-03-01 |  |  | 23787 | 0 | 0 | A 0.65 | R RJ | A 0.65 | A 0.65 |  | R RJ/CR | 135.00 kg |  | Not Received from R&D Order | AC1 |  |  |  | 243 mm |  | 100.10 µg/g |  |  | 5 mg/dm2 |  |  | 8.7 N | 25.3 MPa |  | 780 % | 4010 | HY1 |  | 5.7 g | 176.2 PC/KG
Y000167943 | 000000000014010413 (G-D-LXXOGF-B050-WHT-240W-N-G-WE-LL) | 4010 | G111 |  | 16 |  | 2021-03-01 |  |  | 18127 | 0 | 0 | A 0.65 | R RJ | A 0.65 | A 0.65 |  | R RJ/CR | 104.00 kg |  | Not Received from R&D Order | AC1/เปลี่ยนแปลงการผลิต |  |  |  | 243 mm |  | 96.10 µg/g |  |  | 8 mg/dm2 |  |  | 9.5 N | 22.6 MPa |  | 809 % | 4010 | HY1 |  | 5.7 g | 174.3 PC/KG |  | HG016001
Y000168546 | 000000000014010413 (G-D-LXXOGF-B050-WHT-240W-N-G-WE-LL) | 4010 | G111 |  | 16 |  | 2021-02-26 |  |  | 26175 | 0 | 0 | A 0.65 | R RJ | A 0.65 | A 0.65 |  | R RJ/CR | 150.00 kg |  | Not Received from R&D Order | AC1 |  |  |  | 244 mm |  | 105.00 µg/g |  |  | 8 mg/dm2 |  |  | 9.3 N | 23.8 MPa |  | 814 % | 4010 | HY1 |  | 5.7 g | 175.0 PC/KG
Y000169006 | 000000000014010413 (G-D-LXXOGF-B050-WHT-240W-N-G-WE-LL) | 4010 | G111 |  | 20 |  | 2021-03-02 |  |  | 0 | 0 | 19893 | A 1.0 | R RJ | A 0.65 | A 0.65 |  | R RJ/CR | 114.00 kg |  | Not Received from R&D Order | AC1 |  |  |  | 242 mm |  | 103.60 µg/g |  |  | 8 mg/dm2 |  |  | 8.7 N | 25.1 MPa |  | 766 % | 4010 | HY1 |  | 5.7 g | 174.5 PC/KG |  | HG020001
Y000169052 | 000000000014010413 (G-D-LXXOGF-B050-WHT-240W-N-G-WE-LL) | 4010 | G111 |  | 31 |  | 2021-03-02 |  |  | 23932 | 0 | 0 | A 0.65 | R RJ | A 0.65 | A 0.65 |  | R RJ/CR | 132.00 kg |  | Not Received from R&D Order | AC1 |  |  |  | 243 mm |  | 100.50 µg/g |  |  | 5 mg/dm2 |  |  | 9.2 N | 26.1 MPa |  | 796 % | 4010 | HY1 |  | 5.5 g | 181.3 PC/KG
Y000132557 | 000000000014010416 (G-D-LXXOGF-S060-WHT-240W-N-G-WE-LL) | 4010 | G111 |  | 31 |  | 2021-02-28 |  |  | 0 | 0 | 23786 | A 1.0 | R RJ | A 0.65 | A 0.65 |  | R RJ/CR | 159.00 kg |  | Not Received from R&D Order | AC1 |  |  |  | 242 mm |  | 94.10 µg/g |  |  | 5 mg/dm2 |  |  | 10.2 N | 25.2 MPa |  | 784 % | 4010 | HY1 |  | 6.7 g | 148.7 PC/KG
Y000132821 | 000000000014010416 (G-D-LXXOGF-S060-WHT-240W-N-G-WE-LL) | 4010 | G111 |  | 31 |  | 2021-02-24 |  |  | 22575 | 0 | 0 | A 1.0 | R RJ | A 0.65 | A 0.65 |  | R RJ/CR | 150.00 kg |  | Not Received from R&D Order | AC1 |  |  |  | 245 mm |  | 90.60 µg/g |  |  | 8 mg/dm2 |  |  | 10.0 N | 23.2 MPa |  | 791 % | 4010 | HY1 |  | 6.6 g | 150.5 PC/KG
Y000133046 | 000000000014010416 (G-D-LXXOGF-S060-WHT-240W-N-G-WE-LL) | 4010 | G111 |  | 31 |  | 2021-02-26 |  |  | 0 | 0 | 15039 | A 1.0 | R RJ | A 0.65 | A 0.65 |  | R RJ/CR | 101.00 kg |  | Not Received from R&D Order | AC1 |  |  |  | 245 mm |  | 99.30 µg/g |  |  | 5 mg/dm2 |  |  | 10.1 N | 24.7 MPa |  | 780 % | 4010 | HY1 |  | 6.7 g | 148.9 PC/KG
Y000133703 | 000000000014010416 (G-D-LXXOGF-S060-WHT-240W-N-G-WE-LL) | 4010 | G111 |  | 31 |  | 2021-02-22 |  |  | 17836 | 0 | 0 | A 4.0 | R RJ | A 0.65 | A 0.65 |  | R RJ/CR | 122.00 kg |  | Not Received from R&D Order | AC1 |  |  |  | 244 mm |  | 90.10 µg/g |  |  | 5 mg/dm2 |  |  | 10.3 N | 25.5 MPa |  | 773 % | 4010 | HY1 |  | 6.8 g | 146.2 PC/KG
Y000134909 | 000000000014010416 (G-D-LXXOGF-S060-WHT-240W-N-G-WE-LL) | 4010 | G111 |  | 31 |  | 2021-02-24 |  |  | 15201 | 0 | 0 | A 1.0 | R RJ | A 0.65 | A 0.65 |  | R RJ/CR | 101.00 kg |  | Not Received from R&D Order | AC1 |  |  |  | 245 mm |  | 90.60 µg/g |  |  | 8 mg/dm2 |  |  | 10.0 N | 23.2 MPa |  | 791 % | 4010 | HY1 |  | 6.6 g | 150.5 PC/KG
Y000135290 | 000000000014010416 (G-D-LXXOGF-S060-WHT-240W-N-G-WE-LL) | 4010 | G111 |  | 31 |  | 2021-02-23 |  |  | 20892 | 0 | 0 | A 0.65 | R RJ | A 0.65 | A 0.65 |  | R RJ/CR | 143.00 kg |  | Not Received from R&D Order | AC1 |  |  |  | 245 mm |  | 97.00 µg/g |  |  | 5 mg/dm2 |  |  | 10.0 N | 23.2 MPa |  | 791 % | 4010 | HY1 |  | 6.7 g | 148.7 PC/KG
Y000121829 | 000000000014010419 (G-D-LXXOGF-G049-WHT-240A-N-G-AA-LL) | 4010 | G111 |  | 90 |  | 2021-02-24 |  |  | 19000 | 0 | 0 | A 1.5 | R RJ | A 0.65 | A 0.65 |  | R RJ/CR | 102.87 kg |  | Not Received from R&D Order | AC1 |  |  |  |  | 244 mm |  | 94.30 µg/g | 47.90 µg/dm2 | 7 mg/dm2 |  |  |  | 18.9 MPa | 698 % |  | 4010 | HY3/3 |  | 5.4 g | 184.7 PC/KG
Y000123838 | 000000000014010419 (G-D-LXXOGF-G049-WHT-240A-N-G-AA-LL) | 4010 | G111 |  | 90 |  | 2021-02-12 |  |  | 22000 | 0 | 0 | A 2.5 | R RJ | A 0.65 | A 0.65 |  | R RJ/CR | 125.57 kg |  | Not Received from R&D Order | AC1/LOTตัวแทนดึงขอบ |  |  |  |  | 245 mm |  | 82.50 µg/g | 44.30 µg/dm2 | 5 mg/dm2 |  |  |  | 20.3 MPa | 698 % |  | 4010 | HY3/3 |  | 5.7 g | 175.2 PC/KG
Y000088849 | 000000000014010424 (G-D-LXXOGT-W064-WHT-240W-N-G-WE-LL) | 4010 | G111 |  | 33 |  | 2021-02-04 |  |  | 7963 | 0 | 0 | A 0.65 | R RJ | A 0.65 | A 0.65 |  | R RJ/CR | 65.00 kg |  | Not Received from R&D Order | AC1 |  |  |  |  | 244 mm | 84.90 µg/g |  |  | 6 mg/dm2 |  |  | 8.6 N |  |  | 721 % | 4010 | HY1 |  | 8.2 g | 122.5 PC/KG
Y000088943 | 000000000014010424 (G-D-LXXOGT-W064-WHT-240W-N-G-WE-LL) | 4010 | G111 |  | 33 |  | 2021-02-03 |  |  | 11148 | 0 | 0 | A 0.65 | R RJ | A 0.65 | A 0.65 |  | R RJ/CR | 91.00 kg |  | Not Received from R&D Order | AC1 |  |  |  |  | 245 mm | 83.40 µg/g |  |  | 5 mg/dm2 |  |  | 8.6 N |  |  | 721 % | 4010 | HY1 |  | 8.2 g | 122.5 PC/KG
Y000089582 | 000000000014010424 (G-D-LXXOGT-W064-WHT-240W-N-G-WE-LL) | 4010 | G111 |  | 33 |  | 2021-02-06 |  |  | 7547 | 0 | 0 | A 0.65 | R RJ | A 0.65 | A 0.65 |  | R RJ/CR | 63.00 kg |  | Not Received from R&D Order | AC1 |  |  |  |  | 246 mm | 83.50 µg/g |  |  | 6 mg/dm2 |  |  | 9.3 N |  |  | 757 % | 4010 | HY1 |  | 8.3 g | 119.8 PC/KG
Y000090029 | 000000000014010424 (G-D-LXXOGT-W064-WHT-240W-N-G-WE-LL) | 4010 | G111 |  | 33 |  | 2021-02-01 |  |  | 7296 | 0 | 0 | A 1.0 | R RJ | A 0.65 | A 0.65 |  | R RJ/CR | 61.00 kg |  | Not Received from R&D Order | AC1 |  |  |  |  | 243 mm | 84.30 µg/g |  |  | 5 mg/dm2 |  |  | 9.4 N |  |  | 704 % | 4010 | HY1 |  | 8.4 g | 119.6 PC/KG
Y000144866 | 000000000014010426 (G-D-NCCOGF-E035-WHT-240W-N-G-WU-LL) | 4010 | G111 |  | 57 |  | 2021-02-20 |  |  | 21581 | 0 | 0 | A 0.65 | R RJ | A 0.65 | A 0.65 |  | R RJ/CR | 84.00 kg |  | Not Received from R&D Order | [5 empty] | 243 mm |  |  |  |  | 0.4 mg/glv | 7.3 N |  | 35.7 MPa | 540 % |  | 4010 | HY2 | M15 | 3.9 g | 258.4 PC/KG | TBA1
013592150 | 000000000014010435 (G-D-NCCOGF-E035-OBU-240W-N-G-WE-LL) | 4010 | G111 |  | 57 | 2020-12-27 | 2020-12-27 |  | 2021-06-25 | 21323 | 0 | 0 | A 0.65 | A AC | A 0.65 | A 0.65 |  | A 0.65/BR | 83.62 kg |  |  | ขอบม้วนไม่หมด1/ปนชนิด L-EL06.1 | [15 empty] | 4010 | HY2 | 16 |  | 255.0 PC/KG | 10
013592594 | 000000000014010435 (G-D-NCCOGF-E035-OBU-240W-N-G-WE-LL) | 4010 | G111 |  | 57 | 2020-12-27 | 2020-12-27 |  | 2021-06-25 | 21323 | 0 | 0 | A 0.65 | A AC | A 0.65 | A 0.65 |  | A 0.65/BR | 83.62 kg |  |  | ปนชนิด L-EL06.1 | [15 empty] | 4010 | HY2 | 16 |  | 255.0 PC/KG | 17
Y000148757 | 000000000014010435 (G-D-NCCOGF-E035-OBU-240W-N-G-WE-LL) | 4010 | G111 |  | 54 |  | 2021-02-12 |  |  | 21404 | 0 | 0 | A 0.65 | R RJ | A 0.65 | A 0.65 |  | R RJ/CR | 84.00 kg |  | Not Received from R&D Order | [5 empty] | 243 mm |  |  |  |  | 0.5 mg/glv | 8.2 N |  | 42.7 MPa | 537 % |  | 4010 | HY2 | M20 | 3.9 g | 255.4 PC/KG | TBA2
012997663 | 000000000014010435 (G-D-NCCOGF-E035-OBU-240W-N-G-WE-LL) | 4010 | G210 |  | A1 | 2020-10-12 | 2020-10-12 |  | 2021-04-12 | 255 | 0 | 0 | [6 empty] | 1.00 kg |  |  | GP/CK2 | [15 empty] | 4010 | HY2 |  |  | 255.0 PC/KG
Y000147425 | 000000000014010435 (G-D-NCCOGF-E035-OBU-240W-N-G-WE-LL) | 4010 | G210 |  | 54 |  | 2021-02-10 |  |  | 20135 | 0 | 0 | A 0.65 | A AC | A 0.65 | A 10 |  | A 10/MN | 84.00 kg |  | Not Received from R&D Order | LOT ตัวแทนกะ |  |  |  |  | 243 mm |  |  |  |  | 0.5 mg/glv | 9.1 N |  | 42.9 MPa | 512 % |  | 4010 | HY2 | M20 | 4.2 g | 239.4 PC/KG | TBA2
Y000022567 | 000000000014010440 (G-D-NCCOGF-E035-VBU-240W-N-G-WU-LL) | 4010 | G111 |  | 42 |  | 2021-01-06 |  |  | 20959 | 0 | 0 | [6 empty] | 84.00 kg |  | Not Received from R&D Order | [5 empty] | 245 mm |  |  |  |  | 0.3 mg/glv | 7.0 N |  | 34.9 MPa | 507 % |  | 4010 | HY2 | M22 | 4.0 g | 251.0 PC/KG | TBA2 | HB042001
Y000022886 | 000000000014010440 (G-D-NCCOGF-E035-VBU-240W-N-G-WU-LL) | 4010 | G111 |  | 42 |  | 2021-01-06 |  |  | 21245 | 0 | 0 | [6 empty] | 84.00 kg |  | Not Received from R&D Order | [5 empty] | 245 mm |  |  |  |  | 0.3 mg/glv | 8.0 N |  | 41.9 MPa | 518 % |  | 4010 | HY2 | M22 | 3.9 g | 254.4 PC/KG | TBA2 | HB042001
Y000110049 | 000000000014010440 (G-D-NCCOGF-E035-VBU-240W-N-G-WU-LL) | 4010 | G111 |  | 57 |  | 2021-02-04 |  |  | 20715 | 0 | 0 | A 0.65 | R RJ | A 0.65 | A 0.65 |  | R RJ/CR | 84.00 kg |  | Not Received from R&D Order | [5 empty] | 246 mm |  |  |  |  | 0.2 mg/glv | 8.1 N |  | 32.7 MPa | 563 % |  | 4010 | HY2 | M14 | 4.0 g | 248.1 PC/KG | TBA1
Y000112564 | 000000000014010440 (G-D-NCCOGF-E035-VBU-240W-N-G-WU-LL) | 4010 | G111 |  | 57 |  | 2021-01-21 |  |  | 21455 | 0 | 0 | A 0.65 | R RJ | A 0.65 | A 0.65 |  | R RJ/CR | 84.00 kg |  | Not Received from R&D Order | [5 empty] | 245 mm |  |  |  |  | 0.2 mg/glv | 7.7 N |  | 37.6 MPa | 572 % |  | 4010 | HY2 | M14 | 3.9 g | 256.9 PC/KG | TBA0 | HB057004
Y000147138 | 000000000014010440 (G-D-NCCOGF-E035-VBU-240W-N-G-WU-LL) | 4010 | G111 |  | 54 |  | 2021-03-01 |  |  | 21287 | 0 | 0 | A 0.65 | R RJ | A 0.65 | A 0.65 |  | R RJ/CR | 84.00 kg |  | Not Received from R&D Order | [5 empty] | 245 mm |  |  |  |  | 1.0 mg/glv | 8.0 N |  | 41.5 MPa | 549 % |  | 4010 | HY2 | M18 | 3.9 g | 254.9 PC/KG | TBA1
Y000147791 | 000000000014010440 (G-D-NCCOGF-E035-VBU-240W-N-G-WU-LL) | 4010 | G111 |  | 54 |  | 2021-02-10 |  |  | 21203 | 0 | 0 | A 0.65 | R RJ | A 0.65 | A 0.65 |  | R RJ/CR | 84.00 kg |  | Not Received from R&D Order | [5 empty] | 248 mm |  |  |  |  | 0.5 mg/glv | 7.8 N |  | 41.8 MPa | 529 % |  | 4010 | HY2 | M20 | 3.9 g | 254.4 PC/KG | TBA0
Y000187599 | 000000000014010440 (G-D-NCCOGF-E035-VBU-240W-N-G-WU-LL) | 4010 | G111 |  | 42 |  | 2021-02-28 |  |  | 21539 | 0 | 0 | A 4.0 | R RJ | A 0.65 | A 0.65 |  | R RJ/CR | 84.00 kg |  | Not Received from R&D Order | [5 empty] | 244 mm |  |  |  |  | 0.3 mg/glv | 7.8 N |  | 42.4 MPa | 509 % |  | 4010 | HY2 | M16 | 3.9 g | 257.9 PC/KG | TBA1
013572221 | 000000000014010440 (G-D-NCCOGF-E035-VBU-240W-N-G-WU-LL) | 4010 | G210 |  | 48 | 2020-11-03 | 2020-11-03 |  | 2021-05-02 | 20526 | 0 | 0 | A 1.0 | A AC | A 0.65 | A 10 |  | A 10/MN | 81.13 kg |  |  | P27/ชื้นเปียก16 | [15 empty] | 4010 | HY2 | 20 |  | 253.0 PC/KG | 22
013591867 | 000000000014010440 (G-D-NCCOGF-E035-VBU-240W-N-G-WU-LL) | 4010 | G210 |  | B5 | 2019-11-15 | 2019-11-15 |  | 2021-05-14 | 8369 | 0 | 0 | [6 empty] | 33.08 kg | 012885806 | [17 empty] | 4010 | HY2 | 31 |  | 253.0 PC/KG
013644559 | 000000000014010440 (G-D-NCCOGF-E035-VBU-240W-N-G-WU-LL) | 4010 | G210 |  | A1 | 2020-12-29 | 2020-12-29 |  | 2021-06-28 | 253 | 0 | 0 | [6 empty] | 1.00 kg | [18 empty] | 4010 | HY2 |  |  | 253.0 PC/KG
013648680 | 000000000014010440 (G-D-NCCOGF-E035-VBU-240W-N-G-WU-LL) | 4010 | G210 |  | B7 | 2020-12-12 | 2020-12-12 |  | 2021-06-10 | 18975 | 0 | 0 | [6 empty] | 75.00 kg | 012971445 | [17 empty] | 4010 | HY2 |  |  | 253.0 PC/KG
013678968 | 000000000014010440 (G-D-NCCOGF-E035-VBU-240W-N-G-WU-LL) | 4010 | G210 |  | A1 | 2020-12-27 | 2020-12-27 |  | 2021-06-25 | 253 | 0 | 0 | [6 empty] | 1.00 kg | [18 empty] | 4010 | HY2 |  |  | 253.0 PC/KG
Y000108429 | 000000000014010440 (G-D-NCCOGF-E035-VBU-240W-N-G-WU-LL) | 4010 | G210 |  | 57 |  | 2021-02-05 |  |  | 21371 | 0 | 0 | A 0.65 | R RJ | A 0.65 | A 6.5 |  | R RJ/CR | 84.00 kg |  | Not Received from R&D Order | OS,OE AQL0.65 |  |  |  |  | 244 mm |  |  |  |  | 0.2 mg/glv | 8.1 N |  | 32.7 MPa | 563 % |  | 4010 | HY2 | M16 | 3.9 g | 256.9 PC/KG | TBA1
Y000109945 | 000000000014010440 (G-D-NCCOGF-E035-VBU-240W-N-G-WU-LL) | 4010 | G210 |  | 51 |  | 2021-01-29 |  |  | 21673 | 0 | 0 | A 0.65 | A AC | A 0.65 | A 10 |  | A 10/MN | 84.00 kg |  | Not Received from R&D Order | [5 empty] | 246 mm |  |  |  |  | 0.3 mg/glv | 7.9 N |  | 40.9 MPa | 539 % |  | 4010 | HY2 | M19 | 3.9 g | 259.5 PC/KG | TBA2 | HB051003
Y000110818 | 000000000014010440 (G-D-NCCOGF-E035-VBU-240W-N-G-WU-LL) | 4010 | G210 |  | 57 |  | 2021-02-05 |  |  | 20287 | 0 | 0 | A 1.5 | R RJ | A 0.65 | A 6.5 |  | R RJ/CR | 84.00 kg |  | Not Received from R&D Order | OS,OE AQL2.5 |  |  |  |  | 246 mm |  |  |  |  | 0.2 mg/glv | 8.1 N |  | 32.7 MPa | 563 % |  | 4010 | HY2 | M22 | 4.1 g | 243.0 PC/KG | TBA2
Y000111230 | 000000000014010440 (G-D-NCCOGF-E035-VBU-240W-N-G-WU-LL) | 4010 | G210 |  | 51 |  | 2021-01-29 |  |  | 21673 | 0 | 0 | A 0.65 | A AC | A 0.65 | A >10 |  | A >10/MN | 84.00 kg |  | Not Received from R&D Order | [5 empty] | 246 mm |  |  |  |  | 0.3 mg/glv | 7.9 N |  | 40.9 MPa | 539 % |  | 4010 | HY2 | M19 | 3.9 g | 259.5 PC/KG | TBA2 | HB051003
Y000111231 | 000000000014010440 (G-D-NCCOGF-E035-VBU-240W-N-G-WU-LL) | 4010 | G210 |  | 51 |  | 2021-01-29 |  |  | 21673 | 0 | 0 | A 0.65 | A AC | A 0.65 | A 10 |  | A 10/MN | 84.00 kg |  | Not Received from R&D Order | LOT ตัวแทนกะ |  |  |  |  | 245 mm |  |  |  |  | 0.3 mg/glv | 7.9 N |  | 40.9 MPa | 539 % |  | 4010 | HY2 | M19 | 3.9 g | 259.5 PC/KG | TBA0 | HB051003
Y000144412 | 000000000014010440 (G-D-NCCOGF-E035-VBU-240W-N-G-WU-LL) | 4010 | G210 |  | 48 |  | 2021-02-19 |  |  | 19237 | 0 | 0 | A 0.65 | A AC | A 0.65 | A 10 |  | A 10/MN | 84.00 kg |  | Not Received from R&D Order | [5 empty] | 246 mm |  |  |  |  | 0.7 mg/glv | 7.7 N |  | 39.0 MPa | 527 % |  | 4010 | HY2 | M22 | 4.3 g | 230.5 PC/KG | TBA2
Y000144413 | 000000000014010440 (G-D-NCCOGF-E035-VBU-240W-N-G-WU-LL) | 4010 | G210 |  | 48 |  | 2021-02-20 |  |  | 19237 | 0 | 0 | A 0.65 | A AC | A 0.65 | A 6.5 |  | A 6.5/MN | 84.00 kg |  | Not Received from R&D Order | [5 empty] | 246 mm |  |  |  |  | 0.7 mg/glv | 7.7 N |  | 39.0 MPa | 527 % |  | 4010 | HY2 | M19 | 4.3 g | 230.5 PC/KG | TBA0
Y000144416 | 000000000014010440 (G-D-NCCOGF-E035-VBU-240W-N-G-WU-LL) | 4010 | G210 |  | 48 |  | 2021-02-19 |  |  | 19271 | 0 | 0 | A 0.65 | A AC | A 0.65 | A 10 |  | A 10/MN | 84.00 kg |  | Not Received from R&D Order | [5 empty] | 247 mm |  |  |  |  | 0.7 mg/glv | 7.7 N |  | 39.0 MPa | 527 % |  | 4010 | HY2 | M22 | 4.3 g | 230.9 PC/KG | TBA3
Y000144417 | 000000000014010440 (G-D-NCCOGF-E035-VBU-240W-N-G-WU-LL) | 4010 | G210 |  | 48 |  | 2021-02-19 |  |  | 19271 | 0 | 0 | A 0.65 | A AC | A 0.65 | A 10 |  | A 10/MN | 84.00 kg |  | Not Received from R&D Order | ดึงขอบ LOT ตัวแทนกะ |  |  |  |  | 247 mm |  |  |  |  | 0.7 mg/glv | 7.7 N |  | 39.0 MPa | 527 % |  | 4010 | HY2 | M22 | 4.3 g | 230.9 PC/KG | TBA2
Y000144458 | 000000000014010440 (G-D-NCCOGF-E035-VBU-240W-N-G-WU-LL) | 4010 | G210 |  | 48 |  | 2021-02-20 |  |  | 20287 | 0 | 0 | A 0.65 | A AC | A 0.65 | A 10 |  | A 10/MN | 84.00 kg |  | Not Received from R&D Order | [5 empty] | 243 mm |  |  |  |  | 0.7 mg/glv | 7.7 N |  | 39.0 MPa | 527 % |  | 4010 | HY2 | M19 | 4.1 g | 243.0 PC/KG | TBA2
Y000144890 | 000000000014010440 (G-D-NCCOGF-E035-VBU-240W-N-G-WU-LL) | 4010 | G210 |  | 48 |  | 2021-02-21 |  |  | 21539 | 0 | 0 | A 0.65 | A AC | A 0.65 | A 6.5 |  | A 6.5/MN | 84.00 kg |  | Not Received from R&D Order | [5 empty] | 245 mm |  |  |  |  | 0.7 mg/glv | 8.4 N |  | 43.5 MPa | 560 % |  | 4010 | HY2 | M19 | 3.9 g | 257.9 PC/KG | TBA2
Y000144893 | 000000000014010440 (G-D-NCCOGF-E035-VBU-240W-N-G-WU-LL) | 4010 | G210 |  | 48 |  | 2021-02-21 |  |  | 21539 | 0 | 0 | A 0.65 | R RJ | A 0.65 | A 6.5 |  | R RJ/CR | 84.00 kg |  | Not Received from R&D Order | OS,OE AQL1.5 |  |  |  |  | 245 mm |  |  |  |  | 0.7 mg/glv | 8.4 N |  | 43.5 MPa | 560 % |  | 4010 | HY2 | M19 | 3.9 g | 257.9 PC/KG | TBA2
Y000145759 | 000000000014010440 (G-D-NCCOGF-E035-VBU-240W-N-G-WU-LL) | 4010 | G210 |  | 42 |  | 2021-02-23 |  |  | 21891 | 0 | 0 | A 2.5 | A AC | A 0.65 | A 10 |  | A 10/MN | 84.00 kg |  | Not Received from R&D Order | [5 empty] | 245 mm |  |  |  |  | 0.5 mg/glv | 7.5 N |  | 38.8 MPa | 550 % |  | 4010 | HY2 | M16 | 3.8 g | 262.1 PC/KG | TBA1
Y000145816 | 000000000014010440 (G-D-NCCOGF-E035-VBU-240W-N-G-WU-LL) | 4010 | G210 |  | 42 |  | 2021-02-25 |  |  | 21413 | 0 | 0 | A 2.5 | A AC | A 0.65 | A 6.5 |  | A 6.5/MN | 84.00 kg |  | Not Received from R&D Order | [5 empty] | 246 mm |  |  |  |  | 0.5 mg/glv | 7.9 N |  | 39.0 MPa | 558 % |  | 4010 | HY2 | M16 | 3.9 g | 256.4 PC/KG | TBA1
Y000145912 | 000000000014010440 (G-D-NCCOGF-E035-VBU-240W-N-G-WU-LL) | 4010 | G210 |  | 42 |  | 2021-02-25 |  |  | 21539 | 0 | 0 | A 0.65 | A AC | A 0.65 | A 6.5 |  | A 6.5/MN | 84.00 kg |  | Not Received from R&D Order | [5 empty] | 241 mm |  |  |  |  | 0.5 mg/glv | 7.9 N |  | 42.0 MPa | 564 % |  | 4010 | HY2 | M16 | 3.9 g | 257.4 PC/KG | TBA1
Y000146329 | 000000000014010440 (G-D-NCCOGF-E035-VBU-240W-N-G-WU-LL) | 4010 | G210 |  | 51 |  | 2021-02-24 |  |  | 21933 | 0 | 0 | A 0.65 | A AC | A 0.65 | A 10 |  | A 10/MN | 84.00 kg |  | Not Received from R&D Order | [5 empty] | 244 mm |  |  |  |  | 0.4 mg/glv | 6.7 N |  | 36.2 MPa | 567 % |  | 4010 | HY2 | M17 | 3.8 g | 262.6 PC/KG | TBA1
Y000146330 | 000000000014010440 (G-D-NCCOGF-E035-VBU-240W-N-G-WU-LL) | 4010 | G210 |  | 42 |  | 2021-02-25 |  |  | 21329 | 0 | 0 | A 0.65 | A AC | A 0.65 | A 6.5 |  | A 6.5/MN | 84.00 kg |  | Not Received from R&D Order | [5 empty] | 242 mm |  |  |  |  | 0.5 mg/glv | 7.9 N |  | 39.0 MPa | 558 % |  | 4010 | HY2 | M16 | 3.9 g | 255.4 PC/KG | TBA0
Y000146419 | 000000000014010440 (G-D-NCCOGF-E035-VBU-240W-N-G-WU-LL) | 4010 | G210 |  | 51 |  | 2021-02-26 |  |  | 22160 | 0 | 0 | A 0.65 | A AC | A 0.65 | A 6.5 |  | A 6.5/MN | 84.00 kg |  | Not Received from R&D Order | [5 empty] | 245 mm |  |  |  |  | 0.4 mg/glv | 6.7 N |  | 36.2 MPa | 567 % |  | 4010 | HY2 | M17 | 3.8 g | 265.3 PC/KG | TBA1
Y000146430 | 000000000014010440 (G-D-NCCOGF-E035-VBU-240W-N-G-WU-LL) | 4010 | G210 |  | 48 |  | 2021-02-27 |  |  | 21161 | 0 | 0 | A 0.65 | A AC | A 0.65 | A 10 |  | A 10/MN | 84.00 kg |  | Not Received from R&D Order | LOTตัวแทนกะ |  |  |  |  | 243 mm |  |  |  |  | 0.5 mg/glv | 8.1 N |  | 41.6 MPa | 570 % |  | 4010 | HY2 | M19 | 3.9 g | 253.4 PC/KG | TBA2
Y000146432 | 000000000014010440 (G-D-NCCOGF-E035-VBU-240W-N-G-WU-LL) | 4010 | G210 |  | 48 |  | 2021-02-27 |  |  | 21001 | 0 | 0 | A 0.65 | A AC | A 0.65 | A 10 |  | A 10/MN | 84.00 kg |  | Not Received from R&D Order | [5 empty] | 244 mm |  |  |  |  | 0.5 mg/glv | 8.1 N |  | 41.6 MPa | 570 % |  | 4010 | HY2 | M19 | 4.0 g | 251.5 PC/KG | TBA2
Y000146590 | 000000000014010440 (G-D-NCCOGF-E035-VBU-240W-N-G-WU-LL) | 4010 | G210 |  | 48 |  | 2021-02-24 |  |  | 21891 | 0 | 0 | A 0.65 | A AC | A 0.65 | A 6.5 |  | A 6.5/MN | 84.00 kg |  | Not Received from R&D Order | [5 empty] | 245 mm |  |  |  |  | 0.5 mg/glv | 7.1 N |  | 37.0 MPa | 554 % |  | 4010 | HY2 | M19 | 3.8 g | 262.1 PC/KG | TBA2
Y000147146 | 000000000014010440 (G-D-NCCOGF-E035-VBU-240W-N-G-WU-LL) | 4010 | G210 |  | 51 |  | 2021-02-25 |  |  | 22068 | 0 | 0 | A 0.65 | A AC | A 0.65 | A 10 |  | A 10/MN | 84.00 kg |  | Not Received from R&D Order | [5 empty] | 244 mm |  |  |  |  | 0.4 mg/glv | 6.7 N |  | 36.2 MPa | 567 % |  | 4010 | HY2 | M17 | 3.8 g | 264.2 PC/KG | TBA1
Y000147149 | 000000000014010440 (G-D-NCCOGF-E035-VBU-240W-N-G-WU-LL) | 4010 | G210 |  | 51 |  | 2021-02-25 |  |  | 21984 | 0 | 0 | A 0.65 | A AC | A 0.65 | A 6.5 |  | A 6.5/MN | 84.00 kg |  | Not Received from R&D Order | [5 empty] | 243 mm |  |  |  |  | 0.4 mg/glv | 6.7 N |  | 36.2 MPa | 567 % |  | 4010 | HY2 | M17 | 3.8 g | 263.2 PC/KG | TBA1
Y000147196 | 000000000014010440 (G-D-NCCOGF-E035-VBU-240W-N-G-WU-LL) | 4010 | G210 |  | 42 |  | 2021-02-25 |  |  | 21497 | 0 | 0 | A 1.0 | A AC | A 0.65 | A 6.5 |  | A 6.5/MN | 84.00 kg |  | Not Received from R&D Order | [5 empty] | 244 mm |  |  |  |  | 0.5 mg/glv | 7.9 N |  | 39.0 MPa | 558 % |  | 4010 | HY2 | M16 | 3.9 g | 257.4 PC/KG | TBA1
Y000147202 | 000000000014010440 (G-D-NCCOGF-E035-VBU-240W-N-G-WU-LL) | 4010 | G210 |  | 42 |  | 2021-02-25 |  |  | 21413 | 0 | 0 | A 1.5 | A AC | A 0.65 | A 6.5 |  | A 6.5/MN | 84.00 kg |  | Not Received from R&D Order | [5 empty] | 246 mm |  |  |  |  | 0.5 mg/glv | 7.9 N |  | 39.0 MPa | 558 % |  | 4010 | HY2 | M16 | 3.9 g | 256.4 PC/KG | TBA1
Y000147255 | 000000000014010440 (G-D-NCCOGF-E035-VBU-240W-N-G-WU-LL) | 4010 | G210 |  | 48 |  | 2021-02-26 |  |  | 21581 | 0 | 0 | A 0.65 | A AC | A 0.65 | A 10 |  | A 10/MN | 84.00 kg |  | Not Received from R&D Order | ดึงขอบLOTตัวแทนกะ |  |  |  |  | 244 mm |  |  |  |  | 0.5 mg/glv | 8.1 N |  | 41.6 MPa | 570 % |  | 4010 | HY2 | M19 | 3.9 g | 258.4 PC/KG | TBA2
Y000148645 | 000000000014010440 (G-D-NCCOGF-E035-VBU-240W-N-G-WU-LL) | 4010 | G210 |  | 48 |  | 2021-02-24 |  |  | 21799 | 0 | 0 | A 0.65 | A AC | A 0.65 | A 10 |  | A 10/MN | 84.00 kg |  | Not Received from R&D Order | LOT ตัวแทนกะ |  |  |  |  | 243 mm |  |  |  |  | 0.5 mg/glv | 7.1 N |  | 37.0 MPa | 554 % |  | 4010 | HY2 | M19 | 3.8 g | 261.6 PC/KG | TBA2
Y000148647 | 000000000014010440 (G-D-NCCOGF-E035-VBU-240W-N-G-WU-LL) | 4010 | G210 |  | 48 |  | 2021-02-24 |  |  | 21891 | 0 | 0 | A 0.65 | A AC | A 0.65 | A 6.5 |  | A 6.5/MN | 84.00 kg |  | Not Received from R&D Order | [5 empty] | 243 mm |  |  |  |  | 0.5 mg/glv | 7.1 N |  | 37.0 MPa | 554 % |  | 4010 | HY2 | M19 | 3.8 g | 261.6 PC/KG | TBA2
Y000148650 | 000000000014010440 (G-D-NCCOGF-E035-VBU-240W-N-G-WU-LL) | 4010 | G210 |  | 48 |  | 2021-02-24 |  |  | 21799 | 0 | 0 | A 0.65 | A AC | A 0.65 | A 10 |  | A 10/MN | 84.00 kg |  | Not Received from R&D Order | [5 empty] | 244 mm |  |  |  |  | 0.5 mg/glv | 7.1 N |  | 37.0 MPa | 554 % |  | 4010 | HY2 | M19 | 3.9 g | 256.9 PC/KG | TBA2
Y000148654 | 000000000014010440 (G-D-NCCOGF-E035-VBU-240W-N-G-WU-LL) | 4010 | G210 |  | 51 |  | 2021-02-24 |  |  | 21933 | 0 | 0 | A 0.65 | A AC | A 0.65 | A 10 |  | A 10/MN | 84.00 kg |  | Not Received from R&D Order | [5 empty] | 244 mm |  |  |  |  | 0.4 mg/glv | 6.7 N |  | 36.2 MPa | 567 % |  | 4010 | HY2 | M17 | 3.8 g | 262.6 PC/KG | TBA1
Y000149530 | 000000000014010440 (G-D-NCCOGF-E035-VBU-240W-N-G-WU-LL) | 4010 | G210 |  | 48 |  | 2021-02-25 |  |  | 21581 | 0 | 0 | A 1.5 | A AC | A 0.65 | A 6.5 |  | A 6.5/MN | 84.00 kg |  | Not Received from R&D Order | [5 empty] | 248 mm |  |  |  |  | 0.5 mg/glv | 8.1 N |  | 41.6 MPa | 570 % |  | 4010 | HY2 | M19 | 3.9 g | 258.4 PC/KG | TBA0
Y000186957 | 000000000014010440 (G-D-NCCOGF-E035-VBU-240W-N-G-WU-LL) | 4010 | G210 |  | 48 |  | 2021-03-02 |  |  | 21287 | 0 | 0 | A 0.65 | A AC | A 0.65 | A 6.5 |  | A 6.5/MN | 84.00 kg |  | Not Received from R&D Order | [5 empty] | 249 mm |  |  |  |  | 0.5 mg/glv | 8.4 N |  | 46.0 MPa | 533 % |  | 4010 | HY2 | M22 | 3.9 g | 253.9 PC/KG | TBA2
Y000188055 | 000000000014010440 (G-D-NCCOGF-E035-VBU-240W-N-G-WU-LL) | 4010 | G210 |  | 48 |  | 2021-02-27 |  |  | 20959 | 0 | 0 | A 0.65 | A AC | A 0.65 | A 10 |  | A 10/MN | 84.00 kg |  | Not Received from R&D Order | [5 empty] | 245 mm |  |  |  |  | 0.5 mg/glv | 8.1 N |  | 41.6 MPa | 570 % |  | 4010 | HY2 | M19 | 4.0 g | 251.0 PC/KG | TBA2
Y000188110 | 000000000014010440 (G-D-NCCOGF-E035-VBU-240W-N-G-WU-LL) | 4010 | G210 |  | 48 |  | 2021-02-27 |  |  | 21001 | 0 | 0 | A 0.65 | A AC | A 0.65 | A 6.5 |  | A 6.5/MN | 84.00 kg |  | Not Received from R&D Order | [5 empty] | 244 mm |  |  |  |  | 0.5 mg/glv | 8.1 N |  | 41.6 MPa | 570 % |  | 4010 | HY2 | M19 | 4.0 g | 251.5 PC/KG | TBA0
Y000188186 | 000000000014010440 (G-D-NCCOGF-E035-VBU-240W-N-G-WU-LL) | 4010 | G210 |  | 51 |  | 2021-02-26 |  |  | 21715 | 0 | 0 | A 0.65 | A AC | A 0.65 | A 6.5 |  | A 6.5/MN | 84.00 kg |  | Not Received from R&D Order | LOT ตัวแทนกะ |  |  |  |  | 245 mm |  |  |  |  | 0.4 mg/glv | 7.1 N |  | 37.8 MPa | 588 % |  | 4010 | HY2 | M17 | 3.8 g | 260.0 PC/KG | TBA1
Y000188302 | 000000000014010440 (G-D-NCCOGF-E035-VBU-240W-N-G-WU-LL) | 4010 | G210 |  | 48 |  | 2021-02-26 |  |  | 21161 | 0 | 0 | A 0.65 | A AC | A 0.65 | A 6.5 |  | A 6.5/MN | 84.00 kg |  | Not Received from R&D Order | [5 empty] | 248 mm |  |  |  |  | 0.5 mg/glv | 8.1 N |  | 41.6 MPa | 570 % |  | 4010 | HY2 | M19 | 3.9 g | 253.4 PC/KG | TBA2
013594234 | 000000000014010445 (G-D-NCCASF-L030-DBU-240W-N-G-WU-LL) | 4010 | G111 |  | 78 | 2020-11-27 | 2020-11-27 |  | 2021-05-27 | 14181 | 0 | 0 | A 0.65 | R RJ | A 0.65 | A 0.65 |  | R RJ/CR | 48.40 kg |  |  | LOTตัวแทนกะ/FM CT1/885/สวม201 | [15 empty] | 4010 | HY3/1 | 32 |  | 293.0 PC/KG | 25
Y000043996 | 000000000014010445 (G-D-NCCASF-L030-DBU-240W-N-G-WU-LL) | 4010 | G111 |  | 70 |  | 2021-01-17 |  |  | 15280 | 0 | 0 | A 0.65 | R RJ | A 0.65 | A 0.65 |  | R RJ/CR | 50.00 kg |  | Not Received from R&D Order | LOTตัวแทนดึงขอบ/OS,OE |  |  |  |  | 244 mm |  |  |  |  | 0.5 mg/glv |  |  | 30.1 MPa | 544 % |  | 4010 | HY3/1 | M35 | 3.2 g | 308.1 PC/KG | TEA3 | HB070003
Y000046625 | 000000000014010445 (G-D-NCCASF-L030-DBU-240W-N-G-WU-LL) | 4010 | G111 |  | 78 |  | 2021-01-11 |  |  | 15095 | 0 | 0 | A 0.65 | R RJ | A 0.65 | A 0.65 |  | R RJ/CR | 50.00 kg |  | Not Received from R&D Order | VT |  |  |  |  | 245 mm |  |  |  |  | 0.3 mg/glv |  |  | 28.0 MPa | 531 % |  | 4010 | HY3/1 | M34 | 3.3 g | 304.4 PC/KG | TEA3 | HB078002,CK ระบุ "VT"
Y000047073 | 000000000014010445 (G-D-NCCASF-L030-DBU-240W-N-G-WU-LL) | 4010 | G111 |  | 78 |  | 2021-01-08 |  |  | 15100 | 0 | 0 | A 0.65 | R RJ | A 0.65 | A 1.5 |  | R RJ/CR | 50.00 kg |  | Not Received from R&D Order | VT | [12 empty] | 30.2 MPa | 517 % |  | 4010 | HY3/1 | M34 |  | 304.5 PC/KG | TEA3 | HB078002,CK ระบุ "VT"
Y000047938 | 000000000014010445 (G-D-NCCASF-L030-DBU-240W-N-G-WU-LL) | 4010 | G111 |  | 78 |  | 2021-01-08 |  |  | 14885 | 0 | 0 | A 0.65 | R RJ | A 0.65 | A 0.65 |  | R RJ/CR | 50.00 kg |  | Not Received from R&D Order | VT/LOTตัวแทนดึงขอบ | [12 empty] | 27.1 MPa | 541 % |  | 4010 | HY3/1 | M34 |  | 300.2 PC/KG | TEA3 | HB078002
Y000047964 | 000000000014010445 (G-D-NCCASF-L030-DBU-240W-N-G-WU-LL) | 4010 | G111 |  | 78 |  | 2021-01-08 |  |  | 15170 | 0 | 0 | A 0.65 | R RJ | A 0.65 | A 0.65 |  | R RJ/CR | 50.00 kg |  | Not Received from R&D Order | [5 empty] | 242 mm | [7 empty] | 27.1 MPa | 541 % |  | 4010 | HY3/1 | M34 | 3.3 g | 305.9 PC/KG | TEA3 | HB078002
Y000048081 | 000000000014010445 (G-D-NCCASF-L030-DBU-240W-N-G-WU-LL) | 4010 | G111 |  | 78 |  | 2021-01-08 |  |  | 15060 | 0 | 0 | A 0.65 | R RJ | A 0.65 | A 0.65 |  | R RJ/CR | 50.00 kg |  | Not Received from R&D Order | VT/LOTตัวแทนดึงขอบ |  |  |  |  | 245 mm | [7 empty] | 27.1 MPa | 541 % |  | 4010 | HY3/1 | M34 | 3.3 g | 303.7 PC/KG | TEA3 | HB078002
Y000048441 | 000000000014010445 (G-D-NCCASF-L030-DBU-240W-N-G-WU-LL) | 4010 | G111 |  | 78 |  | 2021-01-08 |  |  | 14955 | 0 | 0 | A 0.65 | R RJ | A 0.65 | A 0.65 |  | R RJ/CR | 50.00 kg |  | Not Received from R&D Order | [5 empty] | 245 mm | [7 empty] | 29.0 MPa | 517 % |  | 4010 | HY3/1 | M34 | 3.3 g | 301.6 PC/KG | TEA3 | HB078001
Y000048495 | 000000000014010445 (G-D-NCCASF-L030-DBU-240W-N-G-WU-LL) | 4010 | G111 |  | 78 |  | 2021-01-08 |  |  | 14955 | 0 | 0 | A 0.65 | R RJ | A 0.65 | A 0.65 |  | R RJ/CR | 50.00 kg |  | Not Received from R&D Order | [5 empty] | 245 mm | [7 empty] | 29.0 MPa | 517 % |  | 4010 | HY3/1 | M34 | 3.3 g | 301.6 PC/KG | TEA3 | HB078001
Y000062619 | 000000000014010445 (G-D-NCCASF-L030-DBU-240W-N-G-WU-LL) | 4010 | G111 |  | 78 |  | 2021-02-25 |  |  | 12000 | 0 | 0 | A 0.65 | A AC | A 0.65 | A >10 |  | A >10/MN | 41.38 kg | Y000106367 | Not Received from R&D Order | [16 empty] | 4010 | HY1 | M35 |  | 293.0 PC/KG | TEA1 | เท1150001793ไม่PACKใหม่
Y000074623 | 000000000014010445 (G-D-NCCASF-L030-DBU-240W-N-G-WU-LL) | 4010 | G111 |  | 78 |  | 2021-01-19 |  |  | 14990 | 0 | 0 | A 0.65 | R RJ | A 0.65 | A 2.5 |  | R RJ/CR | 50.00 kg |  | Not Received from R&D Order | VT |  |  |  |  | 243 mm |  |  |  |  | 0.3 mg/glv |  |  | 32.6 MPa | 502 % |  | 4010 | HY3/1 | M35 | 3.3 g | 302.3 PC/KG | TEA3 | HB078002,CK ระบุ "VT"
Y000139067 | 000000000014010445 (G-D-NCCASF-L030-DBU-240W-N-G-WU-LL) | 4010 | G111 |  | 78 |  | 2021-02-18 |  |  | 13053 | 0 | 0 | A 2.5 | R RJ | A 0.65 | A 0.65 |  | R RJ/CR | 44.00 kg | Y000142117 | Not Received from R&D Order | อบใหม่2สุ่มผ่าน/VT |  |  |  |  | 244 mm |  |  |  |  | 0.5 mg/glv |  |  | 29.0 MPa | 573 % |  | 4010 | HY1 |  | 3.3 g | 299.5 PC/KG |  | คราบสารเคมี
013678871 | 000000000014010445 (G-D-NCCASF-L030-DBU-240W-N-G-WU-LL) | 4010 | G210 |  | 78 | 2020-12-27 | 2020-12-27 |  | 2021-06-26 | 14357 | 0 | 0 | A 0.65 | A AC | A 0.65 | A 6.5 |  | A 6.5/MN | 49.00 kg |  |  | คราบSEA 5/827สวม978 | [15 empty] | 4010 | HY3/1 | 33 |  | 293.0 PC/KG | 29
Y000044255 | 000000000014010445 (G-D-NCCASF-L030-DBU-240W-N-G-WU-LL) | 4010 | G210 |  | 78 |  | 2021-01-16 |  |  | 15060 | 0 | 0 | A 0.65 | R RJ | A 0.65 | A 6.5 |  | R RJ/CR | 50.00 kg |  | Not Received from R&D Order | VT/OS,OE |  |  |  |  | 244 mm |  |  |  |  | 0.5 mg/glv |  |  | 26.7 MPa | 563 % |  | 4010 | HY3/1 | M34 | 3.3 g | 303.7 PC/KG | TEA3 | HB078002,CK ระบุ "VT"
Y000045477 | 000000000014010445 (G-D-NCCASF-L030-DBU-240W-N-G-WU-LL) | 4010 | G210 |  | 70 |  | 2021-01-13 |  |  | 15280 | 0 | 0 | A 0.65 | A AC | A 0.65 | A 6.5 |  | A 6.5/MN | 50.00 kg |  | Not Received from R&D Order | LOTตัวแทนดึงขอบ |  |  |  |  | 242 mm | [7 empty] | 28.3 MPa | 536 % |  | 4010 | HY3/1 | M35 | 3.2 g | 308.1 PC/KG | TEA3 | HB070003
Y000046301 | 000000000014010445 (G-D-NCCASF-L030-DBU-240W-N-G-WU-LL) | 4010 | G210 |  | 70 |  | 2021-01-12 |  |  | 14850 | 0 | 0 | A 0.65 | A AC | A 0.65 | A 0.65 |  | A 0.65/BR | 50.00 kg |  | Not Received from R&D Order | LOTตัวแทนดึงขอบ |  |  |  |  | 243 mm |  |  |  |  | 0.5 mg/glv |  |  | 28.2 MPa | 537 % |  | 4010 | HY3/1 | M35 | 3.3 g | 299.5 PC/KG | TEA3 | HB070003
Y000046374 | 000000000014010445 (G-D-NCCASF-L030-DBU-240W-N-G-WU-LL) | 4010 | G210 |  | 78 |  | 2021-01-11 |  |  | 15060 | 0 | 0 | A 0.65 | A AC | A 0.65 | A 10 |  | A 10/MN | 50.00 kg |  | Not Received from R&D Order | VT/LOTตัวแทนดึงขอบ |  |  |  |  | 245 mm |  |  |  |  | 0.3 mg/glv |  |  | 28.0 MPa | 531 % |  | 4010 | HY3/1 | M35 | 3.3 g | 303.7 PC/KG | TEA3 | HB078002,CK ระบุ "VT"
Y000047723 | 000000000014010445 (G-D-NCCASF-L030-DBU-240W-N-G-WU-LL) | 4010 | G210 |  | 78 |  | 2021-01-08 |  |  | 14885 | 0 | 0 | A 1.0 | A AC | A 0.65 | A 0.65 |  | A 1.0/BR | 50.00 kg |  | Not Received from R&D Order | VT/LOTตัวแทนดึงขอบ |  |  |  |  | 242 mm | [7 empty] | 30.2 MPa | 517 % |  | 4010 | HY3/1 | M34 | 3.3 g | 300.2 PC/KG | TEA3
Y000101131 | 000000000014010445 (G-D-NCCASF-L030-DBU-240W-N-G-WU-LL) | 4010 | G210 |  | 78 |  | 2021-02-02 |  |  | 13938 | 0 | 0 | A 0.65 | A AC | A 0.65 | A 6.5 |  | A 6.5/MN | 45.00 kg |  | Not Received from R&D Order | ทดสอบกลิ่นAC |  |  |  |  | 243 mm |  |  |  |  | 0.8 mg/glv |  |  | 28.6 MPa | 515 % |  | 4010 | HY3/1 | M35 | 3.2 g | 312.5 PC/KG | TEA3
Y000101137 | 000000000014010445 (G-D-NCCASF-L030-DBU-240W-N-G-WU-LL) | 4010 | G210 |  | 78 |  | 2021-02-02 |  |  | 13938 | 0 | 0 | A 0.65 | A AC | A 0.65 | A 6.5 |  | A 6.5/MN | 45.00 kg |  | Not Received from R&D Order | [5 empty] | 243 mm |  |  |  |  | 0.8 mg/glv |  |  | 28.6 MPa | 515 % |  | 4010 | HY3/1 | M35 | 3.2 g | 312.5 PC/KG | TEA3
Y000101875 | 000000000014010445 (G-D-NCCASF-L030-DBU-240W-N-G-WU-LL) | 4010 | G210 |  | 78 |  | 2021-01-31 |  |  | 13510 | 0 | 0 | A 0.65 | A AC | A 0.65 | A 10 |  | A 10/MN | 45.00 kg |  | Not Received from R&D Order | [5 empty] | 244 mm |  |  |  |  | 0.3 mg/glv |  |  | 27.1 MPa | 506 % |  | 4010 | HY3/1 | M35 | 3.3 g | 303.0 PC/KG | TEA3 | HB078003
Y000101876 | 000000000014010445 (G-D-NCCASF-L030-DBU-240W-N-G-WU-LL) | 4010 | G210 |  | 78 |  | 2021-01-31 |  |  | 13510 | 0 | 0 | A 0.65 | A AC | A 0.65 | A 10 |  | A 10/MN | 45.00 kg |  | Not Received from R&D Order | [5 empty] | 244 mm |  |  |  |  | 0.3 mg/glv |  |  | 27.1 MPa | 506 % |  | 4010 | HY3/1 | M35 | 3.3 g | 303.0 PC/KG | TEA3 | HB078003
Y000102411 | 000000000014010445 (G-D-NCCASF-L030-DBU-240W-N-G-WU-LL) | 4010 | G210 |  | 78 |  | 2021-01-31 |  |  | 13771 | 0 | 0 | A 0.65 | A AC | A 0.65 | A 10 |  | A 10/MN | 45.00 kg |  | Not Received from R&D Order | [5 empty] | 244 mm |  |  |  |  | 0.3 mg/glv |  |  | 29.0 MPa | 506 % |  | 4010 | HY3/1 | M34 | 3.2 g | 308.8 PC/KG | TEA3 | HB078003
Y000139071 | 000000000014010445 (G-D-NCCASF-L030-DBU-240W-N-G-WU-LL) | 4010 | G210 |  | 78 |  | 2021-02-21 |  |  | 13172 | 0 | 0 | A 0.65 | A AC | A 0.65 | A 10 |  | A 10/MN | 44.80 kg | Y000141067 | Not Received from R&D Order | สุ่มผ่าน/VT |  |  |  |  | 244 mm |  |  |  |  | 0.5 mg/glv |  |  | 29.0 MPa | 573 % |  | 4010 | HY1 |  | 3.4 g | 296.8 PC/KG |  | คราบสารเคมี
Y000140742 | 000000000014010445 (G-D-NCCASF-L030-DBU-240W-N-G-WU-LL) | 4010 | G210 |  | 78 |  | 2021-02-13 |  |  | 13353 | 0 | 0 | A 0.65 | A AC | A 0.65 | A 10 |  | A 10/MN | 45.00 kg |  | Not Received from R&D Order | LOTตัวแทนดึงขอบ/VT |  |  |  |  | 244 mm |  |  |  |  | 0.5 mg/glv |  |  | 29.0 MPa | 573 % |  | 4010 | HY3/1 | M34 | 3.3 g | 299.5 PC/KG | TEA3 | CK ระบุ "VT"
Y000140961 | 000000000014010445 (G-D-NCCASF-L030-DBU-240W-N-G-WU-LL) | 4010 | G210 |  | 78 |  | 2021-02-13 |  |  | 13263 | 0 | 0 | A 0.65 | A AC | A 0.65 | A 10 |  | A 10/MN | 45.00 kg |  | Not Received from R&D Order | VT |  |  |  |  | 242 mm |  |  |  |  | 0.5 mg/glv |  |  | 29.0 MPa | 573 % |  | 4010 | HY3/1 | M34 | 3.4 g | 297.5 PC/KG | TEA3 | CK ระบุ "VT"
Y000141024 | 000000000014010445 (G-D-NCCASF-L030-DBU-240W-N-G-WU-LL) | 4010 | G210 |  | 78 |  | 2021-02-12 |  |  | 13231 | 0 | 0 | A 0.65 | A AC | A 0.65 | A 10 |  | A 10/MN | 45.00 kg |  | Not Received from R&D Order | LOTตัวแทนดึงขอบ/VT |  |  |  |  | 244 mm |  |  |  |  | 0.5 mg/glv |  |  | 29.0 MPa | 573 % |  | 4010 | HY3/1 | M34 | 3.4 g | 296.8 PC/KG | TEA3 | CK ระบุ "VT"
Y000141027 | 000000000014010445 (G-D-NCCASF-L030-DBU-240W-N-G-WU-LL) | 4010 | G210 |  | 78 |  | 2021-02-12 |  |  | 13231 | 0 | 0 | A 0.65 | A AC | A 0.65 | A 10 |  | A 10/MN | 45.00 kg |  | Not Received from R&D Order | LOTตัวแทนดึงขอบ/VT |  |  |  |  | 244 mm |  |  |  |  | 0.5 mg/glv |  |  | 29.0 MPa | 573 % |  | 4010 | HY3/1 | M34 | 3.4 g | 296.8 PC/KG | TEA3 | CK ระบุ "VT"
Y000141033 | 000000000014010445 (G-D-NCCASF-L030-DBU-240W-N-G-WU-LL) | 4010 | G210 |  | 78 |  | 2021-02-12 |  |  | 13231 | 0 | 0 | A 0.65 | A AC | A 0.65 | A 10 |  | A 10/MN | 45.00 kg |  | Not Received from R&D Order | LOTตัวแทนดึงขอบ/VT |  |  |  |  | 244 mm |  |  |  |  | 0.5 mg/glv |  |  | 29.0 MPa | 573 % |  | 4010 | HY3/1 | M34 | 3.4 g | 296.8 PC/KG | TEA3 | CK ระบุ "VT"
Y000141805 | 000000000014010445 (G-D-NCCASF-L030-DBU-240W-N-G-WU-LL) | 4010 | G210 |  | 78 |  | 2021-02-26 |  |  | 13294 | 0 | 0 | A 0.65 | A AC | A 0.65 | A >10 |  | A >10/MN | 45.00 kg |  | Not Received from R&D Order | LOTตัวแทนดึงขอบ |  |  |  |  | 245 mm |  |  |  |  | 0.5 mg/glv |  |  | 28.3 MPa | 523 % |  | 4010 | HY3/1 | M34 | 3.4 g | 298.2 PC/KG | TEA3
Y000142092 | 000000000014010445 (G-D-NCCASF-L030-DBU-240W-N-G-WU-LL) | 4010 | G210 |  | 78 |  | 2021-02-13 |  |  | 13481 | 0 | 0 | A 0.65 | A AC | A 0.65 | A 10 |  | A 10/MN | 44.80 kg | Y000143302 | Not Received from R&D Order | สุ่มผ่าน/VT |  |  |  |  | 243 mm |  |  |  |  | 0.4 mg/glv |  |  | 30.7 MPa | 532 % |  | 4010 | HY1 |  | 3.3 g | 303.7 PC/KG |  | คราบสารเคมี
Y000142099 | 000000000014010445 (G-D-NCCASF-L030-DBU-240W-N-G-WU-LL) | 4010 | G210 |  | 78 |  | 2021-02-22 |  |  | 12965 | 0 | 0 | A 0.65 | A AC | A 0.65 | A 10 |  | A 10/MN | 43.20 kg | Y000143374 | Not Received from R&D Order | สุ่มผ่าน |  |  |  |  | 243 mm |  |  |  |  | 0.4 mg/glv |  |  | 30.8 MPa | 532 % |  | 4010 | HY1 |  | 3.3 g | 303.0 PC/KG |  | ชื้นเปียก
Y000143308 | 000000000014010445 (G-D-NCCASF-L030-DBU-240W-N-G-WU-LL) | 4010 | G210 |  | 78 |  | 2021-02-10 |  |  | 13448 | 0 | 0 | A 0.65 | A AC | A 0.65 | A 10 |  | A 10/MN | 44.90 kg | Y000143008 | Not Received from R&D Order | สุ่มผ่าน/VT |  |  |  |  | 244 mm |  |  |  |  | 0.4 mg/glv |  |  | 30.7 MPa | 532 % |  | 4010 | HY1 |  | 3.3 g | 302.3 PC/KG |  | คราบสารเคมี
Y000143313 | 000000000014010445 (G-D-NCCASF-L030-DBU-240W-N-G-WU-LL) | 4010 | G210 |  | 78 |  | 2021-02-10 |  |  | 12904 | 0 | 0 | A 0.65 | A AC | A 0.65 | A 10 |  | A 10/MN | 43.00 kg | Y000143476 | Not Received from R&D Order | สุ่มผ่าน/VT |  |  |  |  | 243 mm |  |  |  |  | 0.4 mg/glv |  |  | 30.8 MPa | 532 % |  | 4010 | HY1 |  | 3.3 g | 303.0 PC/KG |  | คราบสารเคมี
Y000143335 | 000000000014010445 (G-D-NCCASF-L030-DBU-240W-N-G-WU-LL) | 4010 | G210 |  | 78 |  | 2021-02-18 |  |  | 12996 | 0 | 0 | A 0.65 | A AC | A 0.65 | A 10 |  | A 10/MN | 44.00 kg | Y000141291 | Not Received from R&D Order | สุ่มผ่าน/VT |  |  |  |  | 242 mm |  |  |  |  | 0.5 mg/glv |  |  | 29.0 MPa | 573 % |  | 4010 | HY1 |  | 3.4 g | 298.2 PC/KG |  | คราบสารเคมี
Y000143644 | 000000000014010445 (G-D-NCCASF-L030-DBU-240W-N-G-WU-LL) | 4010 | G210 |  | 78 |  | 2021-02-07 |  |  | 13573 | 0 | 0 | A 0.65 | A AC | A 0.65 | A 6.5 |  | A 0.65/BR | 45.00 kg |  | Not Received from R&D Order | VT |  |  |  |  | 243 mm |  |  |  |  | 0.4 mg/glv |  |  | 30.8 MPa | 532 % |  | 4010 | HY3/1 | M34 | 3.3 g | 304.4 PC/KG | TEA3 | CK ระบุ "VT"
Y000143778 | 000000000014010445 (G-D-NCCASF-L030-DBU-240W-N-G-WU-LL) | 4010 | G210 |  | 78 |  | 2021-02-07 |  |  | 13447 | 0 | 0 | A 0.65 | A AC | A 0.65 | A 0.65 |  | A 0.65/BR | 45.00 kg |  | Not Received from R&D Order | VT |  |  |  |  | 245 mm |  |  |  |  | 0.8 mg/glv |  |  | 30.8 MPa | 532 % |  | 4010 | HY3/1 | M34 | 3.3 g | 301.6 PC/KG | TEA3 | CK ระบุ "VT"
Y000143797 | 000000000014010445 (G-D-NCCASF-L030-DBU-240W-N-G-WU-LL) | 4010 | G210 |  | 78 |  | 2021-02-07 |  |  | 13609 | 0 | 0 | A 1.0 | A AC | A 0.65 | A 6.5 |  | A 1.0/BR | 45.00 kg |  | Not Received from R&D Order | VT |  |  |  |  | 244 mm |  |  |  |  | 0.8 mg/glv |  |  | 30.8 MPa | 532 % |  | 4010 | HY3/1 | M34 | 3.3 g | 301.6 PC/KG | TEA3 | CK ระบุ "VT"
Y000144037 | 000000000014010445 (G-D-NCCASF-L030-DBU-240W-N-G-WU-LL) | 4010 | G210 |  | 78 |  | 2021-02-05 |  |  | 13479 | 0 | 0 | A 0.65 | A AC | A 0.65 | A 6.5 |  | A 0.65/BR | 45.00 kg |  | Not Received from R&D Order | LOTตัวแทนดึงขอบ/VT |  |  |  |  | 243 mm |  |  |  |  | 0.8 mg/glv |  |  | 32.1 MPa | 540 % |  | 4010 | HY3/1 | M34 | 3.3 g | 302.3 PC/KG | TEA3 | CK ระบุ "VT"
Y000144151 | 000000000014010445 (G-D-NCCASF-L030-DBU-240W-N-G-WU-LL) | 4010 | G210 |  | 78 |  | 2021-02-05 |  |  | 13384 | 0 | 0 | A 0.65 | A AC | A 0.65 | A 10 |  | A 10/MN | 45.00 kg |  | Not Received from R&D Order | LOTตัวแทนดึงขอบ/VT |  |  |  |  | 242 mm |  |  |  |  | 0.8 mg/glv |  |  | 32.1 MPa | 540 % |  | 4010 | HY3/1 | M34 | 3.3 g | 300.2 PC/KG | TEA3 | CK ระบุ "VT"
Y000160084 | 000000000014010445 (G-D-NCCASF-L030-DBU-240W-N-G-WU-LL) | 4010 | G210 |  | 78 |  | 2021-02-27 |  |  | 15060 | 0 | 0 | A 0.65 | A AC | A 0.65 | A >10 |  | A >10/MN | 50.00 kg |  | Not Received from R&D Order | [5 empty] | 242 mm |  |  |  |  | 0.5 mg/glv |  |  | 27.2 MPa | 536 % |  | 4010 | HY3/1 | M34 | 3.3 g | 303.7 PC/KG | TEA3
Y000160232 | 000000000014010445 (G-D-NCCASF-L030-DBU-240W-N-G-WU-LL) | 4010 | G210 |  | 78 |  | 2021-02-27 |  |  | 14715 | 0 | 0 | A 0.65 | A AC | A 0.65 | A >10 |  | A >10/MN | 50.00 kg |  | Not Received from R&D Order | [5 empty] | 244 mm |  |  |  |  | 0.5 mg/glv |  |  | 27.2 MPa | 536 % |  | 4010 | HY3/1 | M34 | 3.4 g | 297.5 PC/KG | TEA3
Y000160818 | 000000000014010445 (G-D-NCCASF-L030-DBU-240W-N-G-WU-LL) | 4010 | G210 |  | 78 |  | 2021-02-26 |  |  | 14715 | 0 | 0 | A 0.65 | A AC | A 0.65 | A >10 |  | A >10/MN | 50.00 kg |  | Not Received from R&D Order | [5 empty] | 244 mm |  |  |  |  | 0.5 mg/glv |  |  | 28.3 MPa | 523 % |  | 4010 | HY3/1 | M34 | 3.4 g | 296.8 PC/KG | TEA3
Y000161354 | 000000000014010445 (G-D-NCCASF-L030-DBU-240W-N-G-WU-LL) | 4010 | G210 |  | 78 |  | 2021-02-24 |  |  | 14515 | 0 | 0 | A 1.0 | A AC | A 0.65 | A 6.5 |  | A 6.5/MN | 50.00 kg |  | Not Received from R&D Order | LOTตัวแทนดึงขอบ |  |  |  |  | 244 mm |  |  |  |  | 0.5 mg/glv |  |  | 30.4 MPa | 503 % |  | 4010 | HY3/1 | M34 | 3.4 g | 294.1 PC/KG | TEA3
Y000161356 | 000000000014010445 (G-D-NCCASF-L030-DBU-240W-N-G-WU-LL) | 4010 | G210 |  | 78 |  | 2021-02-24 |  |  | 14580 | 0 | 0 | A 0.65 | A AC | A 0.65 | A 6.5 |  | A 6.5/MN | 50.00 kg |  | Not Received from R&D Order | [5 empty] | 244 mm |  |  |  |  | 0.5 mg/glv |  |  | 30.4 MPa | 503 % |  | 4010 | HY3/1 | M34 | 3.4 g | 294.1 PC/KG | TEA3
013650865 | 000000000014010447 (G-D-NCCOGF-E035-BLK-240W-N-G-WU-LL) | 4010 | G111 |  | 48 | 2020-12-16 | 2020-12-16 |  | 2021-06-15 | 20516 | 0 | 0 | A 0.65 | A AC | A 0.65 | A 1.5 |  | A 0.65/BR | 80.14 kg |  |  | ปนชนิดM-EL061/ส่งSORTINGเลือก | ปนชนิด/DARKER/ | [14 empty] | 4010 | HY2 | 20 |  | 256.0 PC/KG | 21
Y000187486 | 000000000014010447 (G-D-NCCOGF-E035-BLK-240W-N-G-WU-LL) | 4010 | G111 |  | 57 |  | 2021-02-28 |  |  | 21455 | 0 | 0 | A 0.65 | R RJ | A 0.65 | A 0.65 |  | R RJ/CR | 84.00 kg |  | Not Received from R&D Order | กลิ่นAC |  |  |  |  | 244 mm | [5 empty] | 7.9 N |  | 39.3 MPa | 532 % |  | 4010 | HY2 | M19 | 3.9 g | 255.4 PC/KG | TBA0
012998344 | 000000000014010447 (G-D-NCCOGF-E035-BLK-240W-N-G-WU-LL) | 4010 | G210 |  | 51 | 2020-09-18 | 2020-09-18 |  | 2021-03-17 | 21402 | 0 | 0 | [6 empty] | 83.60 kg | 013477572 |  | DARKER | [15 empty] | 4010 | HY2 | 16 |  | 256.0 PC/KG
013415959 | 000000000014010447 (G-D-NCCOGF-E035-BLK-240W-N-G-WU-LL) | 4010 | G210 |  | C6 | 2020-09-15 | 2020-09-15 |  | 2021-03-17 | 10650 | 0 | 0 | [6 empty] | 41.60 kg | 012998362 |  | 012998362/A1L/เปียกน้ำ | [15 empty] | 4010 | HY2 |  |  | 256.0 PC/KG
013609855 | 000000000014010447 (G-D-NCCOGF-E035-BLK-240W-N-G-WU-LL) | 4010 | G210 |  | 48 | 2020-11-25 | 2020-11-25 |  | 2021-05-24 | 20974 | 0 | 0 | A 0.65 | A AC | A 0.65 | A 10 |  | A 10/MN | 81.93 kg |  |  | P24/ชื้นเปียก15 | [15 empty] | 4010 | HY2 | 20 |  | 256.0 PC/KG | 22
013651144 | 000000000014010447 (G-D-NCCOGF-E035-BLK-240W-N-G-WU-LL) | 4010 | G210 |  | 48 | 2020-12-11 | 2020-12-11 |  | 2021-06-09 | 20874 | 0 | 0 | A 0.65 | A AC | A 0.65 | A >10 |  | A >10/MN | 81.54 kg |  |  | P27/ชื้นเปียก22/DARKER/กลิ่นAC | [15 empty] | 4010 | HY2 | 20 |  | 256.0 PC/KG | 22
013651244 | 000000000014010447 (G-D-NCCOGF-E035-BLK-240W-N-G-WU-LL) | 4010 | G210 |  | 48 | 2020-12-09 | 2020-12-09 |  | 2021-06-08 | 20874 | 0 | 0 | A 0.65 | A AC | A 0.65 | A 10 |  | A 10/MN | 81.54 kg |  |  | P27/DARKER/กลิ่นAC/ชื้นเปียก21 | [15 empty] | 4010 | HY2 | 20 |  | 256.0 PC/KG | 02
013651567 | 000000000014010447 (G-D-NCCOGF-E035-BLK-240W-N-G-WU-LL) | 4010 | G210 |  | 48 | 2020-12-10 | 2020-12-10 |  | 2021-06-08 | 21130 | 0 | 0 | A 1.0 | A AC | A 0.65 | A 10 |  | A 10/MN | 82.54 kg |  |  | P27/DARKER/กลิ่นAC/ชื้นเปียก17 | [15 empty] | 4010 | HY2 | 20 |  | 256.0 PC/KG | 21
013651568 | 000000000014010447 (G-D-NCCOGF-E035-BLK-240W-N-G-WU-LL) | 4010 | G210 |  | 48 | 2020-12-10 | 2020-12-10 |  | 2021-06-08 | 21002 | 0 | 0 | A 0.65 | A AC | A 0.65 | A 10 |  | A 10/MN | 82.04 kg |  |  | P27/DARKER/กลิ่นAC/ชื้นเปียก20 | [15 empty] | 4010 | HY2 | 20 |  | 256.0 PC/KG | 02
013651572 | 000000000014010447 (G-D-NCCOGF-E035-BLK-240W-N-G-WU-LL) | 4010 | G210 |  | 48 | 2020-12-10 | 2020-12-10 |  | 2021-06-08 | 21181 | 0 | 0 | A 0.65 | A AC | A 0.65 | A 10 |  | A 10/MN | 82.74 kg |  |  | P27/DARKER/กลิ่นAC/ชื้นเปียก18 | [15 empty] | 4010 | HY2 | 20 |  | 256.0 PC/KG | 22
013651714 | 000000000014010447 (G-D-NCCOGF-E035-BLK-240W-N-G-WU-LL) | 4010 | G210 |  | 48 | 2020-12-14 | 2020-12-14 |  | 2021-06-12 | 20977 | 0 | 0 | A 0.65 | A AC | A 0.65 | A >10 |  | A >10/MN | 81.94 kg |  |  | DARKER/กลิ่นAC/ชื้นเปียก28 | [15 empty] | 4010 | HY2 | 20 |  | 256.0 PC/KG | 21
013651715 | 000000000014010447 (G-D-NCCOGF-E035-BLK-240W-N-G-WU-LL) | 4010 | G210 |  | 48 | 2020-12-14 | 2020-12-14 |  | 2021-06-12 | 20618 | 0 | 0 | A 0.65 | A AC | A 0.65 | A >10 |  | A >10/MN | 80.54 kg |  |  | P27/DRAKER/กลิ่นAC/ชื้นเปียก26 | [15 empty] | 4010 | HY2 | 20 |  | 256.0 PC/KG | 02
013651801 | 000000000014010447 (G-D-NCCOGF-E035-BLK-240W-N-G-WU-LL) | 4010 | G210 |  | 48 | 2020-12-12 | 2020-12-12 |  | 2021-06-10 | 20874 | 0 | 0 | A 1.0 | A AC | A 0.65 | A >10 |  | A >10/MN | 81.54 kg |  |  | P27/DARKER/กลิ่นAC/เหนียวติดกั | นเป็นก้อน/ชื้นเปียก | [14 empty] | 4010 | HY2 | 20 |  | 256.0 PC/KG | 21
013651888 | 000000000014010447 (G-D-NCCOGF-E035-BLK-240W-N-G-WU-LL) | 4010 | G210 |  | 48 | 2020-12-11 | 2020-12-11 |  | 2021-06-09 | 20977 | 0 | 0 | A 0.65 | A AC | A 0.65 | A 10 |  | A 10/MN | 81.94 kg |  |  | P27/DARKER/กลิ่นAC/ชื้นเปียก19 | [15 empty] | 4010 | HY2 | 20 |  | 256.0 PC/KG | 02
013651920 | 000000000014010447 (G-D-NCCOGF-E035-BLK-240W-N-G-WU-LL) | 4010 | G210 |  | 48 | 2020-12-11 | 2020-12-11 |  | 2021-06-10 | 21053 | 0 | 0 | A 0.65 | A AC | A 0.65 | A >10 |  | A >10/MN | 82.24 kg |  |  | P27 /DARKER/กลิ่นAC/ชื้นเปียก1 | 5/เหนียวติดกันเป็นก้อน8 | [14 empty] | 4010 | HY2 | 20 |  | 256.0 PC/KG | 21
013651921 | 000000000014010447 (G-D-NCCOGF-E035-BLK-240W-N-G-WU-LL) | 4010 | G210 |  | 48 | 2020-12-11 | 2020-12-11 |  | 2021-06-10 | 20925 | 0 | 0 | A 0.65 | A AC | A 0.65 | A >10 |  | A >10/MN | 81.74 kg |  |  | P27/DARKER/กลิ่นAC/ชื้นเปียก19 | /เหนียวติดกันเป็นก้อน8 | [14 empty] | 4010 | HY2 | 20 |  | 256.0 PC/KG | 02
013651922 | 000000000014010447 (G-D-NCCOGF-E035-BLK-240W-N-G-WU-LL) | 4010 | G210 |  | 48 | 2020-12-11 | 2020-12-11 |  | 2021-06-10 | 20977 | 0 | 0 | A 0.65 | A AC | A 0.65 | A >10 |  | A >10/MN | 81.94 kg |  |  | P27/DARKER/ชื้นเปียก18/เหนียวต | ิดกันเป็นก้อน8 | [14 empty] | 4010 | HY2 | 20 |  | 256.0 PC/KG | 22
013652199 | 000000000014010447 (G-D-NCCOGF-E035-BLK-240W-N-G-WU-LL) | 4010 | G210 |  | 48 | 2020-12-14 | 2020-12-14 |  | 2021-06-12 | 20874 | 0 | 0 | A 0.65 | A AC | A 0.65 | A >10 |  | A >10/MN | 81.54 kg |  |  | P27/DARKER/กลิ่นAC/ชื้นเปียก21 | [15 empty] | 4010 | HY2 | 22 |  | 256.0 PC/KG | 30
013652381 | 000000000014010447 (G-D-NCCOGF-E035-BLK-240W-N-G-WU-LL) | 4010 | G210 |  | 48 | 2020-12-14 | 2020-12-14 |  | 2021-06-13 | 20874 | 0 | 0 | A 0.65 | A AC | A 0.65 | A 10 |  | A 10/MN | 81.54 kg |  |  | P27/DARKER/กลิ่นAC/ชื้นเปียก17 | [15 empty] | 4010 | HY2 | 20 |  | 256.0 PC/KG | 02
013652665 | 000000000014010447 (G-D-NCCOGF-E035-BLK-240W-N-G-WU-LL) | 4010 | G210 |  | 48 | 2020-12-15 | 2020-12-15 |  | 2021-06-13 | 20977 | 0 | 0 | A 0.65 | A AC | A 0.65 | A >10 |  | A >10/MN | 81.94 kg |  |  | P27/ชื้นเปียก/เหนียวติดกันเป็น | ก้อน/DARKER/กลิ่นAC | [14 empty] | 4010 | HY2 | 20 |  | 256.0 PC/KG | 22
013652668 | 000000000014010447 (G-D-NCCOGF-E035-BLK-240W-N-G-WU-LL) | 4010 | G210 |  | 48 | 2020-12-15 | 2020-12-15 |  | 2021-06-13 | 21504 | 0 | 0 | [6 empty] | 84.00 kg |  |  | P27 | [15 empty] | 4010 | HY2 | 20 |  | 256.0 PC/KG | 21
013653274 | 000000000014010447 (G-D-NCCOGF-E035-BLK-240W-N-G-WU-LL) | 4010 | G210 |  | 48 | 2020-12-08 | 2020-12-08 |  | 2021-06-06 | 21028 | 0 | 0 | A 0.65 | A AC | A 0.65 | A >10 |  | A >10/MN | 82.14 kg |  |  | P27/DARKER/กลิ่นAC/ชื้นเปียก18 | /เหนียวติดกันเป็นก้อน7 | [14 empty] | 4010 | HY2 | 20 |  | 256.0 PC/KG | 21
013653679 | 000000000014010447 (G-D-NCCOGF-E035-BLK-240W-N-G-WU-LL) | 4010 | G210 |  | 48 | 2020-12-10 | 2020-12-10 |  | 2021-06-08 | 20977 | 0 | 0 | A 0.65 | A AC | A 0.65 | A >10 |  | A >10/MN | 81.94 kg |  |  | P27/ชื้นเปียก22/DARKER/กลิ่นAC | [15 empty] | 4010 | HY2 | 20 |  | 256.0 PC/KG | 21
013653683 | 000000000014010447 (G-D-NCCOGF-E035-BLK-240W-N-G-WU-LL) | 4010 | G210 |  | 48 | 2020-12-10 | 2020-12-10 |  | 2021-06-08 | 21130 | 0 | 0 | A 0.65 | A AC | A 0.65 | A >10 |  | A >10/MN | 82.54 kg |  |  | P27/DARKER/กลิ่นAC/ชื้นเปียก25 | [15 empty] | 4010 | HY2 | 20 |  | 256.0 PC/KG | 22
013654294 | 000000000014010447 (G-D-NCCOGF-E035-BLK-240W-N-G-WU-LL) | 4010 | G210 |  | 48 | 2020-12-08 | 2020-12-08 |  | 2021-06-06 | 21130 | 0 | 0 | A 0.65 | A AC | A 0.65 | A >10 |  | A >10/MN | 82.54 kg |  |  | P27/DARKER/กลิ่นAC/ชื้นเปียก20 | /เหนียวติดกันเป็นก้อน7 | [14 empty] | 4010 | HY2 | 20 |  | 256.0 PC/KG | 02
013654295 | 000000000014010447 (G-D-NCCOGF-E035-BLK-240W-N-G-WU-LL) | 4010 | G210 |  | 48 | 2020-12-08 | 2020-12-08 |  | 2021-06-06 | 20874 | 0 | 0 | A 0.65 | A AC | A 0.65 | A >10 |  | A >10/MN | 81.54 kg |  |  | P27/DARKER/กลิ่นAC/เหนียวติดกั | นเป็นก้อน/ชื้นเปียก | [14 empty] | 4010 | HY2 | 20 |  | 256.0 PC/KG | 22
013655774 | 000000000014010447 (G-D-NCCOGF-E035-BLK-240W-N-G-WU-LL) | 4010 | G210 |  | 48 | 2020-11-30 | 2020-11-30 |  | 2021-05-29 | 20923 | 0 | 0 | A 0.65 | A AC | A 0.65 | A >10 |  | A >10/MN | 81.73 kg |  |  | P27/DARKER/กลิ่นAC/ชื้นเปียก19 | /เหนียวติดกันเป็นก้อน7 | [14 empty] | 4010 | HY2 | 20 |  | 256.0 PC/KG | 21
013656141 | 000000000014010447 (G-D-NCCOGF-E035-BLK-240W-N-G-WU-LL) | 4010 | G210 |  | 48 | 2020-12-11 | 2020-12-11 |  | 2021-06-09 | 20874 | 0 | 0 | A 0.65 | A AC | A 0.65 | A 10 |  | A 10/MN | 81.54 kg |  |  | P27/ชื้นเปียก19/DARKER/กลิ่นAC | [15 empty] | 4010 | HY2 | 20 |  | 256.0 PC/KG | 21
013677641 | 000000000014010447 (G-D-NCCOGF-E035-BLK-240W-N-G-WU-LL) | 4010 | G210 |  | 42 | 2020-10-26 | 2020-10-26 |  | 2021-04-24 | 21504 | 0 | 0 | [6 empty] | 84.00 kg | 013572433 | [17 empty] | 4010 | HY2 | 16 |  | 256.0 PC/KG
013685264 | 000000000014010447 (G-D-NCCOGF-E035-BLK-240W-N-G-WU-LL) | 4010 | G210 |  | 48 | 2020-12-24 | 2020-12-24 |  | 2021-06-23 | 21130 | 0 | 0 | A 0.65 | A AC | A 0.65 | A >10 |  | A >10/MN | 82.54 kg |  |  | P27/DARKER/ชื้นเปียก/กลิ่นAC | [15 empty] | 4010 | HY2 | 22 |  | 256.0 PC/KG | 30
013685827 | 000000000014010447 (G-D-NCCOGF-E035-BLK-240W-N-G-WU-LL) | 4010 | G210 |  | 48 | 2020-12-22 | 2020-12-22 |  | 2021-06-20 | 20977 | 0 | 0 | A 0.65 | A AC | A 0.65 | A 10 |  | A 10/MN | 81.94 kg |  |  | P27/ชื้นเปียก/DARKER/กลิ่นAC | [15 empty] | 4010 | HY2 | 22 |  | 256.0 PC/KG | 28
013685832 | 000000000014010447 (G-D-NCCOGF-E035-BLK-240W-N-G-WU-LL) | 4010 | G210 |  | 48 | 2020-12-22 | 2020-12-22 |  | 2021-06-21 | 20874 | 0 | 0 | A 0.65 | A AC | A 0.65 | A >10 |  | A >10/MN | 81.54 kg |  |  | P27DARKER/กลิ่นAC/S.PALM1/ชื้น | ปียก18/เหนียวติดกันเป็นก้อน10 | [14 empty] | 4010 | HY2 | 22 |  | 256.0 PC/KG | 30
013686054 | 000000000014010447 (G-D-NCCOGF-E035-BLK-240W-N-G-WU-LL) | 4010 | G210 |  | 48 | 2020-12-22 | 2020-12-22 |  | 2021-06-20 | 20874 | 0 | 0 | A 0.65 | A AC | A 0.65 | A 10 |  | A 10/MN | 81.54 kg |  |  | P27/DARKER/กลิ่นAC/ชื้นเปียก | [15 empty] | 4010 | HY2 | 22 |  | 256.0 PC/KG | 29
013688077 | 000000000014010447 (G-D-NCCOGF-E035-BLK-240W-N-G-WU-LL) | 4010 | G210 |  | 48 | 2020-12-23 | 2020-12-23 |  | 2021-06-21 | 21284 | 0 | 0 | A 0.65 | A AC | A 0.65 | A >10 |  | A >10/MN | 83.14 kg |  |  | P27/ชื้นเปียก17/เหนียวติดกัน | เป็นก้อน5/DARKER/กลิ่นAC | [14 empty] | 4010 | HY2 | 16 |  | 256.0 PC/KG | 09
013688141 | 000000000014010447 (G-D-NCCOGF-E035-BLK-240W-N-G-WU-LL) | 4010 | G210 |  | 48 | 2020-12-22 | 2020-12-22 |  | 2021-06-20 | 20925 | 0 | 0 | A 0.65 | A AC | A 0.65 | A 10 |  | A 10/MN | 81.74 kg |  |  | P27/ชื้นเปียก/S.FINGER/DARKER/ | กลิ่นAC | [14 empty] | 4010 | HY2 | 22 |  | 256.0 PC/KG | 30
Y000147594 | 000000000014010447 (G-D-NCCOGF-E035-BLK-240W-N-G-WU-LL) | 4010 | G210 |  | 42 |  | 2021-02-14 |  |  | 21933 | 0 | 0 | A 1.5 | A AC | A 0.65 | A 6.5 |  | A 6.5/MN | 84.00 kg |  | Received from R&D Order | กลิ่นAC |  |  |  |  | 245 mm |  |  |  |  | 0.3 mg/glv | 7.6 N |  | 39.2 MPa | 507 % |  | 4010 | HY2 | M22 | 3.8 g | 262.6 PC/KG | TBA2 | PACK GP
Y000147631 | 000000000014010447 (G-D-NCCOGF-E035-BLK-240W-N-G-WU-LL) | 4010 | G210 |  | 42 |  | 2021-02-10 |  |  | 21581 | 0 | 0 | A 0.65 | A AC | A 0.65 | A 6.5 |  | A 6.5/MN | 84.00 kg |  | Not Received from R&D Order | กลิ่น AC LOTตัวแทนกะ |  |  |  |  | 244 mm |  |  |  |  | 0.3 mg/glv | 8.2 N |  | 38.7 MPa | 527 % |  | 4010 | HY2 | M22 | 3.9 g | 258.4 PC/KG | TBA3
Y000149212 | 000000000014010447 (G-D-NCCOGF-E035-BLK-240W-N-G-WU-LL) | 4010 | G210 |  | 42 |  | 2021-02-14 |  |  | 21581 | 0 | 0 | A 0.65 | A AC | A 0.65 | A 10 |  | A 10/MN | 84.00 kg |  | Received from R&D Order | กลิ่นAC |  |  |  |  | 243 mm |  |  |  |  | 0.2 mg/glv | 7.6 N |  | 39.2 MPa | 507 % |  | 4010 | HY2 | M22 | 3.9 g | 258.4 PC/KG | TBA3 | PACK GP
Y000149217 | 000000000014010447 (G-D-NCCOGF-E035-BLK-240W-N-G-WU-LL) | 4010 | G210 |  | 42 |  | 2021-02-14 |  |  | 21581 | 0 | 0 | A 1.5 | A AC | A 0.65 | A 6.5 |  | A 6.5/MN | 84.00 kg |  | Received from R&D Order | LOT ตัวแทนกะ/กลิ่นAC |  |  |  |  | 243 mm |  |  |  |  | 0.2 mg/glv | 7.6 N |  | 39.2 MPa | 507 % |  | 4010 | HY2 | M22 | 3.9 g | 258.4 PC/KG | TBA2 | PACK GP
Y000018595 | 000000000014010449 (G-D-NCCOGF-S050-BLK-240W-N-G-WU-LL) | 4010 | G111 |  | A1 |  | 2021-02-03 |  |  | 8377 | 0 | 0 | A 0.65 | R RJ | A 0.65 | A 0.65 |  | R RJ/CR | 46.30 kg |  | Not Received from R&D Order | GP | [15 empty] | 4010 | HY1 | M20 |  | 182.0 PC/KG | TBA3 | HRPF2035
Y000108497 | 000000000014010449 (G-D-NCCOGF-S050-BLK-240W-N-G-WU-LL) | 4010 | G210 |  | 48 |  | 2021-02-04 |  |  | 13458 | 0 | 0 | A 0.65 | A AC | A 0.65 | A 6.5 |  | A 6.5/MN | 75.00 kg |  | Not Received from R&D Order | กลิ่นAC/LOTตัวแทนกะ |  |  |  |  | 245 mm |  |  |  |  | 0.7 mg/glv | 12.8 N |  | 43.2 MPa | 544 % |  | 4010 | HY2 | M14 | 5.5 g | 180.8 PC/KG | TBA1
Y000109134 | 000000000014010449 (G-D-NCCOGF-S050-BLK-240W-N-G-WU-LL) | 4010 | G210 |  | 48 |  | 2021-02-04 |  |  | 13435 | 0 | 0 | A 0.65 | A AC | A 0.65 | A 6.5 |  | A 6.5/MN | 75.00 kg |  | Not Received from R&D Order | กลิ่นAC |  |  |  |  | 243 mm |  |  |  |  | 0.7 mg/glv | 12.8 N |  | 43.2 MPa | 544 % |  | 4010 | HY2 | M14 | 5.5 g | 180.8 PC/KG | TBA0
Y000109859 | 000000000014010449 (G-D-NCCOGF-S050-BLK-240W-N-G-WU-LL) | 4010 | G210 |  | 48 |  | 2021-01-29 |  |  | 13683 | 0 | 0 | A 0.65 | A AC | A 0.65 | A 6.5 |  | A 6.5/MN | 75.00 kg |  | Not Received from R&D Order | กลิ่น AC |  |  |  |  | 244 mm |  |  |  |  | 0.4 mg/glv | 11.2 N |  | 40.2 MPa | 546 % |  | 4010 | HY2 | M20 | 5.4 g | 184.1 PC/KG | TBA0 | HB048003
Y000145989 | 000000000014010449 (G-D-NCCOGF-S050-BLK-240W-N-G-WU-LL) | 4010 | G210 |  | 48 |  | 2021-02-18 |  |  | 13510 | 0 | 0 | A 0.65 | A AC | A 0.65 | A 10 |  | A 10/MN | 75.00 kg |  | Not Received from R&D Order | กลิ่นAC |  |  |  |  | 245 mm |  |  |  |  | 0.9 mg/glv | 12.1 N |  | 43.1 MPa | 523 % |  | 4010 | HY2 | M22 | 5.5 g | 181.8 PC/KG | TBA2
Y000146148 | 000000000014010449 (G-D-NCCOGF-S050-BLK-240W-N-G-WU-LL) | 4010 | G210 |  | 48 |  | 2021-02-19 |  |  | 13435 | 0 | 0 | A 0.65 | A AC | A 0.65 | A 6.5 |  | A 6.5/MN | 75.00 kg |  | Not Received from R&D Order | กลิ่นAC |  |  |  |  | 245 mm |  |  |  |  | 0.9 mg/glv | 12.1 N |  | 43.1 MPa | 523 % |  | 4010 | HY2 | M19 | 5.5 g | 180.8 PC/KG | TBA2
Y000146677 | 000000000014010449 (G-D-NCCOGF-S050-BLK-240W-N-G-WU-LL) | 4010 | G210 |  | 48 |  | 2021-02-19 |  |  | 13458 | 0 | 0 | A 0.65 | A AC | A 0.65 | A 6.5 |  | A 6.5/MN | 75.00 kg |  | Not Received from R&D Order | กลิ่น AC |  |  |  |  | 242 mm |  |  |  |  | 0.9 mg/glv | 12.1 N |  | 43.1 MPa | 523 % |  | 4010 | HY2 | M22 | 5.5 g | 181.1 PC/KG | TBA2
Y000146678 | 000000000014010449 (G-D-NCCOGF-S050-BLK-240W-N-G-WU-LL) | 4010 | G210 |  | 48 |  | 2021-02-19 |  |  | 13458 | 0 | 0 | A 0.65 | A AC | A 0.65 | A 6.5 |  | A 6.5/MN | 75.00 kg |  | Not Received from R&D Order | กลิ่นAC |  |  |  |  | 244 mm |  |  |  |  | 0.9 mg/glv | 12.1 N |  | 43.1 MPa | 523 % |  | 4010 | HY2 | M22 | 5.5 g | 182.1 PC/KG | TBA3
Y000146679 | 000000000014010449 (G-D-NCCOGF-S050-BLK-240W-N-G-WU-LL) | 4010 | G210 |  | 48 |  | 2021-02-19 |  |  | 13533 | 0 | 0 | A 0.65 | A AC | A 0.65 | A 6.5 |  | A 6.5/MN | 75.00 kg |  | Not Received from R&D Order | กลิ่นAC |  |  |  |  | 244 mm |  |  |  |  | 0.9 mg/glv | 12.1 N |  | 43.1 MPa | 523 % |  | 4010 | HY2 | M22 | 5.5 g | 182.1 PC/KG | TBA2
Y000146925 | 000000000014010449 (G-D-NCCOGF-S050-BLK-240W-N-G-WU-LL) | 4010 | G210 |  | 48 |  | 2021-02-19 |  |  | 13533 | 0 | 0 | A 0.65 | A AC | A 0.65 | A 6.5 |  | A 6.5/MN | 75.00 kg |  | Not Received from R&D Order | กลิ่น AC |  |  |  |  | 246 mm |  |  |  |  | 0.9 mg/glv | 12.1 N |  | 43.1 MPa | 523 % |  | 4010 | HY2 | M22 | 5.5 g | 181.6 PC/KG | TBA2
Y000147599 | 000000000014010449 (G-D-NCCOGF-S050-BLK-240W-N-G-WU-LL) | 4010 | G210 |  | 48 |  | 2021-02-14 |  |  | 13360 | 0 | 0 | A 0.65 | R RJ | A 0.65 | A 10 |  | R RJ/CR | 75.00 kg |  | Not Received from R&D Order | OS ,OE AQL 0.65/LOTตัวแทนกะ | กลิ่นAC |  |  |  | 246 mm |  |  |  |  | 0.3 mg/glv | 12.6 N |  | 43.8 MPa | 503 % |  | 4010 | HY2 | M19 | 5.6 g | 179.8 PC/KG | TBA0
Y000147600 | 000000000014010449 (G-D-NCCOGF-S050-BLK-240W-N-G-WU-LL) | 4010 | G210 |  | 48 |  | 2021-02-14 |  |  | 13360 | 0 | 0 | A 0.65 | R RJ | A 0.65 | A 6.5 |  | R RJ/CR | 75.00 kg |  | Not Received from R&D Order | OS,OE AQL0.65 กลิ่นAC |  |  |  |  | 246 mm |  |  |  |  | 0.3 mg/glv | 12.6 N |  | 43.8 MPa | 503 % |  | 4010 | HY2 | M19 | 5.6 g | 179.8 PC/KG | TBA2
Y000147606 | 000000000014010449 (G-D-NCCOGF-S050-BLK-240W-N-G-WU-LL) | 4010 | G210 |  | 48 |  | 2021-02-14 |  |  | 13360 | 0 | 0 | A 0.65 | A AC | A 0.65 | A 6.5 |  | A 6.5/MN | 75.00 kg |  | Not Received from R&D Order | กลิ่นAC |  |  |  |  | 246 mm |  |  |  |  | 0.3 mg/glv | 12.6 N |  | 43.8 MPa | 503 % |  | 4010 | HY2 | M19 | 5.6 g | 179.8 PC/KG | TBA2
Y000148194 | 000000000014010449 (G-D-NCCOGF-S050-BLK-240W-N-G-WU-LL) | 4010 | G210 |  | 48 |  | 2021-02-12 |  |  | 13585 | 0 | 0 | A 0.65 | A AC | A 0.65 | A 6.5 |  | A 6.5/MN | 75.00 kg |  | Not Received from R&D Order | กลิ่นAC |  |  |  |  | 244 mm |  |  |  |  | 0.3 mg/glv | 13.7 N |  | 42.7 MPa | 530 % |  | 4010 | HY2 | M17 | 5.5 g | 182.8 PC/KG | TBA1
Y000148254 | 000000000014010449 (G-D-NCCOGF-S050-BLK-240W-N-G-WU-LL) | 4010 | G210 |  | 48 |  | 2021-02-13 |  |  | 13458 | 0 | 0 | A 0.65 | A AC | A 0.65 | A 6.5 |  | A 6.5/MN | 75.00 kg |  | Not Received from R&D Order | LOT ตัวแทนกะ/กลิ่นAC |  |  |  |  | 245 mm |  |  |  |  | 0.3 mg/glv | 13.7 N |  | 42.7 MPa | 530 % |  | 4010 | HY2 | M17 | 5.5 g | 181.1 PC/KG | TBA1
Y000148343 | 000000000014010449 (G-D-NCCOGF-S050-BLK-240W-N-G-WU-LL) | 4010 | G210 |  | 48 |  | 2021-02-13 |  |  | 13585 | 0 | 0 | A 0.65 | A AC | A 0.65 | A 6.5 |  | A 6.5/MN | 75.00 kg |  | Not Received from R&D Order | กลิ่น AC |  |  |  |  | 244 mm |  |  |  |  | 0.3 mg/glv | 12.6 N |  | 43.8 MPa | 503 % |  | 4010 | HY2 | M17 | 5.5 g | 182.8 PC/KG | TBA1
Y000148453 | 000000000014010449 (G-D-NCCOGF-S050-BLK-240W-N-G-WU-LL) | 4010 | G210 |  | 48 |  | 2021-02-15 |  |  | 13645 | 0 | 0 | A 0.65 | A AC | A 0.65 | A 6.5 |  | A 6.5/MN | 75.00 kg |  | Not Received from R&D Order | กลิ่นAC |  |  |  |  | 242 mm |  |  |  |  | 0.3 mg/glv | 12.6 N |  | 43.8 MPa | 503 % |  | 4010 | HY2 | M19 | 5.4 g | 183.6 PC/KG | TBA0
Y000149560 | 000000000014010449 (G-D-NCCOGF-S050-BLK-240W-N-G-WU-LL) | 4010 | G210 |  | 48 |  | 2021-02-13 |  |  | 13458 | 0 | 0 | A 0.65 | A AC | A 0.65 | A 6.5 |  | A 6.5/MN | 75.00 kg |  | Not Received from R&D Order | กลิ่นAC |  |  |  |  | 245 mm |  |  |  |  | 0.3 mg/glv | 13.7 N |  | 42.7 MPa | 530 % |  | 4010 | HY2 | M17 | 5.5 g | 181.1 PC/KG | TBA1
Y000150310 | 000000000014010449 (G-D-NCCOGF-S050-BLK-240W-N-G-WU-LL) | 4010 | G210 |  | 48 |  | 2021-02-11 |  |  | 13548 | 0 | 0 | A 0.65 | A AC | A 0.65 | A 6.5 |  | A 6.5/MN | 75.00 kg |  | Not Received from R&D Order | กลิ่น AC |  |  |  |  | 245 mm |  |  |  |  | 0.8 mg/glv | 12.6 N |  | 41.2 MPa | 514 % |  | 4010 | HY2 | M17 | 5.5 g | 182.3 PC/KG | TBA1
Y000150315 | 000000000014010449 (G-D-NCCOGF-S050-BLK-240W-N-G-WU-LL) | 4010 | G210 |  | 48 |  | 2021-02-10 |  |  | 13548 | 0 | 0 | A 1.5 | A AC | A 0.65 | A 6.5 |  | A 6.5/MN | 75.00 kg |  | Not Received from R&D Order | กลิ่น AC |  |  |  |  | 245 mm |  |  |  |  | 0.8 mg/glv | 12.6 N |  | 41.2 MPa | 514 % |  | 4010 | HY2 | M19 | 5.5 g | 182.3 PC/KG | TBA2
013276140 | 000000000014010454 (G-D-NOOOGF-S048-BLU-240W-N-G-WU-LL) | 4010 | G111 |  | B2 | 2020-09-05 | 2020-09-05 |  | 2021-03-04 | 27482 | 0 | 0 | A 10 | A AC | A 0.65 | A 0.65 |  | A 10/BR | 151.00 kg | 013420554 |  | 013420554/81LL/ห้ามเข้าUS | [15 empty] | 4010 | HY3/2 |  |  | 182.0 PC/KG
013649429 | 000000000014010454 (G-D-NOOOGF-S048-BLU-240W-N-G-WU-LL) | 4010 | G111 |  | K6 | 2020-09-21 | 2020-09-21 |  | 2021-03-20 | 30503 | 0 | 0 | A >10 | A AC | A 0.65 | A 0.65 |  | A >10/BR | 167.60 kg | 013491740 |  | GP/ปนSIZE-M20 | [15 empty] | 4010 | HY3/2 |  |  | 182.0 PC/KG
013649724 | 000000000014010454 (G-D-NOOOGF-S048-BLU-240W-N-G-WU-LL) | 4010 | G111 |  | A1 | 2020-11-09 | 2020-11-09 |  | 2021-05-08 | 14687 | 0 | 0 | A 0.65 | A AC | A 0.65 | A 0.65 |  | A 0.65/BR | 80.70 kg | 013551485 |  | AQL 1.5 MO,GP/ส่ง SORTING/ฉ.CU | FF.CT1/เหนียวMJ11 | [14 empty] | 4010 | HY3/2 |  |  | 182.0 PC/KG
013679563 | 000000000014010454 (G-D-NOOOGF-S048-BLU-240W-N-G-WU-LL) | 4010 | G111 |  | B2 | 2020-12-12 | 2020-12-12 |  | 2021-06-10 | 21658 | 0 | 0 | A 6.5 | A AC | A 0.65 | A 0.65 |  | A 6.5/BR | 119.00 kg | 013642759 |  | AQL1.5MO GP/ส่งSORTING เทสเข้า | GP/81LL/ห้ามเข้าUS | [14 empty] | 4010 | HY3/2 |  |  | 182.0 PC/KG
Y000124003 | 000000000014010454 (G-D-NOOOGF-S048-BLU-240W-N-G-WU-LL) | 4010 | G111 |  | 83 |  | 2021-02-10 |  |  | 24408 | 0 | 0 | A 0.65 | R RJ | A 0.65 | A 0.65 |  | R RJ/CR | 135.00 kg |  | Not Received from R&D Order | เคลียร์ไลน์/AC2/ห้ามเข้าFOOD |  |  |  | 242 mm | [5 empty] | 0.8 mg/glv | 11.9 N |  | 45.8 MPa | 639 % |  | 4010 | HY3/2 |  | 5.5 g | 180.8 PC/KG
Y000156590 | 000000000014010454 (G-D-NOOOGF-S048-BLU-240W-N-G-WU-LL) | 4010 | G111 |  | 83 |  | 2021-02-20 |  |  | 26882 | 0 | 0 | A 0.65 | A AC | A 0.65 | A 0.65 |  | A 0.65/BR | 153.00 kg |  | Not Received from R&D Order | ลงกะบะ/AC2 | ส่งSORTINGเลือกเศษโลหะ |  |  | 245 mm | [5 empty] | 0.7 mg/glv | 12.9 N |  | 50.1 MPa | 617 % |  | 4010 | HY3/2 |  | 5.7 g | 183.6 PC/KG
Y000156611 | 000000000014010454 (G-D-NOOOGF-S048-BLU-240W-N-G-WU-LL) | 4010 | G111 |  | 81 |  | 2021-02-20 |  |  | 30000 | 0 | 0 | A 0.65 | R RJ | A 0.65 | A 0.65 |  | R RJ/CR | 161.99 kg |  | Not Received from R&D Order | AC2/LOTตัวแทนดึงขอบ | ไม่เจอฝืดบริเวณCUFF/ออกNC |  |  | 245 mm | [5 empty] | 0.5 mg/glv | 11.5 N |  | 43.1 MPa | 656 % |  | 4010 | HY3/2 |  | 5.4 g | 185.2 PC/KG
013274773 | 000000000014010456 (G-D-NOOOGF-V052-BLU-240W-N-G-WU-LL) | 4010 | G111 |  | B2 | 2020-10-21 | 2020-10-21 |  | 2021-04-19 | 19422 | 0 | 0 | A 0.65 | A AC | A 0.65 | A >10 |  | A >10/MN | 117.00 kg | 013555635 |  | A/013555635/83LL/ขอบม้วน | [15 empty] | 4010 | HY3/2 |  |  | 166.0 PC/KG
013553882 | 000000000014010456 (G-D-NOOOGF-V052-BLU-240W-N-G-WU-LL) | 4010 | G111 |  | 83 | 2020-10-27 | 2020-10-27 |  | 2021-04-25 | 30835 | 0 | 0 | A 1.5 | A AC | A 0.65 | A 0.65 |  | A 1.5/BR | 185.75 kg |  |  | P11/ลงกะบะ/248/AC2กมลวรรณ/ST-1 | P/ST-1T/สวม804 | [14 empty] | 4010 | HY3/2 |  |  | 166.0 PC/KG
013554010 | 000000000014010456 (G-D-NOOOGF-V052-BLU-240W-N-G-WU-LL) | 4010 | G111 |  | 83 | 2020-10-26 | 2020-10-26 |  | 2021-04-24 | 32163 | 0 | 0 | A 0.65 | A AC | A 0.65 | A >10 |  | A >10/MN | 193.75 kg |  |  | P11/ลงกะบะ/829/AC2แวฮามีซา/ | เหนียวติดกันเป็นก้อน25/สวม911 | [14 empty] | 4010 | HY3/2 |  |  | 166.0 PC/KG
013554011 | 000000000014010456 (G-D-NOOOGF-V052-BLU-240W-N-G-WU-LL) | 4010 | G111 |  | 83 | 2020-10-26 | 2020-10-26 |  | 2021-04-24 | 23365 | 0 | 0 | A 0.65 | A AC | A 0.65 | A >10 |  | A >10/MN | 140.75 kg |  |  | P11/ลงกะบะ/829/AC2ปภาภรณ์/ | สวม233/เหนียวติดกันเป็นก้อน25 | [14 empty] | 4010 | HY3/2 |  |  | 166.0 PC/KG
013597848 | 000000000014010456 (G-D-NOOOGF-V052-BLU-240W-N-G-WU-LL) | 4010 | G111 |  | 83 | 2020-11-19 | 2020-11-19 |  | 2021-05-18 | 31997 | 0 | 0 | A 1.5 | A AC | A 0.65 | A 0.65 |  | A 1.5/BR | 192.75 kg |  |  | P11/ลงกะบะ/AC2รวีวรรณ/ST-2P/ST | -2F/สวม5459 | [14 empty] | 4010 | HY3/2 |  |  | 166.0 PC/KG
013643788 | 000000000014010456 (G-D-NOOOGF-V052-BLU-240W-N-G-WU-LL) | 4010 | G111 |  | B2 | 2020-11-25 | 2020-11-25 |  | 2021-05-24 | 26228 | 0 | 0 | A 1.5 | A AC | A 0.65 | A 0.65 |  | A 1.5/BR | 158.00 kg | 013644318 |  | 013644318/83LL/สวม | [15 empty] | 4010 | HY3/2 |  |  | 166.0 PC/KG
013644112 | 000000000014010456 (G-D-NOOOGF-V052-BLU-240W-N-G-WU-LL) | 4010 | G111 |  | B2 | 2020-11-24 | 2020-11-24 |  | 2021-05-23 | 23572 | 0 | 0 | A 1.5 | A AC | A 0.65 | A 0.65 |  | A 1.5/BR | 142.00 kg | 013644345 |  | 013644345/83LL/สวม | [15 empty] | 4010 | HY3/2 |  |  | 166.0 PC/KG
013491379 | 000000000014010471 (G-D-NOPOGT-H062-BLU-240W-N-G-WE-LL) | 4010 | G111 |  | 58 | 2020-08-05 | 2020-08-05 |  | 2021-02-01 | 11969 | 0 | 0 | A >10 | A AC | A 0.65 | A 0.65 |  | A >10/BR | 83.70 kg | 013385894 |  | GP/ถุงมือAQL1.5MOGPส่งATเข้าGP | [15 empty] | 4010 | HY2 | 03 |  | 143.0 PC/KG
013491382 | 000000000014010471 (G-D-NOPOGT-H062-BLU-240W-N-G-WE-LL) | 4010 | G111 |  | 58 | 2020-08-06 | 2020-08-06 |  | 2021-02-02 | 11869 | 0 | 0 | A >10 | A AC | A 0.65 | A 0.65 |  | A >10/BR | 83.00 kg | 013382672 |  | GP/ถุงมือAQL1.5MOGPส่งATเข้าGP | [15 empty] | 4010 | HY2 | 03 |  | 143.0 PC/KG
013491384 | 000000000014010471 (G-D-NOPOGT-H062-BLU-240W-N-G-WE-LL) | 4010 | G111 |  | 58 | 2020-08-04 | 2020-08-04 |  | 2021-01-31 | 11969 | 0 | 0 | A >10 | A AC | A 0.65 | A 0.65 |  | A >10/BR | 83.70 kg | 013383119 |  | GP/ถุงมือAQL1.5MOGPส่งATเข้าGP | [15 empty] | 4010 | HY2 | 04 |  | 143.0 PC/KG
013491385 | 000000000014010471 (G-D-NOPOGT-H062-BLU-240W-N-G-WE-LL) | 4010 | G111 |  | B5 | 2020-08-04 | 2020-08-04 |  | 2021-02-01 | 4290 | 0 | 0 | A >10 | A AC | A 0.65 | A 0.65 |  | A >10/BR | 30.00 kg | 012883609 |  | GP/ถุงมือAQL1.5MOGPส่งATเข้าGP | [15 empty] | 4010 | HY2 | 04 |  | 143.0 PC/KG
013491584 | 000000000014010471 (G-D-NOPOGT-H062-BLU-240W-N-G-WE-LL) | 4010 | G111 |  | 58 | 2020-08-04 | 2020-08-04 |  | 2021-01-31 | 12012 | 0 | 0 | A >10 | A AC | A 0.65 | A 0.65 |  | A >10/BR | 84.00 kg | 013383117 |  | GP/ถุงมือAQL1.5MOGPส่งATเข้าGP | [15 empty] | 4010 | HY2 | 04 |  | 143.0 PC/KG
013000899 | 000000000014010471 (G-D-NOPOGT-H062-BLU-240W-N-G-WE-LL) | 4010 | G210 |  | 58 | 2020-05-15 | 2020-05-15 |  | 2020-11-11 | 11792 | 0 | 0 | A 1.5 | A AC | A 0.65 | A >10 |  | A >10/MN | 82.46 kg | 013215810 |  | เหนียวนิ้ว1 | [15 empty] | 4010 | HY2 | 02 |  | 143.0 PC/KG | 14
013609746 | 000000000014010471 (G-D-NOPOGT-H062-BLU-240W-N-G-WE-LL) | 4010 | G210 |  | 58 | 2020-12-06 | 2020-12-06 |  | 2021-06-05 | 11820 | 0 | 0 | A 1.0 | A AC | A 1.0 | A 10 |  | A 10/MN | 82.66 kg |  |  | เหนียวนิ้ว | [15 empty] | 4010 | HY2 | 03 |  | 143.0 PC/KG | 11
Y000105520 | 000000000014010472 (G-D-NOPOGT-H062-BLU-240W-N-F-WE-LL) | 4010 | G110 |  | 58 |  | 2021-01-30 |  |  | 11192 | 0 | 0 | A 0.65 | A AC | A 0.65 | A 0.65 |  | A 0.65/BR | 80.30 kg | 013592889 | Not Received from R&D Order | [16 empty] | 4010 | HY1 |  |  | 140.0 PC/KG
013001343 | 000000000014010472 (G-D-NOPOGT-H062-BLU-240W-N-F-WE-LL) | 4010 | G210 |  | 58 | 2019-05-30 | 2019-05-30 |  | 2019-11-26 | 11704 | 0 | 0 | [6 empty] | 83.60 kg | 012574998 |  | VERTE ส่งSORING/ถุงมืออายุเกิน | 6 เดือน | [14 empty] | 4010 | HY2 | 01 |  | 140.0 PC/KG
013009137 | 000000000014010472 (G-D-NOPOGT-H062-BLU-240W-N-F-WE-LL) | 4010 | G210 |  | 58 | 2020-02-26 | 2020-02-26 |  | 2020-08-25 | 0 | 0 | 11760 | [6 empty] | 84.00 kg | [18 empty] | 4010 | HY2 | 04 |  | 140.0 PC/KG | 19
013522141 | 000000000014010472 (G-D-NOPOGT-H062-BLU-240W-N-F-WE-LL) | 4010 | G210 |  | 58 | 2020-09-28 | 2020-09-28 |  | 2021-03-27 | 11708 | 0 | 0 | A 1.0 | A AC | A 1.0 | A >10 |  | A >10/MN | 83.63 kg |  |  | F/VERTE ส่งSORTING/เหนียวนิ้ว1 | [15 empty] | 4010 | HY2 | 04 |  | 140.0 PC/KG | 12
013522795 | 000000000014010472 (G-D-NOPOGT-H062-BLU-240W-N-F-WE-LL) | 4010 | G210 |  | 58 | 2020-09-27 | 2020-09-27 |  | 2021-03-27 | 11515 | 0 | 0 | A 0.65 | A AC | A 0.65 | A >10 |  | A >10/MN | 82.25 kg |  |  | F/VERTE ส่ง SORTING | [15 empty] | 4010 | HY2 | 04 |  | 140.0 PC/KG | 01
013608413 | 000000000014010472 (G-D-NOPOGT-H062-BLU-240W-N-F-WE-LL) | 4010 | G210 |  | 58 | 2020-11-12 | 2020-11-12 |  | 2021-05-11 | 11224 | 0 | 0 | A 1.0 | A AC | A 1.0 | A >10 |  | A >10/MN | 80.17 kg |  |  | VERTE ส่ง SORTING | [15 empty] | 4010 | HY2 | 01 |  | 140.0 PC/KG | 12
013654130 | 000000000014010472 (G-D-NOPOGT-H062-BLU-240W-N-F-WE-LL) | 4010 | G210 |  | 58 | 2020-12-01 | 2020-12-01 |  | 2021-05-31 | 11515 | 0 | 0 | A 1.0 | A AC | A 1.0 | A >10 |  | A >10/MN | 82.25 kg |  |  | VERTE ส่ง SORTING | [15 empty] | 4010 | HY2 | 01 |  | 140.0 PC/KG | 11
013655961 | 000000000014010472 (G-D-NOPOGT-H062-BLU-240W-N-F-WE-LL) | 4010 | G210 |  | 58 | 2020-12-02 | 2020-12-02 |  | 2021-05-31 | 11610 | 0 | 0 | A 1.0 | A AC | A 1.0 | A >10 |  | A >10/MN | 82.93 kg |  |  | VERTE ส่งSORTING/เหนียวนิ้ว1 | [15 empty] | 4010 | HY2 | 01 |  | 140.0 PC/KG | 14
013655964 | 000000000014010472 (G-D-NOPOGT-H062-BLU-240W-N-F-WE-LL) | 4010 | G210 |  | 58 | 2020-12-02 | 2020-12-02 |  | 2021-05-31 | 11638 | 0 | 0 | A 0.65 | A AC | A 0.65 | A >10 |  | A >10/MN | 83.13 kg |  |  | VERTE ส่งSORTING | [15 empty] | 4010 | HY2 | 01 |  | 140.0 PC/KG | 01
012997272 | 000000000014010475 (G-D-FCCOGT-S059-WHT-240W-N-G-WE-MM) | 4010 | G110 |  | A1 | 2020-10-22 | 2020-10-22 |  | 2021-04-21 | 170 | 0 | 0 | [6 empty] | 1.00 kg |  |  | GP/CK2 | [15 empty] | 4010 | HY1 |  |  | 170.0 PC/KG
013165844 | 000000000014010475 (G-D-FCCOGT-S059-WHT-240W-N-G-WE-MM) | 4010 | G110 |  | 07 | 2020-03-30 | 2020-03-30 |  | 2020-09-27 | 22100 | 0 | 0 | [6 empty] | 130.00 kg | 013073371 |  | REWORKEเหนียวติดกันเป็นก้อน | [15 empty] | 4010 | HY1 | 12 |  | 170.0 PC/KG
Y000000723 | 000000000014010475 (G-D-FCCOGT-S059-WHT-240W-N-G-WE-MM) | 4010 | G110 |  | 07 |  | 2021-01-27 |  |  | 22336 | 0 | 0 | A 0.65 | A AC | A >10 | A 0.65 |  | A >10/MN | 130.00 kg |  | Not Received from R&D Order | [5 empty] | 248 mm | 22.90 µg/g |  |  |  | 0.9 mg/glv | 7.7 N |  | 24.4 MPa | 752 % |  | 4010 | HY1 | M12 | 5.8 g | 172.2 PC/KG | TBA3 | HB007003
012871394 | 000000000014010475 (G-D-FCCOGT-S059-WHT-240W-N-G-WE-MM) | 4010 | G111 |  | B5 | 2020-08-14 | 2020-08-14 |  | 2021-02-10 | 17830 | 0 | 0 | A 2.5 | A AC | A 0.65 | A 0.65 |  | A 2.5/BR | 104.88 kg | 013367719 |  | 013367719 PP | [15 empty] | 4010 | HY1 | 12 |  | 170.0 PC/KG
012998049 | 000000000014010475 (G-D-FCCOGT-S059-WHT-240W-N-G-WE-MM) | 4010 | G111 |  | 07 | 2020-10-02 | 2020-10-02 |  | 2021-03-31 | 21711 | 0 | 0 | A 1.0 | A AC | A 0.65 | A 0.65 |  | A 1.0/BR | 127.71 kg | 013508021 |  | PACK OS,OE,SA/ฉ.CUFF.CT1 | [15 empty] | 4010 | HY1 | 12 |  | 170.0 PC/KG
Y000002585 | 000000000014010475 (G-D-FCCOGT-S059-WHT-240W-N-G-WE-MM) | 4010 | G111 |  | 07 |  | 2021-01-18 |  |  | 22427 | 0 | 0 | A 0.65 | R RJ | A 0.65 | A 0.65 |  | R RJ/CR | 130.00 kg |  | Not Received from R&D Order | ดึงขอบLOTตัวแทนกะ OS,OE |  |  |  |  | 245 mm | 20.50 µg/g |  |  |  | 0.1 mg/glv | 7.5 N |  | 22.4 MPa | 736 % |  | 4010 | HY1 | M12 | 5.8 g | 172.9 PC/KG | TBA3 | HB007003
013491200 | 000000000014010482 (G-D-LCCOGT-S056-WHT-230W-N-G-WU-MM) | 4010 | G111 |  | 62 | 2020-09-23 | 2020-09-23 |  | 2021-03-22 | 23560 | 0 | 0 | A 0.65 | A AC | A 0.65 | A 0.65 |  | A 0.65/BR | 133.11 kg | 013469807 |  | บรรจุOS/OE/SA/968สวม933 | [15 empty] | 4010 | HY3/1 | 31 |  | 177.0 PC/KG
013646397 | 000000000014010482 (G-D-LCCOGT-S056-WHT-230W-N-G-WU-MM) | 4010 | G111 |  | 63 | 2020-12-01 | 2020-12-01 |  | 2021-06-02 | 22709 | 0 | 0 | A 1.5 | A AC | A 0.65 | A 0.65 |  | A 1.5/BR | 128.30 kg | 013662893 |  | AQL1.5MO GPส่งSTแก้ไขเทสเข้าUS | [15 empty] | 4010 | HY3/1 | 31 |  | 177.0 PC/KG
Y000044398 | 000000000014010482 (G-D-LCCOGT-S056-WHT-230W-N-G-WU-MM) | 4010 | G111 |  | 65 |  | 2021-01-16 |  |  | 22235 | 0 | 0 | A 0.65 | A AC | A 0.65 | A 0.65 |  | A 0.65/BR | 130.00 kg |  | Not Received from R&D Order |  |  |  |  | 235 mm |  |  | 20.90 µg/g | 13.60 µg/dm2 |  | 0.7 mg/glv |  |  | 19.6 MPa | 671 % |  | 4010 | HY3/1 | M26 | 5.8 g | 172.0 PC/KG | TEA0 | HB065001
Y000141138 | 000000000014010482 (G-D-LCCOGT-S056-WHT-230W-N-G-WU-MM) | 4010 | G111 |  | 61 |  | 2021-02-25 |  |  | 22170 | 0 | 0 | A 10 | A AC | A 0.65 | A 0.65 |  | A 10/BR | 130.00 kg |  | Not Received from R&D Order | LOTตัวแทนดึงขอบ | ห้ามเข้าUS |  |  | 235 mm |  |  | 22.50 µg/g | 14.60 µg/dm2 |  | 0.7 mg/glv |  |  | 21.9 MPa | 721 % |  | 4010 | HY3/1 | M31 | 5.8 g | 171.5 PC/KG | TEA2
Y000141141 | 000000000014010482 (G-D-LCCOGT-S056-WHT-230W-N-G-WU-MM) | 4010 | G111 |  | 61 |  | 2021-02-13 |  |  | 22170 | 0 | 0 | A 10 | A AC | A 0.65 | A 0.65 |  | A 10/BR | 130.00 kg |  | Not Received from R&D Order | LOTตัวแทนดึงขอบ/ปลิ้น100% |  |  |  | 235 mm |  |  | 22.50 µg/g | 14.60 µg/dm2 |  | 0.7 mg/glv |  |  | 21.9 MPa | 721 % |  | 4010 | HY3/1 | M31 | 5.8 g | 171.5 PC/KG | TEA2
013506904 | 000000000014010483 (G-D-LCCOGT-S059-WHT-240W-N-G-WE-MM) | 4010 | G110 |  | 28 | 2020-10-07 | 2020-10-07 |  | 2021-04-06 | 21455 | 0 | 0 | A 2.5 | A AC | A >10 | A 0.65 |  | A >10/MJ | 127.71 kg |  |  | ห้าม PACK FOOD/S.PALM | [15 empty] | 4010 | HY1 | 21 |  | 168.0 PC/KG | 25
013508282 | 000000000014010483 (G-D-LCCOGT-S059-WHT-240W-N-G-WE-MM) | 4010 | G110 |  | 27 | 2020-11-13 | 2020-11-13 |  | 2021-05-12 | 0 | 0 | 21840 | [6 empty] | 130.00 kg | [18 empty] | 4010 | HY1 | 24 |  | 168.0 PC/KG | 02
013647980 | 000000000014010483 (G-D-LCCOGT-S059-WHT-240W-N-G-WE-MM) | 4010 | G110 |  | 05 | 2020-12-15 | 2020-12-15 |  | 2021-06-14 | 21840 | 0 | 0 | [6 empty] | 130.00 kg | 013626466 | [17 empty] | 4010 | HY1 | 12 |  | 168.0 PC/KG
013649703 | 000000000014010483 (G-D-LCCOGT-S059-WHT-240W-N-G-WE-MM) | 4010 | G110 |  | 40 | 2020-11-04 | 2020-11-04 |  | 2021-05-05 | 21840 | 0 | 0 | [6 empty] | 130.00 kg | 013558891 | [17 empty] | 4010 | HY1 | 28 |  | 168.0 PC/KG
013671703 | 000000000014010483 (G-D-LCCOGT-S059-WHT-240W-N-G-WE-MM) | 4010 | G110 |  | 07 | 2020-12-30 | 2020-12-30 |  | 2021-06-28 | 21506 | 0 | 0 | A 1.0 | A AC | A 0.65 | A 15 |  | A 15/MJ | 128.01 kg | [18 empty] | 4010 | HY1 | 12 |  | 168.0 PC/KG | 35
Y000115385 | 000000000014010483 (G-D-LCCOGT-S059-WHT-240W-N-G-WE-MM) | 4010 | G110 |  | 07 |  | 2021-02-17 |  |  | 22154 | 0 | 0 | A 1.0 | A AC | A 10 | A 0.65 |  | A 10/MJ | 130.00 kg |  | Not Received from R&D Order |  |  |  |  | 244 mm |  | 22.10 µg/g |  |  |  | 0.9 mg/glv | 7.5 N |  | 22.7 MPa | 707 % |  | 4010 | HY1 | M12 | 5.9 g | 170.8 PC/KG | TBA3
Y000115465 | 000000000014010483 (G-D-LCCOGT-S059-WHT-240W-N-G-WE-MM) | 4010 | G110 |  | 07 |  | 2021-02-17 |  |  | 22076 | 0 | 0 | A 0.65 | A AC | A 6.5 | A 0.65 |  | A 6.5/MJ | 130.00 kg |  | Not Received from R&D Order |  |  |  |  | 244 mm |  | 22.10 µg/g |  |  |  | 0.9 mg/glv | 7.5 N |  | 22.7 MPa | 707 % |  | 4010 | HY1 | M12 | 5.9 g | 169.9 PC/KG | TBA3
013550427 | 000000000014010483 (G-D-LCCOGT-S059-WHT-240W-N-G-WE-MM) | 4010 | G111 |  | 63 | 2020-08-21 | 2020-08-21 |  | 2021-02-18 | 21336 | 0 | 0 | A 2.5 | A AC | A 0.65 | A 0.65 |  | A 2.5/BR | 127.00 kg | 013442204 |  | AQL1.5MO GP/ส่งST เทสเข้าMA | [15 empty] | 4010 | HY3/1 | 24 |  | 168.0 PC/KG
013550443 | 000000000014010483 (G-D-LCCOGT-S059-WHT-240W-N-G-WE-MM) | 4010 | G111 |  | 62 | 2020-08-21 | 2020-08-21 |  | 2021-02-17 | 21336 | 0 | 0 | A 2.5 | A AC | A 0.65 | A 0.65 |  | A 2.5/BR | 127.00 kg | 013442679 |  | AQL1.5MO GP/ส่งST เทสเข้าMA | [15 empty] | 4010 | HY3/1 | 30 |  | 168.0 PC/KG
013592723 | 000000000014010483 (G-D-LCCOGT-S059-WHT-240W-N-G-WE-MM) | 4010 | G111 |  | B7 | 2020-12-23 | 2020-12-23 |  | 2021-06-21 | 3446 | 0 | 0 | A >10 | A AC | A >10 | A 2.5 |  | A >10/BR | 20.51 kg |  |  | GP/ปนชนิด S-LFF/ปนชนิดL-FCT | [15 empty] | 4010 | HY1 |  |  | 168.0 PC/KG
013593461 | 000000000014010483 (G-D-LCCOGT-S059-WHT-240W-N-G-WE-MM) | 4010 | G111 |  | 07 | 2020-11-24 | 2020-11-24 |  | 2021-05-23 | 21487 | 0 | 0 | A 1.0 | A AC | A 0.65 | A 0.65 |  | A 1.0/BR | 127.90 kg | 013629847 |  | บรรจุOS/OE/SA | [15 empty] | 4010 | HY1 | 12 |  | 168.0 PC/KG
Y000005901 | 000000000014010483 (G-D-LCCOGT-S059-WHT-240W-N-G-WE-MM) | 4010 | G111 |  | 07 |  | 2021-01-06 |  |  | 22037 | 0 | 0 | A 1.5 | R RJ | A 0.65 | A 0.65 |  | R RJ/CR | 130.00 kg |  | Not Received from R&D Order |  |  |  |  | 248 mm |  | 20.30 µg/g |  |  |  | 0.2 mg/glv | 7.7 N |  | 23.0 MPa | 715 % |  | 4010 | HY1 | M12 | 5.9 g | 169.9 PC/KG | TBA3 | HB007001
Y000020496 | 000000000014010483 (G-D-LCCOGT-S059-WHT-240W-N-G-WE-MM) | 4010 | G111 |  | 69 |  | 2021-01-19 |  |  | 20711 | 0 | 0 | A 4.0 | R RJ | A 0.65 | A 0.65 |  | R RJ/CR | 130.00 kg |  | Not Received from R&D Order | LOTตัวแทนดึงขอบ/OS,OE |  |  |  | 243 mm |  | 21.50 µg/g |  |  |  | 0.3 mg/glv | 8.2 N |  | 24.0 MPa | 703 % |  | 4010 | HY3/1 | M31 | 6.3 g | 159.7 PC/KG | TEA2 | HB069001
Y000048916 | 000000000014010483 (G-D-LCCOGT-S059-WHT-240W-N-G-WE-MM) | 4010 | G111 |  | 69 |  | 2021-01-06 |  |  | 20217 | 0 | 0 | A 1.5 | A AC | A 0.65 | A 0.65 |  | A 1.5/BR | 130.00 kg |  | Not Received from R&D Order |  |  |  |  | 243 mm |  | 21.00 µg/g |  |  |  |  | 7.8 N |  | 22.0 MPa | 706 % |  | 4010 | HY3/1 | M30 | 6.4 g | 155.9 PC/KG | TEA1 | HB069001
Y000049291 | 000000000014010483 (G-D-LCCOGT-S059-WHT-240W-N-G-WE-MM) | 4010 | G111 |  | 69 |  | 2021-01-07 |  |  | 20217 | 0 | 0 | A 2.5 | A AC | A 0.65 | A 0.65 |  | A 2.5/BR | 130.00 kg |  | Not Received from R&D Order | LOTตัวแทนดึงขอบ |  |  |  | 243 mm |  | 21.00 µg/g |  |  |  |  | 7.8 N |  | 22.0 MPa | 706 % |  | 4010 | HY3/1 | M30 | 6.4 g | 155.9 PC/KG | TEA2 | HB069001
Y000049688 | 000000000014010483 (G-D-LCCOGT-S059-WHT-240W-N-G-WE-MM) | 4010 | G111 |  | 69 |  | 2021-01-07 |  |  | 20074 | 0 | 0 | A 2.5 | A AC | A 0.65 | A 0.65 |  | A 2.5/BR | 130.00 kg |  | Not Received from R&D Order | [6 empty] | 20.30 µg/g |  |  |  |  | 8.0 N |  | 22.6 MPa | 705 % |  | 4010 | HY3/1 | M30 |  | 154.8 PC/KG | TEA1 | HB069001
Y000050018 | 000000000014010483 (G-D-LCCOGT-S059-WHT-240W-N-G-WE-MM) | 4010 | G111 |  | 61 |  | 2021-01-06 |  |  | 21621 | 0 | 0 | A 0.65 | R RJ | A 0.65 | A 0.65 |  | R RJ/CR | 130.00 kg |  | Not Received from R&D Order | LOTตัวแทนดึงขอบ |  |  |  | 248 mm |  | 21.20 µg/g | [6 empty] | 22.1 MPa | 703 % |  | 4010 | HY3/1 | M24 | 6.0 g | 166.7 PC/KG | TEA0 | HB061001
Y000074296 | 000000000014010483 (G-D-LCCOGT-S059-WHT-240W-N-G-WE-MM) | 4010 | G111 |  | 62 |  | 2021-01-18 |  |  | 21894 | 0 | 0 | A 0.65 | R RJ | A 0.65 | A 0.65 |  | R RJ/CR | 130.00 kg |  | Not Received from R&D Order | OS,OE |  |  |  | 246 mm |  | 23.00 µg/g |  |  |  | 0.3 mg/glv | 7.9 N |  | 22.1 MPa | 705 % |  | 4010 | HY3/1 | M24 | 5.9 g | 168.8 PC/KG | TEA0 | HB062001
Y000074710 | 000000000014010483 (G-D-LCCOGT-S059-WHT-240W-N-G-WE-MM) | 4010 | G111 |  | 62 |  | 2021-01-18 |  |  | 21751 | 0 | 0 | A 1.5 | R RJ | A 0.65 | A 0.65 |  | R RJ/CR | 130.00 kg |  | Not Received from R&D Order | OS/OE |  |  |  | 242 mm |  | 21.00 µg/g |  |  |  | 0.7 mg/glv | 7.5 N |  | 23.2 MPa | 719 % |  | 4010 | HY3/1 | M24 | 6.0 g | 167.7 PC/KG | TEA0 | HB062001
Y000100795 | 000000000014010483 (G-D-LCCOGT-S059-WHT-240W-N-G-WE-MM) | 4010 | G111 |  | 69 |  | 2021-02-04 |  |  | 20113 | 0 | 0 | A 4.0 | R RJ | A 0.65 | A 0.65 |  | R RJ/CR | 130.00 kg |  | Not Received from R&D Order |  |  |  |  | 245 mm |  | 21.40 µg/g |  |  |  | 0.6 mg/glv | 8.2 N |  | 23.6 MPa | 715 % |  | 4010 | HY3/1 | M24 | 6.4 g | 155.1 PC/KG | TEA0
Y000100819 | 000000000014010483 (G-D-LCCOGT-S059-WHT-240W-N-G-WE-MM) | 4010 | G111 |  | 69 |  | 2021-02-04 |  |  | 20165 | 0 | 0 | A 4.0 | A AC | A 0.65 | A 0.65 |  | A 4.0/BR | 130.00 kg |  | Not Received from R&D Order |  |  |  |  | 244 mm |  | 21.40 µg/g |  |  |  | 0.6 mg/glv | 8.2 N |  | 23.6 MPa | 715 % |  | 4010 | HY3/1 | M24 | 6.4 g | 155.9 PC/KG | TEA0
Y000100968 | 000000000014010483 (G-D-LCCOGT-S059-WHT-240W-N-G-WE-MM) | 4010 | G111 |  | 69 |  | 2021-02-03 |  |  | 20022 | 0 | 0 | A 4.0 | A AC | A 0.65 | A 0.65 |  | A 4.0/BR | 130.00 kg |  | Not Received from R&D Order |  |  |  |  | 242 mm |  | 21.40 µg/g |  |  |  | 0.6 mg/glv | 8.2 N |  | 23.6 MPa | 715 % |  | 4010 | HY3/1 | M24 | 6.5 g | 154.4 PC/KG | TEA0
Y000102070 | 000000000014010483 (G-D-LCCOGT-S059-WHT-240W-N-G-WE-MM) | 4010 | G111 |  | 69 |  | 2021-01-31 |  |  | 18943 | 0 | 0 | A 2.5 | A AC | A 0.65 | A 0.65 |  | A 2.5/BR | 130.00 kg |  | Not Received from R&D Order |  |  |  |  | 245 mm |  | 21.30 µg/g |  |  |  | 0.6 mg/glv | 9.1 N |  | 26.3 MPa | 712 % |  | 4010 | HY3/1 | M24 | 6.8 g | 146.1 PC/KG | TEA0 | HB069001
Y000102102 | 000000000014010483 (G-D-LCCOGT-S059-WHT-240W-N-G-WE-MM) | 4010 | G111 |  | 69 |  | 2021-01-31 |  |  | 19216 | 0 | 0 | A 2.5 | A AC | A 0.65 | A 0.65 |  | A 2.5/BR | 130.00 kg |  | Not Received from R&D Order |  |  |  |  | 244 mm |  | 21.30 µg/g |  |  |  | 0.6 mg/glv | 9.1 N |  | 26.3 MPa | 712 % |  | 4010 | HY3/1 | M24 | 6.7 g | 148.2 PC/KG | TEA0 | HB069001
Y000102642 | 000000000014010483 (G-D-LCCOGT-S059-WHT-240W-N-G-WE-MM) | 4010 | G111 |  | 69 |  | 2021-01-29 |  |  | 19203 | 0 | 0 | A 2.5 | A AC | A 0.65 | A 0.65 |  | A 2.5/BR | 130.00 kg |  | Not Received from R&D Order | LOTตัวแทนดึงขอบ |  |  |  | 240 mm |  | 21.30 µg/g |  |  |  | 0.7 mg/glv | 8.5 N |  | 23.1 MPa | 711 % |  | 4010 | HY3/1 | M24 | 6.8 g | 148.1 PC/KG | TEA0 | HB069001
Y000103672 | 000000000014010483 (G-D-LCCOGT-S059-WHT-240W-N-G-WE-MM) | 4010 | G111 |  | 69 |  | 2021-01-26 |  |  | 20555 | 0 | 0 | A 1.5 | R RJ | A 0.65 | A 0.65 |  | R RJ/CR | 130.00 kg |  | Not Received from R&D Order | OS,OE |  |  |  | 242 mm |  | 21.60 µg/g |  |  |  | 0.7 mg/glv | 7.8 N |  | 22.4 MPa | 703 % |  | 4010 | HY3/1 | M26 | 6.3 g | 158.5 PC/KG | TEA0 | HB069001
Y000103821 | 000000000014010483 (G-D-LCCOGT-S059-WHT-240W-N-G-WE-MM) | 4010 | G111 |  | 69 |  | 2021-01-26 |  |  | 20581 | 0 | 0 | A 4.0 | R RJ | A 0.65 | A 0.65 |  | R RJ/CR | 130.00 kg |  | Not Received from R&D Order |  |  |  |  | 242 mm |  | 21.60 µg/g |  |  |  | 0.7 mg/glv | 7.8 N |  | 22.4 MPa | 703 % |  | 4010 | HY3/1 | M26 | 6.3 g | 158.7 PC/KG | TEA0 | HB069001
Y000104648 | 000000000014010483 (G-D-LCCOGT-S059-WHT-240W-N-G-WE-MM) | 4010 | G111 |  | 62 |  | 2021-01-26 |  |  | 21868 | 0 | 0 | A 1.0 | R RJ | A 0.65 | A 0.65 |  | R RJ/CR | 130.00 kg |  | Not Received from R&D Order | LOTตัวแทนดึงขอบ |  |  |  | 243 mm |  | 20.10 µg/g |  |  |  | 0.6 mg/glv | 7.8 N |  | 23.5 MPa | 704 % |  | 4010 | HY3/1 | M24 | 5.9 g | 168.6 PC/KG | TEA0 | HB062001
Y000105020 | 000000000014010483 (G-D-LCCOGT-S059-WHT-240W-N-G-WE-MM) | 4010 | G111 |  | 69 |  | 2021-01-23 |  |  | 20217 | 0 | 0 | A 2.5 | A AC | A 0.65 | A 0.65 |  | A 2.5/BR | 130.00 kg |  | Not Received from R&D Order |  |  |  |  | 240 mm |  | 20.40 µg/g |  |  |  | 0.4 mg/glv | 7.9 N |  | 22.3 MPa | 717 % |  | 4010 | HY3/1 | M26 | 6.4 g | 155.9 PC/KG | TEA0 | HB069001
Y000105032 | 000000000014010483 (G-D-LCCOGT-S059-WHT-240W-N-G-WE-MM) | 4010 | G111 |  | 69 |  | 2021-01-23 |  |  | 20308 | 0 | 0 | A 2.5 | A AC | A 0.65 | A 0.65 |  | A 2.5/BR | 130.00 kg |  | Not Received from R&D Order |  |  |  |  | 242 mm |  | 20.40 µg/g |  |  |  | 0.4 mg/glv | 7.9 N |  | 22.3 MPa | 717 % |  | 4010 | HY3/1 | M26 | 6.4 g | 156.6 PC/KG | TEA0 | HB069001
Y000105586 | 000000000014010483 (G-D-LCCOGT-S059-WHT-240W-N-G-WE-MM) | 4010 | G111 |  | 69 |  | 2021-01-22 |  |  | 20919 | 0 | 0 | A 4.0 | A AC | A 0.65 | A 0.65 |  | A 4.0/BR | 130.00 kg |  | Not Received from R&D Order |  |  |  |  | 243 mm |  | 20.40 µg/g |  |  |  | 0.4 mg/glv | 7.9 N |  | 22.3 MPa | 717 % |  | 4010 | HY3/1 | M31 | 6.2 g | 161.3 PC/KG | TEA2 | HB069001
Y000106416 | 000000000014010483 (G-D-LCCOGT-S059-WHT-240W-N-G-WE-MM) | 4010 | G111 |  | 62 |  | 2021-01-20 |  |  | 22128 | 0 | 0 | A 0.65 | R RJ | A 0.65 | A 0.65 |  | R RJ/CR | 130.00 kg |  | Not Received from R&D Order |  |  |  |  | 244 mm |  | 23.00 µg/g |  |  |  | 0.3 mg/glv | 7.3 N |  | 22.0 MPa | 704 % |  | 4010 | HY3/1 | M24 | 5.9 g | 170.2 PC/KG | TEA0 | HB062001
Y000115762 | 000000000014010483 (G-D-LCCOGT-S059-WHT-240W-N-G-WE-MM) | 4010 | G111 |  | 07 |  | 2021-02-15 |  |  | 21478 | 0 | 0 | A 4.0 | R RJ | A 0.65 | A 0.65 |  | R RJ/CR | 130.00 kg |  | Not Received from R&D Order |  |  |  |  | 245 mm |  | 22.80 µg/g |  |  |  | 0.9 mg/glv | 8.4 N |  | 24.0 MPa | 747 % |  | 4010 | HY1 | M12 | 6.1 g | 165.2 PC/KG | TBA3
Y000140498 | 000000000014010483 (G-D-LCCOGT-S059-WHT-240W-N-G-WE-MM) | 4010 | G111 |  | 69 |  | 2021-02-14 |  |  | 19710 | 0 | 0 | A 4.0 | A AC | A 0.65 | A 0.65 |  | A 4.0/BR | 130.00 kg |  | Not Received from R&D Order | LOTตัวแทนดึงขอบ | [15 empty] | 4010 | HY3/1 | M26 |  | 152.0 PC/KG | TEA0
Y000141586 | 000000000014010483 (G-D-LCCOGT-S059-WHT-240W-N-G-WE-MM) | 4010 | G111 |  | 69 |  | 2021-02-11 |  |  | 19931 | 0 | 0 | A 2.5 | A AC | A 0.65 | A 0.65 |  | A 2.5/BR | 130.00 kg |  | Not Received from R&D Order |  |  |  |  | 243 mm |  | 23.40 µg/g |  |  |  | 0.2 mg/glv | 8.5 N |  | 21.4 MPa | 702 % |  | 4010 | HY3/1 | M26 | 6.5 g | 153.7 PC/KG | TEA0
Y000142592 | 000000000014010483 (G-D-LCCOGT-S059-WHT-240W-N-G-WE-MM) | 4010 | G111 |  | 69 |  | 2021-02-09 |  |  | 19827 | 0 | 0 | A 10 | R RJ | A 0.65 | A 0.65 |  | R RJ/CR | 130.00 kg |  | Not Received from R&D Order |  |  |  |  | 246 mm |  | 21.90 µg/g |  |  |  | 0.6 mg/glv | 7.6 N |  | 22.4 MPa | 705 % |  | 4010 | HY3/1 | M26 | 6.5 g | 152.9 PC/KG | TEA0
Y000142688 | 000000000014010483 (G-D-LCCOGT-S059-WHT-240W-N-G-WE-MM) | 4010 | G111 |  | 69 |  | 2021-02-08 |  |  | 20217 | 0 | 0 | A 4.0 | R RJ | A 4.0 | A 0.65 |  | R RJ/CR | 130.00 kg |  | Not Received from R&D Order | LOTตัวแทนดึงขอบ |  |  |  | 245 mm |  | 22.10 µg/g |  |  |  | 0.2 mg/glv | 7.8 N |  | 23.0 MPa | 827 % |  | 4010 | HY3/1 | M26 | 5.9 g | 169.1 PC/KG | TEA0
Y000162368 | 000000000014010483 (G-D-LCCOGT-S059-WHT-240W-N-G-WE-MM) | 4010 | G111 |  | 69 |  | 2021-02-21 |  |  | 19879 | 0 | 0 | A 1.5 | R RJ | A 0.65 | A 0.65 |  | R RJ/CR | 130.00 kg |  | Not Received from R&D Order |  |  |  |  | 244 mm |  | 22.00 µg/g |  |  |  | 0.2 mg/glv | 7.5 N |  | 22.0 MPa | 702 % |  | 4010 | HY3/1 | M30 | 6.5 g | 153.3 PC/KG | TEA1
013677714 | 000000000014010484 (G-D-LCCOGT-S059-WHT-240W-N-G-WU-MM) | 4010 | G111 |  | 69 | 2020-12-30 | 2020-12-30 |  | 2021-06-28 | 21489 | 0 | 0 | A 2.5 | A AC | A 0.65 | A 0.65 |  | A 2.5/BR | 127.91 kg | 013678027 |  | บรรจุOS/OE/SA | [15 empty] | 4010 | HY3/1 | 29 |  | 168.0 PC/KG
013551599 | 000000000014010485 (G-D-LCCOGT-S059-BLK-240W-N-G-AA-MM) | 4010 | G110 |  | B5 | 2020-08-06 | 2020-08-06 |  | 2021-02-02 | 2309 | 0 | 0 | A 0.65 | A AC | A 0.65 | A 0.65 |  | A 0.65/BR | 13.50 kg | 012873037 |  | B537MM | [15 empty] | 4010 | HY1 | 36 |  | 171.0 PC/KG
012998530 | 000000000014010486 (G-D-LCFLTF-S062-WHT-240W-N-G-WE-MM) | 4010 | G110 |  | A1 | 2020-09-10 | 2020-09-10 |  | 2021-03-24 | 0 | 0 | 158 | [6 empty] | 1.00 kg |  |  | GP/CK2 | [15 empty] | 4010 | HY1 |  |  | 158.0 PC/KG | 09
013421271 | 000000000014010486 (G-D-LCFLTF-S062-WHT-240W-N-G-WE-MM) | 4010 | G110 |  | A1 | 2020-08-30 | 2020-08-30 |  | 2021-02-27 | 158 | 0 | 0 | [6 empty] | 1.00 kg | [18 empty] | 4010 | HY1 |  |  | 158.0 PC/KG
013552840 | 000000000014010486 (G-D-LCFLTF-S062-WHT-240W-N-G-WE-MM) | 4010 | G110 |  | B7 | 2020-10-31 | 2020-10-31 |  | 2021-04-29 | 20540 | 0 | 0 | [6 empty] | 130.00 kg | 013422593 | [17 empty] | 4010 | HY1 |  |  | 158.0 PC/KG
013553806 | 000000000014010486 (G-D-LCFLTF-S062-WHT-240W-N-G-WE-MM) | 4010 | G110 |  | B7 | 2020-10-26 | 2020-10-26 |  | 2021-04-24 | 23763 | 0 | 0 | [6 empty] | 150.40 kg | 013419859 | [17 empty] | 4010 | HY1 |  |  | 158.0 PC/KG
013592006 | 000000000014010486 (G-D-LCFLTF-S062-WHT-240W-N-G-WE-MM) | 4010 | G110 |  | B5 | 2020-10-22 | 2020-10-22 |  | 2021-04-20 | 11604 | 0 | 0 | A 0.65 | A AC | A 0.65 | A 0.65 |  | A 0.65/BR | 73.44 kg | 013543807 | [17 empty] | 4010 | HY1 | 37 |  | 158.0 PC/KG
013593042 | 000000000014010486 (G-D-LCFLTF-S062-WHT-240W-N-G-WE-MM) | 4010 | G110 |  | 04 | 2020-11-27 | 2020-11-27 |  | 2021-05-26 | 20224 | 0 | 0 | A 0.65 | A AC | A 0.65 | A >10 |  | A >10/MN | 128.00 kg | 013628992 | [17 empty] | 4010 | HY1 | 11 |  | 158.0 PC/KG
013593631 | 000000000014010486 (G-D-LCFLTF-S062-WHT-240W-N-G-WE-MM) | 4010 | G110 |  | A1 | 2020-12-04 | 2020-12-04 |  | 2021-06-04 | 0 | 0 | 158 | [6 empty] | 1.00 kg |  |  | GP/CK2 | [15 empty] | 4010 | HY1 |  |  | 158.0 PC/KG | 15
013644697 | 000000000014010486 (G-D-LCFLTF-S062-WHT-240W-N-G-WE-MM) | 4010 | G110 |  | A1 | 2020-12-24 | 2020-12-24 |  | 2021-06-22 | 158 | 0 | 0 | [6 empty] | 1.00 kg | [18 empty] | 4010 | HY1 |  |  | 158.0 PC/KG
Y000001229 | 000000000014010486 (G-D-LCFLTF-S062-WHT-240W-N-G-WE-MM) | 4010 | G110 |  | 04 |  | 2021-01-24 |  |  | 20919 | 0 | 0 | A 1.0 | A AC | A 0.65 | A >10 |  | A >10/MN | 130.00 kg |  | Not Received from R&D Order | 25% |  |  |  |  | 247 mm | 21.60 µg/g |  |  |  | 0.4 mg/glv | 9.0 N |  | 26.3 MPa | 800 % |  | 4010 | HY1 | M37 | 6.2 g | 161.3 PC/KG | TEA4 | HB004001
013234688 | 000000000014010486 (G-D-LCFLTF-S062-WHT-240W-N-G-WE-MM) | 4010 | G111 |  | 65 | 2020-06-06 | 2020-06-06 |  | 2020-12-03 | 20017 | 0 | 0 | A 2.5 | A AC | A 0.65 | A 0.65 |  | A 2.5/BR | 126.69 kg |  |  | 20%/LOTตัวแทนดึงขอบ/ทดสอบกลิ่น | [15 empty] | 4010 | HY3/1 | 27 |  | 158.0 PC/KG | 12
013671798 | 000000000014010486 (G-D-LCFLTF-S062-WHT-240W-N-G-WE-MM) | 4010 | G111 |  | 05 | 2020-12-28 | 2020-12-28 |  | 2021-06-26 | 20175 | 0 | 0 | A 1.0 | R RJ | A 0.65 | A 0.65 |  | R RJ/CR | 127.69 kg |  |  | 25%/ปนชนิดM-LC1 | [15 empty] | 4010 | HY1 | 37 |  | 158.0 PC/KG | 42
Y000044882 | 000000000014010486 (G-D-LCFLTF-S062-WHT-240W-N-G-WE-MM) | 4010 | G111 |  | 63 |  | 2021-01-15 |  |  | 21356 | 0 | 0 | A 0.65 | R RJ | A 0.65 | A 0.65 |  | R RJ/CR | 136.00 kg |  | Not Received from R&D Order | LOTตัวแทนดึงขอบ/20% |  |  |  |  | 245 mm | 21.40 µg/g |  |  |  | 0.5 mg/glv | 8.6 N |  | 25.6 MPa | 742 % |  | 4010 | HY3/1 | M27 | 6.4 g | 157.4 PC/KG | TEA1 | HB063001
Y000139383 | 000000000014010486 (G-D-LCFLTF-S062-WHT-240W-N-G-WE-MM) | 4010 | G111 |  | 63 |  | 2021-02-19 |  |  | 21642 | 0 | 0 | A 0.65 | R RJ | A 0.65 | A 0.65 |  | R RJ/CR | 136.00 kg |  | Not Received from R&D Order | 20% |  |  |  |  | 245 mm | 21.30 µg/g |  |  |  | 0.3 mg/glv | 9.1 N |  | 27.0 MPa | 731 % |  | 4010 | HY3/1 | M27 | 6.3 g | 159.5 PC/KG | TEA1
Y000141207 | 000000000014010486 (G-D-LCFLTF-S062-WHT-240W-N-G-WE-MM) | 4010 | G210 |  | 63 |  | 2021-02-12 |  |  | 21044 | 0 | 0 | A 1.0 | A AC | A 0.65 | A >10 |  | A 1.0/BR | 136.00 kg |  | Not Received from R&D Order | 20% |  |  |  |  | 245 mm | 23.90 µg/g |  |  |  | 0.4 mg/glv | 9.1 N |  | 29.0 MPa | 949 % |  | 4010 | HY3/1 | M27 | 6.4 g | 155.1 PC/KG | TEA1
012773111 | 000000000014010493 (G-D-LOOOGF-B050-WHT-240W-N-G-WU-MM) | 4010 | G111 |  | 91 | 2019-10-27 | 2019-10-27 |  | 2020-04-24 | 23837 | 0 | 0 | A 0.65 | R RJ | A 0.65 | A 0.65 |  | R RJ/CR | 121.00 kg | 012771766 |  | ปลิ้น100%/มฝF/ส่งSORTING | [15 empty] | 4010 | HY4 |  |  | 197.0 PC/KG
013095445 | 000000000014010493 (G-D-LOOOGF-B050-WHT-240W-N-G-WU-MM) | 4010 | G111 |  | B5 | 2020-12-09 | 2020-12-09 |  | 2021-06-07 | 18999 | 0 | 0 | A 1.5 | A AC | A 10 | A 0.65 |  | A 10/MJ | 96.44 kg | 013668081 |  | 013668081 | ถุงมือปนไซต์ ส่ง SORTING | [14 empty] | 4010 | HY4 |  |  | 197.0 PC/KG
013555234 | 000000000014010493 (G-D-LOOOGF-B050-WHT-240W-N-G-WU-MM) | 4010 | G111 |  | 97 | 2020-10-02 | 2020-10-02 |  | 2021-03-31 | 10638 | 0 | 0 | A 0.65 | R RJ | A 0.65 | A 0.65 |  | R RJ/CR | 54.00 kg | 013494712 |  | ปนSIZE-S-LOF15/ส่งSORTING | [15 empty] | 4010 | HY4 |  |  | 197.0 PC/KG
013579473 | 000000000014010493 (G-D-LOOOGF-B050-WHT-240W-N-G-WU-MM) | 4010 | G111 |  | 94 | 2020-08-17 | 2020-08-17 |  | 2021-02-13 | 25019 | 0 | 0 | A 0.65 | R RJ | A 0.65 | A 0.65 |  | R RJ/CR | 127.00 kg | 013373848 |  | 013373848/94MM | [15 empty] | 4010 | HY4 |  |  | 197.0 PC/KG
013618048 | 000000000014010493 (G-D-LOOOGF-B050-WHT-240W-N-G-WU-MM) | 4010 | G111 |  | 99 | 2020-11-15 | 2020-11-15 |  | 2021-05-14 | 26940 | 0 | 0 | A 1.5 | R RJ | A 0.65 | A 0.65 |  | R RJ/CR | 136.75 kg |  |  | ใส่ถุง/มฝ/ห้ามเข้าUS | [15 empty] | 4010 | HY4 |  |  | 197.0 PC/KG
013667066 | 000000000014010493 (G-D-LOOOGF-B050-WHT-240W-N-G-WU-MM) | 4010 | G111 |  | 99 | 2020-12-11 | 2020-12-11 |  | 2021-06-09 | 27334 | 0 | 0 | A 1.0 | R RJ | A 0.65 | A 0.65 |  | R RJ/CR | 138.75 kg |  |  | ใส่ถุง/EUห้ามเข้าUS | [15 empty] | 4010 | HY4 |  |  | 197.0 PC/KG
013667976 | 000000000014010493 (G-D-LOOOGF-B050-WHT-240W-N-G-WU-MM) | 4010 | G111 |  | 99 | 2020-12-10 | 2020-12-10 |  | 2021-06-08 | 25955 | 0 | 0 | A 4.0 | R RJ | A 0.65 | A 0.65 |  | R RJ/CR | 131.75 kg |  |  | เคลียร์ไลน์/ห้ามเข้าUS | [15 empty] | 4010 | HY4 |  |  | 197.0 PC/KG
Y000032457 | 000000000014010493 (G-D-LOOOGF-B050-WHT-240W-N-G-WU-MM) | 4010 | G111 |  | A1 |  | 2021-01-30 |  |  | 6351 | 0 | 0 | A 0.65 | A AC | A 10 | A >10 |  | A 10/MJ | 32.40 kg |  | Not Received from R&D Order | GP | [15 empty] | 4010 | HY1 |  |  | 197.0 PC/KG |  | HRPF1049
Y000034171 | 000000000014010493 (G-D-LOOOGF-B050-WHT-240W-N-G-WU-MM) | 4010 | G111 |  | 99 |  | 2021-01-26 |  |  | 30458 | 0 | 0 | A 0.65 | R RJ | A 0.65 | A 0.65 |  | R RJ/CR | 157.00 kg |  | Not Received from R&D Order | AC2ศิริพร/ห้ามเข้าUS |  |  |  | 240 mm |  | 21.30 µg/g |  |  |  | 0.6 mg/glv | 7.5 N |  | 23.9 MPa | 724 % |  | 4010 | HY4 |  | 5.2 g | 194.0 PC/KG |  | HG099003,ระบุ JN
Y000078498 | 000000000014010493 (G-D-LOOOGF-B050-WHT-240W-N-G-WU-MM) | 4010 | G111 |  | A1 |  | 2021-01-28 |  |  | 7415 | 0 | 0 | A 0.65 | A AC | A 2.5 | A >10 |  | A >10/MN | 37.80 kg |  | Not Received from R&D Order | GP | [15 empty] | 4010 | HY1 |  |  | 197.0 PC/KG |  | HRPF1049
Y000078862 | 000000000014010493 (G-D-LOOOGF-B050-WHT-240W-N-G-WU-MM) | 4010 | G111 |  | A1 |  | 2021-01-28 |  |  | 7257 | 0 | 0 | A 0.65 | A AC | A >10 | A >10 |  | A >10/MJ | 37.00 kg |  | Not Received from R&D Order | GP | [15 empty] | 4010 | HY1 |  |  | 197.0 PC/KG |  | HRPF1049
Y000127129 | 000000000014010493 (G-D-LOOOGF-B050-WHT-240W-N-G-WU-MM) | 4010 | G111 |  | 99 |  | 2021-02-21 |  |  | 6300 | 0 | 0 | A 2.5 | A AC | A 0.65 | A 0.65 |  | A 2.5/BR | 129.68 kg |  | Not Received from R&D Order | AC2หุสนีย์ |  |  |  | 241 mm |  | 21.40 µg/g |  |  |  | 0.4 mg/glv | 7.2 N |  | 25.1 MPa | 754 % |  | 4010 | HY4 |  | 4.9 g | 202.8 PC/KG
Y000128420 | 000000000014010493 (G-D-LOOOGF-B050-WHT-240W-N-G-WU-MM) | 4010 | G111 |  | 91 |  | 2021-02-20 |  |  | 20000 | 0 | 0 | A 2.5 | A AC | A 0.65 | A 0.65 |  | A 2.5/BR | 104.44 kg |  | Not Received from R&D Order | AC2ศิริพร |  |  |  | 244 mm |  | 22.00 µg/g |  |  |  | 0.4 mg/glv | 8.1 N |  | 27.8 MPa | 823 % |  | 4010 | HY4 |  | 5.2 g | 191.5 PC/KG
Y000128749 | 000000000014010493 (G-D-LOOOGF-B050-WHT-240W-N-G-WU-MM) | 4010 | G111 |  | 99 |  | 2021-02-25 |  |  | 28000 | 0 | 0 | A 2.5 | A AC | A 0.65 | A 0.65 |  | A 2.5/BR | 143.00 kg |  | Not Received from R&D Order | AC2ศิริพร/JN |  |  |  | 240 mm |  | 22.90 µg/g |  |  |  | 0.4 mg/glv | 7.6 N |  | 26.4 MPa | 773 % |  | 4010 | HY4 |  | 5.1 g | 196.4 PC/KG |  | ระบุ JN
Y000181806 | 000000000014010493 (G-D-LOOOGF-B050-WHT-240W-N-G-WU-MM) | 4010 | G111 |  | 97 |  | 2021-02-26 |  |  | 22000 | 0 | 0 | A 2.5 | A AC | A 0.65 | A 0.65 |  | R RJ/CR | 114.76 kg |  | Not Received from R&D Order | AC2ศิริพร |  |  |  | 243 mm |  | 21.40 µg/g |  |  |  | 0.5 mg/glv | 7.6 N |  | 25.6 MPa | 805 % |  | 4010 | HY4 |  | 5.2 g | 191.7 PC/KG
Y000181882 | 000000000014010493 (G-D-LOOOGF-B050-WHT-240W-N-G-WU-MM) | 4010 | G111 |  | 91 |  | 2021-02-27 |  |  | 25200 | 0 | 0 | A 2.5 | R RJ | A 0.65 | A 0.65 |  | R RJ/CR | 135.12 kg |  | Not Received from R&D Order | AC2ละออง | CT5 |  |  | 242 mm |  | 20.80 µg/g |  |  |  | 0.3 mg/glv | 8.2 N |  | 23.5 MPa | 811 % |  | 4010 | HY4 |  | 5.4 g | 184.9 PC/KG
Y000182050 | 000000000014010493 (G-D-LOOOGF-B050-WHT-240W-N-G-WU-MM) | 4010 | G111 |  | 94 |  | 2021-02-27 |  |  | 32000 | 0 | 0 | A 2.5 | A AC | A 0.65 | A 0.65 |  | A 2.5/BR | 159.52 kg |  | Not Received from R&D Order | AC2ธนัญญาEUห้ามเข้าUS |  |  |  | 240 mm |  | 22.90 µg/g |  |  |  | 0.5 mg/glv | 7.9 N |  | 25.6 MPa | 828 % |  | 4010 | HY4 |  | 5.0 g | 200.6 PC/KG
Y000078864 | 000000000014010493 (G-D-LOOOGF-B050-WHT-240W-N-G-WU-MM) | 4010 | G210 |  | 100 |  | 2021-01-29 |  |  | 25485 | 0 | 0 | A 0.65 | A AC | A 10 | A >10 |  | A >10/MN | 130.00 kg | 013592880 | Not Received from R&D Order | [16 empty] | 4010 | HY1 |  |  | 197.0 PC/KG
009953078 | 000000000014010495 (G-D-LOOOGF-S055-WHT-240W-N-G-WU-MM) | 4010 | G111 |  | 97 | 2020-12-31 | 2020-12-31 |  | 2021-06-29 | 23497 | 0 | 0 | A 2.5 | A AC | A 0.65 | A 0.65 |  | A 2.5/BR | 132.75 kg |  |  | ใส่ถุง/AC2/ST-CU1/ฉCUCT-2 | [15 empty] | 4010 | HY4 |  |  | 177.0 PC/KG
009955101 | 000000000014010495 (G-D-LOOOGF-S055-WHT-240W-N-G-WU-MM) | 4010 | G111 |  | 91 | 2020-12-24 | 2020-12-24 |  | 2021-06-22 | 23320 | 0 | 0 | A 2.5 | A AC | A 0.65 | A 0.65 |  | A 2.5/BR | 131.75 kg |  |  | ใส่ถุง/AC2/สวม323 | [15 empty] | 4010 | HY4 |  |  | 177.0 PC/KG
009955265 | 000000000014010495 (G-D-LOOOGF-S055-WHT-240W-N-G-WU-MM) | 4010 | G111 |  | 91 | 2020-12-23 | 2020-12-23 |  | 2021-06-21 | 26683 | 0 | 0 | A 2.5 | A AC | A 0.65 | A 0.65 |  | A 2.5/BR | 150.75 kg |  |  | ใส่ถุง/AC2/ST-CU-1/สวม358 | [15 empty] | 4010 | HY4 |  |  | 177.0 PC/KG
009955745 | 000000000014010495 (G-D-LOOOGF-S055-WHT-240W-N-G-WU-MM) | 4010 | G111 |  | 91 | 2020-12-26 | 2020-12-26 |  | 2021-06-24 | 24028 | 0 | 0 | A 2.5 | A AC | A 0.65 | A 0.65 |  | A 2.5/BR | 135.75 kg |  |  | ใส่ถุง/AC2/สวม912 | [15 empty] | 4010 | HY4 |  |  | 177.0 PC/KG
009955867 | 000000000014010495 (G-D-LOOOGF-S055-WHT-240W-N-G-WU-MM) | 4010 | G111 |  | 91 | 2020-12-23 | 2020-12-23 |  | 2021-06-21 | 30577 | 0 | 0 | A 2.5 | A AC | A 0.65 | A 0.65 |  | A 2.5/BR | 172.75 kg |  |  | ใส่ถุง/AC2/ST-CU1/สวม233 | [15 empty] | 4010 | HY4 |  |  | 177.0 PC/KG
013457970 | 000000000014010495 (G-D-LOOOGF-S055-WHT-240W-N-G-WU-MM) | 4010 | G111 |  | B2 | 2020-12-26 | 2020-12-26 |  | 2021-06-24 | 30267 | 0 | 0 | A 2.5 | A AC | A 0.65 | A 0.65 |  | A 2.5/BR | 171.00 kg | 009956065 |  | 009956065/91MM/A | [15 empty] | 4010 | HY4 |  |  | 177.0 PC/KG
013458089 | 000000000014010495 (G-D-LOOOGF-S055-WHT-240W-N-G-WU-MM) | 4010 | G111 |  | B2 | 2020-12-24 | 2020-12-24 |  | 2021-06-22 | 25311 | 0 | 0 | A 2.5 | A AC | A 0.65 | A 0.65 |  | A 2.5/BR | 143.00 kg | 009955100 |  | 009955100/91MM/A | [15 empty] | 4010 | HY4 |  |  | 177.0 PC/KG
013458129 | 000000000014010495 (G-D-LOOOGF-S055-WHT-240W-N-G-WU-MM) | 4010 | G111 |  | B2 | 2020-12-20 | 2020-12-20 |  | 2021-06-18 | 26373 | 0 | 0 | A 6.5 | A AC | A 0.65 | A 0.65 |  | A 6.5/BR | 149.00 kg | 013664170 |  | 013664170/91MM/A | [15 empty] | 4010 | HY4 |  |  | 177.0 PC/KG
013458135 | 000000000014010495 (G-D-LOOOGF-S055-WHT-240W-N-G-WU-MM) | 4010 | G111 |  | B2 | 2020-12-24 | 2020-12-24 |  | 2021-06-22 | 25311 | 0 | 0 | A 2.5 | A AC | A 0.65 | A 0.65 |  | A 2.5/BR | 143.00 kg | 009955469 |  | 009955469/91MM | [15 empty] | 4010 | HY4 |  |  | 177.0 PC/KG
013458136 | 000000000014010495 (G-D-LOOOGF-S055-WHT-240W-N-G-WU-MM) | 4010 | G111 |  | B2 | 2020-12-20 | 2020-12-20 |  | 2021-06-18 | 17346 | 0 | 0 | A 2.5 | A AC | A 0.65 | A 0.65 |  | A 2.5/BR | 98.00 kg | 013664207 |  | 013664207/91MM | [15 empty] | 4010 | HY4 |  |  | 177.0 PC/KG
013458137 | 000000000014010495 (G-D-LOOOGF-S055-WHT-240W-N-G-WU-MM) | 4010 | G111 |  | 91 | 2020-12-20 | 2020-12-20 |  | 2021-06-18 | 20355 | 0 | 0 | A 2.5 | A AC | A 0.65 | A 0.65 |  | A 2.5/BR | 115.00 kg | 013663693 |  | 013663693/91MM | [15 empty] | 4010 | HY4 |  |  | 177.0 PC/KG
013458239 | 000000000014010495 (G-D-LOOOGF-S055-WHT-240W-N-G-WU-MM) | 4010 | G111 |  | B2 | 2020-12-24 | 2020-12-24 |  | 2021-06-22 | 30267 | 0 | 0 | A 2.5 | A AC | A 0.65 | A 0.65 |  | A 2.5/BR | 171.00 kg | 009955458 |  | 009955458/97MM/A | [15 empty] | 4010 | HY4 |  |  | 177.0 PC/KG
013458302 | 000000000014010495 (G-D-LOOOGF-S055-WHT-240W-N-G-WU-MM) | 4010 | G111 |  | B2 | 2020-12-18 | 2020-12-18 |  | 2021-06-16 | 19461 | 0 | 0 | A 1.0 | A AC | A 0.65 | A 0.65 |  | A 1.0/BR | 109.95 kg | 013664749 |  | 013664749/91MM | [15 empty] | 4010 | HY4 |  |  | 177.0 PC/KG
013458310 | 000000000014010495 (G-D-LOOOGF-S055-WHT-240W-N-G-WU-MM) | 4010 | G111 |  | B2 | 2020-12-23 | 2020-12-23 |  | 2021-06-21 | 24249 | 0 | 0 | A 4.0 | A AC | A 0.65 | A 0.65 |  | A 4.0/BR | 137.00 kg | 009955273 |  | 009955273/91MM/A | [15 empty] | 4010 | HY4 |  |  | 177.0 PC/KG
013458321 | 000000000014010495 (G-D-LOOOGF-S055-WHT-240W-N-G-WU-MM) | 4010 | G111 |  | B2 | 2020-12-25 | 2020-12-25 |  | 2021-06-23 | 30090 | 0 | 0 | A 2.5 | A AC | A 0.65 | A 0.65 |  | A 2.5/BR | 170.00 kg | 009955200 |  | 009955200/91MM/A | [15 empty] | 4010 | HY4 |  |  | 177.0 PC/KG
013458329 | 000000000014010495 (G-D-LOOOGF-S055-WHT-240W-N-G-WU-MM) | 4010 | G111 |  | B2 | 2020-12-23 | 2020-12-23 |  | 2021-06-21 | 30267 | 0 | 0 | A 2.5 | A AC | A 0.65 | A 0.65 |  | A 2.5/BR | 171.00 kg | 009955660 |  | 009955660/91MM/A | [15 empty] | 4010 | HY4 |  |  | 177.0 PC/KG
013458352 | 000000000014010495 (G-D-LOOOGF-S055-WHT-240W-N-G-WU-MM) | 4010 | G111 |  | B2 | 2020-12-24 | 2020-12-24 |  | 2021-06-22 | 26550 | 0 | 0 | A 2.5 | A AC | A 0.65 | A 0.65 |  | A 2.5/BR | 150.00 kg | 009955082 |  | 009955082/91MM | [15 empty] | 4010 | HY4 |  |  | 177.0 PC/KG
013458551 | 000000000014010495 (G-D-LOOOGF-S055-WHT-240W-N-G-WU-MM) | 4010 | G111 |  | B2 | 2020-12-11 | 2020-12-11 |  | 2021-06-09 | 30621 | 0 | 0 | A 2.5 | A AC | A 0.65 | A 0.65 |  | A 2.5/BR | 173.00 kg | 013667346 |  | 013667346/91MM | [15 empty] | 4010 | HY4 |  |  | 177.0 PC/KG
013458719 | 000000000014010495 (G-D-LOOOGF-S055-WHT-240W-N-G-WU-MM) | 4010 | G111 |  | B2 | 2020-12-13 | 2020-12-13 |  | 2021-06-11 | 27435 | 0 | 0 | A 2.5 | A AC | A 0.65 | A 0.65 |  | A 2.5/BR | 155.00 kg | 013666692 |  | 013666692/91MM/A | [15 empty] | 4010 | HY4 |  |  | 177.0 PC/KG
013459500 | 000000000014010495 (G-D-LOOOGF-S055-WHT-240W-N-G-WU-MM) | 4010 | G111 |  | B5 | 2020-12-02 | 2020-12-02 |  | 2021-05-31 | 14434 | 0 | 0 | A 2.5 | A AC | A 0.65 | A 0.65 |  | A 2.5/BR | 81.55 kg | 013613295 |  | 013613295 | [15 empty] | 4010 | HY4 |  |  | 177.0 PC/KG
013460178 | 000000000014010495 (G-D-LOOOGF-S055-WHT-240W-N-G-WU-MM) | 4010 | G111 |  | B2 | 2020-11-19 | 2020-11-19 |  | 2021-05-18 | 30267 | 0 | 0 | A 2.5 | A AC | A 0.65 | A 0.65 |  | A 2.5/BR | 171.00 kg | 013618430 |  | 013618430/93MM/A | [15 empty] | 4010 | HY4 |  |  | 177.0 PC/KG
013460196 | 000000000014010495 (G-D-LOOOGF-S055-WHT-240W-N-G-WU-MM) | 4010 | G111 |  | B2 | 2020-11-19 | 2020-11-19 |  | 2021-05-18 | 9593 | 0 | 0 | A 1.0 | R RJ | A 0.65 | A 0.65 |  | R RJ/CR | 54.20 kg |  |  | ใส่ถุง/มฝ/ห้ามเข้าUS | [15 empty] | 4010 | HY4 |  |  | 177.0 PC/KG
013460310 | 000000000014010495 (G-D-LOOOGF-S055-WHT-240W-N-G-WU-MM) | 4010 | G111 |  | B2 | 2020-10-26 | 2020-10-26 |  | 2021-04-24 | 26904 | 0 | 0 | A 2.5 | A AC | A 0.65 | A 0.65 |  | A 2.5/BR | 152.00 kg | 013581097 |  | 013581097/91MM/A | [15 empty] | 4010 | HY4 |  |  | 177.0 PC/KG
013495413 | 000000000014010495 (G-D-LOOOGF-S055-WHT-240W-N-G-WU-MM) | 4010 | G111 |  | 91 | 2020-09-30 | 2020-09-30 |  | 2021-03-29 | 33232 | 0 | 0 | A 2.5 | A AC | A 0.65 | A 0.65 |  | A 2.5/BR | 187.75 kg |  |  | ใส่ถุง/AC2สุพาวรรณ/สวม240 | [15 empty] | 4010 | HY4 |  |  | 177.0 PC/KG
013495420 | 000000000014010495 (G-D-LOOOGF-S055-WHT-240W-N-G-WU-MM) | 4010 | G111 |  | 93 | 2020-09-30 | 2020-09-30 |  | 2021-03-29 | 26683 | 0 | 0 | A 2.5 | A AC | A 0.65 | A 0.65 |  | A 2.5/BR | 150.75 kg |  |  | ใส่ถุง/คู่นอก/AC2สุพาวรรณ/ST-C | [15 empty] | 4010 | HY4 |  |  | 177.0 PC/KG
013497205 | 000000000014010495 (G-D-LOOOGF-S055-WHT-240W-N-G-WU-MM) | 4010 | G111 |  | 93 | 2020-09-24 | 2020-09-24 |  | 2021-03-23 | 26506 | 0 | 0 | A 4.0 | A AC | A 0.65 | A 0.65 |  | A 4.0/BR | 149.75 kg |  |  | ใส่ถุง/คู่นอก/AC2ละออง/FM-CT1 | [15 empty] | 4010 | HY4 |  |  | 177.0 PC/KG
013498036 | 000000000014010495 (G-D-LOOOGF-S055-WHT-240W-N-G-WU-MM) | 4010 | G111 |  | 91 | 2020-09-17 | 2020-09-17 |  | 2021-03-16 | 14116 | 0 | 0 | A 2.5 | A AC | A 0.65 | A 0.65 |  | A 2.5/BR | 79.75 kg |  |  | ใส่ถุง/AC2ละออง/ST-P1/สวม834 | [15 empty] | 4010 | HY4 |  |  | 177.0 PC/KG
013526412 | 000000000014010495 (G-D-LOOOGF-S055-WHT-240W-N-G-WU-MM) | 4010 | G111 |  | 93 | 2020-10-22 | 2020-10-22 |  | 2021-04-20 | 27214 | 0 | 0 | A 2.5 | A AC | A 0.65 | A 0.65 |  | A 2.5/BR | 153.75 kg |  |  | ใส่ถุง/คู่นอก/AC2ศิริพร | [15 empty] | 4010 | HY4 |  |  | 177.0 PC/KG
013576171 | 000000000014010495 (G-D-LOOOGF-S055-WHT-240W-N-G-WU-MM) | 4010 | G111 |  | B2 | 2020-11-09 | 2020-11-09 |  | 2021-05-08 | 28143 | 0 | 0 | A 2.5 | A AC | A 0.65 | A 0.65 |  | A 2.5/BR | 159.00 kg | 013577178 |  | 013577178/93MM/A | [15 empty] | 4010 | HY4 |  |  | 177.0 PC/KG
013576787 | 000000000014010495 (G-D-LOOOGF-S055-WHT-240W-N-G-WU-MM) | 4010 | G111 |  | B2 | 2020-11-08 | 2020-11-08 |  | 2021-05-07 | 28497 | 0 | 0 | A 2.5 | A AC | A 0.65 | A 0.65 |  | A 2.5/BR | 161.00 kg | 013577290 |  | 013577290/91MM/A | [15 empty] | 4010 | HY4 |  |  | 177.0 PC/KG
013576987 | 000000000014010495 (G-D-LOOOGF-S055-WHT-240W-N-G-WU-MM) | 4010 | G111 |  | B5 | 2020-11-07 | 2020-11-07 |  | 2021-05-06 | 20383 | 0 | 0 | A 2.5 | A AC | A 0.65 | A 0.65 |  | A 2.5/BR | 115.16 kg | 013577565 |  | 013577565 | [15 empty] | 4010 | HY4 |  |  | 177.0 PC/KG
013578936 | 000000000014010495 (G-D-LOOOGF-S055-WHT-240W-N-G-WU-MM) | 4010 | G111 |  | 93 | 2020-11-06 | 2020-11-06 |  | 2021-05-05 | 8708 | 0 | 0 | A 2.5 | A AC | A 0.65 | A 0.65 |  | A 2.5/BR | 49.20 kg |  |  | ใส่ถุง/คู่นอก/AC2ตรีรัก/LOTตัว | [15 empty] | 4010 | HY4 |  |  | 177.0 PC/KG
013579623 | 000000000014010495 (G-D-LOOOGF-S055-WHT-240W-N-G-WU-MM) | 4010 | G111 |  | B2 | 2020-10-27 | 2020-10-27 |  | 2021-04-25 | 27612 | 0 | 0 | A 2.5 | A AC | A 0.65 | A 0.65 |  | A 2.5/BR | 156.00 kg | 013580892 |  | 013580892/91MM/A | [15 empty] | 4010 | HY4 |  |  | 177.0 PC/KG
013579624 | 000000000014010495 (G-D-LOOOGF-S055-WHT-240W-N-G-WU-MM) | 4010 | G111 |  | B2 | 2020-10-27 | 2020-10-27 |  | 2021-04-25 | 21594 | 0 | 0 | A 2.5 | A AC | A 0.65 | A 0.65 |  | A 2.5/BR | 122.00 kg | 013580893 |  | 013580893/91MM/A | [15 empty] | 4010 | HY4 |  |  | 177.0 PC/KG
013617453 | 000000000014010495 (G-D-LOOOGF-S055-WHT-240W-N-G-WU-MM) | 4010 | G111 |  | B2 | 2020-11-11 | 2020-11-11 |  | 2021-05-10 | 27966 | 0 | 0 | A 2.5 | A AC | A 0.65 | A 0.65 |  | A 2.5/BR | 158.00 kg | 013577057 |  | 013577057/91MM/A | [15 empty] | 4010 | HY4 |  |  | 177.0 PC/KG
013666457 | 000000000014010495 (G-D-LOOOGF-S055-WHT-240W-N-G-WU-MM) | 4010 | G111 |  | 91 | 2020-12-13 | 2020-12-13 |  | 2021-06-11 | 18895 | 0 | 0 | A 4.0 | A AC | A 0.65 | A 0.65 |  | A 4.0/BR | 106.75 kg |  |  | เคลียร์ไลน์/AC2อัญมณี/ฉ.CUFF-C | [15 empty] | 4010 | HY4 |  |  | 177.0 PC/KG
013679584 | 000000000014010495 (G-D-LOOOGF-S055-WHT-240W-N-G-WU-MM) | 4010 | G111 |  | 91 | 2020-07-17 | 2020-07-17 |  | 2021-01-13 | 28276 | 0 | 0 | A 4.0 | A AC | A 0.65 | A 0.65 |  | A 4.0/BR | 159.75 kg | 013332788 |  | REWORKเหนียวติดกันเป็นก้อน | [15 empty] | 4010 | HY4 |  |  | 177.0 PC/KG | 18
013087051 | 000000000014010496 (G-D-LOOOGF-G050-WHT-240A-N-G-AA-MM) | 4010 | G111 |  | B5 | 2020-10-06 | 2020-10-06 |  | 2021-04-04 | 8768 | 0 | 0 | A 4.0 | A AC | A 0.65 | A 0.65 |  | A 4.0/BR | 44.06 kg | 013087045 |  | 013087045 | [15 empty] | 4010 | HY4 |  |  | 199.0 PC/KG
013527159 | 000000000014010496 (G-D-LOOOGF-G050-WHT-240A-N-G-AA-MM) | 4010 | G111 |  | B2 | 2020-10-08 | 2020-10-08 |  | 2021-04-06 | 25472 | 0 | 0 | A 6.5 | A AC | A 0.65 | A 0.65 |  | A 6.5/BR | 128.00 kg | 013398784 |  | 013398784/GP เทสเข้า EU | [15 empty] | 4010 | HY4 |  |  | 199.0 PC/KG
Y000011309 | 000000000014010498 (G-D-LXXTPF-Z055-WHT-230W-P-G-WE-MM) | 4010 | G111 |  | 11 |  | 2021-01-06 |  |  | 25558 | 0 | 0 | A 0.65 | A AC | A 0.65 | A 10 | A 1.0 | A 10/MN | 138.00 kg |  | Not Received from R&D Order | AC1 |  | CA42.869LOTE2021/01M |  | 240 mm |  |  | 79.10 µg/g | 49.40 µg/dm2 | 9 mg/dm2 |  |  | 11.1 N |  |  | 924 % | 4010 | HY1 |  | 5.4 g | 185.2 PC/KG |  | HG011002
Y000132101 | 000000000014010498 (G-D-LXXTPF-Z055-WHT-230W-P-G-WE-MM) | 4010 | G111 |  | 11 |  | 2021-03-01 |  |  | 20563 | 0 | 0 | A 1.5 | A AC | A 0.65 | A 0.65 | A 10 | A 10/PT | 112.00 kg |  | Not Received from R&D Order | AC1 |  | CA 43.314 L:102101 M |  | 241 mm |  |  | 84.50 µg/g | 52.20 µg/dm2 | 10 mg/dm2 |  |  | 10.1 N |  |  | 877 % | 4010 | HY1 |  | 5.4 g | 183.6 PC/KG
Y000132397 | 000000000014010498 (G-D-LXXTPF-Z055-WHT-230W-P-G-WE-MM) | 4010 | G111 |  | 11 |  | 2021-02-26 |  |  | 27504 | 0 | 0 | A 0.65 | R RJ | A 0.65 | A 0.65 | A 0.65 | R RJ/CR | 147.00 kg |  | Not Received from R&D Order | AC1 |  | CA 38804 TLLMI077MM |  | 240 mm |  |  | 85.50 µg/g | 53.00 µg/dm2 | 9 mg/dm2 |  |  | 10.0 N |  |  | 885 % | 4010 | HY1 |  | 5.5 g | 181.6 PC/KG
Y000132499 | 000000000014010498 (G-D-LXXTPF-Z055-WHT-230W-P-G-WE-MM) | 4010 | G111 |  | 09 |  | 2021-02-25 |  |  | 23608 | 0 | 0 | A 0.65 | A AC | A 0.65 | A 0.65 | A >10 | A >10/PT | 130.00 kg |  | Not Received from R&D Order | AC1 |  | CA 38804 TLLMI078MM |  | 238 mm |  |  | 91.50 µg/g | 60.20 µg/dm2 | 6 mg/dm2 |  |  | 11.3 N |  |  | 880 % | 4010 | HY1 |  | 5.5 g | 181.6 PC/KG
Y000132579 | 000000000014010498 (G-D-LXXTPF-Z055-WHT-230W-P-G-WE-MM) | 4010 | G111 |  | 11 |  | 2021-02-28 |  |  | 0 | 0 | 26043 | A 0.65 | R RJ | A 0.65 | A 0.65 | A 0.65 | R RJ/CR | 141.00 kg |  | Not Received from R&D Order | AC1 |  | CA 38804 TLLMI077MM |  | 238 mm |  |  | 84.50 µg/g | 52.20 µg/dm2 | 10 mg/dm2 |  |  | 10.1 N |  |  | 886 % | 4010 | HY1 |  | 5.4 g | 185.2 PC/KG
Y000133846 | 000000000014010498 (G-D-LXXTPF-Z055-WHT-230W-P-G-WE-MM) | 4010 | G111 |  | 09 |  | 2021-02-21 |  |  | 15313 | 0 | 0 | A 0.65 | R RJ | A 0.65 | A 0.65 | A 0.65 | R RJ/CR | 84.00 kg |  | Not Received from R&D Order | AC1 |  | CA 38804 TLLMI076MM |  | 237 mm |  |  | 82.20 µg/g | 52.60 µg/dm2 | 6 mg/dm2 |  |  | 10.3 N |  |  | 880 % | 4010 | HY1 |  | 5.5 g | 182.3 PC/KG
Y000169035 | 000000000014010498 (G-D-LXXTPF-Z055-WHT-230W-P-G-WE-MM) | 4010 | G111 |  | 09 |  | 2021-03-02 |  |  | 26725 | 0 | 0 | A 0.65 | R RJ | A 0.65 | A 0.65 | A 0.65 | R RJ/CR | 147.00 kg |  | Not Received from R&D Order | AC1 |  | CA 38804 TLLMI079MM |  | 236 mm |  |  |  |  | 6 mg/dm2 |  |  | 11.2 N |  |  | 857 % | 4010 | HY1 |  | 5.5 g | 181.8 PC/KG
013632167 | 000000000014010499 (G-D-LXXOGF-B050-WHT-240W-N-G-WE-MM) | 4010 | G110 |  | 34 | 2020-12-14 | 2020-12-14 |  | 2021-06-12 | 13930 | 0 | 0 | A 1.0 | A AC | A 0.65 | A >10 |  | A >10/MN | 70.00 kg |  |  | AC1/เส้นยางCT2/ครีมใหญ่14/OQ | ALIDATE ห้าม PACK US | [14 empty] | 4010 | HY1 |  |  | 198.0 PC/KG
013632881 | 000000000014010499 (G-D-LXXOGF-B050-WHT-240W-N-G-WE-MM) | 4010 | G110 |  | 34 | 2020-12-14 | 2020-12-14 |  | 2021-06-12 | 13930 | 0 | 0 | A 0.65 | A AC | A 0.65 | A 0.65 |  | A 0.65/BR | 70.00 kg |  |  | AC1/OQ VALIDATE | [15 empty] | 4010 | HY1 |  |  | 198.0 PC/KG
013632903 | 000000000014010499 (G-D-LXXOGF-B050-WHT-240W-N-G-WE-MM) | 4010 | G110 |  | 34 | 2020-12-14 | 2020-12-14 |  | 2021-06-12 | 13930 | 0 | 0 | A 1.0 | A AC | A 0.65 | A 0.65 |  | A 1.0/BR | 70.00 kg |  |  | AC1/OQ VALIDATE | [15 empty] | 4010 | HY1 |  |  | 198.0 PC/KG
013632925 | 000000000014010499 (G-D-LXXOGF-B050-WHT-240W-N-G-WE-MM) | 4010 | G110 |  | 34 | 2020-12-14 | 2020-12-14 |  | 2021-06-12 | 13930 | 0 | 0 | A 0.65 | A AC | A 0.65 | A 0.65 |  | A 0.65/BR | 70.00 kg |  |  | AC1/OQ VALIDATE | [15 empty] | 4010 | HY1 |  |  | 198.0 PC/KG
013632166 | 000000000014010499 (G-D-LXXOGF-B050-WHT-240W-N-G-WE-MM) | 4010 | G111 |  | 34 | 2020-12-14 | 2020-12-14 |  | 2021-06-12 | 13930 | 0 | 0 | A 4.0 | R RJ | A 0.65 | A >10 |  | R RJ/CR | 70.00 kg |  |  | AC1/OQ VALIDATE ห้ามPACK US | CT4/ครีมใหญ่3/เส้นยาง5 | [14 empty] | 4010 | HY1 |  |  | 198.0 PC/KG
013632502 | 000000000014010499 (G-D-LXXOGF-B050-WHT-240W-N-G-WE-MM) | 4010 | G111 |  | 34 | 2020-12-14 | 2020-12-14 |  | 2021-06-12 | 13930 | 0 | 0 | A 1.0 | R RJ | A 0.65 | A 0.65 |  | R RJ/CR | 70.00 kg |  |  | AC1/OQ VALIDATE ห้าม PACK US/F | CT | [14 empty] | 4010 | HY1 |  |  | 198.0 PC/KG
Y000131975 | 000000000014010499 (G-D-LXXOGF-B050-WHT-240W-N-G-WE-MM) | 4010 | G111 |  | 32 |  | 2021-03-02 |  |  | 26710 | 0 | 0 | A 0.65 | R RJ | A 0.65 | A 0.65 |  | R RJ/CR | 136.00 kg |  | Not Received from R&D Order | AC1 |  |  |  | 244 mm |  | 93.50 µg/g |  |  | 5 mg/dm2 |  |  | 9.0 N | 25.8 MPa |  | 802 % | 4010 | HY1 |  | 5.1 g | 197.0 PC/KG
Y000132269 | 000000000014010499 (G-D-LXXOGF-B050-WHT-240W-N-G-WE-MM) | 4010 | G111 |  | 32 |  | 2021-02-28 |  |  | 27071 | 0 | 0 | A 0.65 | A AC | A 0.65 | A 0.65 |  | A 0.65/BR | 137.00 kg |  | Not Received from R&D Order | AC1 |  |  |  | 243 mm |  | 93.60 µg/g |  |  | 5 mg/dm2 |  |  | 9.1 N | 24.2 MPa |  | 757 % | 4010 | HY1 |  | 5.1 g | 197.3 PC/KG
Y000134139 | 000000000014010499 (G-D-LXXOGF-B050-WHT-240W-N-G-WE-MM) | 4010 | G111 |  | 14 |  | 2021-02-24 |  |  | 26520 | 0 | 0 | A 1.5 | R RJ | A 0.65 | A 0.65 |  | R RJ/CR | 133.00 kg |  | Not Received from R&D Order | AC1 |  |  |  | 245 mm |  | 112.10 µg/g |  |  | 6 mg/dm2 |  |  | 8.5 N | 23.1 MPa |  | 751 % | 4010 | HY1 |  | 5.0 g | 198.5 PC/KG
Y000135047 | 000000000014010499 (G-D-LXXOGF-B050-WHT-240W-N-G-WE-MM) | 4010 | G111 |  | 19 |  | 2021-02-23 |  |  | 27675 | 0 | 0 | A 0.65 | R RJ | A 0.65 | A 0.65 |  | R RJ/CR | 139.00 kg |  | Not Received from R&D Order | AC1 |  |  |  | 242 mm |  | 98.80 µg/g |  |  | 8 mg/dm2 |  |  | 9.6 N | 25.7 MPa |  | 781 % | 4010 | HY1 |  | 5.0 g | 199.1 PC/KG
Y000135052 | 000000000014010499 (G-D-LXXOGF-B050-WHT-240W-N-G-WE-MM) | 4010 | G111 |  | 30 |  | 2021-02-23 |  |  | 27664 | 0 | 0 | A 0.65 | R RJ | A 0.65 | A 0.65 |  | R RJ/CR | 140.00 kg |  | Not Received from R&D Order | AC1 |  |  |  | 244 mm |  | 93.50 µg/g |  |  | 6 mg/dm2 |  |  | 9.0 N | 23.7 MPa |  | 785 % | 4010 | HY1 |  | 5.1 g | 197.6 PC/KG
Y000168438 | 000000000014010499 (G-D-LXXOGF-B050-WHT-240W-N-G-WE-MM) | 4010 | G111 |  | 32 |  | 2021-03-01 |  |  | 26201 | 0 | 0 | A 1.0 | R RJ | A 0.65 | A 0.65 |  | R RJ/CR | 133.00 kg |  | Not Received from R&D Order | AC1 |  |  |  | 245 mm |  | 92.80 µg/g |  |  | 5 mg/dm2 |  |  | 9.1 N | 24.2 MPa |  | 757 % | 4010 | HY1 |  | 5.0 g | 198.8 PC/KG
013085816 | 000000000014010501 (G-D-LXXOGF-I049-WHT-240A-N-G-ID-MM) | 4010 | G111 |  | B2 | 2020-12-01 | 2020-12-01 |  | 2021-05-30 | 25092 | 0 | 0 | A 1.5 | R RJ | A 0.65 | A 0.65 |  | R RJ/CR | 123.00 kg |  |  | 013622486/90MM/AC1/เทกล่องฉีก | CT | [14 empty] | 4010 | HY3/3 |  |  | 194.0 PC/KG
013085818 | 000000000014010501 (G-D-LXXOGF-I049-WHT-240A-N-G-ID-MM) | 4010 | G111 |  | B2 | 2020-12-02 | 2020-12-02 |  | 2021-05-31 | 28764 | 0 | 0 | A 0.65 | R RJ | A 0.65 | A 0.65 |  | R RJ/CR | 141.00 kg | 013622519 |  | 013622519/86MM/AC1/เทกล่องFORM | CT | [14 empty] | 4010 | HY3/3 |  |  | 194.0 PC/KG
013085867 | 000000000014010501 (G-D-LXXOGF-I049-WHT-240A-N-G-ID-MM) | 4010 | G111 |  | B2 | 2020-12-01 | 2020-12-01 |  | 2021-05-30 | 26724 | 0 | 0 | A 1.0 | R RJ | A 0.65 | A 0.65 |  | R RJ/CR | 131.00 kg | 013622522 |  | 013622522/86MM/AC1/เทกล่องFORM | CT | [14 empty] | 4010 | HY3/3 |  |  | 194.0 PC/KG
013085868 | 000000000014010501 (G-D-LXXOGF-I049-WHT-240A-N-G-ID-MM) | 4010 | G111 |  | B2 | 2020-12-01 | 2020-12-01 |  | 2021-05-30 | 26316 | 0 | 0 | A 4.0 | R RJ | A 0.65 | A 0.65 |  | R RJ/CR | 129.00 kg | 013622525 |  | 013622525/87MM/AC1/เทกล่องFORM | CT1 | [14 empty] | 4010 | HY3/3 |  |  | 194.0 PC/KG
013692978 | 000000000014010503 (G-D-LXXOGF-S060-WHT-240W-N-G-WE-MM) | 4010 | G111 |  | 23 | 2020-12-11 | 2020-12-11 |  | 2021-06-09 | 16464 | 0 | 0 | A 0.65 | R RJ | A 0.65 | A 0.65 |  | R RJ/CR | 98.00 kg | 013633273 |  | [INS] /AC1/ถุงมือฉ.CT1/231263B | [15 empty] | 4010 | HY1 |  |  | 165.0 PC/KG
Y000132537 | 000000000014010503 (G-D-LXXOGF-S060-WHT-240W-N-G-WE-MM) | 4010 | G111 |  | 23 |  | 2021-02-25 |  |  | 20510 | 0 | 0 | A 0.65 | R RJ | A 0.65 | A 0.65 |  | R RJ/CR | 121.00 kg |  | Not Received from R&D Order | AC1 |  |  |  | 242 mm |  | 94.90 µg/g |  |  | 6 mg/dm2 |  |  | 9.3 N | 23.1 MPa |  | 769 % | 4010 | HY1 |  | 5.9 g | 169.5 PC/KG
Y000132565 | 000000000014010503 (G-D-LXXOGF-S060-WHT-240W-N-G-WE-MM) | 4010 | G111 |  | 21 |  | 2021-02-28 |  |  | 0 | 0 | 14355 | A 0.65 | R RJ | A 0.65 | A 0.65 |  | R RJ/CR | 87.00 kg |  | Not Received from R&D Order | AC1 |  |  |  | 242 mm |  | 91.00 µg/g |  |  | 6 mg/dm2 |  |  | 10.1 N | 23.8 MPa |  | 775 % | 4010 | HY1 |  | 6.0 g | 166.0 PC/KG
Y000132733 | 000000000014010503 (G-D-LXXOGF-S060-WHT-240W-N-G-WE-MM) | 4010 | G111 |  | 25 |  | 2021-02-25 |  |  | 17345 | 0 | 0 | A 0.65 | R RJ | A 0.65 | A 0.65 |  | R RJ/CR | 103.00 kg |  | Not Received from R&D Order | AC1 |  |  |  | 244 mm |  | 99.10 µg/g |  |  | 6 mg/dm2 |  |  | 9.7 N | 24.3 MPa |  | 775 % | 4010 | HY1 |  | 5.9 g | 168.4 PC/KG
Y000132743 | 000000000014010503 (G-D-LXXOGF-S060-WHT-240W-N-G-WE-MM) | 4010 | G111 |  | 23 |  | 2021-02-25 |  |  | 19621 | 0 | 0 | A 0.65 | R RJ | A 0.65 | A 0.65 |  | R RJ/CR | 117.00 kg |  | Not Received from R&D Order | AC1 |  |  |  | 244 mm |  | 94.90 µg/g |  |  | 6 mg/dm2 |  |  | 9.3 N | 23.1 MPa |  | 769 % | 4010 | HY1 |  | 6.0 g | 167.7 PC/KG
Y000133495 | 000000000014010503 (G-D-LXXOGF-S060-WHT-240W-N-G-WE-MM) | 4010 | G111 |  | 25 |  | 2021-02-23 |  |  | 21440 | 0 | 0 | A 1.0 | R RJ | A 0.65 | A 0.65 |  | R RJ/CR | 129.00 kg |  | Not Received from R&D Order | AC1 |  |  |  | 243 mm |  | 90.60 µg/g |  |  | 5 mg/dm2 |  |  | 9.2 N | 24.8 MPa |  | 737 % | 4010 | HY1 |  | 6.0 g | 166.2 PC/KG
Y000133802 | 000000000014010503 (G-D-LXXOGF-S060-WHT-240W-N-G-WE-MM) | 4010 | G111 |  | 22 |  | 2021-02-21 |  |  | 20425 | 0 | 0 | A 0.65 | R RJ | A 0.65 | A 0.65 |  | R RJ/CR | 126.00 kg |  | Not Received from R&D Order | AC1 |  |  |  | 245 mm |  | 92.80 µg/g |  |  | 7 mg/dm2 |  |  | 9.3 N | 22.5 MPa |  | 742 % | 4010 | HY1 |  | 6.2 g | 162.1 PC/KG
Y000134524 | 000000000014010503 (G-D-LXXOGF-S060-WHT-240W-N-G-WE-MM) | 4010 | G111 |  | 25 |  | 2021-02-27 |  |  | 17719 | 0 | 0 | A 1.5 | R RJ | A 0.65 | A 0.65 |  | R RJ/CR | 107.00 kg |  | Not Received from R&D Order | AC1 |  |  |  | 241 mm |  | 94.20 µg/g |  |  | 5 mg/dm2 |  |  | 9.9 N | 24.8 MPa |  | 773 % | 4010 | HY1 |  | 6.0 g | 165.6 PC/KG
Y000168501 | 000000000014010503 (G-D-LXXOGF-S060-WHT-240W-N-G-WE-MM) | 4010 | G111 |  | 23 |  | 2021-03-01 |  |  | 0 | 0 | 14555 | A 0.65 | R RJ | A 0.65 | A 0.65 |  | R RJ/CR | 88.00 kg |  | Not Received from R&D Order | AC1 |  |  |  | 239 mm |  | 93.00 µg/g |  |  | 6 mg/dm2 |  |  | 9.8 N | 23.9 MPa |  | 779 % | 4010 | HY1 |  | 6.0 g | 165.4 PC/KG
Y000168956 | 000000000014010503 (G-D-LXXOGF-S060-WHT-240W-N-G-WE-MM) | 4010 | G111 |  | 23 |  | 2021-03-02 |  |  | 0 | 0 | 23156 | A 1.0 | R RJ | A 0.65 | A 0.65 |  | R RJ/CR | 140.00 kg |  | Not Received from R&D Order | AC1 |  |  |  | 242 mm | [7 empty] | 9.8 N | 23.9 MPa |  | 779 % | 4010 | HY1 |  | 6.0 g | 166.5 PC/KG
Y000169475 | 000000000014010503 (G-D-LXXOGF-S060-WHT-240W-N-G-WE-MM) | 4010 | G111 |  | 23 |  | 2021-03-01 |  |  | 0 | 0 | 19920 | A 0.65 | R RJ | A 0.65 | A 0.65 |  | R RJ/CR | 120.00 kg |  | Not Received from R&D Order | AC1/ถุงมือเป็นฝ้า |  |  |  | 240 mm |  | 93.00 µg/g |  |  | 6 mg/dm2 |  |  | 9.8 N | 23.9 MPa |  | 779 % | 4010 | HY1 |  | 6.0 g | 166.0 PC/KG
Y000011569 | 000000000014010505 (G-D-LXXOGF-S060-WHT-240W-N-S-WE-MM) | 4010 | G111 |  | 23 |  | 2021-01-06 |  |  | 17178 | 0 | 0 | A 1.0 | R RJ | A 0.65 | A 0.65 |  | R RJ/CR | 109.00 kg |  | Not Received from R&D Order | AC1 |  |  |  | 242 mm |  | 91.60 µg/g |  |  | 7 mg/dm2 |  |  | 11.5 N | 27.7 MPa |  | 805 % | 4010 | HY1 |  | 6.3 g | 157.6 PC/KG |  | HG023002
Y000120909 | 000000000014010506 (G-D-LXXOGF-G049-WHT-240A-N-G-AA-MM) | 4010 | G111 |  | 86 |  | 2021-02-28 |  |  | 26000 | 0 | 0 | A 0.65 | R RJ | A 0.65 | A 0.65 |  | R RJ/CR | 127.20 kg |  | Not Received from R&D Order | AC1 | มฝ.Fของเสียวิกฤติ1 |  |  |  | 245 mm |  | 93.60 µg/g | 49.90 µg/dm2 | 6 mg/dm2 |  |  |  | 18.1 MPa | 655 % |  | 4010 | HY3/3 |  | 4.9 g | 204.4 PC/KG
Y000121111 | 000000000014010506 (G-D-LXXOGF-G049-WHT-240A-N-G-AA-MM) | 4010 | G111 |  | 86 |  | 2021-02-28 |  |  | 26000 | 0 | 0 | A 1.5 | R RJ | A 0.65 | A 0.65 |  | R RJ/CR | 124.40 kg |  | Not Received from R&D Order | AC1/LOTตัวแทนดึงขอบ/WLT ST-CU1 |  |  |  |  | 243 mm |  | 93.60 µg/g | 49.90 µg/dm2 | 6 mg/dm2 |  |  |  | 18.1 MPa | 655 % |  | 4010 | HY3/3 |  | 4.8 g | 209.0 PC/KG
Y000121112 | 000000000014010506 (G-D-LXXOGF-G049-WHT-240A-N-G-AA-MM) | 4010 | G111 |  | 86 |  | 2021-02-28 |  |  | 26000 | 0 | 0 | A 0.65 | R RJ | A 0.65 | A 1.0 |  | R RJ/CR | 124.40 kg |  | Not Received from R&D Order | AC1/LOTตัวแทนดึงขอบ/WLT FM1 P1 |  |  |  |  | 243 mm |  | 93.60 µg/g | 49.90 µg/dm2 | 6 mg/dm2 |  |  |  | 18.1 MPa | 655 % |  | 4010 | HY3/3 |  | 4.8 g | 209.0 PC/KG
Y000121925 | 000000000014010506 (G-D-LXXOGF-G049-WHT-240A-N-G-AA-MM) | 4010 | G111 |  | 87 |  | 2021-02-23 |  |  | 26000 | 0 | 0 | A 0.65 | R RJ | A 0.65 | A 0.65 |  | R RJ/CR | 129.42 kg |  | Not Received from R&D Order | AC1 |  |  |  |  | 245 mm |  | 89.50 µg/g | 48.20 µg/dm2 | 8 mg/dm2 |  |  |  | 19.1 MPa | 686 % |  | 4010 | HY3/3 |  | 5.0 g | 200.9 PC/KG
Y000122034 | 000000000014010506 (G-D-LXXOGF-G049-WHT-240A-N-G-AA-MM) | 4010 | G111 |  | 89 |  | 2021-02-22 |  |  | 28000 | 0 | 0 | A 1.0 | R RJ | A 0.65 | A 6.5 |  | R RJ/CR | 139.37 kg |  | Not Received from R&D Order | AC1 |  |  |  |  | 246 mm |  | 89.60 µg/g | 47.90 µg/dm2 | 5 mg/dm2 |  |  |  | 18.0 MPa | 653 % |  | 4010 | HY3/3 |  | 5.0 g | 200.9 PC/KG
Y000131924 | 000000000014010511 (G-D-LXXOGT-W064-WHT-240W-N-G-WE-MM) | 4010 | G111 |  | 34 |  | 2021-03-02 |  |  | 16600 | 0 | 0 | A 1.0 | R RJ | A 0.65 | A 0.65 |  | R RJ/CR | 113.00 kg |  | Not Received from R&D Order | AC1 |  |  |  |  | 245 mm | [6 empty] | 9.5 N |  |  | 771 % | 4010 | HY1 |  | 6.8 g | 146.9 PC/KG
Y000132522 | 000000000014010511 (G-D-LXXOGT-W064-WHT-240W-N-G-WE-MM) | 4010 | G111 |  | 34 |  | 2021-02-25 |  |  | 22096 | 0 | 0 | A 0.65 | R RJ | A 0.65 | A 0.65 |  | R RJ/CR | 148.00 kg |  | Not Received from R&D Order | AC1 |  |  |  |  | 246 mm | 89.50 µg/g |  |  | 5 mg/dm2 |  |  | 8.8 N |  |  | 718 % | 4010 | HY1 |  | 6.7 g | 149.3 PC/KG
Y000132846 | 000000000014010511 (G-D-LXXOGT-W064-WHT-240W-N-G-WE-MM) | 4010 | G111 |  | 34 |  | 2021-02-24 |  |  | 20468 | 0 | 0 | A 0.65 | R RJ | A 0.65 | A 0.65 |  | R RJ/CR | 137.00 kg |  | Not Received from R&D Order | AC1 |  |  |  |  | 245 mm | 87.30 µg/g |  |  | 5 mg/dm2 |  |  | 8.3 N |  |  | 694 % | 4010 | HY1 |  | 6.7 g | 149.4 PC/KG
Y000133155 | 000000000014010511 (G-D-LXXOGT-W064-WHT-240W-N-G-WE-MM) | 4010 | G111 |  | 34 |  | 2021-02-25 |  |  | 0 | 0 | 23495 | A 1.0 | R RJ | A 0.65 | A 0.65 |  | R RJ/CR | 158.00 kg |  | Not Received from R&D Order | AC1 |  |  |  |  | 245 mm | 89.50 µg/g |  |  | 5 mg/dm2 |  |  | 8.8 N |  |  | 718 % | 4010 | HY1 |  | 6.7 g | 148.7 PC/KG
Y000133698 | 000000000014010511 (G-D-LXXOGT-W064-WHT-240W-N-G-WE-MM) | 4010 | G111 |  | 34 |  | 2021-02-22 |  |  | 15740 | 0 | 0 | A 1.0 | R RJ | A 0.65 | A 0.65 |  | R RJ/CR | 107.00 kg |  | Not Received from R&D Order | AC1 |  |  |  |  | 245 mm | 86.70 µg/g |  |  | 5 mg/dm2 |  |  | 9.4 N |  |  | 739 % | 4010 | HY1 |  | 6.8 g | 147.1 PC/KG
Y000133710 | 000000000014010511 (G-D-LXXOGT-W064-WHT-240W-N-G-WE-MM) | 4010 | G111 |  | 34 |  | 2021-02-22 |  |  | 19819 | 0 | 0 | A 1.0 | R RJ | A 0.65 | A 0.65 |  | R RJ/CR | 134.00 kg |  | Not Received from R&D Order | AC1 |  |  |  |  | 244 mm | 86.70 µg/g |  |  | 5 mg/dm2 |  |  | 9.4 N |  |  | 739 % | 4010 | HY1 |  | 6.8 g | 147.9 PC/KG
Y000133818 | 000000000014010511 (G-D-LXXOGT-W064-WHT-240W-N-G-WE-MM) | 4010 | G111 |  | 34 |  | 2021-02-21 |  |  | 0 | 0 | 17421 | A 1.0 | R RJ | A 0.65 | A 0.65 |  | R RJ/CR | 117.00 kg |  | Not Received from R&D Order | AC1 |  |  |  |  | 243 mm | 90.50 µg/g |  |  | 5 mg/dm2 |  |  | 9.4 N |  |  | 739 % | 4010 | HY1 |  | 6.7 g | 148.9 PC/KG
Y000134580 | 000000000014010511 (G-D-LXXOGT-W064-WHT-240W-N-G-WE-MM) | 4010 | G111 |  | 34 |  | 2021-02-26 |  |  | 13322 | 0 | 0 | A 0.65 | R RJ | A 0.65 | A 0.65 |  | R RJ/CR | 91.00 kg |  | Not Received from R&D Order | AC1 |  |  |  |  | 245 mm | 86.00 µg/g |  |  | 5 mg/dm2 |  |  | 8.8 N |  |  | 718 % | 4010 | HY1 |  | 6.8 g | 146.4 PC/KG
Y000137475 | 000000000014010511 (G-D-LXXOGT-W064-WHT-240W-N-G-WE-MM) | 4010 | G111 |  | 34 |  | 2021-02-14 |  |  | 19267 | 0 | 0 | A 0.65 | R RJ | A 0.65 | A 0.65 |  | R RJ/CR | 133.80 kg |  | Not Received from R&D Order | AC1/อบนอก |  |  |  |  | 243 mm | 94.30 µg/g |  |  | 5 mg/dm2 |  |  | 9.9 N |  |  | 758 % | 4010 | HY1 |  | 6.8 g | 147.1 PC/KG
013001976 | 000000000014010512 (G-D-NCCOGF-E035-WHT-240W-N-G-WU-MM) | 4010 | G210 |  | 47 | 2020-03-23 | 2020-03-23 |  | 2020-09-19 | 23598 | 0 | 0 | [6 empty] | 82.80 kg | 013002383 |  | PACK OS,OE,SA | [15 empty] | 4010 | HY2 | 13 |  | 285.0 PC/KG
013592896 | 000000000014010512 (G-D-NCCOGF-E035-WHT-240W-N-G-WU-MM) | 4010 | G210 |  | 46 | 2020-11-02 | 2020-11-02 |  | 2021-05-01 | 23124 | 0 | 0 | [6 empty] | 82.00 kg | 012996816 |  | OS,OE,SA/ฉ.CUFF CT | [15 empty] | 4010 | HY2 | 17 |  | 282.0 PC/KG
013592937 | 000000000014010512 (G-D-NCCOGF-E035-WHT-240W-N-G-WU-MM) | 4010 | G210 |  | B5 | 2020-10-20 | 2020-10-20 |  | 2021-04-18 | 19402 | 0 | 0 | [6 empty] | 68.80 kg | 013416966 | [17 empty] | 4010 | HY2 | 17 |  | 282.0 PC/KG
013646516 | 000000000014010512 (G-D-NCCOGF-E035-WHT-240W-N-G-WU-MM) | 4010 | G210 |  | B7 | 2020-12-09 | 2020-12-09 |  | 2021-06-07 | 19740 | 0 | 0 | [6 empty] | 70.00 kg | 013008296 | [17 empty] | 4010 | HY2 |  |  | 282.0 PC/KG
013650688 | 000000000014010512 (G-D-NCCOGF-E035-WHT-240W-N-G-WU-MM) | 4010 | G210 |  | 46 | 2020-12-15 | 2020-12-15 |  | 2021-06-13 | 23059 | 0 | 0 | A 0.65 | A AC | A 0.65 | A 10 |  | A 10/MN | 81.77 kg |  |  | P27/ชื้นเปียก18 | [15 empty] | 4010 | HY2 | 17 |  | 282.0 PC/KG | 16
013687004 | 000000000014010512 (G-D-NCCOGF-E035-WHT-240W-N-G-WU-MM) | 4010 | G210 |  | 46 | 2020-12-17 | 2020-12-17 |  | 2021-06-16 | 23172 | 0 | 0 | A 0.65 | A AC | A 0.65 | A 6.5 |  | A 6.5/MN | 82.17 kg |  |  | P27/ชื้นเปียก | [15 empty] | 4010 | HY2 | 17 |  | 282.0 PC/KG | 12
013687617 | 000000000014010512 (G-D-NCCOGF-E035-WHT-240W-N-G-WU-MM) | 4010 | G210 |  | 46 | 2020-12-17 | 2020-12-17 |  | 2021-06-15 | 23003 | 0 | 0 | A 0.65 | A AC | A 0.65 | A 10 |  | A 10/MN | 81.57 kg |  |  | P27/ชื้นเปียก20 | [15 empty] | 4010 | HY2 | 17 |  | 282.0 PC/KG | 12
Y000023024 | 000000000014010512 (G-D-NCCOGF-E035-WHT-240W-N-G-WU-MM) | 4010 | G210 |  | 52 |  | 2021-01-07 |  |  | 24033 | 0 | 0 | A 0.65 | A AC | A 0.65 | A 0.65 |  | A 0.65/BR | 84.00 kg |  | Not Received from R&D Order | [5 empty] | 245 mm |  |  |  |  | 0.5 mg/glv | 7.7 N |  | 38.8 MPa | 525 % |  | 4010 | HY2 | M15 | 3.5 g | 287.6 PC/KG | TBA0 | HB052001
Y000023252 | 000000000014010512 (G-D-NCCOGF-E035-WHT-240W-N-G-WU-MM) | 4010 | G210 |  | 52 |  | 2021-01-07 |  |  | 24193 | 0 | 0 | A 0.65 | A AC | A 0.65 | A 10 |  | A 10/MN | 84.00 kg |  | Not Received from R&D Order | [5 empty] | 244 mm |  |  |  |  | 0.3 mg/glv | 7.5 N |  | 37.4 MPa | 537 % |  | 4010 | HY2 | M15 | 3.5 g | 289.5 PC/KG | TBA0 | HB052001
Y000023558 | 000000000014010512 (G-D-NCCOGF-E035-WHT-240W-N-G-WU-MM) | 4010 | G210 |  | 46 |  | 2021-01-08 |  |  | 24033 | 0 | 0 | A 0.65 | A AC | A 0.65 | A 10 |  | A 10/MN | 84.00 kg |  | Not Received from R&D Order | [5 empty] | 243 mm |  |  |  |  | 0.4 mg/glv | 7.7 N |  | 44.5 MPa | 543 % |  | 4010 | HY2 | M15 | 3.5 g | 287.6 PC/KG | TBA0 | HB046001
Y000023839 | 000000000014010512 (G-D-NCCOGF-E035-WHT-240W-N-G-WU-MM) | 4010 | G210 |  | 46 |  | 2021-01-08 |  |  | 23983 | 0 | 0 | A 1.0 | A AC | A 0.65 | A 6.5 |  | A 6.5/MN | 84.00 kg |  | Not Received from R&D Order | [5 empty] | 246 mm |  |  |  |  | 0.4 mg/glv | 7.7 N |  | 44.5 MPa | 543 % |  | 4010 | HY2 | M15 | 3.5 g | 287.0 PC/KG | TBA0 | HB046001
Y000023844 | 000000000014010512 (G-D-NCCOGF-E035-WHT-240W-N-G-WU-MM) | 4010 | G210 |  | 46 |  | 2021-01-08 |  |  | 23983 | 0 | 0 | A 0.65 | A AC | A 0.65 | A 10 |  | A 10/MN | 84.00 kg |  | Not Received from R&D Order | [5 empty] | 246 mm |  |  |  |  | 0.4 mg/glv | 7.7 N |  | 44.5 MPa | 543 % |  | 4010 | HY2 | M15 | 3.5 g | 287.0 PC/KG | TBA1 | HB046001
Y000107010 | 000000000014010512 (G-D-NCCOGF-E035-WHT-240W-N-G-WU-MM) | 4010 | G210 |  | 46 |  | 2021-02-07 |  |  | 24033 | 0 | 0 | A 0.65 | A AC | A 0.65 | A 10 |  | A 10/MN | 84.00 kg |  | Not Received from R&D Order | [5 empty] | 242 mm |  |  |  |  | 0.8 mg/glv | 8.1 N |  | 42.0 MPa | 508 % |  | 4010 | HY2 | M18 | 3.5 g | 287.6 PC/KG | TBA1
Y000108869 | 000000000014010512 (G-D-NCCOGF-E035-WHT-240W-N-G-WU-MM) | 4010 | G210 |  | 46 |  | 2021-02-02 |  |  | 23874 | 0 | 0 | A 1.5 | A AC | A 0.65 | A 10 |  | A 10/MN | 84.00 kg |  | Not Received from R&D Order | [5 empty] | 245 mm |  |  |  |  | 0.3 mg/glv | 7.6 N |  | 37.0 MPa | 539 % |  | 4010 | HY2 | M18 | 3.5 g | 285.7 PC/KG | TBA1
Y000108870 | 000000000014010512 (G-D-NCCOGF-E035-WHT-240W-N-G-WU-MM) | 4010 | G210 |  | 46 |  | 2021-02-02 |  |  | 23874 | 0 | 0 | A 1.0 | A AC | A 0.65 | A 10 |  | A 10/MN | 84.00 kg |  | Not Received from R&D Order | [5 empty] | 245 mm |  |  |  |  | 0.3 mg/glv | 7.6 N |  | 37.0 MPa | 539 % |  | 4010 | HY2 | M18 | 3.5 g | 285.7 PC/KG | TBA1
Y000109235 | 000000000014010512 (G-D-NCCOGF-E035-WHT-240W-N-G-WU-MM) | 4010 | G210 |  | 46 |  | 2021-02-04 |  |  | 23983 | 0 | 0 | A 0.65 | A AC | A 0.65 | A 10 |  | A 10/MN | 84.00 kg |  | Not Received from R&D Order | [5 empty] | 245 mm |  |  |  |  | 0.3 mg/glv | 7.1 N |  | 36.5 MPa | 571 % |  | 4010 | HY2 | M18 | 3.5 g | 287.0 PC/KG | TBA1
Y000109236 | 000000000014010512 (G-D-NCCOGF-E035-WHT-240W-N-G-WU-MM) | 4010 | G210 |  | 46 |  | 2021-02-04 |  |  | 23983 | 0 | 0 | A 0.65 | A AC | A 0.65 | A 10 |  | A 10/MN | 84.00 kg |  | Not Received from R&D Order | [5 empty] | 245 mm |  |  |  |  | 0.3 mg/glv | 7.1 N |  | 36.5 MPa | 571 % |  | 4010 | HY2 | M15 | 3.5 g | 287.0 PC/KG | TBA1
Y000109238 | 000000000014010512 (G-D-NCCOGF-E035-WHT-240W-N-G-WU-MM) | 4010 | G210 |  | 46 |  | 2021-02-04 |  |  | 23823 | 0 | 0 | A 0.65 | A AC | A 0.65 | A 6.5 |  | A 6.5/MN | 84.00 kg |  | Not Received from R&D Order | [5 empty] | 244 mm |  |  |  |  | 0.3 mg/glv | 7.1 N |  | 36.5 MPa | 571 % |  | 4010 | HY2 | M18 | 3.5 g | 285.1 PC/KG | TBA1
Y000109239 | 000000000014010512 (G-D-NCCOGF-E035-WHT-240W-N-G-WU-MM) | 4010 | G210 |  | 46 |  | 2021-02-04 |  |  | 23823 | 0 | 0 | A 0.65 | A AC | A 0.65 | A 10 |  | A 10/MN | 84.00 kg |  | Not Received from R&D Order | [5 empty] | 244 mm |  |  |  |  | 0.3 mg/glv | 7.1 N |  | 36.5 MPa | 571 % |  | 4010 | HY2 | M18 | 3.5 g | 285.1 PC/KG | TBA1
Y000110096 | 000000000014010512 (G-D-NCCOGF-E035-WHT-240W-N-G-WU-MM) | 4010 | G210 |  | 46 |  | 2021-02-02 |  |  | 23924 | 0 | 0 | A 0.65 | A AC | A 0.65 | A 6.5 |  | A 6.5/MN | 84.00 kg |  | Not Received from R&D Order | ดึงขอบLOTตัวแทนกะ |  |  |  |  | 244 mm |  |  |  |  | 0.3 mg/glv | 7.6 N |  | 37.0 MPa | 539 % |  | 4010 | HY2 | M18 | 3.5 g | 287.6 PC/KG | TBA1
Y000110117 | 000000000014010512 (G-D-NCCOGF-E035-WHT-240W-N-G-WU-MM) | 4010 | G210 |  | 46 |  | 2021-02-03 |  |  | 23874 | 0 | 0 | A 0.65 | A AC | A 0.65 | A 6.5 |  | A 6.5/MN | 84.00 kg |  | Not Received from R&D Order | [5 empty] | 245 mm |  |  |  |  | 0.3 mg/glv | 7.6 N |  | 37.0 MPa | 539 % |  | 4010 | HY2 | M18 | 3.5 g | 285.7 PC/KG | TBA2
Y000111975 | 000000000014010512 (G-D-NCCOGF-E035-WHT-240W-N-G-WU-MM) | 4010 | G210 |  | 46 |  | 2021-02-03 |  |  | 24193 | 0 | 0 | A 0.65 | A AC | A 0.65 | A 6.5 |  | A 6.5/MN | 84.00 kg |  | Not Received from R&D Order | [5 empty] | 243 mm |  |  |  |  | 0.3 mg/glv | 7.1 N |  | 36.5 MPa | 571 % |  | 4010 | HY2 | M18 | 3.5 g | 289.5 PC/KG | TBA1
Y000111976 | 000000000014010512 (G-D-NCCOGF-E035-WHT-240W-N-G-WU-MM) | 4010 | G210 |  | 46 |  | 2021-02-03 |  |  | 24252 | 0 | 0 | A 0.65 | A AC | A 0.65 | A 6.5 |  | A 6.5/MN | 84.00 kg |  | Not Received from R&D Order | [5 empty] | 245 mm |  |  |  |  | 0.3 mg/glv | 7.1 N |  | 36.5 MPa | 571 % |  | 4010 | HY2 | M18 | 3.4 g | 290.2 PC/KG | TBA1
Y000144453 | 000000000014010512 (G-D-NCCOGF-E035-WHT-240W-N-G-WU-MM) | 4010 | G210 |  | 46 |  | 2021-02-20 |  |  | 24033 | 0 | 0 | A 0.65 | A AC | A 0.65 | A 6.5 |  | A 6.5/MN | 84.00 kg |  | Not Received from R&D Order | LOT ตัวแทนกะ |  |  |  |  | 245 mm |  |  |  |  | 0.3 mg/glv | 7.5 N |  | 40.5 MPa | 539 % |  | 4010 | HY2 | M20 | 3.5 g | 287.6 PC/KG | TBA0
Y000144629 | 000000000014010512 (G-D-NCCOGF-E035-WHT-240W-N-G-WU-MM) | 4010 | G210 |  | 46 |  | 2021-02-19 |  |  | 23823 | 0 | 0 | A 0.65 | A AC | A 0.65 | A 0.65 |  | A 10/MN | 84.00 kg |  | Not Received from R&D Order | [5 empty] | 245 mm |  |  |  |  | 0.3 mg/glv | 7.5 N |  | 40.5 MPa | 539 % |  | 4010 | HY2 | M20 | 3.5 g | 285.1 PC/KG | TBA0
Y000145004 | 000000000014010512 (G-D-NCCOGF-E035-WHT-240W-N-G-WU-MM) | 4010 | G210 |  | 45 |  | 2021-02-20 |  |  | 24361 | 0 | 0 | A 0.65 | A AC | A 0.65 | A 10 |  | A 10/MN | 84.00 kg |  | Not Received from R&D Order | [5 empty] | 246 mm |  |  |  |  | 0.7 mg/glv | 7.6 N |  | 38.4 MPa | 544 % |  | 4010 | HY2 | M20 | 3.4 g | 291.5 PC/KG | TBA2
Y000145006 | 000000000014010512 (G-D-NCCOGF-E035-WHT-240W-N-G-WU-MM) | 4010 | G210 |  | 46 |  | 2021-02-20 |  |  | 23563 | 0 | 0 | A 0.65 | A AC | A 0.65 | A 6.5 |  | A 6.5/MN | 84.00 kg |  | Not Received from R&D Order | [5 empty] | 244 mm |  |  |  |  | 0.3 mg/glv | 7.5 N |  | 40.5 MPa | 539 % |  | 4010 | HY2 | M20 | 3.5 g | 282.0 PC/KG | TBA2
Y000145008 | 000000000014010512 (G-D-NCCOGF-E035-WHT-240W-N-G-WU-MM) | 4010 | G210 |  | 45 |  | 2021-02-20 |  |  | 24361 | 0 | 0 | A 0.65 | A AC | A 0.65 | A >10 |  | A >10/MN | 84.00 kg |  | Not Received from R&D Order | [5 empty] | 246 mm |  |  |  |  | 0.7 mg/glv | 7.6 N |  | 38.4 MPa | 544 % |  | 4010 | HY2 | M20 | 3.4 g | 292.1 PC/KG | TBA0
Y000145011 | 000000000014010512 (G-D-NCCOGF-E035-WHT-240W-N-G-WU-MM) | 4010 | G210 |  | 46 |  | 2021-02-20 |  |  | 23563 | 0 | 0 | A 0.65 | A AC | A 0.65 | A 6.5 |  | A 6.5/MN | 84.00 kg |  | Not Received from R&D Order | [5 empty] | 244 mm |  |  |  |  | 0.3 mg/glv | 7.5 N |  | 40.5 MPa | 539 % |  | 4010 | HY2 | M20 | 3.5 g | 282.0 PC/KG | TBA0
Y000145071 | 000000000014010512 (G-D-NCCOGF-E035-WHT-240W-N-G-WU-MM) | 4010 | G210 |  | 45 |  | 2021-02-20 |  |  | 24361 | 0 | 0 | A 0.65 | A AC | A 0.65 | A 10 |  | A 10/MN | 84.00 kg |  | Not Received from R&D Order | LOTตัวแทนกะ |  |  |  |  | 246 mm |  |  |  |  | 0.7 mg/glv | 7.6 N |  | 38.4 MPa | 544 % |  | 4010 | HY2 | M20 | 3.4 g | 292.1 PC/KG | TBA2
Y000145173 | 000000000014010512 (G-D-NCCOGF-E035-WHT-240W-N-G-WU-MM) | 4010 | G210 |  | 46 |  | 2021-02-24 |  |  | 24470 | 0 | 0 | A 0.65 | A AC | A 0.65 | A 10 |  | A 10/MN | 84.00 kg |  | Not Received from R&D Order | [5 empty] | 244 mm |  |  |  |  | 0.5 mg/glv | 7.7 N |  | 37.2 MPa | 527 % |  | 4010 | HY2 | M20 | 3.4 g | 293.5 PC/KG | TBA2
Y000145775 | 000000000014010512 (G-D-NCCOGF-E035-WHT-240W-N-G-WU-MM) | 4010 | G210 |  | 46 |  | 2021-02-23 |  |  | 23983 | 0 | 0 | A 0.65 | A AC | A 0.65 | A 6.5 |  | A 6.5/MN | 84.00 kg |  | Not Received from R&D Order | LOT ตัวแทนกะ |  |  |  |  | 245 mm |  |  |  |  | 0.5 mg/glv | 7.5 N |  | 36.0 MPa | 524 % |  | 4010 | HY2 | M20 | 3.5 g | 287.0 PC/KG | TBA0
Y000146191 | 000000000014010512 (G-D-NCCOGF-E035-WHT-240W-N-G-WU-MM) | 4010 | G210 |  | 45 |  | 2021-02-23 |  |  | 23924 | 0 | 0 | A 0.65 | A AC | A 0.65 | A 10 |  | A 10/MN | 84.00 kg |  | Not Received from R&D Order | LOT ตัวแทนกะ |  |  |  |  | 245 mm |  |  |  |  | 0.7 mg/glv | 7.0 N |  | 36.9 MPa | 561 % |  | 4010 | HY2 | M20 | 3.5 g | 288.9 PC/KG | TBA2
Y000146494 | 000000000014010512 (G-D-NCCOGF-E035-WHT-240W-N-G-WU-MM) | 4010 | G210 |  | 46 |  | 2021-02-24 |  |  | 23823 | 0 | 0 | A 0.65 | A AC | A 0.65 | A 6.5 |  | A 6.5/MN | 84.00 kg |  | Not Received from R&D Order | LOT ตัวแทนกะ |  |  |  |  | 244 mm |  |  |  |  | 0.5 mg/glv | 7.7 N |  | 37.2 MPa | 527 % |  | 4010 | HY2 | M20 | 3.5 g | 285.1 PC/KG | TBA2
Y000148180 | 000000000014010512 (G-D-NCCOGF-E035-WHT-240W-N-G-WU-MM) | 4010 | G210 |  | 46 |  | 2021-02-13 |  |  | 23513 | 0 | 0 | A 0.65 | A AC | A 0.65 | A 6.5 |  | A 6.5/MN | 84.00 kg |  | Not Received from R&D Order | [5 empty] | 245 mm |  |  |  |  | 0.3 mg/glv | 8.1 N |  | 42.1 MPa | 557 % |  | 4010 | HY2 | M18 | 3.6 g | 281.4 PC/KG | TBA1
Y000148555 | 000000000014010512 (G-D-NCCOGF-E035-WHT-240W-N-G-WU-MM) | 4010 | G210 |  | 45 |  | 2021-02-16 |  |  | 23613 | 0 | 0 | A 0.65 | A AC | A 0.65 | A 10 |  | A 10/MN | 84.00 kg |  | Not Received from R&D Order | กลิ่นAC |  |  |  |  | 244 mm |  |  |  |  | 0.4 mg/glv | 7.3 N |  | 38.4 MPa | 527 % |  | 4010 | HY2 | M15 | 3.4 g | 293.5 PC/KG | TBA0
Y000148556 | 000000000014010512 (G-D-NCCOGF-E035-WHT-240W-N-G-WU-MM) | 4010 | G210 |  | 45 |  | 2021-02-17 |  |  | 23613 | 0 | 0 | A 1.0 | A AC | A 0.65 | A 6.5 |  | A 6.5/MN | 84.00 kg |  | Not Received from R&D Order | [5 empty] | 244 mm |  |  |  |  | 0.4 mg/glv | 7.3 N |  | 38.4 MPa | 527 % |  | 4010 | HY2 | M15 | 3.4 g | 293.5 PC/KG | TBA0
Y000149908 | 000000000014010512 (G-D-NCCOGF-E035-WHT-240W-N-G-WU-MM) | 4010 | G210 |  | 46 |  | 2021-02-08 |  |  | 23613 | 0 | 0 | A 0.65 | A AC | A 0.65 | A 6.5 |  | A 6.5/MN | 84.00 kg |  | Not Received from R&D Order | ดึงขอบLOT ตัวแทนกะ |  |  |  |  | 241 mm |  |  |  |  | 0.8 mg/glv | 8.1 N |  | 42.0 MPa | 508 % |  | 4010 | HY2 | M18 | 3.5 g | 285.7 PC/KG | TBA1
Y000149995 | 000000000014010512 (G-D-NCCOGF-E035-WHT-240W-N-G-WU-MM) | 4010 | G210 |  | 46 |  | 2021-02-08 |  |  | 23664 | 0 | 0 | A 0.65 | A AC | A 0.65 | A 6.5 |  | A 6.5/MN | 84.00 kg |  | Not Received from R&D Order | [5 empty] | 244 mm |  |  |  |  | 0.8 mg/glv | 8.1 N |  | 42.0 MPa | 508 % |  | 4010 | HY2 | M18 | 3.5 g | 283.2 PC/KG | TBA1
Y000150063 | 000000000014010512 (G-D-NCCOGF-E035-WHT-240W-N-G-WU-MM) | 4010 | G210 |  | 46 |  | 2021-02-09 |  |  | 23874 | 0 | 0 | A 0.65 | A AC | A 0.65 | A 10 |  | A 10/MN | 84.00 kg |  | Not Received from R&D Order | [5 empty] | 244 mm |  |  |  |  | 0.8 mg/glv | 8.1 N |  | 42.0 MPa | 508 % |  | 4010 | HY2 | M18 | 3.5 g | 285.7 PC/KG | TBA1
Y000150491 | 000000000014010512 (G-D-NCCOGF-E035-WHT-240W-N-G-WU-MM) | 4010 | G210 |  | 46 |  | 2021-02-07 |  |  | 24033 | 0 | 0 | A 0.65 | A AC | A 0.65 | A 10 |  | A 10/MN | 84.00 kg |  | Not Received from R&D Order | [5 empty] | 242 mm |  |  |  |  | 0.8 mg/glv | 8.1 N |  | 42.0 MPa | 508 % |  | 4010 | HY2 | M18 | 3.5 g | 287.6 PC/KG | TBA1
013416612 | 000000000014010516 (G-D-NCCOGF-E035-PNK-240W-N-G-WU-MM) | 4010 | G210 |  | B5 | 2020-12-05 | 2020-12-05 |  | 2021-06-03 | 18490 | 0 | 0 | A 0.65 | A AC | A 0.65 | A >10 |  | A >10/MN | 64.65 kg | 013653144 |  | 013653144 | [15 empty] | 4010 | HY2 | 18 |  | 286.0 PC/KG
013653143 | 000000000014010516 (G-D-NCCOGF-E035-PNK-240W-N-G-WU-MM) | 4010 | G210 |  | 44 | 2020-12-05 | 2020-12-05 |  | 2021-06-03 | 23452 | 0 | 0 | A 0.65 | A AC | A 0.65 | A >10 |  | A >10/MN | 82.00 kg | [18 empty] | 4010 | HY2 | 18 |  | 286.0 PC/KG | 14
013653146 | 000000000014010516 (G-D-NCCOGF-E035-PNK-240W-N-G-WU-MM) | 4010 | G210 |  | 44 | 2020-12-05 | 2020-12-05 |  | 2021-06-04 | 23481 | 0 | 0 | A 0.65 | A AC | A 0.65 | A >10 |  | A >10/MN | 82.10 kg | [18 empty] | 4010 | HY2 | 18 |  | 286.0 PC/KG | 14
013653147 | 000000000014010516 (G-D-NCCOGF-E035-PNK-240W-N-G-WU-MM) | 4010 | G210 |  | 44 | 2020-12-05 | 2020-12-05 |  | 2021-06-04 | 23624 | 0 | 0 | A 0.65 | A AC | A 0.65 | A >10 |  | A >10/MN | 82.60 kg | [18 empty] | 4010 | HY2 | 18 |  | 286.0 PC/KG | 15
013653665 | 000000000014010516 (G-D-NCCOGF-E035-PNK-240W-N-G-WU-MM) | 4010 | G210 |  | 44 | 2020-12-06 | 2020-12-06 |  | 2021-06-05 | 23615 | 0 | 0 | A 0.65 | A AC | A 0.65 | A >10 |  | A >10/MN | 82.57 kg |  |  | S.PALM1 | [15 empty] | 4010 | HY2 | 18 |  | 286.0 PC/KG | 13
013555237 | 000000000014010518 (G-D-NCCOGF-E035-BLU-240W-N-G-WE-MM) | 4010 | G210 |  | B7 | 2020-10-20 | 2020-10-20 |  | 2021-04-18 | 6336 | 0 | 0 | [6 empty] | 22.00 kg | 013317757 | [17 empty] | 4010 | HY2 |  |  | 288.0 PC/KG
012997199 | 000000000014010521 (G-D-NCCOGF-E035-OBU-240W-N-G-WE-MM) | 4010 | G111 |  | 44 | 2020-09-06 | 2020-09-06 |  | 2021-03-05 | 23987 | 0 | 0 | A >10 | A AC | A 0.65 | A 0.65 |  | A >10/BR | 83.00 kg | 013473673 |  | ปนSIZE L-OB20/ส่ง SORTING | [15 empty] | 4010 | HY2 | 17 |  | 289.0 PC/KG
Y000019314 | 000000000014010521 (G-D-NCCOGF-E035-OBU-240W-N-G-WE-MM) | 4010 | G111 |  | 47 |  | 2021-01-17 |  |  | 23739 | 0 | 0 | A 0.65 | R RJ | A 0.65 | A 6.5 |  | R RJ/CR | 84.00 kg |  | Not Received from R&D Order | [5 empty] | 246 mm |  |  |  |  | 0.4 mg/glv | 7.9 N |  | 41.7 MPa | 537 % |  | 4010 | HY2 | M16 | 3.5 g | 283.2 PC/KG | TBA1 | HB047003
Y000148010 | 000000000014010521 (G-D-NCCOGF-E035-OBU-240W-N-G-WE-MM) | 4010 | G111 |  | 56 |  | 2021-02-15 |  |  | 24218 | 0 | 0 | A 0.65 | R RJ | A 0.65 | A 0.65 |  | R RJ/CR | 84.00 kg |  | Not Received from R&D Order | [5 empty] | 245 mm |  |  |  |  | 0.5 mg/glv | 8.0 N |  | 40.2 MPa | 548 % |  | 4010 | HY2 | M17 | 3.5 g | 288.9 PC/KG | TBA1
012997624 | 000000000014010521 (G-D-NCCOGF-E035-OBU-240W-N-G-WE-MM) | 4010 | G210 |  | K6 | 2020-09-04 | 2020-09-04 |  | 2021-03-03 | 7716 | 0 | 0 | [6 empty] | 26.70 kg | 013420631 |  | GP | [15 empty] | 4010 | HY2 |  |  | 289.0 PC/KG
013592895 | 000000000014010521 (G-D-NCCOGF-E035-OBU-240W-N-G-WE-MM) | 4010 | G210 |  | 45 | 2020-11-28 | 2020-11-28 |  | 2021-05-28 | 24276 | 0 | 0 | [6 empty] | 84.00 kg | 013656547 | [17 empty] | 4010 | HY2 | 19 |  | 289.0 PC/KG
Y000020824 | 000000000014010521 (G-D-NCCOGF-E035-OBU-240W-N-G-WE-MM) | 4010 | G210 |  | 47 |  | 2021-01-20 |  |  | 24159 | 0 | 0 | A 0.65 | A AC | A 0.65 | A >10 |  | A >10/MN | 84.00 kg |  | Not Received from R&D Order | LOT ตัวแทนกะ |  |  |  |  | 245 mm |  |  |  |  | 0.4 mg/glv | 7.4 N |  | 37.8 MPa | 528 % |  | 4010 | HY2 | M16 | 3.5 g | 288.2 PC/KG | TBA0 | HB047003
Y000111636 | 000000000014010521 (G-D-NCCOGF-E035-OBU-240W-N-G-WE-MM) | 4010 | G210 |  | 47 |  | 2021-01-24 |  |  | 24159 | 0 | 0 | A 1.0 | A AC | A 0.65 | A >10 |  | A >10/MN | 84.00 kg |  | Not Received from R&D Order | [5 empty] | 245 mm |  |  |  |  | 0.3 mg/glv | 7.3 N |  | 37.0 MPa | 562 % |  | 4010 | HY2 | M16 | 3.5 g | 288.2 PC/KG | TBA1 | HB047003
Y000112056 | 000000000014010521 (G-D-NCCOGF-E035-OBU-240W-N-G-WE-MM) | 4010 | G210 |  | 47 |  | 2021-01-20 |  |  | 24268 | 0 | 0 | A 0.65 | A AC | A 0.65 | A >10 |  | A >10/MN | 84.00 kg |  | Not Received from R&D Order | [5 empty] | 243 mm |  |  |  |  | 0.4 mg/glv | 7.4 N |  | 38.9 MPa | 514 % |  | 4010 | HY2 | M16 | 3.5 g | 289.5 PC/KG | TBA1 | HB047003
Y000144678 | 000000000014010521 (G-D-NCCOGF-E035-OBU-240W-N-G-WE-MM) | 4010 | G210 |  | 56 |  | 2021-02-19 |  |  | 24377 | 0 | 0 | A 0.65 | A AC | A 0.65 | A 6.5 |  | A 0.65/BR | 84.00 kg |  | Not Received from R&D Order | [5 empty] | 245 mm |  |  |  |  | 0.2 mg/glv | 7.6 N |  | 42.4 MPa | 524 % |  | 4010 | HY2 | M17 | 3.4 g | 290.8 PC/KG | TBA1
Y000146295 | 000000000014010521 (G-D-NCCOGF-E035-OBU-240W-N-G-WE-MM) | 4010 | G210 |  | 56 |  | 2021-02-24 |  |  | 24545 | 0 | 0 | A 0.65 | A AC | A 0.65 | A 10 |  | A 10/MN | 84.00 kg |  | Not Received from R&D Order | LOTตัวแทนกะ |  |  |  |  | 248 mm |  |  |  |  | 0.4 mg/glv | 7.8 N |  | 37.6 MPa | 536 % |  | 4010 | HY2 | M17 | 3.4 g | 292.8 PC/KG | TBA1
Y000146359 | 000000000014010521 (G-D-NCCOGF-E035-OBU-240W-N-G-WE-MM) | 4010 | G210 |  | 56 |  | 2021-02-24 |  |  | 24486 | 0 | 0 | A 1.0 | A AC | A 0.65 | A 10 |  | A 10/MN | 84.00 kg |  | Not Received from R&D Order | [5 empty] | 245 mm |  |  |  |  | 0.4 mg/glv | 7.8 N |  | 37.6 MPa | 536 % |  | 4010 | HY2 | M17 | 3.4 g | 292.1 PC/KG | TBA1
Y000146360 | 000000000014010521 (G-D-NCCOGF-E035-OBU-240W-N-G-WE-MM) | 4010 | G210 |  | 56 |  | 2021-02-24 |  |  | 24486 | 0 | 0 | A 1.5 | A AC | A 0.65 | A 10 |  | A 10/MN | 84.00 kg |  | Not Received from R&D Order | [5 empty] | 245 mm |  |  |  |  | 0.4 mg/glv | 7.8 N |  | 37.6 MPa | 536 % |  | 4010 | HY2 | M17 | 3.4 g | 292.1 PC/KG | TBA1
Y000147750 | 000000000014010521 (G-D-NCCOGF-E035-OBU-240W-N-G-WE-MM) | 4010 | G210 |  | 56 |  | 2021-02-11 |  |  | 23983 | 0 | 0 | A 0.65 | A AC | A 0.65 | A 6.5 |  | A 6.5/MN | 84.00 kg |  | Not Received from R&D Order | [5 empty] | 248 mm |  |  |  |  | 0.5 mg/glv | 8.5 N |  | 46.6 MPa | 529 % |  | 4010 | HY2 | M18 | 3.5 g | 287.0 PC/KG | TBA1
Y000147780 | 000000000014010521 (G-D-NCCOGF-E035-OBU-240W-N-G-WE-MM) | 4010 | G210 |  | 56 |  | 2021-02-11 |  |  | 24218 | 0 | 0 | A 1.0 | A AC | A 0.65 | A 10 |  | A 10/MN | 84.00 kg |  | Not Received from R&D Order | [5 empty] | 248 mm |  |  |  |  | 0.5 mg/glv | 8.5 N |  | 46.6 MPa | 529 % |  | 4010 | HY2 | M18 | 3.5 g | 288.9 PC/KG | TBA1
Y000150344 | 000000000014010521 (G-D-NCCOGF-E035-OBU-240W-N-G-WE-MM) | 4010 | G210 |  | 56 |  | 2021-02-09 |  |  | 23789 | 0 | 0 | A 1.5 | A AC | A 0.65 | A 6.5 |  | A 6.5/MN | 84.00 kg |  | Not Received from R&D Order | [5 empty] | 246 mm |  |  |  |  | 0.3 mg/glv | 8.5 N |  | 46.6 MPa | 529 % |  | 4010 | HY2 | M18 | 3.5 g | 283.8 PC/KG | TBA1
Y000150345 | 000000000014010521 (G-D-NCCOGF-E035-OBU-240W-N-G-WE-MM) | 4010 | G210 |  | 56 |  | 2021-02-09 |  |  | 23789 | 0 | 0 | A 2.5 | A AC | A 0.65 | A 6.5 |  | A 6.5/MN | 84.00 kg |  | Not Received from R&D Order | [5 empty] | 246 mm |  |  |  |  | 0.3 mg/glv | 8.5 N |  | 46.6 MPa | 529 % |  | 4010 | HY2 | M18 | 3.5 g | 283.8 PC/KG | TBA1
Y000188001 | 000000000014010521 (G-D-NCCOGF-E035-OBU-240W-N-G-WE-MM) | 4010 | G210 |  | 56 |  | 2021-03-02 |  |  | 24377 | 0 | 0 | A 0.65 | A AC | A 0.65 | A 6.5 |  | A 6.5/MN | 84.00 kg |  | Not Received from R&D Order | [5 empty] | 244 mm |  |  |  |  | 0.4 mg/glv | 8.3 N |  | 42.6 MPa | 534 % |  | 4010 | HY2 | M16 | 3.4 g | 290.2 PC/KG | TBA0
013591877 | 000000000014010526 (G-D-NCCOGF-E035-VBU-240W-N-G-WU-MM) | 4010 | G111 |  | A1 | 2020-12-31 | 2020-12-31 |  | 2021-06-29 | 9557 | 0 | 0 | A 1.5 | A AC | A 0.65 | A 0.65 |  | A 1.5/BR | 33.89 kg |  |  | ปนชนิดM-NPT/GP | [15 empty] | 4010 | HY2 |  |  | 282.0 PC/KG
013592701 | 000000000014010526 (G-D-NCCOGF-E035-VBU-240W-N-G-WU-MM) | 4010 | G111 |  | 55 | 2020-12-21 | 2020-12-21 |  | 2021-06-19 | 23341 | 0 | 0 | A 0.65 | A AC | A 0.65 | A 0.65 |  | A 0.65/BR | 82.77 kg | 013687363 |  | OS,OE,SA/LOT ตัวแทนกะ/FM.CT | [15 empty] | 4010 | HY2 | 20 |  | 282.0 PC/KG
013593679 | 000000000014010526 (G-D-NCCOGF-E035-VBU-240W-N-G-WU-MM) | 4010 | G111 |  | 56 | 2020-12-01 | 2020-12-01 |  | 2021-05-30 | 23116 | 0 | 0 | A 0.65 | A AC | A 0.65 | A 1.0 |  | A 0.65/BR | 81.97 kg | 013654097 |  | OS,OE,SA/ฉ.CT | [15 empty] | 4010 | HY2 | 19 |  | 282.0 PC/KG
013645816 | 000000000014010526 (G-D-NCCOGF-E035-VBU-240W-N-G-WU-MM) | 4010 | G111 |  | 77 | 2020-12-13 | 2020-12-13 |  | 2021-06-12 | 19393 | 0 | 0 | A 0.65 | A AC | A 0.65 | A 0.65 |  | A 0.65/BR | 68.77 kg | 013657969 |  | บรรจุOS,OE,SA/77MM/ฉีกขาดCT1 | [15 empty] | 4010 | HY3/1 | 34 |  | 282.0 PC/KG
013678660 | 000000000014010526 (G-D-NCCOGF-E035-VBU-240W-N-G-WU-MM) | 4010 | G111 |  | 76 | 2020-12-25 | 2020-12-25 |  | 2021-06-23 | 16235 | 0 | 0 | A 0.65 | A AC | A 0.65 | A 0.65 |  | A 0.65/BR | 57.57 kg | 013682348 |  | บรรจุOS,OE,SA/DIPซ้ำCT1 | [15 empty] | 4010 | HY3/1 | 34 |  | 282.0 PC/KG
Y000019000 | 000000000014010526 (G-D-NCCOGF-E035-VBU-240W-N-G-WU-MM) | 4010 | G111 |  | 44 |  | 2021-01-20 |  |  | 24084 | 0 | 0 | A 0.65 | R RJ | A 0.65 | A 0.65 |  | R RJ/CR | 84.00 kg |  | Not Received from R&D Order | OS,OE |  |  |  |  | 244 mm |  |  |  |  | 0.5 mg/glv | 6.8 N |  | 37.4 MPa | 513 % |  | 4010 | HY2 | M17 | 3.5 g | 288.2 PC/KG | TBA1 | HB044003
Y000019325 | 000000000014010526 (G-D-NCCOGF-E035-VBU-240W-N-G-WU-MM) | 4010 | G111 |  | 46 |  | 2021-01-19 |  |  | 23924 | 0 | 0 | A 0.65 | R RJ | A 0.65 | A 0.65 |  | R RJ/CR | 84.00 kg |  | Not Received from R&D Order | OS,OE |  |  |  |  | 246 mm |  |  |  |  | 0.2 mg/glv | 8.3 N |  | 42.4 MPa | 508 % |  | 4010 | HY2 | M18 | 3.5 g | 286.3 PC/KG | TBA1 | HB046003
Y000020643 | 000000000014010526 (G-D-NCCOGF-E035-VBU-240W-N-G-WU-MM) | 4010 | G111 |  | 46 |  | 2021-01-20 |  |  | 20874 | 0 | 0 | A 0.65 | R RJ | A 0.65 | A 0.65 |  | R RJ/CR | 84.00 kg |  | Not Received from R&D Order | OS,OE |  |  |  |  | 245 mm |  |  |  |  | 0.2 mg/glv | 8.3 N |  | 42.4 MPa | 508 % |  | 4010 | HY2 | M18 | 3.5 g | 285.7 PC/KG | TBA1 | HB046003
Y000020771 | 000000000014010526 (G-D-NCCOGF-E035-VBU-240W-N-G-WU-MM) | 4010 | G111 |  | 46 |  | 2021-01-19 |  |  | 23924 | 0 | 0 | A 1.0 | R RJ | A 0.65 | A 0.65 |  | R RJ/CR | 84.00 kg |  | Not Received from R&D Order | [5 empty] | 243 mm |  |  |  |  | 0.2 mg/glv | 8.3 N |  | 42.4 MPa | 508 % |  | 4010 | HY2 | M16 | 3.5 g | 286.3 PC/KG | TBA1 | HB046003
Y000023354 | 000000000014010526 (G-D-NCCOGF-E035-VBU-240W-N-G-WU-MM) | 4010 | G111 |  | 56 |  | 2021-01-24 |  |  | 24143 | 0 | 0 | A 0.65 | R RJ | A 0.65 | A 0.65 |  | R RJ/CR | 84.00 kg |  | Not Received from R&D Order | [5 empty] | 247 mm |  |  |  |  | 0.4 mg/glv | 6.8 N |  | 33.6 MPa | 532 % |  | 4010 | HY2 | M17 | 3.5 g | 288.9 PC/KG | TBA1 | HB056001
Y000024980 | 000000000014010526 (G-D-NCCOGF-E035-VBU-240W-N-G-WU-MM) | 4010 | G111 |  | 56 |  | 2021-01-24 |  |  | 23983 | 0 | 0 | A 0.65 | R RJ | A 0.65 | A 0.65 |  | R RJ/CR | 84.00 kg |  | Not Received from R&D Order | [5 empty] | 245 mm |  |  |  |  | 0.4 mg/glv | 7.8 N |  | 45.2 MPa | 543 % |  | 4010 | HY2 | M17 | 3.5 g | 287.0 PC/KG | TBA1 | HB056001
Y000107107 | 000000000014010526 (G-D-NCCOGF-E035-VBU-240W-N-G-WU-MM) | 4010 | G111 |  | 45 |  | 2021-02-06 |  |  | 23874 | 0 | 0 | A 0.65 | R RJ | A 0.65 | A 0.65 |  | R RJ/CR | 84.00 kg |  | Not Received from R&D Order | OS,OE AQL0.65 |  |  |  |  | 245 mm |  |  |  |  | 0.2 mg/glv | 7.4 N |  | 39.9 MPa | 540 % |  | 4010 | HY2 | M16 | 3.5 g | 285.7 PC/KG | TEA0
Y000107108 | 000000000014010526 (G-D-NCCOGF-E035-VBU-240W-N-G-WU-MM) | 4010 | G111 |  | 45 |  | 2021-02-06 |  |  | 23874 | 0 | 0 | A 0.65 | R RJ | A 0.65 | A 0.65 |  | R RJ/CR | 84.00 kg |  | Not Received from R&D Order | OS,OE,AQL 0.65 |  |  |  |  | 245 mm |  |  |  |  | 0.2 mg/glv | 7.4 N |  | 39.9 MPa | 540 % |  | 4010 | HY2 | M16 | 3.5 g | 285.7 PC/KG | TEA1
Y000108137 | 000000000014010526 (G-D-NCCOGF-E035-VBU-240W-N-G-WU-MM) | 4010 | G111 |  | 44 |  | 2021-02-02 |  |  | 24033 | 0 | 0 | A 0.65 | R RJ | A 0.65 | A 0.65 |  | R RJ/CR | 84.00 kg |  | Not Received from R&D Order | OS,OE AQL1.0 |  |  |  |  | 244 mm |  |  |  |  | 0.3 mg/glv | 7.3 N |  | 37.7 MPa | 544 % |  | 4010 | HY2 | M17 | 3.5 g | 287.6 PC/KG | TBA1
Y000108163 | 000000000014010526 (G-D-NCCOGF-E035-VBU-240W-N-G-WU-MM) | 4010 | G111 |  | 55 |  | 2021-02-02 |  |  | 24252 | 0 | 0 | A 0.65 | R RJ | A 0.65 | A 0.65 |  | R RJ/CR | 84.00 kg |  | Not Received from R&D Order | OS,OE AQL0.65 |  |  |  |  | 245 mm |  |  |  |  | 0.4 mg/glv | 7.4 N |  | 38.1 MPa | 557 % |  | 4010 | HY2 | M17 | 3.4 g | 290.2 PC/KG | TBA1
Y000108358 | 000000000014010526 (G-D-NCCOGF-E035-VBU-240W-N-G-WU-MM) | 4010 | G111 |  | 55 |  | 2021-02-03 |  |  | 24084 | 0 | 0 | A 0.65 | R RJ | A 0.65 | A 0.65 |  | R RJ/CR | 84.00 kg |  | Not Received from R&D Order | OS ,OE AQL 0.65 |  |  |  |  | 245 mm |  |  |  |  | 0.0 mg/glv | 7.5 N |  | 40.2 MPa | 555 % |  | 4010 | HY2 | M17 | 3.5 g | 288.2 PC/KG | TBA1
Y000108475 | 000000000014010526 (G-D-NCCOGF-E035-VBU-240W-N-G-WU-MM) | 4010 | G111 |  | 44 |  | 2021-01-30 |  |  | 23924 | 0 | 0 | A 0.65 | R RJ | A 0.65 | A 0.65 |  | R RJ/CR | 84.00 kg |  | Not Received from R&D Order | LOT ตัวแทนกะ/OS,OE,AQL1.0 |  |  |  |  | 243 mm |  |  |  |  | 0.3 mg/glv | 8.0 N |  | 38.6 MPa | 549 % |  | 4010 | HY2 | M17 | 3.5 g | 286.3 PC/KG | TBA1 | HB044003
Y000108863 | 000000000014010526 (G-D-NCCOGF-E035-VBU-240W-N-G-WU-MM) | 4010 | G111 |  | 45 |  | 2021-02-02 |  |  | 24579 | 0 | 0 | A 1.5 | R RJ | A 0.65 | A 1.5 |  | R RJ/CR | 84.00 kg |  | Not Received from R&D Order | OS,OE AQL2.5 |  |  |  |  | 245 mm |  |  |  |  | 0.2 mg/glv | 7.7 N |  | 38.7 MPa | 556 % |  | 4010 | HY2 | M16 | 3.4 g | 294.1 PC/KG | TBA1
Y000108871 | 000000000014010526 (G-D-NCCOGF-E035-VBU-240W-N-G-WU-MM) | 4010 | G111 |  | 47 |  | 2021-02-02 |  |  | 23874 | 0 | 0 | A 0.65 | R RJ | A 0.65 | A 1.5 |  | R RJ/CR | 84.00 kg |  | Not Received from R&D Order | OS,OE AQL0.65 |  |  |  |  | 245 mm |  |  |  |  | 0.3 mg/glv | 7.1 N |  | 35.8 MPa | 554 % |  | 4010 | HY2 | M16 | 3.5 g | 285.7 PC/KG | TBA0
Y000108897 | 000000000014010526 (G-D-NCCOGF-E035-VBU-240W-N-G-WU-MM) | 4010 | G111 |  | 52 |  | 2021-02-02 |  |  | 24033 | 0 | 0 | A 0.65 | R RJ | A 0.65 | A 0.65 |  | R RJ/CR | 84.00 kg |  | Not Received from R&D Order | OS,OE AQL0.65 |  |  |  |  | 242 mm |  |  |  |  | 0.3 mg/glv | 6.8 N |  | 36.5 MPa | 547 % |  | 4010 | HY2 | M18 | 3.5 g | 287.6 PC/KG | TBA1
Y000109009 | 000000000014010526 (G-D-NCCOGF-E035-VBU-240W-N-G-WU-MM) | 4010 | G111 |  | 47 |  | 2021-02-01 |  |  | 23773 | 0 | 0 | A 0.65 | R RJ | A 0.65 | A 1.5 |  | R RJ/CR | 84.00 kg |  | Not Received from R&D Order | OS,OE,AQL 0.65 |  |  |  |  | 245 mm |  |  |  |  | 0.4 mg/glv | 7.4 N |  | 39.9 MPa | 522 % |  | 4010 | HY2 | M16 | 3.5 g | 284.5 PC/KG | TBA0 | HB047005
Y000109679 | 000000000014010526 (G-D-NCCOGF-E035-VBU-240W-N-G-WU-MM) | 4010 | G111 |  | 52 |  | 2021-01-27 |  |  | 23664 | 0 | 0 | A 4.0 | R RJ | A 0.65 | A 0.65 |  | R RJ/CR | 84.00 kg |  | Not Received from R&D Order | [5 empty] | 245 mm |  |  |  |  | 0.3 mg/glv | 7.7 N |  | 38.2 MPa | 518 % |  | 4010 | HY2 | M18 | 3.5 g | 283.2 PC/KG | TBA1
Y000109850 | 000000000014010526 (G-D-NCCOGF-E035-VBU-240W-N-G-WU-MM) | 4010 | G111 |  | 46 |  | 2021-01-29 |  |  | 23983 | 0 | 0 | A 0.65 | R RJ | A 0.65 | A 0.65 |  | R RJ/CR | 84.00 kg |  | Not Received from R&D Order | OS,OE AQL0.65 |  |  |  |  | 244 mm |  |  |  |  | 0.2 mg/glv | 7.2 N |  | 36.4 MPa | 514 % |  | 4010 | HY2 | M18 | 3.5 g | 287.0 PC/KG | TBA1 | HB046003
Y000109890 | 000000000014010526 (G-D-NCCOGF-E035-VBU-240W-N-G-WU-MM) | 4010 | G111 |  | 55 |  | 2021-01-28 |  |  | 24529 | 0 | 0 | A 1.5 | R RJ | A 0.65 | A 0.65 |  | R RJ/CR | 84.00 kg |  | Not Received from R&D Order | OS,OE,AQL 1.5 |  |  |  |  | 245 mm |  |  |  |  | 0.4 mg/glv | 7.4 N |  | 36.2 MPa | 509 % |  | 4010 | HY2 | M17 | 3.4 g | 293.5 PC/KG | TBA1 | HB055003
Y000109924 | 000000000014010526 (G-D-NCCOGF-E035-VBU-240W-N-G-WU-MM) | 4010 | G111 |  | 44 |  | 2021-01-29 |  |  | 24084 | 0 | 0 | A 0.65 | R RJ | A 0.65 | A 0.65 |  | R RJ/CR | 84.00 kg |  | Not Received from R&D Order | OS OE AQL1.0 |  |  |  |  | 244 mm |  |  |  |  | 0.3 mg/glv | 8.0 N |  | 38.6 MPa | 549 % |  | 4010 | HY2 | M17 | 3.5 g | 288.2 PC/KG | TBA1 | HB044003
Y000110101 | 000000000014010526 (G-D-NCCOGF-E035-VBU-240W-N-G-WU-MM) | 4010 | G111 |  | 45 |  | 2021-02-02 |  |  | 23983 | 0 | 0 | A 1.0 | R RJ | A 0.65 | A 0.65 |  | R RJ/CR | 84.00 kg |  | Not Received from R&D Order | OS,OE AQL1.5 |  |  |  |  | 245 mm |  |  |  |  | 0.2 mg/glv | 7.7 N |  | 38.7 MPa | 556 % |  | 4010 | HY2 | M16 | 3.5 g | 287.0 PC/KG | TBA0
Y000112133 | 000000000014010526 (G-D-NCCOGF-E035-VBU-240W-N-G-WU-MM) | 4010 | G111 |  | 52 |  | 2021-01-22 |  |  | 23983 | 0 | 0 | A 1.5 | R RJ | A 0.65 | A 0.65 |  | R RJ/CR | 84.00 kg |  | Not Received from R&D Order | [5 empty] | 245 mm |  |  |  |  | 0.5 mg/glv | 8.1 N |  | 40.8 MPa | 532 % |  | 4010 | HY2 | M15 | 3.5 g | 287.0 PC/KG | TBA0
Y000112192 | 000000000014010526 (G-D-NCCOGF-E035-VBU-240W-N-G-WU-MM) | 4010 | G111 |  | 46 |  | 2021-01-31 |  |  | 24033 | 0 | 0 | A 0.65 | R RJ | A 0.65 | A 1.5 |  | R RJ/CR | 84.00 kg |  | Not Received from R&D Order | OS,OE AQL0.65 |  |  |  |  | 245 mm |  |  |  |  | 0.3 mg/glv | 7.9 N |  | 41.3 MPa | 535 % |  | 4010 | HY2 | M18 | 3.5 g | 287.6 PC/KG | TBA1 | HB046003
Y000112365 | 000000000014010526 (G-D-NCCOGF-E035-VBU-240W-N-G-WU-MM) | 4010 | G111 |  | 55 |  | 2021-01-21 |  |  | 24361 | 0 | 0 | A 1.0 | R RJ | A 0.65 | A 0.65 |  | R RJ/CR | 84.00 kg |  | Not Received from R&D Order | OS,OE,SPEC |  |  |  |  | 246 mm |  |  |  |  | 0.4 mg/glv | 7.4 N |  | 41.2 MPa | 542 % |  | 4010 | HY2 | M17 | 3.4 g | 291.5 PC/KG | TBA1 | HB055003
Y000146055 | 000000000014010526 (G-D-NCCOGF-E035-VBU-240W-N-G-WU-MM) | 4010 | G111 |  | 55 |  | 2021-02-17 |  |  | 24470 | 0 | 0 | A 0.65 | R RJ | A 0.65 | A 0.65 |  | R RJ/CR | 84.00 kg |  | Not Received from R&D Order | OS,OE AQL0.65 |  |  |  |  | 245 mm |  |  |  |  | 0.7 mg/glv | 8.2 N |  | 41.7 MPa | 543 % |  | 4010 | HY2 | M17 | 3.4 g | 292.8 PC/KG | TBA1
Y000147663 | 000000000014010526 (G-D-NCCOGF-E035-VBU-240W-N-G-WU-MM) | 4010 | G111 |  | 47 |  | 2021-02-10 |  |  | 23773 | 0 | 0 | A 1.0 | R RJ | A 0.65 | A 0.65 |  | R RJ/CR | 84.00 kg |  | Not Received from R&D Order | OS,OE AQL1.5 |  |  |  |  | 243 mm |  |  |  |  | 0.3 mg/glv | 7.8 N |  | 42.3 MPa | 519 % |  | 4010 | HY2 | M18 | 3.5 g | 284.5 PC/KG | TBA1
Y000149965 | 000000000014010526 (G-D-NCCOGF-E035-VBU-240W-N-G-WU-MM) | 4010 | G111 |  | 55 |  | 2021-02-08 |  |  | 24302 | 0 | 0 | A 0.65 | R RJ | A 0.65 | A 0.65 |  | R RJ/CR | 84.00 kg |  | Not Received from R&D Order | OS,OE AQL0.65 |  |  |  |  | 249 mm |  |  |  |  | 0.7 mg/glv | 7.7 N |  | 43.3 MPa | 532 % |  | 4010 | HY2 | M20 | 3.4 g | 290.8 PC/KG | TBA2
Y000150442 | 000000000014010526 (G-D-NCCOGF-E035-VBU-240W-N-G-WU-MM) | 4010 | G111 |  | 44 |  | 2021-02-08 |  |  | 23714 | 0 | 0 | A 0.65 | R RJ | A 0.65 | A 0.65 |  | R RJ/CR | 84.00 kg |  | Not Received from R&D Order | OS,OE AQL0.65 |  |  |  |  | 245 mm |  |  |  |  | 0.5 mg/glv | 8.0 N |  | 43.5 MPa | 513 % |  | 4010 | HY2 | M16 | 3.5 g | 283.8 PC/KG | TBA1
Y000187573 | 000000000014010526 (G-D-NCCOGF-E035-VBU-240W-N-G-WU-MM) | 4010 | G111 |  | 45 |  | 2021-03-01 |  |  | 23874 | 0 | 0 | A 1.0 | R RJ | A 0.65 | A 0.65 |  | R RJ/CR | 84.00 kg |  | Not Received from R&D Order | [5 empty] | 243 mm |  |  |  |  | 0.5 mg/glv | 7.9 N |  | 45.6 MPa | 524 % |  | 4010 | HY2 | M20 | 3.5 g | 285.7 PC/KG | TBA2
013422400 | 000000000014010526 (G-D-NCCOGF-E035-VBU-240W-N-G-WU-MM) | 4010 | G210 |  | A1 | 2020-08-19 | 2020-08-19 |  | 2021-02-21 | 0 | 0 | 282 | [6 empty] | 1.00 kg | [18 empty] | 4010 | HY2 |  |  | 282.0 PC/KG | 27
013593221 | 000000000014010526 (G-D-NCCOGF-E035-VBU-240W-N-G-WU-MM) | 4010 | G210 |  | 56 | 2020-12-02 | 2020-12-02 |  | 2021-05-31 | 23688 | 0 | 0 | [6 empty] | 84.00 kg | 013653978 | [17 empty] | 4010 | HY2 | 19 |  | 282.0 PC/KG
013596672 | 000000000014010526 (G-D-NCCOGF-E035-VBU-240W-N-G-WU-MM) | 4010 | G210 |  | 69 | 2020-11-22 | 2020-11-22 |  | 2021-05-21 | 18942 | 0 | 0 | A 0.65 | A AC | A 0.65 | A 10 |  | A 10/MN | 67.17 kg |  |  | P27/006/576/สวม233 | [15 empty] | 4010 | HY3/1 | 35 |  | 282.0 PC/KG | 36
013607032 | 000000000014010526 (G-D-NCCOGF-E035-VBU-240W-N-G-WU-MM) | 4010 | G210 |  | 55 | 2020-12-07 | 2020-12-07 |  | 2021-06-05 | 23228 | 0 | 0 | A 1.5 | A AC | A 0.65 | A 10 |  | A 10/MN | 82.37 kg |  |  | P13/ชื้นเปียก/เหนียวMJ | [15 empty] | 4010 | HY2 | 20 |  | 282.0 PC/KG | 02
013644690 | 000000000014010526 (G-D-NCCOGF-E035-VBU-240W-N-G-WU-MM) | 4010 | G210 |  | E1 | 2020-12-18 | 2020-12-18 |  | 2021-06-28 | 16252 | 0 | 0 | A 0.65 | A AC | A 0.65 | A >10 |  | A >10/MN | 57.63 kg | 013680098 |  | GP/DEFECT MN>50%/ชื้นเปียก38 | [15 empty] | 4010 | HY2 |  |  | 282.0 PC/KG
013646517 | 000000000014010526 (G-D-NCCOGF-E035-VBU-240W-N-G-WU-MM) | 4010 | G210 |  | B7 | 2020-12-09 | 2020-12-09 |  | 2021-06-07 | 5696 | 0 | 0 | [6 empty] | 20.20 kg | 013487800 | [17 empty] | 4010 | HY2 |  |  | 282.0 PC/KG
013646543 | 000000000014010526 (G-D-NCCOGF-E035-VBU-240W-N-G-WU-MM) | 4010 | G210 |  | E1 | 2020-01-31 | 2020-01-31 |  | 2020-07-29 | 23039 | 0 | 0 | [6 empty] | 81.70 kg | 013097595 | [17 empty] | 4010 | HY2 |  |  | 282.0 PC/KG
013684433 | 000000000014010526 (G-D-NCCOGF-E035-VBU-240W-N-G-WU-MM) | 4010 | G210 |  | 69 | 2020-12-25 | 2020-12-25 |  | 2021-06-23 | 19168 | 0 | 0 | A 10 | A AC | A 0.65 | A 10 |  | A 10/MN | 67.97 kg |  |  | ห้ามเข้าUS/911สวม838 | [15 empty] | 4010 | HY3/1 | 35 |  | 282.0 PC/KG | 35
Y000019088 | 000000000014010526 (G-D-NCCOGF-E035-VBU-240W-N-G-WU-MM) | 4010 | G210 |  | 55 |  | 2021-01-15 |  |  | 24529 | 0 | 0 | A 2.5 | R RJ | A 0.65 | A >10 |  | R RJ/CR | 84.00 kg |  | Not Received from R&D Order | ดึงLOT ตัวแทนกะ/ OS,OE |  |  |  |  | 244 mm |  |  |  |  | 0.6 mg/glv | 6.9 N |  | 36.4 MPa | 516 % |  | 4010 | HY2 | M17 | 3.4 g | 293.5 PC/KG | TBA1 | HB055003
Y000020694 | 000000000014010526 (G-D-NCCOGF-E035-VBU-240W-N-G-WU-MM) | 4010 | G210 |  | 55 |  | 2021-01-17 |  |  | 24377 | 0 | 0 | A 2.5 | A AC | A 0.65 | A >10 |  | A >10/MN | 84.00 kg |  | Not Received from R&D Order | LOT ตัวแทนกะ |  |  |  |  | 247 mm |  |  |  |  | 0.6 mg/glv | 6.6 N |  | 34.4 MPa | 534 % |  | 4010 | HY2 | M17 | 3.4 g | 290.2 PC/KG | TBA1 | HB055003
Y000021162 | 000000000014010526 (G-D-NCCOGF-E035-VBU-240W-N-G-WU-MM) | 4010 | G210 |  | 44 |  | 2021-01-18 |  |  | 23823 | 0 | 0 | A 0.65 | A AC | A 0.65 | A 10 |  | A 10/MN | 84.00 kg |  | Not Received from R&D Order | [5 empty] | 245 mm |  |  |  |  | 0.5 mg/glv | 7.5 N |  | 42.7 MPa | 532 % |  | 4010 | HY2 | M17 | 3.5 g | 285.1 PC/KG | TBA1 | HB044003
Y000106732 | 000000000014010526 (G-D-NCCOGF-E035-VBU-240W-N-G-WU-MM) | 4010 | G210 |  | 55 |  | 2021-02-07 |  |  | 24143 | 0 | 0 | A 0.65 | A AC | A 0.65 | A 10 |  | A 10/MN | 84.00 kg |  | Not Received from R&D Order | [5 empty] | 249 mm |  |  |  |  | 0.0 mg/glv | 7.5 N |  | 40.2 MPa | 555 % |  | 4010 | HY2 | M17 | 3.5 g | 288.9 PC/KG | TBA1
Y000106734 | 000000000014010526 (G-D-NCCOGF-E035-VBU-240W-N-G-WU-MM) | 4010 | G210 |  | 55 |  | 2021-02-06 |  |  | 24143 | 0 | 0 | A 0.65 | A AC | A 0.65 | A 6.5 |  | A 6.5/MN | 84.00 kg |  | Not Received from R&D Order | [5 empty] | 249 mm |  |  |  |  | 0.0 mg/glv | 7.5 N |  | 40.2 MPa | 555 % |  | 4010 | HY2 | M17 | 3.5 g | 288.2 PC/KG | TBA1
Y000106754 | 000000000014010526 (G-D-NCCOGF-E035-VBU-240W-N-G-WU-MM) | 4010 | G210 |  | 44 |  | 2021-02-06 |  |  | 23664 | 0 | 0 | A 0.65 | A AC | A 0.65 | A 10 |  | A 10/MN | 84.00 kg |  | Not Received from R&D Order | [5 empty] | 245 mm |  |  |  |  | 0.5 mg/glv | 8.1 N |  | 38.3 MPa | 550 % |  | 4010 | HY2 | M17 | 3.5 g | 283.2 PC/KG | TBA1
Y000106915 | 000000000014010526 (G-D-NCCOGF-E035-VBU-240W-N-G-WU-MM) | 4010 | G210 |  | 47 |  | 2021-02-07 |  |  | 23874 | 0 | 0 | A 0.65 | A AC | A 0.65 | A >10 |  | A >10/MN | 84.00 kg |  | Not Received from R&D Order | [5 empty] | 242 mm |  |  |  |  | 0.7 mg/glv | 8.1 N |  | 38.5 MPa | 534 % |  | 4010 | HY2 | M16 | 3.5 g | 285.7 PC/KG | TBA1
Y000107060 | 000000000014010526 (G-D-NCCOGF-E035-VBU-240W-N-G-WU-MM) | 4010 | G210 |  | 55 |  | 2021-02-06 |  |  | 24361 | 0 | 0 | A 1.5 | A AC | A 0.65 | A 10 |  | A 10/MN | 84.00 kg |  | Not Received from R&D Order | LOT ตัวแทนกะ |  |  |  |  | 244 mm |  |  |  |  | 0.0 mg/glv | 7.6 N |  | 40.3 MPa | 570 % |  | 4010 | HY2 | M16 | 3.4 g | 292.1 PC/KG | TEA1
Y000107067 | 000000000014010526 (G-D-NCCOGF-E035-VBU-240W-N-G-WU-MM) | 4010 | G210 |  | 56 |  | 2021-02-06 |  |  | 23924 | 0 | 0 | A 0.65 | A AC | A 0.65 | A 10 |  | A 10/MN | 84.00 kg |  | Not Received from R&D Order | [5 empty] | 244 mm |  |  |  |  | 0.9 mg/glv | 8.0 N |  | 37.1 MPa | 542 % |  | 4010 | HY2 | M18 | 3.5 g | 286.3 PC/KG | TEA1
Y000107116 | 000000000014010526 (G-D-NCCOGF-E035-VBU-240W-N-G-WU-MM) | 4010 | G210 |  | 47 |  | 2021-02-06 |  |  | 23773 | 0 | 0 | A 0.65 | A AC | A 0.65 | A 6.5 |  | A 6.5/MN | 84.00 kg |  | Not Received from R&D Order | [5 empty] | 245 mm |  |  |  |  | 0.3 mg/glv | 8.1 N |  | 38.5 MPa | 534 % |  | 4010 | HY2 | M16 | 3.5 g | 284.5 PC/KG | TEA1
Y000107119 | 000000000014010526 (G-D-NCCOGF-E035-VBU-240W-N-G-WU-MM) | 4010 | G210 |  | 47 |  | 2021-02-06 |  |  | 23714 | 0 | 0 | A 0.65 | A AC | A 0.65 | A 10 |  | A 10/MN | 84.00 kg |  | Not Received from R&D Order | [5 empty] | 244 mm |  |  |  |  | 0.3 mg/glv | 8.1 N |  | 38.5 MPa | 534 % |  | 4010 | HY2 | M16 | 3.5 g | 283.8 PC/KG | TBA1
Y000107120 | 000000000014010526 (G-D-NCCOGF-E035-VBU-240W-N-G-WU-MM) | 4010 | G210 |  | 47 |  | 2021-02-06 |  |  | 23773 | 0 | 0 | A 0.65 | A AC | A 0.65 | A 6.5 |  | A 6.5/MN | 84.00 kg |  | Not Received from R&D Order | [5 empty] | 245 mm |  |  |  |  | 0.3 mg/glv | 8.1 N |  | 38.5 MPa | 534 % |  | 4010 | HY2 | M16 | 3.5 g | 284.5 PC/KG | TEA0
Y000107198 | 000000000014010526 (G-D-NCCOGF-E035-VBU-240W-N-G-WU-MM) | 4010 | G210 |  | 47 |  | 2021-02-07 |  |  | 23823 | 0 | 0 | A 0.65 | A AC | A 0.65 | A 6.5 |  | A 6.5/MN | 84.00 kg |  | Not Received from R&D Order | [5 empty] | 245 mm |  |  |  |  | 0.7 mg/glv | 7.7 N |  | 39.9 MPa | 504 % |  | 4010 | HY2 | M16 | 3.5 g | 285.1 PC/KG | TBA1
Y000107199 | 000000000014010526 (G-D-NCCOGF-E035-VBU-240W-N-G-WU-MM) | 4010 | G210 |  | 47 |  | 2021-02-07 |  |  | 23823 | 0 | 0 | A 0.65 | A AC | A 0.65 | A 10 |  | A 10/MN | 84.00 kg |  | Not Received from R&D Order | [5 empty] | 245 mm |  |  |  |  | 0.7 mg/glv | 7.7 N |  | 39.9 MPa | 504 % |  | 4010 | HY2 | M16 | 3.5 g | 285.1 PC/KG | TBA1
Y000107225 | 000000000014010526 (G-D-NCCOGF-E035-VBU-240W-N-G-WU-MM) | 4010 | G210 |  | 55 |  | 2021-02-08 |  |  | 24252 | 0 | 0 | A 0.65 | A AC | A 0.65 | A 6.5 |  | A 6.5/MN | 84.00 kg |  | Not Received from R&D Order | [5 empty] | 244 mm |  |  |  |  | 0.7 mg/glv | 7.7 N |  | 43.3 MPa | 532 % |  | 4010 | HY2 | M17 | 3.4 g | 290.8 PC/KG | TBA1
Y000107226 | 000000000014010526 (G-D-NCCOGF-E035-VBU-240W-N-G-WU-MM) | 4010 | G210 |  | 55 |  | 2021-02-07 |  |  | 24252 | 0 | 0 | A 0.65 | A AC | A 0.65 | A 6.5 |  | A 6.5/MN | 84.00 kg |  | Not Received from R&D Order | [5 empty] | 244 mm |  |  |  |  | 0.7 mg/glv | 7.7 N |  | 43.3 MPa | 532 % |  | 4010 | HY2 | M17 | 3.4 g | 290.2 PC/KG | TBA1
Y000107437 | 000000000014010526 (G-D-NCCOGF-E035-VBU-240W-N-G-WU-MM) | 4010 | G210 |  | 55 |  | 2021-02-08 |  |  | 24193 | 0 | 0 | A 0.65 | A AC | A 0.65 | A 6.5 |  | A 6.5/MN | 84.00 kg |  | Not Received from R&D Order | ดึงขอบLOT ตัวแทนกะ |  |  |  |  | 248 mm |  |  |  |  | 0.7 mg/glv | 7.6 N |  | 40.3 MPa | 570 % |  | 4010 | HY2 | M17 | 3.5 g | 289.5 PC/KG | TBA1
Y000107533 | 000000000014010526 (G-D-NCCOGF-E035-VBU-240W-N-G-WU-MM) | 4010 | G210 |  | 47 |  | 2021-02-07 |  |  | 23664 | 0 | 0 | A 0.65 | A AC | A 0.65 | A >10 |  | A >10/MN | 84.00 kg |  | Not Received from R&D Order | [5 empty] | 244 mm |  |  |  |  | 0.7 mg/glv | 8.1 N |  | 38.5 MPa | 534 % |  | 4010 | HY2 | M16 | 3.5 g | 283.2 PC/KG | TBA0
Y000107534 | 000000000014010526 (G-D-NCCOGF-E035-VBU-240W-N-G-WU-MM) | 4010 | G210 |  | 47 |  | 2021-02-07 |  |  | 23664 | 0 | 0 | A 1.0 | A AC | A 0.65 | A >10 |  | A >10/MN | 84.00 kg |  | Not Received from R&D Order | [5 empty] | 244 mm |  |  |  |  | 0.7 mg/glv | 8.1 N |  | 38.5 MPa | 534 % |  | 4010 | HY2 | M16 | 3.5 g | 283.2 PC/KG | TBA1
Y000107661 | 000000000014010526 (G-D-NCCOGF-E035-VBU-240W-N-G-WU-MM) | 4010 | G210 |  | 46 |  | 2021-01-31 |  |  | 24033 | 0 | 0 | A 1.0 | A AC | A 0.65 | A 10 |  | A 10/MN | 84.00 kg |  | Not Received from R&D Order | [5 empty] | 243 mm |  |  |  |  | 0.3 mg/glv | 7.9 N |  | 41.3 MPa | 535 % |  | 4010 | HY2 | M18 | 3.5 g | 287.6 PC/KG | TBA1 | HB046003
Y000107671 | 000000000014010526 (G-D-NCCOGF-E035-VBU-240W-N-G-WU-MM) | 4010 | G210 |  | 55 |  | 2021-02-04 |  |  | 23924 | 0 | 0 | A 0.65 | R RJ | A 0.65 | A 6.5 |  | R RJ/CR | 84.00 kg |  | Not Received from R&D Order | OS,OE AQL1.0 |  |  |  |  | 245 mm |  |  |  |  | 0.0 mg/glv | 7.5 N |  | 40.2 MPa | 555 % |  | 4010 | HY2 | M17 | 3.5 g | 286.3 PC/KG | TBA1
Y000107704 | 000000000014010526 (G-D-NCCOGF-E035-VBU-240W-N-G-WU-MM) | 4010 | G210 |  | 46 |  | 2021-01-31 |  |  | 24033 | 0 | 0 | A 0.65 | A AC | A 0.65 | A 10 |  | A 10/MN | 84.00 kg |  | Not Received from R&D Order | [5 empty] | 243 mm |  |  |  |  | 0.3 mg/glv | 7.9 N |  | 41.3 MPa | 535 % |  | 4010 | HY2 | M18 | 3.5 g | 287.6 PC/KG | TBA1 | HB046003
Y000107798 | 000000000014010526 (G-D-NCCOGF-E035-VBU-240W-N-G-WU-MM) | 4010 | G210 |  | 47 |  | 2021-01-31 |  |  | 23874 | 0 | 0 | A 0.65 | A AC | A 0.65 | A 10 |  | A 10/MN | 84.00 kg |  | Not Received from R&D Order | LOTตัวแทนกะ |  |  |  |  | 244 mm |  |  |  |  | 0.4 mg/glv | 7.4 N |  | 39.9 MPa | 522 % |  | 4010 | HY2 | M16 | 3.5 g | 285.7 PC/KG | TBA1 | HB047005
Y000107871 | 000000000014010526 (G-D-NCCOGF-E035-VBU-240W-N-G-WU-MM) | 4010 | G210 |  | 47 |  | 2021-01-31 |  |  | 23664 | 0 | 0 | A 1.0 | A AC | A 0.65 | A 10 |  | A 10/MN | 84.00 kg |  | Not Received from R&D Order | [5 empty] | 244 mm |  |  |  |  | 0.4 mg/glv | 7.4 N |  | 39.9 MPa | 522 % |  | 4010 | HY2 | M16 | 3.5 g | 283.2 PC/KG | TBA1 | HB047005
Y000107873 | 000000000014010526 (G-D-NCCOGF-E035-VBU-240W-N-G-WU-MM) | 4010 | G210 |  | 46 |  | 2021-01-31 |  |  | 23714 | 0 | 0 | A 0.65 | A AC | A 0.65 | A >10 |  | A >10/MN | 84.00 kg |  | Not Received from R&D Order | [5 empty] | 244 mm |  |  |  |  | 0.3 mg/glv | 7.9 N |  | 41.3 MPa | 535 % |  | 4010 | HY2 | M18 | 3.5 g | 283.8 PC/KG | TBA1 | HB046003
Y000107874 | 000000000014010526 (G-D-NCCOGF-E035-VBU-240W-N-G-WU-MM) | 4010 | G210 |  | 46 |  | 2021-01-31 |  |  | 24084 | 0 | 0 | A 0.65 | A AC | A 0.65 | A 10 |  | A 10/MN | 84.00 kg |  | Not Received from R&D Order | [5 empty] | 244 mm |  |  |  |  | 0.3 mg/glv | 7.9 N |  | 41.3 MPa | 535 % |  | 4010 | HY2 | M18 | 3.5 g | 288.2 PC/KG | TBA1 | HB046003
Y000107940 | 000000000014010526 (G-D-NCCOGF-E035-VBU-240W-N-G-WU-MM) | 4010 | G210 |  | 47 |  | 2021-01-30 |  |  | 23773 | 0 | 0 | A 1.0 | A AC | A 0.65 | A >10 |  | A >10/MN | 84.00 kg |  | Not Received from R&D Order | [5 empty] | 243 mm |  |  |  |  | 0.4 mg/glv | 7.4 N |  | 39.9 MPa | 522 % |  | 4010 | HY2 | M16 | 3.5 g | 284.5 PC/KG | TBA1 | HB047005
Y000107941 | 000000000014010526 (G-D-NCCOGF-E035-VBU-240W-N-G-WU-MM) | 4010 | G210 |  | 46 |  | 2021-01-30 |  |  | 23874 | 0 | 0 | A 1.0 | A AC | A 0.65 | A 10 |  | A 10/MN | 84.00 kg |  | Not Received from R&D Order | ดึงขอบLOTตัวแทนกะ |  |  |  |  | 245 mm |  |  |  |  | 0.3 mg/glv | 7.9 N |  | 41.3 MPa | 535 % |  | 4010 | HY2 | M18 | 3.5 g | 285.7 PC/KG | TBA1 | HB046003
Y000108077 | 000000000014010526 (G-D-NCCOGF-E035-VBU-240W-N-G-WU-MM) | 4010 | G210 |  | 47 |  | 2021-02-02 |  |  | 23874 | 0 | 0 | A 0.65 | A AC | A 0.65 | A 10 |  | A 10/MN | 84.00 kg |  | Not Received from R&D Order | LOT ตัวแทนกะ |  |  |  |  | 246 mm |  |  |  |  | 0.4 mg/glv | 7.1 N |  | 35.8 MPa | 554 % |  | 4010 | HY2 | M16 | 3.5 g | 285.7 PC/KG | TBA1
Y000108081 | 000000000014010526 (G-D-NCCOGF-E035-VBU-240W-N-G-WU-MM) | 4010 | G210 |  | 47 |  | 2021-02-02 |  |  | 24084 | 0 | 0 | A 1.5 | A AC | A 0.65 | A 10 |  | A 10/MN | 84.00 kg |  | Not Received from R&D Order | [5 empty] | 245 mm |  |  |  |  | 0.4 mg/glv | 7.1 N |  | 35.8 MPa | 554 % |  | 4010 | HY2 | M16 | 3.5 g | 288.2 PC/KG | TBA1
Y000108135 | 000000000014010526 (G-D-NCCOGF-E035-VBU-240W-N-G-WU-MM) | 4010 | G210 |  | 47 |  | 2021-02-01 |  |  | 24033 | 0 | 0 | A 0.65 | A AC | A 0.65 | A 10 |  | A 10/MN | 84.00 kg |  | Not Received from R&D Order | [5 empty] | 244 mm |  |  |  |  | 0.4 mg/glv | 7.1 N |  | 35.8 MPa | 554 % |  | 4010 | HY2 | M16 | 3.5 g | 287.6 PC/KG | TBA1
Y000108215 | 000000000014010526 (G-D-NCCOGF-E035-VBU-240W-N-G-WU-MM) | 4010 | G210 |  | 47 |  | 2021-02-05 |  |  | 23983 | 0 | 0 | A 0.65 | A AC | A 0.65 | A 6.5 |  | A 6.5/MN | 84.00 kg |  | Not Received from R&D Order | [5 empty] | 244 mm |  |  |  |  | 0.3 mg/glv | 8.1 N |  | 38.5 MPa | 534 % |  | 4010 | HY2 | M16 | 3.5 g | 287.0 PC/KG | TBA0
Y000108289 | 000000000014010526 (G-D-NCCOGF-E035-VBU-240W-N-G-WU-MM) | 4010 | G210 |  | 47 |  | 2021-02-04 |  |  | 23563 | 0 | 0 | A 0.65 | A AC | A 0.65 | A 10 |  | A 10/MN | 84.00 kg |  | Not Received from R&D Order | [5 empty] | 246 mm |  |  |  |  | 0.3 mg/glv | 7.9 N |  | 39.9 MPa | 554 % |  | 4010 | HY2 | M16 | 3.5 g | 282.0 PC/KG | TBA1
Y000108470 | 000000000014010526 (G-D-NCCOGF-E035-VBU-240W-N-G-WU-MM) | 4010 | G210 |  | 45 |  | 2021-01-30 |  |  | 23874 | 0 | 0 | A 1.0 | A AC | A 0.65 | A 10 |  | A 10/MN | 84.00 kg |  | Not Received from R&D Order | [5 empty] | 245 mm |  |  |  |  | 0.4 mg/glv | 7.1 N |  | 37.8 MPa | 522 % |  | 4010 | HY2 | M16 | 3.5 g | 285.7 PC/KG | TBA1 | HB045003
Y000108481 | 000000000014010526 (G-D-NCCOGF-E035-VBU-240W-N-G-WU-MM) | 4010 | G210 |  | 46 |  | 2021-01-31 |  |  | 23773 | 0 | 0 | A 0.65 | A AC | A 0.65 | A 10 |  | A 10/MN | 84.00 kg |  | Not Received from R&D Order | [5 empty] | 243 mm |  |  |  |  | 0.3 mg/glv | 7.9 N |  | 41.3 MPa | 535 % |  | 4010 | HY2 | M18 | 3.5 g | 284.5 PC/KG | TBA1 | HB046003
Y000108603 | 000000000014010526 (G-D-NCCOGF-E035-VBU-240W-N-G-WU-MM) | 4010 | G210 |  | 47 |  | 2021-01-30 |  |  | 23924 | 0 | 0 | A 1.0 | R RJ | A 0.65 | A 10 |  | R RJ/CR | 84.00 kg |  | Not Received from R&D Order | OS,OE AQL1.5 |  |  |  |  | 245 mm |  |  |  |  | 0.4 mg/glv | 7.5 N |  | 39.6 MPa | 545 % |  | 4010 | HY2 | M16 | 3.5 g | 286.3 PC/KG | TBA1 | HB047005
Y000108707 | 000000000014010526 (G-D-NCCOGF-E035-VBU-240W-N-G-WU-MM) | 4010 | G210 |  | 46 |  | 2021-01-31 |  |  | 24033 | 0 | 0 | A 0.65 | A AC | A 0.65 | A 6.5 |  | A 6.5/MN | 84.00 kg |  | Not Received from R&D Order | LOT ตัวแทนกะ |  |  |  |  | 244 mm |  |  |  |  | 0.3 mg/glv | 7.2 N |  | 36.4 MPa | 514 % |  | 4010 | HY2 | M18 | 3.5 g | 287.6 PC/KG | TBA1 | HB046003
Y000108713 | 000000000014010526 (G-D-NCCOGF-E035-VBU-240W-N-G-WU-MM) | 4010 | G210 |  | 47 |  | 2021-01-31 |  |  | 23714 | 0 | 0 | A 0.65 | A AC | A 0.65 | A 10 |  | A 10/MN | 84.00 kg |  | Not Received from R&D Order | [5 empty] | 244 mm |  |  |  |  | 0.4 mg/glv | 7.5 N |  | 39.6 MPa | 545 % |  | 4010 | HY2 | M16 | 3.5 g | 283.8 PC/KG | TBA1 | HB047005
Y000108864 | 000000000014010526 (G-D-NCCOGF-E035-VBU-240W-N-G-WU-MM) | 4010 | G210 |  | 45 |  | 2021-02-02 |  |  | 24361 | 0 | 0 | A 0.65 | A AC | A 0.65 | A 6.5 |  | A 6.5/MN | 84.00 kg |  | Not Received from R&D Order | [5 empty] | 245 mm |  |  |  |  | 0.2 mg/glv | 7.7 N |  | 38.7 MPa | 556 % |  | 4010 | HY2 | M16 | 3.4 g | 291.5 PC/KG | TBA0
Y000108868 | 000000000014010526 (G-D-NCCOGF-E035-VBU-240W-N-G-WU-MM) | 4010 | G210 |  | 47 |  | 2021-02-02 |  |  | 23874 | 0 | 0 | A 1.0 | A AC | A 0.65 | A 6.5 |  | A 6.5/MN | 84.00 kg |  | Not Received from R&D Order | ดึงขอบLOTตัวแทนกะ |  |  |  |  | 244 mm |  |  |  |  | 0.3 mg/glv | 7.1 N |  | 35.8 MPa | 554 % |  | 4010 | HY2 | M16 | 3.5 g | 285.7 PC/KG | TBA1
Y000109010 | 000000000014010526 (G-D-NCCOGF-E035-VBU-240W-N-G-WU-MM) | 4010 | G210 |  | 47 |  | 2021-02-01 |  |  | 23773 | 0 | 0 | A 0.65 | R RJ | A 0.65 | A 10 |  | R RJ/CR | 84.00 kg |  | Not Received from R&D Order | OS,OE,AQL 0.65 |  |  |  |  | 245 mm |  |  |  |  | 0.4 mg/glv | 7.4 N |  | 39.9 MPa | 522 % |  | 4010 | HY2 | M16 | 3.5 g | 284.5 PC/KG | TBA1 | HB047005
Y000109011 | 000000000014010526 (G-D-NCCOGF-E035-VBU-240W-N-G-WU-MM) | 4010 | G210 |  | 47 |  | 2021-01-31 |  |  | 23823 | 0 | 0 | A 0.65 | A AC | A 0.65 | A >10 |  | A >10/MN | 84.00 kg |  | Not Received from R&D Order | [5 empty] | 243 mm |  |  |  |  | 0.4 mg/glv | 7.4 N |  | 39.9 MPa | 522 % |  | 4010 | HY2 | M16 | 3.5 g | 285.1 PC/KG | TBA1 | HB047005
Y000109027 | 000000000014010526 (G-D-NCCOGF-E035-VBU-240W-N-G-WU-MM) | 4010 | G210 |  | 55 |  | 2021-02-03 |  |  | 24252 | 0 | 0 | A 0.65 | A AC | A 0.65 | A 10 |  | A 10/MN | 84.00 kg |  | Not Received from R&D Order | [5 empty] | 242 mm |  |  |  |  | 0.0 mg/glv | 7.4 N |  | 38.1 MPa | 557 % |  | 4010 | HY2 | M17 | 3.4 g | 290.2 PC/KG | TBA1
Y000109184 | 000000000014010526 (G-D-NCCOGF-E035-VBU-240W-N-G-WU-MM) | 4010 | G210 |  | 47 |  | 2021-02-04 |  |  | 23563 | 0 | 0 | A 0.65 | A AC | A 0.65 | A 6.5 |  | A 6.5/MN | 84.00 kg |  | Not Received from R&D Order | LOT ตัวแทนกะ |  |  |  |  | 246 mm |  |  |  |  | 0.3 mg/glv | 7.9 N |  | 39.9 MPa | 554 % |  | 4010 | HY2 | M16 | 3.5 g | 282.6 PC/KG | TBA1
Y000109185 | 000000000014010526 (G-D-NCCOGF-E035-VBU-240W-N-G-WU-MM) | 4010 | G210 |  | 47 |  | 2021-02-04 |  |  | 23563 | 0 | 0 | A 0.65 | A AC | A 0.65 | A 10 |  | A 10/MN | 84.00 kg |  | Not Received from R&D Order | [5 empty] | 246 mm |  |  |  |  | 0.3 mg/glv | 7.9 N |  | 39.9 MPa | 554 % |  | 4010 | HY2 | M16 | 3.5 g | 282.0 PC/KG | TBA0
Y000109926 | 000000000014010526 (G-D-NCCOGF-E035-VBU-240W-N-G-WU-MM) | 4010 | G210 |  | 44 |  | 2021-01-30 |  |  | 23361 | 0 | 0 | A 0.65 | A AC | A 0.65 | A 6.5 |  | A 6.5/MN | 84.00 kg |  | Not Received from R&D Order | [5 empty] | 245 mm |  |  |  |  | 0.3 mg/glv | 8.0 N |  | 38.6 MPa | 549 % |  | 4010 | HY2 | M16 | 3.6 g | 279.6 PC/KG | TBA1 | HB044003
Y000109989 | 000000000014010526 (G-D-NCCOGF-E035-VBU-240W-N-G-WU-MM) | 4010 | G210 |  | 52 |  | 2021-01-29 |  |  | 23983 | 0 | 0 | A 0.65 | A AC | A 0.65 | A 6.5 |  | A 6.5/MN | 84.00 kg |  | Not Received from R&D Order | LOT ตัวแทนกะ |  |  |  |  | 244 mm |  |  |  |  | 0.3 mg/glv | 7.9 N |  | 40.4 MPa | 531 % |  | 4010 | HY2 | M15 | 3.5 g | 287.0 PC/KG | TBA1
Y000109990 | 000000000014010526 (G-D-NCCOGF-E035-VBU-240W-N-G-WU-MM) | 4010 | G210 |  | 52 |  | 2021-01-29 |  |  | 23983 | 0 | 0 | A 0.65 | A AC | A 0.65 | A 6.5 |  | A 6.5/MN | 84.00 kg |  | Not Received from R&D Order | [5 empty] | 244 mm |  |  |  |  | 0.3 mg/glv | 7.9 N |  | 40.4 MPa | 531 % |  | 4010 | HY2 | M15 | 3.5 g | 287.0 PC/KG | TBA0
Y000110038 | 000000000014010526 (G-D-NCCOGF-E035-VBU-240W-N-G-WU-MM) | 4010 | G210 |  | 47 |  | 2021-02-03 |  |  | 23823 | 0 | 0 | A 0.65 | A AC | A 0.65 | A 10 |  | A 10/MN | 84.00 kg |  | Not Received from R&D Order | [5 empty] | 244 mm |  |  |  |  | 0.3 mg/glv | 7.1 N |  | 35.8 MPa | 554 % |  | 4010 | HY2 | M16 | 3.5 g | 285.1 PC/KG | TBA1
Y000110040 | 000000000014010526 (G-D-NCCOGF-E035-VBU-240W-N-G-WU-MM) | 4010 | G210 |  | 47 |  | 2021-02-03 |  |  | 23773 | 0 | 0 | A 1.5 | A AC | A 0.65 | A 10 |  | A 10/MN | 84.00 kg |  | Not Received from R&D Order | [5 empty] | 245 mm |  |  |  |  | 0.3 mg/glv | 7.1 N |  | 35.8 MPa | 554 % |  | 4010 | HY2 | M16 | 3.5 g | 284.5 PC/KG | TBA1
Y000110188 | 000000000014010526 (G-D-NCCOGF-E035-VBU-240W-N-G-WU-MM) | 4010 | G210 |  | 55 |  | 2021-01-31 |  |  | 24411 | 0 | 0 | A 0.65 | A AC | A 0.65 | A 6.5 |  | A 6.5/MN | 84.00 kg |  | Not Received from R&D Order | [5 empty] | 248 mm |  |  |  |  | 0.4 mg/glv | 7.8 N |  | 40.2 MPa | 548 % |  | 4010 | HY2 | M17 | 3.4 g | 292.1 PC/KG | TBA1 | HB055003
Y000110191 | 000000000014010526 (G-D-NCCOGF-E035-VBU-240W-N-G-WU-MM) | 4010 | G210 |  | 55 |  | 2021-01-31 |  |  | 24638 | 0 | 0 | A 0.65 | A AC | A 0.65 | A 10 |  | A 10/MN | 84.00 kg |  | Not Received from R&D Order | [5 empty] | 246 mm |  |  |  |  | 0.4 mg/glv | 7.8 N |  | 40.2 MPa | 548 % |  | 4010 | HY2 | M15 | 3.4 g | 294.8 PC/KG | TBA0 | HB055003
Y000110192 | 000000000014010526 (G-D-NCCOGF-E035-VBU-240W-N-G-WU-MM) | 4010 | G210 |  | 55 |  | 2021-01-31 |  |  | 24411 | 0 | 0 | A 0.65 | A AC | A 0.65 | A 6.5 |  | A 6.5/MN | 84.00 kg |  | Not Received from R&D Order | [5 empty] | 248 mm |  |  |  |  | 0.4 mg/glv | 7.8 N |  | 40.2 MPa | 548 % |  | 4010 | HY2 | M17 | 3.4 g | 292.1 PC/KG | TBA1 | HB055003
Y000110193 | 000000000014010526 (G-D-NCCOGF-E035-VBU-240W-N-G-WU-MM) | 4010 | G210 |  | 55 |  | 2021-01-31 |  |  | 24411 | 0 | 0 | A 0.65 | A AC | A 0.65 | A 6.5 |  | A 6.5/MN | 84.00 kg |  | Not Received from R&D Order | [5 empty] | 248 mm |  |  |  |  | 0.4 mg/glv | 7.8 N |  | 40.2 MPa | 548 % |  | 4010 | HY2 | M17 | 3.4 g | 292.1 PC/KG | TBA1 | HB055003
Y000110276 | 000000000014010526 (G-D-NCCOGF-E035-VBU-240W-N-G-WU-MM) | 4010 | G210 |  | 44 |  | 2021-02-01 |  |  | 24033 | 0 | 0 | A 0.65 | A AC | A 0.65 | A >10 |  | A >10/MN | 84.00 kg |  | Not Received from R&D Order | LOT ตัวแทนกะ |  |  |  |  | 244 mm |  |  |  |  | 0.3 mg/glv | 7.3 N |  | 37.7 MPa | 544 % |  | 4010 | HY2 | M16 | 3.5 g | 286.3 PC/KG | TBA1
Y000110822 | 000000000014010526 (G-D-NCCOGF-E035-VBU-240W-N-G-WU-MM) | 4010 | G210 |  | 56 |  | 2021-02-03 |  |  | 23874 | 0 | 0 | A 0.65 | A AC | A 0.65 | A 6.5 |  | A 6.5/MN | 84.00 kg |  | Not Received from R&D Order | [5 empty] | 247 mm |  |  |  |  | 0.9 mg/glv | 7.3 N |  | 39.4 MPa | 533 % |  | 4010 | HY2 | M13 | 3.5 g | 285.7 PC/KG | TBA0
Y000111304 | 000000000014010526 (G-D-NCCOGF-E035-VBU-240W-N-G-WU-MM) | 4010 | G210 |  | 47 |  | 2021-02-01 |  |  | 24084 | 0 | 0 | A 4.0 | A AC | A 0.65 | A 10 |  | A 4.0/BR | 84.00 kg |  | Not Received from R&D Order | LOT ตัวแทนกะ |  |  |  |  | 244 mm |  |  |  |  | 0.4 mg/glv | 7.1 N |  | 35.8 MPa | 554 % |  | 4010 | HY2 | M16 | 3.5 g | 288.2 PC/KG | TBA1
Y000111405 | 000000000014010526 (G-D-NCCOGF-E035-VBU-240W-N-G-WU-MM) | 4010 | G210 |  | 47 |  | 2021-02-01 |  |  | 23924 | 0 | 0 | A 0.65 | A AC | A 0.65 | A 10 |  | A 10/MN | 84.00 kg |  | Not Received from R&D Order | [5 empty] | 244 mm |  |  |  |  | 0.4 mg/glv | 7.1 N |  | 35.8 MPa | 554 % |  | 4010 | HY2 | M16 | 3.5 g | 287.6 PC/KG | TBA0
Y000111943 | 000000000014010526 (G-D-NCCOGF-E035-VBU-240W-N-G-WU-MM) | 4010 | G210 |  | 55 |  | 2021-01-27 |  |  | 24143 | 0 | 0 | A 0.65 | A AC | A 0.65 | A 6.5 |  | A 6.5/MN | 84.00 kg |  | Not Received from R&D Order | LOT ตัวแทนกะ |  |  |  |  | 244 mm |  |  |  |  | 0.4 mg/glv | 7.1 N |  | 38.9 MPa | 526 % |  | 4010 | HY2 | M18 | 3.5 g | 288.9 PC/KG | TBA1 | HB055003
Y000112210 | 000000000014010526 (G-D-NCCOGF-E035-VBU-240W-N-G-WU-MM) | 4010 | G210 |  | 52 |  | 2021-01-31 |  |  | 23983 | 0 | 0 | A 1.5 | A AC | A 0.65 | A 10 |  | A 10/MN | 84.00 kg |  | Not Received from R&D Order | [5 empty] | 245 mm |  |  |  |  | 0.4 mg/glv | 7.4 N |  | 40.4 MPa | 529 % |  | 4010 | HY2 | M16 | 3.5 g | 287.0 PC/KG | TBA1
Y000112226 | 000000000014010526 (G-D-NCCOGF-E035-VBU-240W-N-G-WU-MM) | 4010 | G210 |  | 55 |  | 2021-01-31 |  |  | 24638 | 0 | 0 | A 0.65 | A AC | A 0.65 | A 6.5 |  | A 6.5/MN | 84.00 kg |  | Not Received from R&D Order | [5 empty] | 246 mm |  |  |  |  | 0.4 mg/glv | 7.8 N |  | 40.2 MPa | 548 % |  | 4010 | HY2 | M15 | 3.4 g | 294.8 PC/KG | TBA0 | HB055003
Y000145621 | 000000000014010526 (G-D-NCCOGF-E035-VBU-240W-N-G-WU-MM) | 4010 | G210 |  | 45 |  | 2021-02-23 |  |  | 24747 | 0 | 0 | A 0.65 | A AC | A 0.65 | A >10 |  | A >10/MN | 84.00 kg |  | Not Received from R&D Order | LOT ตัวแทนกะ |  |  |  |  | 248 mm |  |  |  |  | 0.2 mg/glv | 7.4 N |  | 37.5 MPa | 587 % |  | 4010 | HY2 | M19 | 3.4 g | 296.1 PC/KG | TBA2
Y000145622 | 000000000014010526 (G-D-NCCOGF-E035-VBU-240W-N-G-WU-MM) | 4010 | G210 |  | 45 |  | 2021-02-23 |  |  | 24747 | 0 | 0 | A 0.65 | A AC | A 0.65 | A >10 |  | A >10/MN | 84.00 kg |  | Not Received from R&D Order | [5 empty] | 246 mm |  |  |  |  | 0.2 mg/glv | 7.4 N |  | 37.5 MPa | 587 % |  | 4010 | HY2 | M19 | 3.4 g | 296.1 PC/KG | TBA2
Y000145623 | 000000000014010526 (G-D-NCCOGF-E035-VBU-240W-N-G-WU-MM) | 4010 | G210 |  | 45 |  | 2021-02-23 |  |  | 24747 | 0 | 0 | A 0.65 | A AC | A 0.65 | A 6.5 |  | A 6.5/MN | 84.00 kg |  | Not Received from R&D Order | [5 empty] | 246 mm |  |  |  |  | 0.2 mg/glv | 7.4 N |  | 37.5 MPa | 587 % |  | 4010 | HY2 | M19 | 3.4 g | 296.1 PC/KG | TBA2
Y000145626 | 000000000014010526 (G-D-NCCOGF-E035-VBU-240W-N-G-WU-MM) | 4010 | G210 |  | 45 |  | 2021-02-23 |  |  | 24747 | 0 | 0 | A 0.65 | A AC | A 0.65 | A >10 |  | A >10/MN | 84.00 kg |  | Not Received from R&D Order | [5 empty] | 248 mm |  |  |  |  | 0.2 mg/glv | 7.4 N |  | 37.5 MPa | 587 % |  | 4010 | HY2 | M19 | 3.4 g | 296.1 PC/KG | TBA0
Y000145717 | 000000000014010526 (G-D-NCCOGF-E035-VBU-240W-N-G-WU-MM) | 4010 | G210 |  | 45 |  | 2021-02-22 |  |  | 23924 | 0 | 0 | A 0.65 | A AC | A 0.65 | A 6.5 |  | A 6.5/MN | 84.00 kg |  | Not Received from R&D Order | [5 empty] | 243 mm |  |  |  |  | 0.2 mg/glv | 8.2 N |  | 42.9 MPa | 567 % |  | 4010 | HY2 | M20 | 3.5 g | 286.3 PC/KG | TBA2
Y000145720 | 000000000014010526 (G-D-NCCOGF-E035-VBU-240W-N-G-WU-MM) | 4010 | G210 |  | 45 |  | 2021-02-22 |  |  | 23924 | 0 | 0 | A 0.65 | R RJ | A 0.65 | A 6.5 |  | R RJ/CR | 84.00 kg |  | Not Received from R&D Order | OS,OE AQL0.65/LOTตัวแทนกะ |  |  |  |  | 243 mm |  |  |  |  | 0.2 mg/glv | 8.2 N |  | 42.9 MPa | 567 % |  | 4010 | HY2 | M20 | 3.5 g | 286.3 PC/KG | TBA2
Y000145721 | 000000000014010526 (G-D-NCCOGF-E035-VBU-240W-N-G-WU-MM) | 4010 | G210 |  | 45 |  | 2021-02-22 |  |  | 23983 | 0 | 0 | A 0.65 | A AC | A 0.65 | A 10 |  | A 10/MN | 84.00 kg |  | Not Received from R&D Order | [5 empty] | 245 mm |  |  |  |  | 0.2 mg/glv | 8.2 N |  | 42.9 MPa | 567 % |  | 4010 | HY2 | M20 | 3.5 g | 287.0 PC/KG | TBA2
Y000145722 | 000000000014010526 (G-D-NCCOGF-E035-VBU-240W-N-G-WU-MM) | 4010 | G210 |  | 45 |  | 2021-02-22 |  |  | 23983 | 0 | 0 | A 0.65 | A AC | A 0.65 | A 6.5 |  | A 6.5/MN | 84.00 kg |  | Not Received from R&D Order | [5 empty] | 245 mm |  |  |  |  | 0.2 mg/glv | 8.2 N |  | 42.9 MPa | 567 % |  | 4010 | HY2 | M20 | 3.5 g | 287.0 PC/KG | TBA0
Y000145725 | 000000000014010526 (G-D-NCCOGF-E035-VBU-240W-N-G-WU-MM) | 4010 | G210 |  | 45 |  | 2021-02-23 |  |  | 23983 | 0 | 0 | A 0.65 | A AC | A 0.65 | A 6.5 |  | A 6.5/MN | 84.00 kg |  | Not Received from R&D Order | [5 empty] | 245 mm |  |  |  |  | 0.2 mg/glv | 8.2 N |  | 42.9 MPa | 567 % |  | 4010 | HY2 | M20 | 3.5 g | 287.0 PC/KG | TBA2
Y000145736 | 000000000014010526 (G-D-NCCOGF-E035-VBU-240W-N-G-WU-MM) | 4010 | G210 |  | 45 |  | 2021-02-22 |  |  | 24143 | 0 | 0 | A 1.0 | A AC | A 0.65 | A 6.5 |  | A 6.5/MN | 84.00 kg |  | Not Received from R&D Order | [5 empty] | 246 mm |  |  |  |  | 0.2 mg/glv | 8.2 N |  | 42.9 MPa | 567 % |  | 4010 | HY2 | M20 | 3.5 g | 286.3 PC/KG | TBA0
Y000145737 | 000000000014010526 (G-D-NCCOGF-E035-VBU-240W-N-G-WU-MM) | 4010 | G210 |  | 45 |  | 2021-02-22 |  |  | 24143 | 0 | 0 | A 0.65 | A AC | A 0.65 | A 10 |  | A 10/MN | 84.00 kg |  | Not Received from R&D Order | [5 empty] | 246 mm |  |  |  |  | 0.2 mg/glv | 8.2 N |  | 42.9 MPa | 567 % |  | 4010 | HY2 | M20 | 3.5 g | 286.3 PC/KG | TBA2
Y000145802 | 000000000014010526 (G-D-NCCOGF-E035-VBU-240W-N-G-WU-MM) | 4010 | G210 |  | 45 |  | 2021-02-24 |  |  | 24470 | 0 | 0 | A 0.65 | A AC | A 0.65 | A 10 |  | A 10/MN | 84.00 kg |  | Not Received from R&D Order | [5 empty] | 244 mm |  |  |  |  | 0.2 mg/glv | 7.4 N |  | 37.5 MPa | 587 % |  | 4010 | HY2 | M20 | 3.4 g | 292.8 PC/KG | TBA0
Y000145826 | 000000000014010526 (G-D-NCCOGF-E035-VBU-240W-N-G-WU-MM) | 4010 | G210 |  | 45 |  | 2021-02-25 |  |  | 24470 | 0 | 0 | A 0.65 | A AC | A 0.65 | A 10 |  | A 10/MN | 84.00 kg |  | Not Received from R&D Order | [5 empty] | 245 mm |  |  |  |  | 0.2 mg/glv | 7.4 N |  | 37.5 MPa | 587 % |  | 4010 | HY2 | M20 | 3.4 g | 292.8 PC/KG | TBA2
Y000145841 | 000000000014010526 (G-D-NCCOGF-E035-VBU-240W-N-G-WU-MM) | 4010 | G210 |  | 45 |  | 2021-02-27 |  |  | 23983 | 0 | 0 | A 0.65 | A AC | A 0.65 | A 10 |  | A 10/MN | 84.00 kg |  | Not Received from R&D Order | LOTตัวแทนกะ |  |  |  |  | 244 mm |  |  |  |  | 0.2 mg/glv | 6.9 N |  | 37.8 MPa | 581 % |  | 4010 | HY2 | M20 | 3.5 g | 287.0 PC/KG | TBA0
Y000145853 | 000000000014010526 (G-D-NCCOGF-E035-VBU-240W-N-G-WU-MM) | 4010 | G210 |  | 52 |  | 2021-02-25 |  |  | 23773 | 0 | 0 | A 0.65 | A AC | A 0.65 | A 10 |  | A 10/MN | 84.00 kg |  | Not Received from R&D Order | [5 empty] | 246 mm |  |  |  |  | 0.4 mg/glv | 8.1 N |  | 41.8 MPa | 562 % |  | 4010 | HY2 | M20 | 3.5 g | 284.5 PC/KG | TBA2
Y000145875 | 000000000014010526 (G-D-NCCOGF-E035-VBU-240W-N-G-WU-MM) | 4010 | G210 |  | 45 |  | 2021-02-26 |  |  | 24193 | 0 | 0 | A 0.65 | A AC | A 0.65 | A 6.5 |  | A 6.5/MN | 84.00 kg |  | Not Received from R&D Order | [5 empty] | 243 mm |  |  |  |  | 0.2 mg/glv | 6.9 N |  | 37.8 MPa | 581 % |  | 4010 | HY2 | M20 | 3.5 g | 289.5 PC/KG | TBA0
Y000145895 | 000000000014010526 (G-D-NCCOGF-E035-VBU-240W-N-G-WU-MM) | 4010 | G210 |  | 45 |  | 2021-02-26 |  |  | 23924 | 0 | 0 | A 1.5 | A AC | A 0.65 | A 6.5 |  | A 6.5/MN | 84.00 kg |  | Not Received from R&D Order | [5 empty] | 243 mm |  |  |  |  | 0.5 mg/glv | 6.9 N |  | 37.8 MPa | 581 % |  | 4010 | HY2 | M20 | 3.5 g | 286.3 PC/KG | TBA2
Y000146251 | 000000000014010526 (G-D-NCCOGF-E035-VBU-240W-N-G-WU-MM) | 4010 | G210 |  | 45 |  | 2021-02-24 |  |  | 24470 | 0 | 0 | A 0.65 | A AC | A 0.65 | A 10 |  | A 10/MN | 84.00 kg |  | Not Received from R&D Order | [5 empty] | 244 mm |  |  |  |  | 0.2 mg/glv | 7.4 N |  | 37.5 MPa | 587 % |  | 4010 | HY2 | M20 | 3.4 g | 292.8 PC/KG | TBA2
Y000146252 | 000000000014010526 (G-D-NCCOGF-E035-VBU-240W-N-G-WU-MM) | 4010 | G210 |  | 45 |  | 2021-02-24 |  |  | 24470 | 0 | 0 | A 0.65 | A AC | A 0.65 | A 10 |  | A 10/MN | 84.00 kg |  | Not Received from R&D Order | [5 empty] | 244 mm |  |  |  |  | 0.2 mg/glv | 7.4 N |  | 37.5 MPa | 587 % |  | 4010 | HY2 | M20 | 3.4 g | 292.8 PC/KG | TBA0
Y000146255 | 000000000014010526 (G-D-NCCOGF-E035-VBU-240W-N-G-WU-MM) | 4010 | G210 |  | 45 |  | 2021-02-24 |  |  | 24193 | 0 | 0 | A 0.65 | A AC | A 0.65 | A >10 |  | A >10/MN | 84.00 kg |  | Not Received from R&D Order | [5 empty] | 244 mm |  |  |  |  | 0.2 mg/glv | 7.4 N |  | 37.5 MPa | 587 % |  | 4010 | HY2 | M20 | 3.5 g | 289.5 PC/KG | TBA2
Y000146256 | 000000000014010526 (G-D-NCCOGF-E035-VBU-240W-N-G-WU-MM) | 4010 | G210 |  | 45 |  | 2021-02-24 |  |  | 24193 | 0 | 0 | A 0.65 | A AC | A 0.65 | A 10 |  | A 10/MN | 84.00 kg |  | Not Received from R&D Order | [5 empty] | 244 mm |  |  |  |  | 0.2 mg/glv | 7.4 N |  | 37.5 MPa | 587 % |  | 4010 | HY2 | M20 | 3.5 g | 289.5 PC/KG | TBA2
Y000146314 | 000000000014010526 (G-D-NCCOGF-E035-VBU-240W-N-G-WU-MM) | 4010 | G210 |  | 45 |  | 2021-02-25 |  |  | 24361 | 0 | 0 | A 0.65 | A AC | A 0.65 | A 6.5 |  | A 6.5/MN | 84.00 kg |  | Not Received from R&D Order | [5 empty] | 245 mm |  |  |  |  | 0.2 mg/glv | 7.4 N |  | 37.5 MPa | 587 % |  | 4010 | HY2 | M20 | 3.4 g | 291.5 PC/KG | TBA2
Y000146315 | 000000000014010526 (G-D-NCCOGF-E035-VBU-240W-N-G-WU-MM) | 4010 | G210 |  | 45 |  | 2021-02-25 |  |  | 24361 | 0 | 0 | A 0.65 | A AC | A 0.65 | A 10 |  | A 10/MN | 84.00 kg |  | Not Received from R&D Order | [5 empty] | 245 mm |  |  |  |  | 0.2 mg/glv | 7.4 N |  | 37.5 MPa | 587 % |  | 4010 | HY2 | M20 | 3.4 g | 292.8 PC/KG | TBA2
Y000146316 | 000000000014010526 (G-D-NCCOGF-E035-VBU-240W-N-G-WU-MM) | 4010 | G210 |  | 45 |  | 2021-02-25 |  |  | 24470 | 0 | 0 | A 0.65 | A AC | A 0.65 | A 10 |  | A 10/MN | 84.00 kg |  | Not Received from R&D Order | [5 empty] | 245 mm |  |  |  |  | 0.2 mg/glv | 7.4 N |  | 37.5 MPa | 587 % |  | 4010 | HY2 | M20 | 3.4 g | 292.8 PC/KG | TBA2
Y000146319 | 000000000014010526 (G-D-NCCOGF-E035-VBU-240W-N-G-WU-MM) | 4010 | G210 |  | 45 |  | 2021-02-25 |  |  | 24361 | 0 | 0 | A 0.65 | A AC | A 0.65 | A 6.5 |  | A 6.5/MN | 84.00 kg |  | Not Received from R&D Order | LOT ตัวแทนกะ |  |  |  |  | 245 mm |  |  |  |  | 0.2 mg/glv | 7.4 N |  | 37.5 MPa | 587 % |  | 4010 | HY2 | M20 | 3.4 g | 291.5 PC/KG | TBA0
Y000146344 | 000000000014010526 (G-D-NCCOGF-E035-VBU-240W-N-G-WU-MM) | 4010 | G210 |  | 45 |  | 2021-02-24 |  |  | 24747 | 0 | 0 | A 1.5 | A AC | A 0.65 | A >10 |  | A >10/MN | 84.00 kg |  | Not Received from R&D Order | [5 empty] | 245 mm |  |  |  |  | 0.2 mg/glv | 7.4 N |  | 37.5 MPa | 587 % |  | 4010 | HY2 | M20 | 3.4 g | 292.8 PC/KG | TBA2
Y000146399 | 000000000014010526 (G-D-NCCOGF-E035-VBU-240W-N-G-WU-MM) | 4010 | G210 |  | 45 |  | 2021-02-24 |  |  | 24361 | 0 | 0 | A 0.65 | A AC | A 0.65 | A 6.5 |  | A 6.5/MN | 84.00 kg |  | Not Received from R&D Order | [5 empty] | 245 mm |  |  |  |  | 0.2 mg/glv | 7.4 N |  | 37.5 MPa | 587 % |  | 4010 | HY2 | M20 | 3.4 g | 291.5 PC/KG | TBA2
Y000146402 | 000000000014010526 (G-D-NCCOGF-E035-VBU-240W-N-G-WU-MM) | 4010 | G210 |  | 45 |  | 2021-02-24 |  |  | 24411 | 0 | 0 | A 0.65 | A AC | A 0.65 | A 10 |  | A 10/MN | 84.00 kg |  | Not Received from R&D Order | [5 empty] | 243 mm |  |  |  |  | 0.2 mg/glv | 7.4 N |  | 37.5 MPa | 587 % |  | 4010 | HY2 | M20 | 3.4 g | 292.1 PC/KG | TBA2
Y000146403 | 000000000014010526 (G-D-NCCOGF-E035-VBU-240W-N-G-WU-MM) | 4010 | G210 |  | 45 |  | 2021-02-24 |  |  | 24411 | 0 | 0 | A 0.65 | R RJ | A 0.65 | A 10 |  | R RJ/CR | 84.00 kg |  | Not Received from R&D Order | OS,OE AQL0.65/LOTตัวแทนกะ |  |  |  |  | 243 mm |  |  |  |  | 0.2 mg/glv | 7.4 N |  | 37.5 MPa | 587 % |  | 4010 | HY2 | M20 | 3.4 g | 292.1 PC/KG | TBA2
Y000146488 | 000000000014010526 (G-D-NCCOGF-E035-VBU-240W-N-G-WU-MM) | 4010 | G210 |  | 45 |  | 2021-02-24 |  |  | 24638 | 0 | 0 | A 0.65 | A AC | A 0.65 | A 10 |  | A 10/MN | 84.00 kg |  | Not Received from R&D Order | [5 empty] | 243 mm |  |  |  |  | 0.2 mg/glv | 7.4 N |  | 37.5 MPa | 587 % |  | 4010 | HY2 | M20 | 3.4 g | 294.8 PC/KG | TBA2
Y000146491 | 000000000014010526 (G-D-NCCOGF-E035-VBU-240W-N-G-WU-MM) | 4010 | G210 |  | 45 |  | 2021-02-23 |  |  | 24638 | 0 | 0 | A 0.65 | A AC | A 0.65 | A 10 |  | A 10/MN | 84.00 kg |  | Not Received from R&D Order | LOT ตัวแทนกะ |  |  |  |  | 243 mm |  |  |  |  | 0.2 mg/glv | 7.4 N |  | 37.5 MPa | 587 % |  | 4010 | HY2 | M19 | 3.4 g | 294.8 PC/KG | TBA0
Y000146492 | 000000000014010526 (G-D-NCCOGF-E035-VBU-240W-N-G-WU-MM) | 4010 | G210 |  | 45 |  | 2021-02-23 |  |  | 24638 | 0 | 0 | A 0.65 | A AC | A 0.65 | A 6.5 |  | A 6.5/MN | 84.00 kg |  | Not Received from R&D Order | [5 empty] | 243 mm |  |  |  |  | 0.2 mg/glv | 7.4 N |  | 37.5 MPa | 587 % |  | 4010 | HY2 | M19 | 3.4 g | 294.8 PC/KG | TBA2
Y000146493 | 000000000014010526 (G-D-NCCOGF-E035-VBU-240W-N-G-WU-MM) | 4010 | G210 |  | 45 |  | 2021-02-23 |  |  | 24697 | 0 | 0 | A 0.65 | R RJ | A 0.65 | A 10 |  | A 10/MN | 84.00 kg |  | Not Received from R&D Order | OS,OE AQL1.0 |  |  |  |  | 245 mm |  |  |  |  | 0.2 mg/glv | 7.4 N |  | 37.5 MPa | 587 % |  | 4010 | HY2 | M20 | 3.4 g | 295.5 PC/KG | TBA2
Y000146593 | 000000000014010526 (G-D-NCCOGF-E035-VBU-240W-N-G-WU-MM) | 4010 | G210 |  | 45 |  | 2021-02-23 |  |  | 24697 | 0 | 0 | A 0.65 | A AC | A 0.65 | A 10 |  | A 10/MN | 84.00 kg |  | Not Received from R&D Order | [5 empty] | 245 mm |  |  |  |  | 0.2 mg/glv | 7.4 N |  | 37.5 MPa | 587 % |  | 4010 | HY2 | M20 | 3.4 g | 295.5 PC/KG | TBA0
Y000147073 | 000000000014010526 (G-D-NCCOGF-E035-VBU-240W-N-G-WU-MM) | 4010 | G210 |  | 45 |  | 2021-02-23 |  |  | 24252 | 0 | 0 | A 0.65 | A AC | A 0.65 | A 10 |  | A 10/MN | 84.00 kg |  | Not Received from R&D Order | [5 empty] | 244 mm |  |  |  |  | 0.2 mg/glv | 8.2 N |  | 42.9 MPa | 567 % |  | 4010 | HY2 | M20 | 3.4 g | 290.2 PC/KG | TBA2
Y000147074 | 000000000014010526 (G-D-NCCOGF-E035-VBU-240W-N-G-WU-MM) | 4010 | G210 |  | 45 |  | 2021-02-23 |  |  | 24529 | 0 | 0 | A 1.0 | R RJ | A 0.65 | A 10 |  | R RJ/CR | 84.00 kg |  | Not Received from R&D Order | OS,OE AQL1.5 |  |  |  |  | 245 mm |  |  |  |  | 0.2 mg/glv | 8.2 N |  | 42.9 MPa | 567 % |  | 4010 | HY2 | M20 | 3.4 g | 293.5 PC/KG | TBA2
Y000147075 | 000000000014010526 (G-D-NCCOGF-E035-VBU-240W-N-G-WU-MM) | 4010 | G210 |  | 45 |  | 2021-02-23 |  |  | 24529 | 0 | 0 | A 0.65 | A AC | A 0.65 | A 6.5 |  | A 6.5/MN | 84.00 kg |  | Not Received from R&D Order | [5 empty] | 245 mm |  |  |  |  | 0.2 mg/glv | 8.2 N |  | 42.9 MPa | 567 % |  | 4010 | HY2 | M20 | 3.4 g | 293.5 PC/KG | TBA0
Y000147077 | 000000000014010526 (G-D-NCCOGF-E035-VBU-240W-N-G-WU-MM) | 4010 | G210 |  | 45 |  | 2021-02-23 |  |  | 24747 | 0 | 0 | A 0.65 | A AC | A 0.65 | A 10 |  | A 10/MN | 84.00 kg |  | Not Received from R&D Order | [5 empty] | 248 mm |  |  |  |  | 0.2 mg/glv | 7.4 N |  | 37.5 MPa | 587 % |  | 4010 | HY2 | M20 | 3.4 g | 296.1 PC/KG | TBA2
Y000147078 | 000000000014010526 (G-D-NCCOGF-E035-VBU-240W-N-G-WU-MM) | 4010 | G210 |  | 45 |  | 2021-02-23 |  |  | 24252 | 0 | 0 | A 0.65 | A AC | A 0.65 | A 10 |  | A 10/MN | 84.00 kg |  | Not Received from R&D Order | กลิ่นAC |  |  |  |  | 244 mm |  |  |  |  | 0.2 mg/glv | 8.2 N |  | 42.9 MPa | 567 % |  | 4010 | HY2 | M20 | 3.4 g | 290.2 PC/KG | TBA0
Y000147193 | 000000000014010526 (G-D-NCCOGF-E035-VBU-240W-N-G-WU-MM) | 4010 | G210 |  | 45 |  | 2021-02-24 |  |  | 24361 | 0 | 0 | A 0.65 | A AC | A 0.65 | A 6.5 |  | A 6.5/MN | 84.00 kg |  | Not Received from R&D Order | [5 empty] | 245 mm |  |  |  |  | 0.2 mg/glv | 7.4 N |  | 37.5 MPa | 587 % |  | 4010 | HY2 | M20 | 3.4 g | 291.5 PC/KG | TBA2
Y000147322 | 000000000014010526 (G-D-NCCOGF-E035-VBU-240W-N-G-WU-MM) | 4010 | G210 |  | 45 |  | 2021-02-26 |  |  | 24193 | 0 | 0 | A 0.65 | A AC | A 0.65 | A 6.5 |  | A 6.5/MN | 84.00 kg |  | Not Received from R&D Order | [5 empty] | 243 mm |  |  |  |  | 0.2 mg/glv | 6.9 N |  | 37.8 MPa | 581 % |  | 4010 | HY2 | M20 | 3.5 g | 289.5 PC/KG | TBA2
Y000147323 | 000000000014010526 (G-D-NCCOGF-E035-VBU-240W-N-G-WU-MM) | 4010 | G210 |  | 45 |  | 2021-02-26 |  |  | 24193 | 0 | 0 | A 1.0 | A AC | A 0.65 | A 10 |  | A 10/MN | 84.00 kg |  | Not Received from R&D Order | [5 empty] | 243 mm |  |  |  |  | 0.2 mg/glv | 6.9 N |  | 37.8 MPa | 581 % |  | 4010 | HY2 | M20 | 3.5 g | 289.5 PC/KG | TBA2
Y000147877 | 000000000014010526 (G-D-NCCOGF-E035-VBU-240W-N-G-WU-MM) | 4010 | G210 |  | 47 |  | 2021-02-12 |  |  | 23983 | 0 | 0 | A 0.65 | A AC | A 0.65 | A 10 |  | A 10/MN | 84.00 kg |  | Not Received from R&D Order | LOT ตัวแทนกะ |  |  |  |  | 241 mm |  |  |  |  | 0.3 mg/glv | 7.4 N |  | 49.0 MPa | 500 % |  | 4010 | HY2 | M16 | 3.5 g | 287.0 PC/KG | TBA1
Y000148633 | 000000000014010526 (G-D-NCCOGF-E035-VBU-240W-N-G-WU-MM) | 4010 | G210 |  | 45 |  | 2021-02-24 |  |  | 24411 | 0 | 0 | A 0.65 | A AC | A 0.65 | A 10 |  | A 10/MN | 84.00 kg |  | Not Received from R&D Order | [5 empty] | 245 mm |  |  |  |  | 0.2 mg/glv | 7.4 N |  | 37.5 MPa | 587 % |  | 4010 | HY2 | M20 | 3.4 g | 292.8 PC/KG | TBA2
Y000148634 | 000000000014010526 (G-D-NCCOGF-E035-VBU-240W-N-G-WU-MM) | 4010 | G210 |  | 45 |  | 2021-02-24 |  |  | 24411 | 0 | 0 | A 0.65 | A AC | A 0.65 | A 10 |  | A 10/MN | 84.00 kg |  | Not Received from R&D Order | [5 empty] | 243 mm |  |  |  |  | 0.2 mg/glv | 7.4 N |  | 37.5 MPa | 587 % |  | 4010 | HY2 | M20 | 3.4 g | 290.8 PC/KG | TBA0
Y000148635 | 000000000014010526 (G-D-NCCOGF-E035-VBU-240W-N-G-WU-MM) | 4010 | G210 |  | 45 |  | 2021-02-24 |  |  | 24411 | 0 | 0 | A 0.65 | A AC | A 0.65 | A >10 |  | A >10/MN | 84.00 kg |  | Not Received from R&D Order | LOT ตัวแทนกะ |  |  |  |  | 243 mm |  |  |  |  | 0.2 mg/glv | 7.4 N |  | 37.5 MPa | 587 % |  | 4010 | HY2 | M20 | 3.4 g | 290.8 PC/KG | TBA2
Y000148638 | 000000000014010526 (G-D-NCCOGF-E035-VBU-240W-N-G-WU-MM) | 4010 | G210 |  | 45 |  | 2021-02-24 |  |  | 24747 | 0 | 0 | A 0.65 | A AC | A 0.65 | A 10 |  | A 10/MN | 84.00 kg |  | Not Received from R&D Order | LOT ตัวแทนกะ |  |  |  |  | 245 mm |  |  |  |  | 0.2 mg/glv | 7.4 N |  | 37.5 MPa | 587 % |  | 4010 | HY2 | M20 | 3.4 g | 292.8 PC/KG | TBA0
Y000148711 | 000000000014010526 (G-D-NCCOGF-E035-VBU-240W-N-G-WU-MM) | 4010 | G210 |  | 47 |  | 2021-02-11 |  |  | 24033 | 0 | 0 | A 0.65 | A AC | A 0.65 | A 10 |  | A 10/MN | 84.00 kg |  | Not Received from R&D Order | LOT ตัวแทนกะ |  |  |  |  | 241 mm |  |  |  |  | 0.3 mg/glv | 7.4 N |  | 49.0 MPa | 500 % |  | 4010 | HY2 | M16 | 3.5 g | 287.6 PC/KG | TBA0
Y000148712 | 000000000014010526 (G-D-NCCOGF-E035-VBU-240W-N-G-WU-MM) | 4010 | G210 |  | 47 |  | 2021-02-11 |  |  | 24033 | 0 | 0 | A 1.0 | A AC | A 0.65 | A 10 |  | A 10/MN | 84.00 kg |  | Not Received from R&D Order | [5 empty] | 241 mm |  |  |  |  | 0.3 mg/glv | 7.4 N |  | 49.0 MPa | 500 % |  | 4010 | HY2 | M16 | 3.5 g | 287.6 PC/KG | TBA1
Y000148792 | 000000000014010526 (G-D-NCCOGF-E035-VBU-240W-N-G-WU-MM) | 4010 | G210 |  | 47 |  | 2021-02-11 |  |  | 24033 | 0 | 0 | A 1.0 | A AC | A 0.65 | A 10 |  | A 10/MN | 84.00 kg |  | Not Received from R&D Order | [5 empty] | 244 mm |  |  |  |  | 0.3 mg/glv | 7.8 N |  | 42.3 MPa | 519 % |  | 4010 | HY2 | M16 | 3.5 g | 287.6 PC/KG | TBA1
Y000149516 | 000000000014010526 (G-D-NCCOGF-E035-VBU-240W-N-G-WU-MM) | 4010 | G210 |  | 45 |  | 2021-02-26 |  |  | 24252 | 0 | 0 | A 0.65 | A AC | A 0.65 | A 6.5 |  | A 6.5/MN | 84.00 kg |  | Not Received from R&D Order | LOT ตัวแทนกะ |  |  |  |  | 245 mm |  |  |  |  | 0.2 mg/glv | 6.9 N |  | 37.8 MPa | 581 % |  | 4010 | HY2 | M20 | 3.4 g | 290.2 PC/KG | TBA2
Y000149519 | 000000000014010526 (G-D-NCCOGF-E035-VBU-240W-N-G-WU-MM) | 4010 | G210 |  | 45 |  | 2021-02-25 |  |  | 24252 | 0 | 0 | A 0.65 | A AC | A 0.65 | A 10 |  | A 10/MN | 84.00 kg |  | Not Received from R&D Order | LOTตัวแทนกะ |  |  |  |  | 245 mm |  |  |  |  | 0.2 mg/glv | 6.9 N |  | 37.8 MPa | 581 % |  | 4010 | HY2 | M20 | 3.4 g | 290.8 PC/KG | TBA0
Y000149732 | 000000000014010526 (G-D-NCCOGF-E035-VBU-240W-N-G-WU-MM) | 4010 | G210 |  | 55 |  | 2021-02-10 |  |  | 23664 | 0 | 0 | A 0.65 | A AC | A 0.65 | A 6.5 |  | A 6.5/MN | 84.00 kg |  | Not Received from R&D Order | [5 empty] | 250 mm |  |  |  |  | 0.7 mg/glv | 7.4 N |  | 39.0 MPa | 548 % |  | 4010 | HY2 | M17 | 3.5 g | 283.2 PC/KG | TBA1
Y000149861 | 000000000014010526 (G-D-NCCOGF-E035-VBU-240W-N-G-WU-MM) | 4010 | G210 |  | 55 |  | 2021-02-09 |  |  | 24193 | 0 | 0 | A 0.65 | R RJ | A 0.65 | A 6.5 |  | R RJ/CR | 84.00 kg |  | Not Received from R&D Order | OS,OE AQL0.65 |  |  |  |  | 248 mm |  |  |  |  | 0.7 mg/glv | 7.7 N |  | 43.3 MPa | 532 % |  | 4010 | HY2 | M17 | 3.5 g | 289.5 PC/KG | TBA1
Y000149862 | 000000000014010526 (G-D-NCCOGF-E035-VBU-240W-N-G-WU-MM) | 4010 | G210 |  | 55 |  | 2021-02-10 |  |  | 24193 | 0 | 0 | A 0.65 | A AC | A 0.65 | A 10 |  | A 10/MN | 84.00 kg |  | Not Received from R&D Order | [5 empty] | 248 mm |  |  |  |  | 0.7 mg/glv | 7.7 N |  | 43.3 MPa | 532 % |  | 4010 | HY2 | M17 | 3.5 g | 289.5 PC/KG | TBA1
Y000149968 | 000000000014010526 (G-D-NCCOGF-E035-VBU-240W-N-G-WU-MM) | 4010 | G210 |  | 55 |  | 2021-02-10 |  |  | 24252 | 0 | 0 | A 1.5 | A AC | A 0.65 | A 10 |  | A 10/MN | 84.00 kg |  | Not Received from R&D Order | [5 empty] | 248 mm |  |  |  |  | 0.7 mg/glv | 7.7 N |  | 43.3 MPa | 532 % |  | 4010 | HY2 | M17 | 3.4 g | 290.2 PC/KG | TBA1
Y000149976 | 000000000014010526 (G-D-NCCOGF-E035-VBU-240W-N-G-WU-MM) | 4010 | G210 |  | 55 |  | 2021-02-10 |  |  | 24252 | 0 | 0 | A 0.65 | A AC | A 0.65 | A 6.5 |  | A 6.5/MN | 84.00 kg |  | Not Received from R&D Order | [5 empty] | 248 mm |  |  |  |  | 0.7 mg/glv | 7.7 N |  | 43.3 MPa | 532 % |  | 4010 | HY2 | M17 | 3.4 g | 290.2 PC/KG | TBA1
Y000150098 | 000000000014010526 (G-D-NCCOGF-E035-VBU-240W-N-G-WU-MM) | 4010 | G210 |  | 55 |  | 2021-02-09 |  |  | 24361 | 0 | 0 | A 1.0 | A AC | A 0.65 | A 6.5 |  | A 6.5/MN | 84.00 kg |  | Not Received from R&D Order | [5 empty] | 246 mm |  |  |  |  | 0.7 mg/glv | 7.7 N |  | 43.3 MPa | 532 % |  | 4010 | HY2 | M17 | 3.4 g | 291.5 PC/KG | TBA1
Y000150099 | 000000000014010526 (G-D-NCCOGF-E035-VBU-240W-N-G-WU-MM) | 4010 | G210 |  | 55 |  | 2021-02-09 |  |  | 24361 | 0 | 0 | A 0.65 | A AC | A 0.65 | A 6.5 |  | A 6.5/MN | 84.00 kg |  | Not Received from R&D Order | [5 empty] | 246 mm |  |  |  |  | 0.7 mg/glv | 7.7 N |  | 43.3 MPa | 532 % |  | 4010 | HY2 | M17 | 3.4 g | 291.5 PC/KG | TBA1
Y000150101 | 000000000014010526 (G-D-NCCOGF-E035-VBU-240W-N-G-WU-MM) | 4010 | G210 |  | 55 |  | 2021-02-09 |  |  | 24411 | 0 | 0 | A 0.65 | A AC | A 0.65 | A 10 |  | A 10/MN | 84.00 kg |  | Not Received from R&D Order | LOT ตัวแทนกะ |  |  |  |  | 243 mm |  |  |  |  | 0.7 mg/glv | 7.7 N |  | 43.3 MPa | 532 % |  | 4010 | HY2 | M17 | 3.4 g | 292.1 PC/KG | TBA1
Y000150173 | 000000000014010526 (G-D-NCCOGF-E035-VBU-240W-N-G-WU-MM) | 4010 | G210 |  | 47 |  | 2021-02-09 |  |  | 23664 | 0 | 0 | A 0.65 | A AC | A 0.65 | A 6.5 |  | A 6.5/MN | 84.00 kg |  | Not Received from R&D Order | [5 empty] | 242 mm |  |  |  |  | 0.7 mg/glv | 7.7 N |  | 39.9 MPa | 504 % |  | 4010 | HY2 | M16 | 3.5 g | 283.2 PC/KG | TBA1
Y000150221 | 000000000014010526 (G-D-NCCOGF-E035-VBU-240W-N-G-WU-MM) | 4010 | G210 |  | 55 |  | 2021-02-09 |  |  | 24579 | 0 | 0 | A 0.65 | A AC | A 0.65 | A 10 |  | A 10/MN | 84.00 kg |  | Not Received from R&D Order | [5 empty] | 245 mm |  |  |  |  | 0.7 mg/glv | 7.4 N |  | 39.0 MPa | 548 % |  | 4010 | HY2 | M17 | 3.4 g | 294.1 PC/KG | TBA1
Y000150230 | 000000000014010526 (G-D-NCCOGF-E035-VBU-240W-N-G-WU-MM) | 4010 | G210 |  | 55 |  | 2021-02-09 |  |  | 24193 | 0 | 0 | A 0.65 | R RJ | A 0.65 | A 6.5 |  | R RJ/CR | 84.00 kg |  | Not Received from R&D Order | OS ,OE AQL 0.65 |  |  |  |  | 248 mm |  |  |  |  | 0.7 mg/glv | 7.7 N |  | 43.3 MPa | 532 % |  | 4010 | HY2 | M18 | 3.4 g | 293.5 PC/KG | TBA1
Y000150294 | 000000000014010526 (G-D-NCCOGF-E035-VBU-240W-N-G-WU-MM) | 4010 | G210 |  | 47 |  | 2021-02-09 |  |  | 23613 | 0 | 0 | A 1.5 | A AC | A 0.65 | A 10 |  | A 10/MN | 84.00 kg |  | Not Received from R&D Order | [5 empty] | 243 mm |  |  |  |  | 0.7 mg/glv | 7.8 N |  | 42.3 MPa | 519 % |  | 4010 | HY2 | M16 | 3.5 g | 285.1 PC/KG | TBA1
Y000150448 | 000000000014010526 (G-D-NCCOGF-E035-VBU-240W-N-G-WU-MM) | 4010 | G210 |  | 47 |  | 2021-02-08 |  |  | 23773 | 0 | 0 | A 0.65 | A AC | A 0.65 | A 10 |  | A 10/MN | 84.00 kg |  | Not Received from R&D Order | LOT ตัวแทนกะ |  |  |  |  | 244 mm |  |  |  |  | 0.7 mg/glv | 7.7 N |  | 39.9 MPa | 504 % |  | 4010 | HY2 | M16 | 3.5 g | 284.5 PC/KG | TBA1
Y000150528 | 000000000014010526 (G-D-NCCOGF-E035-VBU-240W-N-G-WU-MM) | 4010 | G210 |  | 47 |  | 2021-02-10 |  |  | 23613 | 0 | 0 | A 0.65 | A AC | A 0.65 | A 10 |  | A 10/MN | 84.00 kg |  | Not Received from R&D Order | [5 empty] | 245 mm |  |  |  |  | 0.7 mg/glv | 7.8 N |  | 42.3 MPa | 519 % |  | 4010 | HY2 | M16 | 3.5 g | 283.2 PC/KG | TBA1
Y000150616 | 000000000014010526 (G-D-NCCOGF-E035-VBU-240W-N-G-WU-MM) | 4010 | G210 |  | 47 |  | 2021-02-10 |  |  | 23664 | 0 | 0 | A 0.65 | A AC | A 0.65 | A 6.5 |  | A 6.5/MN | 84.00 kg |  | Not Received from R&D Order | LOT ตัวแทนกะ |  |  |  |  | 245 mm |  |  |  |  | 0.7 mg/glv | 7.8 N |  | 42.3 MPa | 519 % |  | 4010 | HY2 | M16 | 3.5 g | 283.2 PC/KG | TBA0
Y000150637 | 000000000014010526 (G-D-NCCOGF-E035-VBU-240W-N-G-WU-MM) | 4010 | G210 |  | 55 |  | 2021-02-09 |  |  | 23983 | 0 | 0 | A 1.0 | A AC | A 0.65 | A 10 |  | A 10/MN | 84.00 kg |  | Not Received from R&D Order | [5 empty] | 249 mm |  |  |  |  | 0.7 mg/glv | 7.4 N |  | 39.0 MPa | 548 % |  | 4010 | HY2 | M17 | 3.5 g | 287.0 PC/KG | TBA1
Y000187233 | 000000000014010526 (G-D-NCCOGF-E035-VBU-240W-N-G-WU-MM) | 4010 | G210 |  | 45 |  | 2021-03-01 |  |  | 23823 | 0 | 0 | A 0.65 | A AC | A 0.65 | A 6.5 |  | A 6.5/MN | 84.00 kg |  | Not Received from R&D Order | [5 empty] | 245 mm |  |  |  |  | 0.5 mg/glv | 7.9 N |  | 45.6 MPa | 524 % |  | 4010 | HY2 | M15 | 3.5 g | 288.9 PC/KG | TBA0
Y000187254 | 000000000014010526 (G-D-NCCOGF-E035-VBU-240W-N-G-WU-MM) | 4010 | G210 |  | 52 |  | 2021-02-28 |  |  | 23773 | 0 | 0 | A 0.65 | A AC | A 0.65 | A 10 |  | A 10/MN | 84.00 kg |  | Not Received from R&D Order | [5 empty] | 245 mm |  |  |  |  | 0.5 mg/glv | 7.5 N |  | 39.3 MPa | 538 % |  | 4010 | HY2 | M20 | 3.5 g | 284.5 PC/KG | TBA2
Y000187257 | 000000000014010526 (G-D-NCCOGF-E035-VBU-240W-N-G-WU-MM) | 4010 | G210 |  | 52 |  | 2021-02-28 |  |  | 23773 | 0 | 0 | A 0.65 | A AC | A 0.65 | A >10 |  | A >10/MN | 84.00 kg |  | Not Received from R&D Order | [5 empty] | 245 mm |  |  |  |  | 0.5 mg/glv | 7.5 N |  | 39.3 MPa | 538 % |  | 4010 | HY2 | M20 | 3.5 g | 284.5 PC/KG | TBA0
Y000187364 | 000000000014010526 (G-D-NCCOGF-E035-VBU-240W-N-G-WU-MM) | 4010 | G210 |  | 52 |  | 2021-02-28 |  |  | 23714 | 0 | 0 | A 0.65 | A AC | A 0.65 | A 10 |  | A 10/MN | 84.00 kg |  | Not Received from R&D Order | LOT ตัวแทนกะ |  |  |  |  | 244 mm |  |  |  |  | 0.5 mg/glv | 7.5 N |  | 39.3 MPa | 538 % |  | 4010 | HY2 | M20 | 3.5 g | 283.8 PC/KG | TBA2
Y000187413 | 000000000014010526 (G-D-NCCOGF-E035-VBU-240W-N-G-WU-MM) | 4010 | G210 |  | 52 |  | 2021-03-01 |  |  | 23664 | 0 | 0 | A 0.65 | A AC | A 0.65 | A 10 |  | A 10/MN | 84.00 kg |  | Not Received from R&D Order | [5 empty] | 245 mm |  |  |  |  | 0.5 mg/glv | 7.5 N |  | 39.3 MPa | 538 % |  | 4010 | HY2 | M20 | 3.6 g | 280.8 PC/KG | TBA2
Y000187438 | 000000000014010526 (G-D-NCCOGF-E035-VBU-240W-N-G-WU-MM) | 4010 | G210 |  | 45 |  | 2021-03-02 |  |  | 24529 | 0 | 0 | A 0.65 | A AC | A 0.65 | A 6.5 |  | A 6.5/MN | 84.00 kg |  | Not Received from R&D Order | [5 empty] | 244 mm |  |  |  |  | 0.5 mg/glv | 7.9 N |  | 45.6 MPa | 524 % |  | 4010 | HY2 | M20 | 3.4 g | 293.5 PC/KG | TBA2
Y000187938 | 000000000014010526 (G-D-NCCOGF-E035-VBU-240W-N-G-WU-MM) | 4010 | G210 |  | 45 |  | 2021-02-28 |  |  | 24411 | 0 | 0 | A 0.65 | A AC | A 0.65 | A 6.5 |  | A 6.5/MN | 84.00 kg |  | Not Received from R&D Order | LOT ตัวแทนกะ |  |  |  |  | 245 mm |  |  |  |  | 0.5 mg/glv | 7.9 N |  | 45.6 MPa | 524 % |  | 4010 | HY2 | M20 | 3.4 g | 292.1 PC/KG | TBA0
Y000187944 | 000000000014010526 (G-D-NCCOGF-E035-VBU-240W-N-G-WU-MM) | 4010 | G210 |  | 45 |  | 2021-02-28 |  |  | 24143 | 0 | 0 | A 0.65 | A AC | A 0.65 | A 6.5 |  | A 6.5/MN | 84.00 kg |  | Not Received from R&D Order | [5 empty] | 245 mm |  |  |  |  | 0.5 mg/glv | 7.9 N |  | 45.6 MPa | 524 % |  | 4010 | HY2 | M20 | 3.5 g | 288.2 PC/KG | TBA2
Y000187946 | 000000000014010526 (G-D-NCCOGF-E035-VBU-240W-N-G-WU-MM) | 4010 | G210 |  | 45 |  | 2021-02-28 |  |  | 24143 | 0 | 0 | A 0.65 | A AC | A 0.65 | A 10 |  | A 10/MN | 84.00 kg |  | Not Received from R&D Order | [5 empty] | 245 mm |  |  |  |  | 0.5 mg/glv | 7.9 N |  | 45.6 MPa | 524 % |  | 4010 | HY2 | M22 | 3.5 g | 288.2 PC/KG | TBA2
Y000187947 | 000000000014010526 (G-D-NCCOGF-E035-VBU-240W-N-G-WU-MM) | 4010 | G210 |  | 45 |  | 2021-02-28 |  |  | 24143 | 0 | 0 | A 0.65 | A AC | A 0.65 | A 10 |  | A 10/MN | 84.00 kg |  | Not Received from R&D Order | [5 empty] | 245 mm |  |  |  |  | 0.5 mg/glv | 7.9 N |  | 45.6 MPa | 524 % |  | 4010 | HY2 | M22 | 3.5 g | 288.9 PC/KG | TBA2
Y000188068 | 000000000014010526 (G-D-NCCOGF-E035-VBU-240W-N-G-WU-MM) | 4010 | G210 |  | 52 |  | 2021-02-27 |  |  | 23664 | 0 | 0 | A 0.65 | A AC | A 0.65 | A 6.5 |  | A 6.5/MN | 84.00 kg |  | Not Received from R&D Order | [5 empty] | 243 mm |  |  |  |  | 0.5 mg/glv | 8.1 N |  | 41.8 MPa | 562 % |  | 4010 | HY2 | M20 | 3.5 g | 283.2 PC/KG | TBA2
Y000188292 | 000000000014010526 (G-D-NCCOGF-E035-VBU-240W-N-G-WU-MM) | 4010 | G210 |  | 45 |  | 2021-02-26 |  |  | 23874 | 0 | 0 | A 0.65 | A AC | A 0.65 | A 6.5 |  | A 6.5/MN | 84.00 kg |  | Not Received from R&D Order | [10 empty] | 0.5 mg/glv | [5 empty] | 4010 | HY2 | M20 |  | 285.7 PC/KG | TBA2
Y000188311 | 000000000014010526 (G-D-NCCOGF-E035-VBU-240W-N-G-WU-MM) | 4010 | G210 |  | 45 |  | 2021-02-26 |  |  | 23924 | 0 | 0 | A 0.65 | A AC | A 0.65 | A 10 |  | A 10/MN | 84.00 kg |  | Not Received from R&D Order | [5 empty] | 248 mm |  |  |  |  | 0.5 mg/glv | 6.9 N |  | 37.8 MPa | 581 % |  | 4010 | HY2 | M20 | 3.5 g | 286.3 PC/KG | TBA0
013648821 | 000000000014010528 (G-D-NCCTPF-E035-VBU-240W-P-G-AL-MM) | 4010 | G111 |  | 78 | 2020-07-05 | 2020-07-05 |  | 2021-01-01 | 19660 | 0 | 0 | A 0.65 | A AC | A 0.65 | A >10 |  | A >10/MN | 68.50 kg | 013000255 |  | AQL1.5MO GPส่งATแก้ไขชื้นเปียก | 26/78MM/TB2/CANO36059 L | [14 empty] | 4010 | HY3/1 | 34 |  | 287.0 PC/KG
013644923 | 000000000014010532 (G-D-NCCASF-L030-DBU-240W-N-G-WU-MM) | 4010 | G111 |  | 76 | 2020-09-02 | 2020-09-02 |  | 2021-03-01 | 16500 | 0 | 0 | A 10 | A AC | A 0.65 | A 10 |  | A 10/BR | 49.40 kg | 013439689 |  | ปนSIZE21/76MM | [15 empty] | 4010 | HY3/1 | 33 |  | 334.0 PC/KG
Y000049509 | 000000000014010532 (G-D-NCCASF-L030-DBU-240W-N-G-WU-MM) | 4010 | G111 |  | 77 |  | 2021-01-06 |  |  | 14838 | 0 | 0 | A 0.65 | R RJ | A 0.65 | A 0.65 |  | R RJ/CR | 45.00 kg |  | Not Received from R&D Order | [5 empty] | 244 mm | [7 empty] | 26.1 MPa | 502 % |  | 4010 | HY3/1 | M35 | 3.0 g | 332.5 PC/KG | TEA3 | HB077001
Y000049675 | 000000000014010532 (G-D-NCCASF-L030-DBU-240W-N-G-WU-MM) | 4010 | G111 |  | 67 |  | 2021-01-06 |  |  | 16630 | 0 | 0 | A 0.65 | R RJ | A 0.65 | A 0.65 |  | R RJ/CR | 50.00 kg |  | Not Received from R&D Order | LOTตัวแทนดึงขอบ |  |  |  |  | 243 mm | [7 empty] | 25.0 MPa | 502 % |  | 4010 | HY3/1 | M34 | 3.0 g | 335.1 PC/KG | TEA3 | HB067001
Y000062726 | 000000000014010532 (G-D-NCCASF-L030-DBU-240W-N-G-WU-MM) | 4010 | G111 |  | 77 |  | 2021-02-26 |  |  | 15000 | 0 | 0 | A 0.65 | A AC | A 0.65 | A >10 |  | A >10/MN | 45.61 kg | Y000106362 | Not Received from R&D Order | [16 empty] | 4010 | HY1 | M35 |  | 331.6 PC/KG | TEA2 | เท1150001792ไม่PACKใหม่
Y000074436 | 000000000014010532 (G-D-NCCASF-L030-DBU-240W-N-G-WU-MM) | 4010 | G111 |  | 77 |  | 2021-01-18 |  |  | 16890 | 0 | 0 | A 0.65 | R RJ | A 0.65 | A 0.65 |  | R RJ/CR | 50.00 kg |  | Not Received from R&D Order | SO/EO |  |  |  |  | 245 mm |  |  |  |  | 0.3 mg/glv |  |  | 28.6 MPa | 513 % |  | 4010 | HY3/1 | M34 | 2.9 g | 340.3 PC/KG | TEA3 | HB077001
Y000140984 | 000000000014010532 (G-D-NCCASF-L030-DBU-240W-N-G-WU-MM) | 4010 | G111 |  | 67 |  | 2021-02-13 |  |  | 15315 | 0 | 0 | A 10 | R RJ | A 0.65 | A 0.65 |  | R RJ/CR | 50.00 kg |  | Not Received from R&D Order | ห้ามเข้าUS/VT |  |  |  |  | 246 mm |  |  |  |  | 0.2 mg/glv |  |  | 31.1 MPa | 502 % |  | 4010 | HY3/1 | M35 | 3.2 g | 308.8 PC/KG | TEA3 | CK ระบุ "VT"
Y000140986 | 000000000014010532 (G-D-NCCASF-L030-DBU-240W-N-G-WU-MM) | 4010 | G111 |  | 67 |  | 2021-02-13 |  |  | 15315 | 0 | 0 | A 10 | R RJ | A 0.65 | A 0.65 |  | R RJ/CR | 50.00 kg |  | Not Received from R&D Order | ห้ามเข้าUS/VT | ไม่เจอฝืดบริเวณCUFF |  |  |  | 246 mm |  |  |  |  | 0.2 mg/glv |  |  | 31.1 MPa | 502 % |  | 4010 | HY3/1 | M35 | 3.2 g | 308.8 PC/KG | TEA3 | CK ระบุ "VT"
Y000140989 | 000000000014010532 (G-D-NCCASF-L030-DBU-240W-N-G-WU-MM) | 4010 | G111 |  | 67 |  | 2021-02-13 |  |  | 15315 | 0 | 0 | A 10 | R RJ | A 0.65 | A 0.65 |  | R RJ/CR | 50.00 kg |  | Not Received from R&D Order | ห้ามเข้าUS/VT |  |  |  |  | 246 mm |  |  |  |  | 0.2 mg/glv |  |  | 31.1 MPa | 502 % |  | 4010 | HY3/1 | M35 | 3.2 g | 308.8 PC/KG | TEA3 | CK ระบุ "VT"
Y000044581 | 000000000014010532 (G-D-NCCASF-L030-DBU-240W-N-G-WU-MM) | 4010 | G210 |  | 77 |  | 2021-02-03 |  |  | 15072 | 0 | 0 | A 0.65 | A AC | A 0.65 | A 10 |  | A 10/MN | 45.00 kg |  | Not Received from R&D Order | [5 empty] | 245 mm |  |  |  |  | 0.7 mg/glv |  |  | 29.0 MPa | 523 % |  | 4010 | HY3/1 | M34 | 3.0 g | 337.7 PC/KG | TEA3
Y000044629 | 000000000014010532 (G-D-NCCASF-L030-DBU-240W-N-G-WU-MM) | 4010 | G210 |  | 77 |  | 2021-02-03 |  |  | 15229 | 0 | 0 | A 0.65 | A AC | A 0.65 | A 10 |  | A 10/MN | 45.00 kg |  | Not Received from R&D Order | [5 empty] | 246 mm |  |  |  |  | 0.7 mg/glv |  |  | 29.0 MPa | 523 % |  | 4010 | HY3/1 | M34 | 2.9 g | 341.2 PC/KG | TEA3
Y000062683 | 000000000014010532 (G-D-NCCASF-L030-DBU-240W-N-G-WU-MM) | 4010 | G210 |  | 77 |  | 2021-02-25 |  |  | 16000 | 0 | 0 | A 0.65 | A AC | A 0.65 | A 10 |  | A 10/MN | 49.86 kg | Y000104593 | Not Received from R&D Order | LOT ตัวแทนดึงขอบ |  |  |  |  | 248 mm |  |  |  |  | 0.2 mg/glv |  |  | 29.2 MPa | 518 % |  | 4010 | HY1 | M34 | 3.1 g | 323.4 PC/KG | TEA3 | เท1150001792ไม่PACKใหม่
Y000062700 | 000000000014010532 (G-D-NCCASF-L030-DBU-240W-N-G-WU-MM) | 4010 | G210 |  | 77 |  | 2021-02-25 |  |  | 16000 | 0 | 0 | A 0.65 | A AC | A 0.65 | A 10 |  | A 10/MN | 49.86 kg | Y000104598 | Not Received from R&D Order | LOT ตัวแทนดึงขอบ |  |  |  |  | 248 mm |  |  |  |  | 0.2 mg/glv |  |  | 29.2 MPa | 518 % |  | 4010 | HY1 | M34 | 3.1 g | 323.4 PC/KG | TEA3 | เท1150001792ไม่PACKใหม่
Y000074862 | 000000000014010532 (G-D-NCCASF-L030-DBU-240W-N-G-WU-MM) | 4010 | G210 |  |  |  | 2021-01-21 |  |  | 15982 | 0 | 0 | A 0.65 | A AC | A 0.65 | A >10 |  | A 10/MN | 48.00 kg |  | Not Received from R&D Order | GP | [15 empty] | 4010 | HY1 |  |  | 334.0 PC/KG |  | HRPF3042
Y000100989 | 000000000014010532 (G-D-NCCASF-L030-DBU-240W-N-G-WU-MM) | 4010 | G210 |  | 77 |  | 2021-02-03 |  |  | 14761 | 0 | 0 | A 0.65 | A AC | A 0.65 | A 10 |  | A 10/MN | 45.00 kg |  | Not Received from R&D Order | [5 empty] | 244 mm |  |  |  |  | 0.7 mg/glv |  |  | 24.7 MPa | 545 % |  | 4010 | HY3/1 | M34 | 3.0 g | 330.8 PC/KG | TEA3
Y000100997 | 000000000014010532 (G-D-NCCASF-L030-DBU-240W-N-G-WU-MM) | 4010 | G210 |  | 77 |  | 2021-02-03 |  |  | 14761 | 0 | 0 | A 0.65 | A AC | A 0.65 | A 10 |  | A 10/MN | 45.00 kg |  | Not Received from R&D Order | [5 empty] | 244 mm |  |  |  |  | 0.7 mg/glv |  |  | 24.7 MPa | 545 % |  | 4010 | HY3/1 | M34 | 3.0 g | 330.8 PC/KG | TEA3
Y000101386 | 000000000014010532 (G-D-NCCASF-L030-DBU-240W-N-G-WU-MM) | 4010 | G210 |  | 77 |  | 2021-02-02 |  |  | 15031 | 0 | 0 | A 0.65 | A AC | A 0.65 | A 10 |  | A 10/MN | 45.00 kg |  | Not Received from R&D Order | [5 empty] | 247 mm |  |  |  |  | 0.3 mg/glv |  |  | 29.0 MPa | 523 % |  | 4010 | HY3/1 | M34 | 3.0 g | 336.8 PC/KG | TEA3
Y000103929 | 000000000014010532 (G-D-NCCASF-L030-DBU-240W-N-G-WU-MM) | 4010 | G210 |  | 77 |  | 2021-01-26 |  |  | 16540 | 0 | 0 | A 0.65 | A AC | A 0.65 | A 6.5 |  | A 6.5/MN | 50.00 kg |  | Not Received from R&D Order | [5 empty] | 245 mm |  |  |  |  | 0.3 mg/glv |  |  | 30.0 MPa | 514 % |  | 4010 | HY3/1 | M34 | 3.0 g | 333.3 PC/KG | TEA3 | HB077001
Y000103932 | 000000000014010532 (G-D-NCCASF-L030-DBU-240W-N-G-WU-MM) | 4010 | G210 |  | 77 |  | 2021-01-26 |  |  | 16760 | 0 | 0 | A 0.65 | A AC | A 0.65 | A 10 |  | A 10/MN | 50.00 kg |  | Not Received from R&D Order | [5 empty] | 244 mm |  |  |  |  | 0.3 mg/glv |  |  | 30.0 MPa | 514 % |  | 4010 | HY3/1 | M34 | 3.0 g | 337.7 PC/KG | TEA3 | HB077001
Y000105062 | 000000000014010532 (G-D-NCCASF-L030-DBU-240W-N-G-WU-MM) | 4010 | G210 |  | 77 |  | 2021-01-29 |  |  | 16084 | 0 | 0 | A 0.65 | A AC | A 0.65 | A >10 |  | A >10/MN | 49.00 kg | Y000044071 | Not Received from R&D Order | อบใหม่1สุ่มผ่าน | [15 empty] | 4010 | HY1 |  |  | 330.8 PC/KG |  | HRPF3041
Y000105063 | 000000000014010532 (G-D-NCCASF-L030-DBU-240W-N-G-WU-MM) | 4010 | G210 |  | 77 |  | 2021-02-06 |  |  | 15998 | 0 | 0 | A 0.65 | A AC | A 0.65 | A 6.5 |  | A 6.5/MN | 48.00 kg | Y000102416 | Not Received from R&D Order | สุ่มผ่าน |  |  |  |  | 245 mm |  |  |  |  | 0.3 mg/glv |  |  | 32.5 MPa | 512 % |  | 4010 | HY1 |  | 3.0 g | 335.9 PC/KG |  | ชื้นเปียก
Y000105065 | 000000000014010532 (G-D-NCCASF-L030-DBU-240W-N-G-WU-MM) | 4010 | G210 |  | 77 |  | 2021-02-07 |  |  | 16209 | 0 | 0 | A 0.65 | A AC | A 0.65 | A 6.5 |  | A 6.5/MN | 48.00 kg | Y000102542 | Not Received from R&D Order | [5 empty] | 244 mm |  |  |  |  | 0.3 mg/glv |  |  | 32.5 MPa | 512 % |  | 4010 | HY1 |  | 2.9 g | 340.3 PC/KG |  | ชื้นเปียก
Y000105068 | 000000000014010532 (G-D-NCCASF-L030-DBU-240W-N-G-WU-MM) | 4010 | G210 |  | 77 |  | 2021-02-06 |  |  | 14469 | 0 | 0 | A 0.65 | A AC | A 0.65 | A 6.5 |  | A 6.5/MN | 43.00 kg | Y000101646 | Not Received from R&D Order | [5 empty] | 243 mm |  |  |  |  | 0.3 mg/glv |  |  | 33.4 MPa | 545 % |  | 4010 | HY1 |  | 2.9 g | 339.4 PC/KG |  | ชื้นเปียก
Y000105256 | 000000000014010532 (G-D-NCCASF-L030-DBU-240W-N-G-WU-MM) | 4010 | G210 |  | 77 |  | 2021-01-23 |  |  | 16760 | 0 | 0 | A 0.65 | A AC | A 0.65 | A 6.5 |  | A 6.5/MN | 50.00 kg |  | Not Received from R&D Order | LOTตัวแทนดึงขอบ |  |  |  |  | 244 mm |  |  |  |  | 0.2 mg/glv |  |  | 29.2 MPa | 518 % |  | 4010 | HY3/1 | M34 | 3.0 g | 337.7 PC/KG | TEA3 | HB077001
Y000106336 | 000000000014010532 (G-D-NCCASF-L030-DBU-240W-N-G-WU-MM) | 4010 | G210 |  | 77 |  | 2021-01-29 |  |  | 16506 | 0 | 0 | A 0.65 | A AC | A 0.65 | A 1.5 |  | A 0.65/BR | 49.00 kg | Y000106412 | Not Received from R&D Order | อบใหม่1สุ่มผ่าน | [15 empty] | 4010 | HY1 |  |  | 339.4 PC/KG |  | HRPF3041
Y000106337 | 000000000014010532 (G-D-NCCASF-L030-DBU-240W-N-G-WU-MM) | 4010 | G210 |  | 77 |  | 2021-02-07 |  |  | 15334 | 0 | 0 | A 0.65 | A AC | A 0.65 | A 6.5 |  | A 6.5/MN | 47.80 kg | Y000104752 | Not Received from R&D Order | [5 empty] | 248 mm |  |  |  |  | 0.2 mg/glv |  |  | 29.2 MPa | 518 % |  | 4010 | HY1 |  | 3.1 g | 323.4 PC/KG |  | ชื้นเปียก
Y000139006 | 000000000014010532 (G-D-NCCASF-L030-DBU-240W-N-G-WU-MM) | 4010 | G210 |  | 67 |  | 2021-02-24 |  |  | 15689 | 0 | 0 | A 0.65 | A AC | A 0.65 | A 10 |  | A 10/MN | 48.90 kg | Y000139625 | Not Received from R&D Order | สุ่มผ่าน/VT | อบใหม่1 | [14 empty] | 4010 | HY1 |  |  | 323.4 PC/KG |  | คราบสารเคมี
Y000139011 | 000000000014010532 (G-D-NCCASF-L030-DBU-240W-N-G-WU-MM) | 4010 | G210 |  | 67 |  | 2021-02-22 |  |  | 16251 | 0 | 0 | A 0.65 | A AC | A >10 | A 0.65 |  | A >10/MJ | 49.00 kg | Y000139501 | Not Received from R&D Order | สุ่มผ่าน/VT |  |  |  |  | 245 mm |  |  |  |  | 0.4 mg/glv |  |  | 28.7 MPa | 509 % |  | 4010 | HY1 |  | 3.0 g | 334.2 PC/KG |  | คราบสารเคมี
Y000139042 | 000000000014010532 (G-D-NCCASF-L030-DBU-240W-N-G-WU-MM) | 4010 | G210 |  | 77 |  | 2021-02-19 |  |  | 14232 | 0 | 0 | A 1.5 | A AC | A 0.65 | A >10 |  | A 1.5/BR | 43.40 kg | Y000142758 | Not Received from R&D Order | อบใหม่1 สุ่มผ่าน/VT |  |  |  |  | 245 mm |  |  |  |  | 0.3 mg/glv |  |  | 29.3 MPa | 503 % |  | 4010 | HY1 |  | 3.0 g | 334.2 PC/KG |  | ชื้นเปียก
Y000139561 | 000000000014010532 (G-D-NCCASF-L030-DBU-240W-N-G-WU-MM) | 4010 | G210 |  | 77 |  | 2021-02-28 |  |  | 14991 | 0 | 0 | A 0.65 | A AC | A 0.65 | A >10 |  | A >10/MN | 45.00 kg |  | Not Received from R&D Order | LOTตัวแทนดึงขอบ |  |  |  |  | 246 mm |  |  |  |  | 0.4 mg/glv |  |  | 24.8 MPa | 531 % |  | 4010 | HY3/1 | M34 | 3.0 g | 335.1 PC/KG | TEA3
Y000139580 | 000000000014010532 (G-D-NCCASF-L030-DBU-240W-N-G-WU-MM) | 4010 | G210 |  | 77 |  | 2021-02-27 |  |  | 15072 | 0 | 0 | A 0.65 | A AC | A 0.65 | A 10 |  | A 10/MN | 45.00 kg |  | Not Received from R&D Order | [5 empty] | 245 mm |  |  |  |  | 0.4 mg/glv |  |  | 28.2 MPa | 517 % |  | 4010 | HY3/1 | M33 | 3.0 g | 337.7 PC/KG | TEA3
Y000139653 | 000000000014010532 (G-D-NCCASF-L030-DBU-240W-N-G-WU-MM) | 4010 | G210 |  | 67 |  | 2021-02-15 |  |  | 16045 | 0 | 0 | A 0.65 | A AC | A 0.65 | A 10 |  | A 0.65/BR | 50.00 kg |  | Not Received from R&D Order | VT |  |  |  |  | 244 mm |  |  |  |  | 0.4 mg/glv |  |  | 28.7 MPa | 509 % |  | 4010 | HY3/1 | M33 | 3.1 g | 323.4 PC/KG | TEA2 | CK ระบุ "VT"
Y000139983 | 000000000014010532 (G-D-NCCASF-L030-DBU-240W-N-G-WU-MM) | 4010 | G210 |  | 77 |  | 2021-02-14 |  |  | 14991 | 0 | 0 | A 1.0 | A AC | A 0.65 | A 10 |  | A 1.0/BR | 45.00 kg |  | Not Received from R&D Order | VT |  |  |  |  | 244 mm |  |  |  |  | 0.6 mg/glv |  |  | 26.8 MPa | 521 % |  | 4010 | HY3/1 | M35 | 3.0 g | 334.2 PC/KG | TEA3
Y000141636 | 000000000014010532 (G-D-NCCASF-L030-DBU-240W-N-G-WU-MM) | 4010 | G210 |  | 77 |  | 2021-02-24 |  |  | 14655 | 0 | 0 | A 0.65 | A AC | A 0.65 | A 10 |  | A 10/MN | 44.00 kg | Y000140008 | Not Received from R&D Order | อบใหม่1 สุ่มผ่าน/VT |  |  |  |  | 245 mm |  |  |  |  | 0.4 mg/glv |  |  | 38.6 MPa | 537 % |  | 4010 | HY1 |  | 2.9 g | 339.4 PC/KG |  | คราบสารเคมี
Y000141679 | 000000000014010532 (G-D-NCCASF-L030-DBU-240W-N-G-WU-MM) | 4010 | G210 |  | 77 |  | 2021-02-15 |  |  | 14298 | 0 | 0 | A 0.65 | A AC | A 4.0 | A 0.65 |  | A 0.65/BR | 43.60 kg | Y000142650 | Not Received from R&D Order | สุ่มผ่าน/VT |  |  |  |  | 245 mm |  |  |  |  | 0.3 mg/glv |  |  | 29.3 MPa | 503 % |  | 4010 | HY1 |  | 3.0 g | 335.9 PC/KG |  | คราบสารเคมี
Y000141694 | 000000000014010532 (G-D-NCCASF-L030-DBU-240W-N-G-WU-MM) | 4010 | G210 |  | 77 |  | 2021-02-26 |  |  | 14874 | 0 | 0 | A 0.65 | A AC | A 0.65 | A 10 |  | A 10/MN | 45.00 kg |  | Not Received from R&D Order | LOTตัวแทนดึงขอบ |  |  |  |  | 245 mm |  |  |  |  | 0.3 mg/glv |  |  | 28.1 MPa | 522 % |  | 4010 | HY3/1 | M33 | 3.0 g | 333.3 PC/KG | TEA2
Y000141710 | 000000000014010532 (G-D-NCCASF-L030-DBU-240W-N-G-WU-MM) | 4010 | G210 |  | 77 |  | 2021-02-24 |  |  | 14838 | 0 | 0 | A 0.65 | A AC | A 0.65 | A 10 |  | A 10/MN | 45.00 kg |  | Not Received from R&D Order | [5 empty] | 245 mm |  |  |  |  | 0.3 mg/glv |  |  | 28.1 MPa | 522 % |  | 4010 | HY3/1 | M33 | 3.0 g | 332.5 PC/KG | TEA2
Y000143112 | 000000000014010532 (G-D-NCCASF-L030-DBU-240W-N-G-WU-MM) | 4010 | G210 |  | 77 |  | 2021-02-07 |  |  | 14874 | 0 | 0 | A 0.65 | A AC | A 0.65 | A 10 |  | A 0.65/BR | 45.00 kg |  | Not Received from R&D Order | LOTตัวแทนดึงขอบ/VT |  |  |  |  | 244 mm |  |  |  |  | 0.3 mg/glv |  |  | 29.3 MPa | 503 % |  | 4010 | HY3/1 | M35 | 3.0 g | 333.3 PC/KG | TEA3
Y000143115 | 000000000014010532 (G-D-NCCASF-L030-DBU-240W-N-G-WU-MM) | 4010 | G210 |  | 77 |  | 2021-02-07 |  |  | 14874 | 0 | 0 | A 0.65 | A AC | A 0.65 | A 10 |  | A 10/MN | 45.00 kg |  | Not Received from R&D Order | VT |  |  |  |  | 244 mm |  |  |  |  | 0.3 mg/glv |  |  | 29.3 MPa | 503 % |  | 4010 | HY3/1 | M35 | 3.0 g | 333.3 PC/KG | TEA3
Y000143134 | 000000000014010532 (G-D-NCCASF-L030-DBU-240W-N-G-WU-MM) | 4010 | G210 |  | 77 |  | 2021-02-07 |  |  | 14914 | 0 | 0 | A 0.65 | A AC | A 0.65 | A 6.5 |  | A 6.5/MN | 45.00 kg |  | Not Received from R&D Order | [5 empty] | 243 mm |  |  |  |  | 0.3 mg/glv |  |  | 26.6 MPa | 525 % |  | 4010 | HY3/1 | M35 | 3.0 g | 334.2 PC/KG | TEA3
Y000143737 | 000000000014010532 (G-D-NCCASF-L030-DBU-240W-N-G-WU-MM) | 4010 | G210 |  | 77 |  | 2021-02-06 |  |  | 16316 | 0 | 0 | A 0.65 | A AC | A 0.65 | A 6.5 |  | A 6.5/MN | 49.70 kg | Y000104597 | Not Received from R&D Order | สุ่มผ่าน |  |  |  |  | 245 mm |  |  |  |  | 0.2 mg/glv |  |  | 29.2 MPa | 518 % |  | 4010 | HY1 |  | 3.0 g | 330.8 PC/KG |  | คราบสารเคมี
Y000159914 | 000000000014010532 (G-D-NCCASF-L030-DBU-240W-N-G-WU-MM) | 4010 | G210 |  | 67 |  | 2021-02-28 |  |  | 16500 | 0 | 0 | A 0.65 | A AC | A 0.65 | A >10 |  | A >10/MN | 50.00 kg |  | Not Received from R&D Order | [5 empty] | 245 mm |  |  |  |  | 0.4 mg/glv |  |  | 36.8 MPa | 560 % |  | 4010 | HY3/1 | M33 | 3.0 g | 332.5 PC/KG | TEA3
Y000159938 | 000000000014010532 (G-D-NCCASF-L030-DBU-240W-N-G-WU-MM) | 4010 | G210 |  | 77 |  | 2021-02-28 |  |  | 14991 | 0 | 0 | A 0.65 | A AC | A 0.65 | A 10 |  | A 10/MN | 45.00 kg |  | Not Received from R&D Order | LOTตัวแทนดึงขอบ |  |  |  |  | 249 mm |  |  |  |  | 0.4 mg/glv |  |  | 24.8 MPa | 531 % |  | 4010 | HY3/1 | M34 | 3.0 g | 335.9 PC/KG | TEA3
Y000159990 | 000000000014010532 (G-D-NCCASF-L030-DBU-240W-N-G-WU-MM) | 4010 | G210 |  | 67 |  | 2021-02-28 |  |  | 16415 | 0 | 0 | A 0.65 | A AC | A 0.65 | A 10 |  | A 10/MN | 50.00 kg |  | Not Received from R&D Order | [5 empty] | 243 mm |  |  |  |  | 0.4 mg/glv |  |  | 36.8 MPa | 560 % |  | 4010 | HY3/1 | M33 | 3.0 g | 330.8 PC/KG | TEA2
Y000159997 | 000000000014010532 (G-D-NCCASF-L030-DBU-240W-N-G-WU-MM) | 4010 | G210 |  | 67 |  | 2021-02-28 |  |  | 16670 | 0 | 0 | A 0.65 | A AC | A 0.65 | A >10 |  | A >10/MN | 50.00 kg |  | Not Received from R&D Order | [5 empty] | 244 mm |  |  |  |  | 0.4 mg/glv |  |  | 36.8 MPa | 560 % |  | 4010 | HY3/1 | M33 | 3.0 g | 335.9 PC/KG | TEA2
Y000160101 | 000000000014010532 (G-D-NCCASF-L030-DBU-240W-N-G-WU-MM) | 4010 | G210 |  | 67 |  | 2021-02-27 |  |  | 16630 | 0 | 0 | A 0.65 | A AC | A 0.65 | A >10 |  | A >10/MN | 50.00 kg |  | Not Received from R&D Order | [5 empty] | 244 mm |  |  |  |  | 0.4 mg/glv |  |  | 24.8 MPa | 531 % |  | 4010 | HY3/1 | M35 | 3.0 g | 335.1 PC/KG | TEA3
Y000160202 | 000000000014010532 (G-D-NCCASF-L030-DBU-240W-N-G-WU-MM) | 4010 | G210 |  | 67 |  | 2021-02-27 |  |  | 16630 | 0 | 0 | A 0.65 | A AC | A 0.65 | A >10 |  | A >10/MN | 50.00 kg |  | Not Received from R&D Order | [5 empty] | 244 mm |  |  |  |  | 0.4 mg/glv |  |  | 24.8 MPa | 531 % |  | 4010 | HY3/1 | M35 | 3.0 g | 335.1 PC/KG | TEA3
Y000160500 | 000000000014010532 (G-D-NCCASF-L030-DBU-240W-N-G-WU-MM) | 4010 | G210 |  | 77 |  | 2021-02-27 |  |  | 14838 | 0 | 0 | A 0.65 | A AC | A 0.65 | A 0.65 |  | A 0.65/BR | 45.00 kg |  | Not Received from R&D Order | [5 empty] | 245 mm |  |  |  |  | 0.4 mg/glv |  |  | 28.2 MPa | 517 % |  | 4010 | HY3/1 | M33 | 3.0 g | 332.5 PC/KG | TEA2
Y000160521 | 000000000014010532 (G-D-NCCASF-L030-DBU-240W-N-G-WU-MM) | 4010 | G210 |  | 77 |  | 2021-02-27 |  |  | 14838 | 0 | 0 | A 0.65 | A AC | A 0.65 | A 10 |  | A 10/MN | 45.00 kg |  | Not Received from R&D Order | [5 empty] | 245 mm |  |  |  |  | 0.4 mg/glv |  |  | 28.2 MPa | 517 % |  | 4010 | HY3/1 | M33 | 3.0 g | 332.5 PC/KG | TEA2
Y000160552 | 000000000014010532 (G-D-NCCASF-L030-DBU-240W-N-G-WU-MM) | 4010 | G210 |  | 67 |  | 2021-02-27 |  |  | 16290 | 0 | 0 | A 1.0 | A AC | A 0.65 | A >10 |  | A >10/MN | 50.00 kg |  | Not Received from R&D Order | [5 empty] | 242 mm |  |  |  |  | 0.4 mg/glv |  |  | 26.3 MPa | 527 % |  | 4010 | HY3/1 | M35 | 3.0 g | 328.3 PC/KG | TEA3
Y000160597 | 000000000014010532 (G-D-NCCASF-L030-DBU-240W-N-G-WU-MM) | 4010 | G210 |  | 67 |  | 2021-02-28 |  |  | 16415 | 0 | 0 | A 0.65 | A AC | A 0.65 | A >10 |  | A >10/MN | 50.00 kg |  | Not Received from R&D Order | [5 empty] | 243 mm |  |  |  |  | 0.4 mg/glv |  |  | 36.8 MPa | 560 % |  | 4010 | HY3/1 | M33 | 3.0 g | 330.8 PC/KG | TEA2
Y000160648 | 000000000014010532 (G-D-NCCASF-L030-DBU-240W-N-G-WU-MM) | 4010 | G210 |  | 67 |  | 2021-02-27 |  |  | 16165 | 0 | 0 | A 0.65 | A AC | A 0.65 | A 6.5 |  | A 6.5/MN | 50.00 kg |  | Not Received from R&D Order | [5 empty] | 243 mm |  |  |  |  | 0.4 mg/glv |  |  | 26.3 MPa | 527 % |  | 4010 | HY3/1 | M35 | 3.1 g | 325.8 PC/KG | TEA3
Y000160691 | 000000000014010532 (G-D-NCCASF-L030-DBU-240W-N-G-WU-MM) | 4010 | G210 |  | 67 |  | 2021-02-27 |  |  | 16165 | 0 | 0 | A 0.65 | A AC | A 0.65 | A 10 |  | A 10/MN | 50.00 kg |  | Not Received from R&D Order | LOTตัวแทนดึงขอบ |  |  |  |  | 243 mm |  |  |  |  | 0.4 mg/glv |  |  | 26.3 MPa | 527 % |  | 4010 | HY3/1 | M33 | 3.1 g | 325.8 PC/KG | TEA3
Y000161011 | 000000000014010532 (G-D-NCCASF-L030-DBU-240W-N-G-WU-MM) | 4010 | G210 |  | 77 |  | 2021-02-26 |  |  | 14914 | 0 | 0 | A 0.65 | A AC | A 0.65 | A >10 |  | A >10/MN | 45.00 kg |  | Not Received from R&D Order | [5 empty] | 244 mm |  |  |  |  | 0.3 mg/glv |  |  | 28.2 MPa | 517 % |  | 4010 | HY3/1 | M33 | 3.0 g | 335.1 PC/KG | TEA3
Y000161067 | 000000000014010532 (G-D-NCCASF-L030-DBU-240W-N-G-WU-MM) | 4010 | G210 |  | 77 |  | 2021-02-25 |  |  | 14914 | 0 | 0 | A 0.65 | A AC | A 0.65 | A 4.0 |  | A 0.65/BR | 45.00 kg |  | Not Received from R&D Order | LOTตัวแทนดึงขอบ |  |  |  |  | 246 mm |  |  |  |  | 0.3 mg/glv |  |  | 28.1 MPa | 522 % |  | 4010 | HY3/1 | M34 | 3.0 g | 334.2 PC/KG | TEA3
Y000161095 | 000000000014010532 (G-D-NCCASF-L030-DBU-240W-N-G-WU-MM) | 4010 | G210 |  | 77 |  | 2021-02-27 |  |  | 14955 | 0 | 0 | A 0.65 | A AC | A 0.65 | A 10 |  | A 10/MN | 45.00 kg |  | Not Received from R&D Order | [5 empty] | 246 mm |  |  |  |  | 0.3 mg/glv |  |  | 28.1 MPa | 522 % |  | 4010 | HY3/1 | M34 | 3.0 g | 335.1 PC/KG | TEA3
Y000161098 | 000000000014010532 (G-D-NCCASF-L030-DBU-240W-N-G-WU-MM) | 4010 | G210 |  | 77 |  | 2021-02-25 |  |  | 14914 | 0 | 0 | A 0.65 | A AC | A 0.65 | A 6.5 |  | A 6.5/MN | 45.00 kg |  | Not Received from R&D Order | [5 empty] | 246 mm |  |  |  |  | 0.3 mg/glv |  |  | 28.1 MPa | 522 % |  | 4010 | HY3/1 | M34 | 3.0 g | 334.2 PC/KG | TEA3
Y000161103 | 000000000014010532 (G-D-NCCASF-L030-DBU-240W-N-G-WU-MM) | 4010 | G210 |  | 77 |  | 2021-02-26 |  |  | 14955 | 0 | 0 | A 0.65 | A AC | A 0.65 | A 10 |  | A 10/MN | 45.00 kg |  | Not Received from R&D Order | [5 empty] | 246 mm |  |  |  |  | 0.3 mg/glv |  |  | 28.1 MPa | 522 % |  | 4010 | HY3/1 | M33 | 3.0 g | 335.1 PC/KG | TEA2
Y000161106 | 000000000014010532 (G-D-NCCASF-L030-DBU-240W-N-G-WU-MM) | 4010 | G210 |  | 77 |  | 2021-02-27 |  |  | 14955 | 0 | 0 | A 0.65 | A AC | A 0.65 | A 6.5 |  | A 6.5/MN | 45.00 kg |  | Not Received from R&D Order | [5 empty] | 246 mm |  |  |  |  | 0.3 mg/glv |  |  | 28.1 MPa | 522 % |  | 4010 | HY3/1 | M34 | 3.0 g | 335.1 PC/KG | TEA3
Y000161285 | 000000000014010532 (G-D-NCCASF-L030-DBU-240W-N-G-WU-MM) | 4010 | G210 |  | 67 |  | 2021-02-26 |  |  | 16540 | 0 | 0 | A 0.65 | A AC | A 0.65 | A 6.5 |  | A 6.5/MN | 50.00 kg |  | Not Received from R&D Order | [5 empty] | 245 mm |  |  |  |  | 0.2 mg/glv |  |  | 33.5 MPa | 509 % |  | 4010 | HY3/1 | M35 | 3.0 g | 333.3 PC/KG | TEA3
Y000161394 | 000000000014010532 (G-D-NCCASF-L030-DBU-240W-N-G-WU-MM) | 4010 | G210 |  | 77 |  | 2021-02-26 |  |  | 14761 | 0 | 0 | A 0.65 | A AC | A 0.65 | A 10 |  | A 10/MJ | 45.00 kg |  | Not Received from R&D Order | LOTตัวแทนดึงขอบ |  |  |  |  | 244 mm |  |  |  |  | 0.3 mg/glv |  |  | 28.1 MPa | 522 % |  | 4010 | HY3/1 | M33 | 3.0 g | 330.8 PC/KG | TEA3
Y000161545 | 000000000014010532 (G-D-NCCASF-L030-DBU-240W-N-G-WU-MM) | 4010 | G210 |  | 77 |  | 2021-02-24 |  |  | 14914 | 0 | 0 | A 0.65 | A AC | A 0.65 | A 6.5 |  | A 6.5/MN | 45.00 kg |  | Not Received from R&D Order | [5 empty] | 244 mm |  |  |  |  | 0.3 mg/glv |  |  | 28.1 MPa | 522 % |  | 4010 | HY3/1 | M34 | 3.0 g | 333.3 PC/KG | TEA3
Y000161557 | 000000000014010532 (G-D-NCCASF-L030-DBU-240W-N-G-WU-MM) | 4010 | G210 |  | 67 |  | 2021-02-23 |  |  | 16415 | 0 | 0 | A 0.65 | A AC | A 0.65 | A 6.5 |  | A 6.5/MN | 50.00 kg |  | Not Received from R&D Order | [5 empty] | 246 mm |  |  |  |  | 0.2 mg/glv |  |  | 33.5 MPa | 509 % |  | 4010 | HY3/1 | M35 | 3.0 g | 330.8 PC/KG | TEA3
Y000161588 | 000000000014010532 (G-D-NCCASF-L030-DBU-240W-N-G-WU-MM) | 4010 | G210 |  | 67 |  | 2021-02-23 |  |  | 16415 | 0 | 0 | A 0.65 | A AC | A 0.65 | A 6.5 |  | A 6.5/MN | 50.00 kg |  | Not Received from R&D Order | [5 empty] | 246 mm |  |  |  |  | 0.2 mg/glv |  |  | 33.5 MPa | 509 % |  | 4010 | HY3/1 | M35 | 3.0 g | 330.8 PC/KG | TEA3
Y000161730 | 000000000014010532 (G-D-NCCASF-L030-DBU-240W-N-G-WU-MM) | 4010 | G210 |  | 67 |  | 2021-02-24 |  |  | 16415 | 0 | 0 | A 1.0 | A AC | A 0.65 | A 10 |  | A 10/MN | 50.00 kg |  | Not Received from R&D Order | [5 empty] | 242 mm |  |  |  |  | 0.2 mg/glv |  |  | 33.5 MPa | 509 % |  | 4010 | HY3/1 | M33 | 3.1 g | 326.6 PC/KG | TEA3
Y000161829 | 000000000014010532 (G-D-NCCASF-L030-DBU-240W-N-G-WU-MM) | 4010 | G210 |  | 67 |  | 2021-02-23 |  |  | 16980 | 0 | 0 | A 0.65 | A AC | A 0.65 | A >10 |  | A >10/MN | 50.00 kg |  | Not Received from R&D Order | [5 empty] | 245 mm |  |  |  |  | 0.2 mg/glv |  |  | 27.0 MPa | 558 % |  | 4010 | HY3/1 | M33 | 2.9 g | 342.1 PC/KG | TEA2
Y000161845 | 000000000014010532 (G-D-NCCASF-L030-DBU-240W-N-G-WU-MM) | 4010 | G210 |  | 77 |  | 2021-02-25 |  |  | 15189 | 0 | 0 | A 0.65 | A AC | A 0.65 | A 10 |  | A 10/MN | 45.00 kg |  | Not Received from R&D Order | LOTตัวแทนดึงขอบ |  |  |  |  | 246 mm |  |  |  |  | 0.2 mg/glv |  |  | 27.0 MPa | 558 % |  | 4010 | HY3/1 | M34 | 2.9 g | 344.8 PC/KG | TEA3
Y000161922 | 000000000014010532 (G-D-NCCASF-L030-DBU-240W-N-G-WU-MM) | 4010 | G210 |  | 77 |  | 2021-02-23 |  |  | 14914 | 0 | 0 | A 0.65 | A AC | A 0.65 | A 6.5 |  | A 6.5/MN | 45.00 kg |  | Not Received from R&D Order | [5 empty] | 244 mm |  |  |  |  | 0.3 mg/glv |  |  | 27.8 MPa | 544 % |  | 4010 | HY3/1 | M33 | 3.0 g | 334.2 PC/KG | TEA3
Y000162090 | 000000000014010532 (G-D-NCCASF-L030-DBU-240W-N-G-WU-MM) | 4010 | G210 |  | 67 |  | 2021-02-26 |  |  | 16890 | 0 | 0 | A 0.65 | A AC | A 0.65 | A 10 |  | A 10/MN | 50.00 kg |  | Not Received from R&D Order | [5 empty] | 243 mm |  |  |  |  | 0.2 mg/glv |  |  | 26.3 MPa | 527 % |  | 4010 | HY3/1 | M35 | 2.9 g | 339.4 PC/KG | TEA3
Y000162378 | 000000000014010532 (G-D-NCCASF-L030-DBU-240W-N-G-WU-MM) | 4010 | G210 |  | 67 |  | 2021-02-23 |  |  | 16370 | 0 | 0 | A 0.65 | A AC | A 0.65 | A 6.5 |  | A 6.5/MN | 50.00 kg |  | Not Received from R&D Order | [5 empty] | 244 mm |  |  |  |  | 0.2 mg/glv |  |  | 27.0 MPa | 558 % |  | 4010 | HY3/1 | M35 | 3.0 g | 329.9 PC/KG | TEA3
Y000162625 | 000000000014010532 (G-D-NCCASF-L030-DBU-240W-N-G-WU-MM) | 4010 | G210 |  | 77 |  | 2021-02-21 |  |  | 15031 | 0 | 0 | A 0.65 | A AC | A 0.65 | A >10 |  | A >10/MN | 45.00 kg |  | Not Received from R&D Order | [5 empty] | 248 mm |  |  |  |  | 0.3 mg/glv |  |  | 25.3 MPa | 514 % |  | 4010 | HY3/1 | M34 | 3.0 g | 336.8 PC/KG | TEA3
Y000162626 | 000000000014010532 (G-D-NCCASF-L030-DBU-240W-N-G-WU-MM) | 4010 | G210 |  | 77 |  | 2021-02-21 |  |  | 15031 | 0 | 0 | A 0.65 | A AC | A 0.65 | A >10 |  | A >10/MN | 45.00 kg |  | Not Received from R&D Order | [5 empty] | 248 mm |  |  |  |  | 0.3 mg/glv |  |  | 25.3 MPa | 514 % |  | 4010 | HY3/1 | M34 | 3.0 g | 336.8 PC/KG | TEA3
013593958 | 000000000014010534 (G-D-NCCOGF-E035-BLK-240W-N-G-WU-MM) | 4010 | G111 |  | K6 | 2020-09-07 | 2020-09-07 |  | 2021-03-06 | 7692 | 0 | 0 | A >10 | A AC | A 0.65 | A 0.65 |  | A >10/BR | 26.80 kg | 012997165 |  | DARKER/ปนSIZE M-NCF-BLACK SD12 | [15 empty] | 4010 | HY2 |  |  | 287.0 PC/KG
012997304 | 000000000014010534 (G-D-NCCOGF-E035-BLK-240W-N-G-WU-MM) | 4010 | G210 |  | A1 | 2020-09-23 | 2020-09-23 |  | 2021-03-25 | 13173 | 0 | 0 | [6 empty] | 45.90 kg | 012998032 |  | DARKER/GP | [15 empty] | 4010 | HY2 |  |  | 287.0 PC/KG
013553804 | 000000000014010534 (G-D-NCCOGF-E035-BLK-240W-N-G-WU-MM) | 4010 | G210 |  | B7 | 2020-10-29 | 2020-10-29 |  | 2021-04-27 | 36974 | 0 | 0 | A 0.65 | A AC | A 0.65 | A 10 |  | A 10/MN | 128.83 kg | 012316907 |  | GP/BLACK | [15 empty] | 4010 | HY2 |  |  | 287.0 PC/KG
013591883 | 000000000014010534 (G-D-NCCOGF-E035-BLK-240W-N-G-WU-MM) | 4010 | G210 |  | A1 | 2020-12-25 | 2020-12-25 |  | 2021-06-26 | 5651 | 0 | 0 | A 0.65 | A AC | A 0.65 | A >10 |  | A >10/MN | 19.69 kg |  |  | GP/DARKER/ชื้นเปียก7 | [15 empty] | 4010 | HY2 |  |  | 287.0 PC/KG
013592905 | 000000000014010534 (G-D-NCCOGF-E035-BLK-240W-N-G-WU-MM) | 4010 | G210 |  | B7 | 2020-11-02 | 2020-11-02 |  | 2021-05-01 | 19516 | 0 | 0 | [6 empty] | 68.00 kg | 013001376 |  | DARKER/GP | [15 empty] | 4010 | HY2 |  |  | 287.0 PC/KG
013592994 | 000000000014010534 (G-D-NCCOGF-E035-BLK-240W-N-G-WU-MM) | 4010 | G210 |  | A1 | 2020-12-14 | 2020-12-14 |  | 2021-06-13 | 0 | 0 | 287 | [6 empty] | 1.00 kg |  |  | DARKER/GP/CK2 | [15 empty] | 4010 | HY2 |  |  | 287.0 PC/KG | 12
013593743 | 000000000014010534 (G-D-NCCOGF-E035-BLK-240W-N-G-WU-MM) | 4010 | G210 |  | K6 | 2020-08-06 | 2020-08-06 |  | 2021-02-02 | 20922 | 0 | 0 | [6 empty] | 72.90 kg | 013317807 |  | DARKER/GP | [15 empty] | 4010 | HY2 |  |  | 287.0 PC/KG
013650872 | 000000000014010534 (G-D-NCCOGF-E035-BLK-240W-N-G-WU-MM) | 4010 | G210 |  | 43 | 2020-12-16 | 2020-12-16 |  | 2021-06-15 | 24108 | 0 | 0 | [6 empty] | 84.00 kg |  |  | P27 | [15 empty] | 4010 | HY2 | 22 |  | 287.0 PC/KG | 28
013652689 | 000000000014010534 (G-D-NCCOGF-E035-BLK-240W-N-G-WU-MM) | 4010 | G210 |  | 43 | 2020-12-15 | 2020-12-15 |  | 2021-06-13 | 23497 | 0 | 0 | A 2.5 | A AC | A 0.65 | A >10 |  | A >10/MN | 81.87 kg |  |  | DARKER/กลิ่นAC/S.PALM1 | [15 empty] | 4010 | HY2 | 22 |  | 287.0 PC/KG | 29
Y000042026 | 000000000014010534 (G-D-NCCOGF-E035-BLK-240W-N-G-WU-MM) | 4010 | G210 |  | K6 |  | 2021-01-21 |  |  | 24976 | 0 | 0 | A 0.65 | R RJ | A 0.65 | A 0.65 |  | R RJ/CR | 87.20 kg | 012997301 | Not Received from R&D Order | GP | [15 empty] | 4010 | HY1 |  |  | 287.0 PC/KG |  | HRST0033
Y000145096 | 000000000014010534 (G-D-NCCOGF-E035-BLK-240W-N-G-WU-MM) | 4010 | G210 |  | 55 |  | 2021-02-20 |  |  | 23823 | 0 | 0 | A 1.0 | A AC | A 0.65 | A 10 |  | A 10/MN | 84.00 kg |  | Not Received from R&D Order | กลิ่น AC |  |  |  |  | 244 mm |  |  |  |  | 0.7 mg/glv | 8.3 N |  | 39.6 MPa | 586 % |  | 4010 | HY2 | M17 | 3.4 g | 293.5 PC/KG | TBA1
Y000145097 | 000000000014010534 (G-D-NCCOGF-E035-BLK-240W-N-G-WU-MM) | 4010 | G210 |  | 55 |  | 2021-02-20 |  |  | 23823 | 0 | 0 | A 0.65 | A AC | A 0.65 | A 6.5 |  | A 6.5/MN | 84.00 kg |  | Not Received from R&D Order | LOT ตัวแทนกะ/กลิ่น AC |  |  |  |  | 244 mm |  |  |  |  | 0.7 mg/glv | 8.3 N |  | 39.6 MPa | 586 % |  | 4010 | HY2 | M17 | 3.4 g | 293.5 PC/KG | TBA1
Y000147518 | 000000000014010534 (G-D-NCCOGF-E035-BLK-240W-N-G-WU-MM) | 4010 | G210 |  | 43 |  | 2021-02-12 |  |  | 24084 | 0 | 0 | A 0.65 | A AC | A 0.65 | A 10 |  | A 10/MN | 84.00 kg |  | Not Received from R&D Order | กลิ่นAC |  |  |  |  | 246 mm |  |  |  |  | 0.4 mg/glv | 8.0 N |  | 42.3 MPa | 530 % |  | 4010 | HY2 | M19 | 3.5 g | 288.2 PC/KG | TBA2
Y000148484 | 000000000014010534 (G-D-NCCOGF-E035-BLK-240W-N-G-WU-MM) | 4010 | G210 |  | 43 |  | 2021-02-17 |  |  | 20252 | 0 | 0 | A 0.65 | A AC | A 0.65 | A 6.5 |  | A 6.5/MN | 71.00 kg |  | Not Received from R&D Order | กลิ่นAC |  |  |  |  | 243 mm |  |  |  |  | 0.3 mg/glv | 7.6 N |  | 40.9 MPa | 511 % |  | 4010 | HY2 | M15 | 3.5 g | 285.1 PC/KG | TBA0
Y000144430 | 000000000014010536 (G-D-NCCOGF-S050-BLK-240W-N-G-WU-MM) | 4010 | G210 |  | 43 |  | 2021-02-20 |  |  | 15085 | 0 | 0 | A 0.65 | A AC | A 0.65 | A 6.5 |  | A 6.5/MN | 75.00 kg |  | Not Received from R&D Order | กลิ่นAC |  |  |  |  | 245 mm |  |  |  |  | 0.5 mg/glv | 11.0 N |  | 40.2 MPa | 542 % |  | 4010 | HY2 | M22 | 4.9 g | 202.8 PC/KG | TBA2
Y000144525 | 000000000014010536 (G-D-NCCOGF-S050-BLK-240W-N-G-WU-MM) | 4010 | G210 |  | 43 |  | 2021-02-19 |  |  | 15375 | 0 | 0 | A 0.65 | A AC | A 0.65 | A 10 |  | A 10/MN | 75.00 kg |  | Not Received from R&D Order | กลิ่นAC |  |  |  |  | 246 mm |  |  |  |  | 0.5 mg/glv | 11.0 N |  | 40.2 MPa | 542 % |  | 4010 | HY2 | M22 | 4.9 g | 205.0 PC/KG | TBA2
Y000144760 | 000000000014010536 (G-D-NCCOGF-S050-BLK-240W-N-G-WU-MM) | 4010 | G210 |  | 43 |  | 2021-02-19 |  |  | 15205 | 0 | 0 | A 0.65 | A AC | A 0.65 | A 6.5 |  | A 6.5/MN | 75.00 kg |  | Not Received from R&D Order | กลิ่นAC |  |  |  |  | 243 mm |  |  |  |  | 0.5 mg/glv | 11.0 N |  | 40.2 MPa | 542 % |  | 4010 | HY2 | M18 | 4.9 g | 204.4 PC/KG | TBA1
Y000144761 | 000000000014010536 (G-D-NCCOGF-S050-BLK-240W-N-G-WU-MM) | 4010 | G210 |  | 43 |  | 2021-02-19 |  |  | 15205 | 0 | 0 | A 0.65 | A AC | A 0.65 | A 6.5 |  | A 6.5/MN | 75.00 kg |  | Not Received from R&D Order | กลิ่น AC |  |  |  |  | 243 mm |  |  |  |  | 0.5 mg/glv | 11.0 N |  | 40.2 MPa | 542 % |  | 4010 | HY2 | M18 | 4.9 g | 204.4 PC/KG | TBA1
Y000144762 | 000000000014010536 (G-D-NCCOGF-S050-BLK-240W-N-G-WU-MM) | 4010 | G210 |  | 43 |  | 2021-02-19 |  |  | 15205 | 0 | 0 | A 1.0 | A AC | A 0.65 | A 6.5 |  | A 6.5/MN | 75.00 kg |  | Not Received from R&D Order | กลิ่นAC |  |  |  |  | 243 mm |  |  |  |  | 0.5 mg/glv | 11.0 N |  | 40.2 MPa | 542 % |  | 4010 | HY2 | M18 | 4.9 g | 204.4 PC/KG | TBA1
Y000144789 | 000000000014010536 (G-D-NCCOGF-S050-BLK-240W-N-G-WU-MM) | 4010 | G210 |  | 43 |  | 2021-02-19 |  |  | 15325 | 0 | 0 | A 0.65 | A AC | A 0.65 | A 6.5 |  | A 6.5/MN | 75.00 kg |  | Not Received from R&D Order | กลิ่น AC |  |  |  |  | 243 mm |  |  |  |  | 0.5 mg/glv | 11.0 N |  | 40.2 MPa | 542 % |  | 4010 | HY2 | M22 | 4.9 g | 206.0 PC/KG | TBA3
Y000145351 | 000000000014010536 (G-D-NCCOGF-S050-BLK-240W-N-G-WU-MM) | 4010 | G210 |  | 43 |  | 2021-02-21 |  |  | 15040 | 0 | 0 | A 1.5 | A AC | A 0.65 | A 10 |  | A 10/MN | 75.00 kg |  | Not Received from R&D Order | กลิ่น AC |  |  |  |  | 244 mm |  |  |  |  | 0.5 mg/glv | 11.5 N |  | 39.5 MPa | 547 % |  | 4010 | HY2 | M22 | 4.9 g | 202.5 PC/KG | TBA2
Y000145352 | 000000000014010536 (G-D-NCCOGF-S050-BLK-240W-N-G-WU-MM) | 4010 | G210 |  | 43 |  | 2021-02-21 |  |  | 15040 | 0 | 0 | A 0.65 | A AC | A 0.65 | A 6.5 |  | A 6.5/MN | 75.00 kg |  | Not Received from R&D Order | LOT ตัวแทนกะ/กลิ่น AC |  |  |  |  | 244 mm |  |  |  |  | 0.5 mg/glv | 11.5 N |  | 39.5 MPa | 547 % |  | 4010 | HY2 | M22 | 4.9 g | 202.5 PC/KG | TBA2
Y000145353 | 000000000014010536 (G-D-NCCOGF-S050-BLK-240W-N-G-WU-MM) | 4010 | G210 |  | 43 |  | 2021-02-21 |  |  | 15040 | 0 | 0 | A 1.5 | A AC | A 0.65 | A 6.5 |  | A 6.5/MN | 75.00 kg |  | Not Received from R&D Order | กลิ่นAC |  |  |  |  | 244 mm |  |  |  |  | 0.5 mg/glv | 11.5 N |  | 39.5 MPa | 547 % |  | 4010 | HY2 | M22 | 4.9 g | 202.5 PC/KG | TBA3
Y000145632 | 000000000014010536 (G-D-NCCOGF-S050-BLK-240W-N-G-WU-MM) | 4010 | G210 |  | 43 |  | 2021-02-24 |  |  | 15085 | 0 | 0 | A 0.65 | A AC | A 0.65 | A 10 |  | A 10/MN | 75.00 kg |  | Not Received from R&D Order | กลิ่นAC |  |  |  |  | 245 mm |  |  |  |  | 0.5 mg/glv | 11.4 N |  | 40.8 MPa | 543 % |  | 4010 | HY2 | M22 | 5.0 g | 199.7 PC/KG | TBA2
Y000145795 | 000000000014010536 (G-D-NCCOGF-S050-BLK-240W-N-G-WU-MM) | 4010 | G210 |  | 43 |  | 2021-02-26 |  |  | 14808 | 0 | 0 | A 0.65 | A AC | A 0.65 | A 6.5 |  | A 6.5/MN | 75.00 kg |  | Not Received from R&D Order | กลิ่นAC |  |  |  |  | 245 mm |  |  |  |  | 0.5 mg/glv | 11.4 N |  | 40.8 MPa | 543 % |  | 4010 | HY2 | M22 | 5.0 g | 199.1 PC/KG | TBA2
Y000146242 | 000000000014010536 (G-D-NCCOGF-S050-BLK-240W-N-G-WU-MM) | 4010 | G210 |  | 43 |  | 2021-02-24 |  |  | 15183 | 0 | 0 | A 0.65 | A AC | A 0.65 | A 6.5 |  | A 6.5/MN | 75.00 kg |  | Not Received from R&D Order | LOT ตัวแทนกะ |  |  |  |  | 244 mm |  |  |  |  | 0.5 mg/glv | 11.4 N |  | 40.8 MPa | 543 % |  | 4010 | HY2 | M22 | 4.9 g | 204.1 PC/KG | TBA2
Y000149197 | 000000000014010536 (G-D-NCCOGF-S050-BLK-240W-N-G-WU-MM) | 4010 | G210 |  | 43 |  | 2021-02-24 |  |  | 15040 | 0 | 0 | A 0.65 | A AC | A 0.65 | A 6.5 |  | A 6.5/MN | 75.00 kg |  | Not Received from R&D Order | กลิ่น AC |  |  |  |  | 243 mm |  |  |  |  | 0.5 mg/glv | 11.4 N |  | 40.8 MPa | 543 % |  | 4010 | HY2 | M22 | 5.0 g | 201.6 PC/KG | TBA3
Y000149198 | 000000000014010536 (G-D-NCCOGF-S050-BLK-240W-N-G-WU-MM) | 4010 | G210 |  | 43 |  | 2021-02-24 |  |  | 15040 | 0 | 0 | A 0.65 | A AC | A 0.65 | A 10 |  | A 10/MN | 75.00 kg |  | Not Received from R&D Order | กลิ่น AC |  |  |  |  | 243 mm |  |  |  |  | 0.5 mg/glv | 11.4 N |  | 40.8 MPa | 543 % |  | 4010 | HY2 | M22 | 5.0 g | 201.6 PC/KG | TBA2
Y000149201 | 000000000014010536 (G-D-NCCOGF-S050-BLK-240W-N-G-WU-MM) | 4010 | G210 |  | 43 |  | 2021-02-24 |  |  | 15040 | 0 | 0 | A 1.5 | A AC | A 0.65 | A 10 |  | A 10/MN | 75.00 kg |  | Not Received from R&D Order | LOT ตัวแทนกะ/กลิ่น AC |  |  |  |  | 243 mm |  |  |  |  | 0.5 mg/glv | 11.4 N |  | 40.8 MPa | 543 % |  | 4010 | HY2 | M22 | 5.0 g | 201.6 PC/KG | TBA2
Y000187565 | 000000000014010536 (G-D-NCCOGF-S050-BLK-240W-N-G-WU-MM) | 4010 | G210 |  | 43 |  | 2021-02-27 |  |  | 15085 | 0 | 0 | A 1.5 | A AC | A 0.65 | A 10 |  | A 10/MN | 75.00 kg |  | Not Received from R&D Order | กลิ่น AC |  |  |  |  | 242 mm |  |  |  |  | 0.5 mg/glv | 11.6 N |  | 38.9 MPa | 555 % |  | 4010 | HY2 | M22 | 4.9 g | 202.8 PC/KG | TBA2
Y000188125 | 000000000014010536 (G-D-NCCOGF-S050-BLK-240W-N-G-WU-MM) | 4010 | G210 |  | 43 |  | 2021-02-26 |  |  | 14995 | 0 | 0 | A 0.65 | A AC | A 0.65 | A 6.5 |  | A 6.5/MN | 75.00 kg |  | Not Received from R&D Order | กลิ่นAC |  |  |  |  | 244 mm |  |  |  |  | 0.5 mg/glv | 12.0 N |  | 39.9 MPa | 537 % |  | 4010 | HY2 | M22 | 5.0 g | 201.9 PC/KG | TBA3
Y000188254 | 000000000014010536 (G-D-NCCOGF-S050-BLK-240W-N-G-WU-MM) | 4010 | G210 |  | 43 |  | 2021-02-26 |  |  | 14965 | 0 | 0 | A 0.65 | A AC | A 0.65 | A 10 |  | A 10/MN | 75.00 kg |  | Not Received from R&D Order | LOTตัวแทนกะ/กลิ่นAC |  |  |  |  | 243 mm |  |  |  |  | 0.5 mg/glv | 12.0 N |  | 39.9 MPa | 537 % |  | 4010 | HY2 | M22 | 5.0 g | 201.2 PC/KG | TBA2
013274780 | 000000000014010541 (G-D-NOOOGF-S048-BLU-240W-N-G-WU-MM) | 4010 | G111 |  | B2 | 2020-10-21 | 2020-10-21 |  | 2021-04-19 | 14490 | 0 | 0 | A 6.5 | A AC | A 0.65 | A 0.65 |  | A 6.5/BR | 70.00 kg | 013554978 |  | 013554978/81MM/บรรจุOS,OE,SA | [15 empty] | 4010 | HY3/2 |  |  | 207.0 PC/KG
013274906 | 000000000014010541 (G-D-NOOOGF-S048-BLU-240W-N-G-WU-MM) | 4010 | G111 |  | B2 | 2020-10-13 | 2020-10-13 |  | 2021-04-11 | 26289 | 0 | 0 | A 6.5 | A AC | A 0.65 | A 0.65 |  | A 6.5/BR | 127.00 kg | 013487622 |  | 013487622/84MM/ห้ามเข้าUS | [15 empty] | 4010 | HY3/2 |  |  | 207.0 PC/KG
013276030 | 000000000014010541 (G-D-NOOOGF-S048-BLU-240W-N-G-WU-MM) | 4010 | G111 |  | B2 | 2020-07-22 | 2020-07-22 |  | 2021-01-18 | 25668 | 0 | 0 | A 0.65 | A AC | A 0.65 | A >10 |  | A >10/MN | 124.00 kg | 013320509 |  | 013320509/B7MM/เหนียวติดกันด้า | นนอก12 | [14 empty] | 4010 | HY3/2 |  |  | 207.0 PC/KG
013487755 | 000000000014010541 (G-D-NOOOGF-S048-BLU-240W-N-G-WU-MM) | 4010 | G111 |  | K6 | 2020-09-07 | 2020-09-07 |  | 2021-03-06 | 27117 | 0 | 0 | A 10 | A AC | A 0.65 | A >10 |  | A 10/BR | 131.00 kg | 013419697 |  | AQL1.5/MO GP/ส่งSORTING/เข้าGP | AQL<=4.0/ปนM-NOF8 | [14 empty] | 4010 | HY3/2 |  |  | 207.0 PC/KG
013555270 | 000000000014010541 (G-D-NOOOGF-S048-BLU-240W-N-G-WU-MM) | 4010 | G111 |  | B2 | 2020-10-11 | 2020-10-11 |  | 2021-04-09 | 26289 | 0 | 0 | A 6.5 | A AC | A 0.65 | A 0.65 |  | A 6.5/BR | 127.00 kg | 013274936 |  | AQL1.5MO/GPส่งSORTINGแก้ไข/B2/ | 84MM/ฝืดบริเวณCUFF12 | [14 empty] | 4010 | HY3/2 |  |  | 207.0 PC/KG
013556139 | 000000000014010541 (G-D-NOOOGF-S048-BLU-240W-N-G-WU-MM) | 4010 | G111 |  | 79 | 2020-09-12 | 2020-09-12 |  | 2021-03-11 | 7866 | 0 | 0 | A 6.5 | A AC | A 0.65 | A 0.65 |  | A 6.5/BR | 38.00 kg | 013493415 |  | AQL1.5MO/GP ส่งSORTING/ST1-PAL | M/ขอบขาด1/DIPซ้ำCT4/ห้ามเข้าUS | [14 empty] | 4010 | HY3/2 |  |  | 207.0 PC/KG
013643640 | 000000000014010541 (G-D-NOOOGF-S048-BLU-240W-N-G-WU-MM) | 4010 | G111 |  | B2 | 2020-12-09 | 2020-12-09 |  | 2021-06-07 | 22563 | 0 | 0 | A 0.65 | A AC | A 0.65 | A 0.65 |  | A 0.65/BR | 109.00 kg | 013646769 |  | 013646769/84MM/ห้ามเข้าUS | [15 empty] | 4010 | HY3/2 |  |  | 207.0 PC/KG
013646207 | 000000000014010541 (G-D-NOOOGF-S048-BLU-240W-N-G-WU-MM) | 4010 | G111 |  | 84 | 2020-12-14 | 2020-12-14 |  | 2021-06-12 | 21613 | 0 | 0 | A 0.65 | R RJ | A 0.65 | A 0.65 |  | R RJ/CR | 104.41 kg |  |  | เคลียร์ไลน์/คราบน้ำมันเปียก | ของเสียวิกฤต/ห้ามเข้าPACK FOOD | [14 empty] | 4010 | HY3/2 |  |  | 207.0 PC/KG
013678646 | 000000000014010541 (G-D-NOOOGF-S048-BLU-240W-N-G-WU-MM) | 4010 | G111 |  | B2 | 2020-11-11 | 2020-11-11 |  | 2021-05-10 | 26289 | 0 | 0 | A 6.5 | A AC | A 0.65 | A 0.65 |  | A 6.5/BR | 127.00 kg | 013555270 |  | AQL1.5MO/GPส่งSORTING/ | 013555270/84MM | [14 empty] | 4010 | HY3/2 |  |  | 207.0 PC/KG
Y000042813 | 000000000014010541 (G-D-NOOOGF-S048-BLU-240W-N-G-WU-MM) | 4010 | G111 |  | 79 |  | 2021-01-23 |  |  | 8200 | 0 | 0 | A >10 | A AC | A 0.65 | A 0.65 |  | A >10/BR | 40.00 kg | Y000042237 | Not Received from R&D Order | ห้ามเข้าUS | [15 empty] | 4010 | HY1 |  |  | 207.0 PC/KG |  | HRST0014
Y000155257 | 000000000014010541 (G-D-NOOOGF-S048-BLU-240W-N-G-WU-MM) | 4010 | G111 |  | 79 |  | 2021-03-01 |  |  | 32000 | 0 | 0 | A 6.5 | R RJ | A 0.65 | A 0.65 |  | R RJ/CR | 151.66 kg |  | Not Received from R&D Order | AC2/ออกNC |  |  |  | 242 mm | [5 empty] | 0.5 mg/glv | 9.9 N |  | 41.1 MPa | 651 % |  | 4010 | HY3/2 |  | 4.7 g | 211.4 PC/KG
Y000155505 | 000000000014010541 (G-D-NOOOGF-S048-BLU-240W-N-G-WU-MM) | 4010 | G111 |  | 80 |  | 2021-02-27 |  |  | 18000 | 0 | 0 | A 0.65 | R RJ | A 0.65 | A 0.65 |  | R RJ/CR | 85.31 kg |  | Not Received from R&D Order | AC2/ออกNC | ห้ามเข้าUS |  |  | 242 mm | [5 empty] | 0.4 mg/glv | 11.9 N |  | 43.5 MPa | 635 % |  | 4010 | HY3/2 |  | 4.7 g | 211.0 PC/KG
Y000156239 | 000000000014010541 (G-D-NOOOGF-S048-BLU-240W-N-G-WU-MM) | 4010 | G111 |  | 84 |  | 2021-02-22 |  |  | 19000 | 0 | 0 | A 1.0 | R RJ | A 0.65 | A 0.65 |  | R RJ/CR | 90.91 kg |  | Not Received from R&D Order | AC2/ห้ามเข้าFOOD |  |  |  | 243 mm | [5 empty] | 0.9 mg/glv | 11.2 N |  | 42.3 MPa | 624 % |  | 4010 | HY3/2 |  | 4.8 g | 209.0 PC/KG
013274271 | 000000000014010543 (G-D-NOOOGF-V052-BLU-240W-N-G-WU-MM) | 4010 | G111 |  | B2 | 2020-10-24 | 2020-10-24 |  | 2021-04-22 | 24705 | 0 | 0 | A 0.65 | A AC | A 0.65 | A 0.65 |  | A 0.65/BR | 135.00 kg | 013274479 |  | 013274479/84MM/บรรจุOS/OE/SA/F | M CT1 | [14 empty] | 4010 | HY3/2 |  |  | 183.0 PC/KG
013274528 | 000000000014010543 (G-D-NOOOGF-V052-BLU-240W-N-G-WU-MM) | 4010 | G111 |  | B2 | 2020-10-25 | 2020-10-25 |  | 2021-04-23 | 26169 | 0 | 0 | A 1.0 | A AC | A 1.0 | A 0.65 |  | A 1.0/BR | 143.00 kg | 013553926 |  | 013553926/84MM/A/บรรจุOS/OE/SA | /สกปรกทั้งชิ้นCT1 | [14 empty] | 4010 | HY3/2 |  |  | 183.0 PC/KG
013276442 | 000000000014010543 (G-D-NOOOGF-V052-BLU-240W-N-G-WU-MM) | 4010 | G111 |  | B2 | 2020-07-16 | 2020-07-16 |  | 2021-01-12 | 13055 | 0 | 0 | A 0.65 | A AC | A 0.65 | A 6.5 |  | A 6.5/MN | 71.34 kg | 013277141 |  | 013277141/80MM | [15 empty] | 4010 | HY3/2 |  |  | 183.0 PC/KG
013644302 | 000000000014010543 (G-D-NOOOGF-V052-BLU-240W-N-G-WU-MM) | 4010 | G111 |  | B2 | 2020-11-23 | 2020-11-23 |  | 2021-05-22 | 9463 | 0 | 0 | A 1.5 | A AC | A 0.65 | A 0.65 |  | A 1.5/BR | 161.00 kg | 013650419 |  | 013650419/84MM/สวม | [15 empty] | 4010 | HY3/2 |  |  | 183.0 PC/KG
Y000095944 | 000000000014010543 (G-D-NOOOGF-V052-BLU-240W-N-G-WU-MM) | 4010 | G111 |  | 80 |  | 2021-01-30 |  |  | 26000 | 0 | 0 | A 1.5 | A AC | A 0.65 | A 0.65 |  | A 1.5/BR | 141.00 kg |  | Not Received from R&D Order | AC2 |  |  |  |  | 245 mm |  |  |  |  | 0.4 mg/glv | 12.6 N |  | 44.0 MPa | 641 % |  | 4010 | HY3/2 |  | 5.4 g | 184.4 PC/KG |  | HG080007
Y000096670 | 000000000014010543 (G-D-NOOOGF-V052-BLU-240W-N-G-WU-MM) | 4010 | G111 |  | 80 |  | 2021-01-26 |  |  | 15000 | 0 | 0 | A 1.5 | A AC | A 0.65 | A 0.65 |  | A 1.5/BR | 82.83 kg |  | Not Received from R&D Order | AC2/LOTตัวแทน/TA/M | ไม่เจอฝืดบริเวณCUFF |  |  |  | 245 mm | [5 empty] | 12.3 N |  | 43.9 MPa | 646 % |  | 4010 | HY3/2 |  | 5.5 g | 181.1 PC/KG |  | HG080006
Y000097133 | 000000000014010543 (G-D-NOOOGF-V052-BLU-240W-N-G-WU-MM) | 4010 | G111 |  | 80 |  | 2021-01-23 |  |  | 25000 | 0 | 0 | A 1.5 | A AC | A 0.65 | A 0.65 |  | A 1.5/BR | 136.54 kg |  | Not Received from R&D Order | AC2/M |  |  |  |  | 244 mm |  |  |  |  | 0.5 mg/glv | 11.6 N |  | 42.2 MPa | 634 % |  | 4010 | HY3/2 |  | 5.5 g | 183.1 PC/KG |  | HG080006
Y000097653 | 000000000014010543 (G-D-NOOOGF-V052-BLU-240W-N-G-WU-MM) | 4010 | G111 |  | 80 |  | 2021-01-20 |  |  | 14407 | 0 | 0 | A 0.65 | R RJ | A 0.65 | A 0.65 |  | R RJ/CR | 78.00 kg |  | Not Received from R&D Order | CLEAR LINE/AC2/OS/OE |  |  |  |  | 244 mm |  |  |  |  | 0.4 mg/glv | 13.2 N |  | 47.5 MPa | 657 % |  | 4010 | HY3/2 |  | 5.4 g | 184.7 PC/KG |  | HG080006
013002709 | 000000000014010558 (G-D-NOPOGT-H062-BLU-240W-N-G-WE-MM) | 4010 | G111 |  | 58 | 2019-08-07 | 2019-08-07 |  | 2020-02-03 | 12782 | 0 | 0 | A >10 | A AC | A 0.65 | A 0.65 |  | A >10/BR | 83.00 kg | 012688559 |  | ถุงมืออายุเกิน 6 เดือน/ปนSIZE | XL25/S.CUFF5 | [14 empty] | 4010 | HY2 | 02 |  | 154.0 PC/KG
013592990 | 000000000014010558 (G-D-NOPOGT-H062-BLU-240W-N-G-WE-MM) | 4010 | G210 |  | B5 | 2020-06-07 | 2020-06-07 |  | 2020-12-05 | 9086 | 0 | 0 | [6 empty] | 59.00 kg | 012884739 | [17 empty] | 4010 | HY2 | 02 |  | 154.0 PC/KG
013685253 | 000000000014010558 (G-D-NOPOGT-H062-BLU-240W-N-G-WE-MM) | 4010 | G210 |  | 58 | 2020-12-21 | 2020-12-21 |  | 2021-06-19 | 12888 | 0 | 0 | A 1.0 | A AC | A 1.0 | A >10 |  | A >10/MN | 83.69 kg |  |  | VERTE ส่ง SORTING | [15 empty] | 4010 | HY2 | 03 |  | 154.0 PC/KG | 13
Y000024478 | 000000000014010558 (G-D-NOPOGT-H062-BLU-240W-N-G-WE-MM) | 4010 | G210 |  | 58 |  | 2021-01-06 |  |  | 13533 | 0 | 0 | A 1.0 | A AC | A 0.65 | A >10 |  | A >10/MN | 84.00 kg |  | Not Received from R&D Order | [5 empty] | 249 mm | [10 empty] | 4010 | HY2 | M02 | 6.2 g | 161.7 PC/KG | TAA1 | HB058001
013571843 | 000000000014010559 (G-D-NOPOGT-H062-BLU-240W-N-F-WE-MM) | 4010 | G110 |  | 58 | 2020-10-23 | 2020-10-23 |  | 2021-04-21 | 12876 | 0 | 0 | A 1.0 | A AC | A 1.0 | A 0.65 |  | A 1.0/BR | 83.07 kg |  |  | VERTE ส่ง SORTING | [15 empty] | 4010 | HY2 | 01 |  | 155.0 PC/KG | 14
013569221 | 000000000014010559 (G-D-NOPOGT-H062-BLU-240W-N-F-WE-MM) | 4010 | G210 |  | 58 | 2020-10-22 | 2020-10-22 |  | 2021-04-20 | 12974 | 0 | 0 | A 0.65 | A AC | A 0.65 | A >10 |  | A >10/MN | 83.70 kg |  |  | F/VERTE ส่ง SORTING | [15 empty] | 4010 | HY2 | 01 |  | 155.0 PC/KG | 11
013571304 | 000000000014010559 (G-D-NOPOGT-H062-BLU-240W-N-F-WE-MM) | 4010 | G210 |  | 58 | 2020-10-20 | 2020-10-20 |  | 2021-04-18 | 12846 | 0 | 0 | A 0.65 | A AC | A 0.65 | A >10 |  | A >10/MN | 82.88 kg |  |  | VERTE ส่ง SORTING | [15 empty] | 4010 | HY2 | 01 |  | 155.0 PC/KG | 12
013574842 | 000000000014010559 (G-D-NOPOGT-H062-BLU-240W-N-F-WE-MM) | 4010 | G210 |  | 58 | 2020-10-18 | 2020-10-18 |  | 2021-04-16 | 12881 | 0 | 0 | A 1.0 | A AC | A 1.0 | A >10 |  | A >10/MN | 83.10 kg |  |  | F/VERTE ส่งSORTING/เหนียวนิ้ว1 | [15 empty] | 4010 | HY2 | 01 |  | 155.0 PC/KG | 14
013574859 | 000000000014010559 (G-D-NOPOGT-H062-BLU-240W-N-F-WE-MM) | 4010 | G210 |  | 58 | 2020-10-19 | 2020-10-19 |  | 2021-04-17 | 12817 | 0 | 0 | A 0.65 | A AC | A 0.65 | A 10 |  | A >10/MN | 82.69 kg |  |  | F/ VERTE ส่ง SORTING | [15 empty] | 4010 | HY2 | 01 |  | 155.0 PC/KG | 16
013592906 | 000000000014010559 (G-D-NOPOGT-H062-BLU-240W-N-F-WE-MM) | 4010 | G210 |  | B5 | 2020-10-19 | 2020-10-19 |  | 2021-04-18 | 3255 | 0 | 0 | [6 empty] | 21.00 kg | 013416705 | [17 empty] | 4010 | HY2 | 01 |  | 155.0 PC/KG
Y000023714 | 000000000014010560 (G-D-NCCAEF-E035-PNK-240W-N-G-WU-MM) | 4010 | G210 |  | 44 |  | 2021-01-09 |  |  | 20140 | 0 | 0 | A 1.0 | A AC | A 0.65 | A 6.5 |  | A 6.5/MN | 70.00 kg |  | Not Received from R&D Order | [5 empty] | 245 mm |  |  |  |  | 0.7 mg/glv | 7.4 N |  | 41.1 MPa | 515 % |  | 4010 | HY2 | M13 | 3.5 g | 289.5 PC/KG | TBA0 | HB044001
Y000023718 | 000000000014010560 (G-D-NCCAEF-E035-PNK-240W-N-G-WU-MM) | 4010 | G210 |  | 44 |  | 2021-01-09 |  |  | 20189 | 0 | 0 | A 1.5 | A AC | A 0.65 | A 10 |  | A 10/MN | 70.00 kg |  | Not Received from R&D Order | [5 empty] | 247 mm |  |  |  |  | 0.7 mg/glv | 7.4 N |  | 41.1 MPa | 515 % |  | 4010 | HY2 | M13 | 3.4 g | 290.2 PC/KG | TBA0 | HB044001
Y000145035 | 000000000014010560 (G-D-NCCAEF-E035-PNK-240W-N-G-WU-MM) | 4010 | G210 |  | 52 |  | 2021-02-27 |  |  | 20049 | 0 | 0 | A 0.65 | A AC | A 0.65 | A 6.5 |  | A 6.5/MN | 70.00 kg |  | Not Received from R&D Order | [5 empty] | 244 mm |  |  |  |  | 0.2 mg/glv | 7.5 N |  | 37.9 MPa | 528 % |  | 4010 | HY2 | M14 | 3.5 g | 288.2 PC/KG | TBA0
Y000145561 | 000000000014010560 (G-D-NCCAEF-E035-PNK-240W-N-G-WU-MM) | 4010 | G210 |  | 52 |  | 2021-02-18 |  |  | 19699 | 0 | 0 | A 0.65 | A AC | A 0.65 | A 6.5 |  | A 6.5/MN | 70.00 kg |  | Not Received from R&D Order | [5 empty] | 245 mm |  |  |  |  | 0.2 mg/glv | 7.9 N |  | 40.0 MPa | 513 % |  | 4010 | HY2 | M13 | 3.5 g | 283.2 PC/KG | TBA0
Y000147814 | 000000000014010560 (G-D-NCCAEF-E035-PNK-240W-N-G-WU-MM) | 4010 | G210 |  | 52 |  | 2021-02-12 |  |  | 19699 | 0 | 0 | A 0.65 | A AC | A 0.65 | A >10 |  | A >10/MN | 70.00 kg |  | Not Received from R&D Order | [5 empty] | 242 mm |  |  |  |  | 0.6 mg/glv | 7.8 N |  | 41.9 MPa | 522 % |  | 4010 | HY2 | M13 | 3.5 g | 283.2 PC/KG | TBA0
Y000147815 | 000000000014010560 (G-D-NCCAEF-E035-PNK-240W-N-G-WU-MM) | 4010 | G210 |  | 52 |  | 2021-02-12 |  |  | 19699 | 0 | 0 | A 0.65 | A AC | A 0.65 | A >10 |  | A >10/MN | 70.00 kg |  | Not Received from R&D Order | [5 empty] | 242 mm |  |  |  |  | 0.6 mg/glv | 7.8 N |  | 41.9 MPa | 522 % |  | 4010 | HY2 | M13 | 3.5 g | 283.2 PC/KG | TBA0
Y000148135 | 000000000014010560 (G-D-NCCAEF-E035-PNK-240W-N-G-WU-MM) | 4010 | G210 |  | 52 |  | 2021-02-12 |  |  | 20007 | 0 | 0 | A 0.65 | A AC | A 0.65 | A 10 |  | A 10/MN | 70.00 kg |  | Not Received from R&D Order | [5 empty] | 244 mm |  |  |  |  | 0.6 mg/glv | 7.6 N |  | 40.3 MPa | 519 % |  | 4010 | HY2 | M13 | 3.5 g | 287.6 PC/KG | TBA0
Y000148136 | 000000000014010560 (G-D-NCCAEF-E035-PNK-240W-N-G-WU-MM) | 4010 | G210 |  | 52 |  | 2021-02-12 |  |  | 20007 | 0 | 0 | A 0.65 | A AC | A 0.65 | A >10 |  | A >10/MN | 70.00 kg |  | Not Received from R&D Order | LOT ตัวแทนกะ |  |  |  |  | 244 mm |  |  |  |  | 0.6 mg/glv | 7.6 N |  | 40.3 MPa | 519 % |  | 4010 | HY2 | M13 | 3.5 g | 287.6 PC/KG | TBA2
Y000148207 | 000000000014010560 (G-D-NCCAEF-E035-PNK-240W-N-G-WU-MM) | 4010 | G210 |  | 52 |  | 2021-02-13 |  |  | 19832 | 0 | 0 | A 0.65 | A AC | A 0.65 | A 6.5 |  | A 6.5/MN | 70.00 kg |  | Not Received from R&D Order | [5 empty] | 245 mm |  |  |  |  | 0.6 mg/glv | 7.6 N |  | 40.3 MPa | 519 % |  | 4010 | HY2 | M13 | 3.5 g | 287.0 PC/KG | TBA2
Y000148208 | 000000000014010560 (G-D-NCCAEF-E035-PNK-240W-N-G-WU-MM) | 4010 | G210 |  | 52 |  | 2021-02-12 |  |  | 19790 | 0 | 0 | A 0.65 | A AC | A 0.65 | A >10 |  | A >10/MN | 70.00 kg |  | Not Received from R&D Order | [5 empty] | 244 mm |  |  |  |  | 0.6 mg/glv | 7.6 N |  | 40.3 MPa | 519 % |  | 4010 | HY2 | M13 | 3.5 g | 284.5 PC/KG | TBA0
Y000148276 | 000000000014010560 (G-D-NCCAEF-E035-PNK-240W-N-G-WU-MM) | 4010 | G210 |  | 52 |  | 2021-02-13 |  |  | 19832 | 0 | 0 | A 0.65 | A AC | A 0.65 | A 10 |  | A 10/MN | 70.00 kg |  | Not Received from R&D Order | LOT ตัวแทนกะ |  |  |  |  | 245 mm |  |  |  |  | 0.6 mg/glv | 7.6 N |  | 40.3 MPa | 519 % |  | 4010 | HY2 | M13 | 3.5 g | 287.0 PC/KG | TBA0
Y000148746 | 000000000014010560 (G-D-NCCAEF-E035-PNK-240W-N-G-WU-MM) | 4010 | G210 |  | 52 |  | 2021-02-12 |  |  | 19741 | 0 | 0 | A 0.65 | A AC | A 0.65 | A 10 |  | A 10/MN | 70.00 kg |  | Not Received from R&D Order | [5 empty] | 247 mm |  |  |  |  | 0.6 mg/glv | 7.6 N |  | 40.3 MPa | 519 % |  | 4010 | HY2 | M13 | 3.5 g | 283.8 PC/KG | TBA2
Y000148831 | 000000000014010560 (G-D-NCCAEF-E035-PNK-240W-N-G-WU-MM) | 4010 | G210 |  | 52 |  | 2021-02-12 |  |  | 19741 | 0 | 0 | A 0.65 | A AC | A 0.65 | A 10 |  | A 10/MN | 70.00 kg |  | Not Received from R&D Order | [5 empty] | 246 mm |  |  |  |  | 0.6 mg/glv | 7.6 N |  | 40.3 MPa | 519 % |  | 4010 | HY2 | M13 | 3.5 g | 285.7 PC/KG | TBA0
Y000148834 | 000000000014010560 (G-D-NCCAEF-E035-PNK-240W-N-G-WU-MM) | 4010 | G210 |  | 52 |  | 2021-02-12 |  |  | 19699 | 0 | 0 | A 0.65 | A AC | A 0.65 | A >10 |  | A >10/MN | 70.00 kg |  | Not Received from R&D Order | [5 empty] | 244 mm |  |  |  |  | 0.6 mg/glv | 7.6 N |  | 40.3 MPa | 519 % |  | 4010 | HY2 | M13 | 3.5 g | 283.2 PC/KG | TBA2
Y000148835 | 000000000014010560 (G-D-NCCAEF-E035-PNK-240W-N-G-WU-MM) | 4010 | G210 |  | 52 |  | 2021-02-12 |  |  | 19699 | 0 | 0 | A 0.65 | A AC | A 0.65 | A >10 |  | A >10/MN | 70.00 kg |  | Not Received from R&D Order | [5 empty] | 244 mm |  |  |  |  | 0.6 mg/glv | 7.6 N |  | 40.3 MPa | 519 % |  | 4010 | HY2 | M13 | 3.5 g | 283.2 PC/KG | TBA0
Y000148838 | 000000000014010560 (G-D-NCCAEF-E035-PNK-240W-N-G-WU-MM) | 4010 | G210 |  | 52 |  | 2021-02-12 |  |  | 19741 | 0 | 0 | A 0.65 | A AC | A 0.65 | A 6.5 |  | A 6.5/MN | 70.00 kg |  | Not Received from R&D Order | LOT ตัวแทนกะ |  |  |  |  | 246 mm |  |  |  |  | 0.6 mg/glv | 7.6 N |  | 40.3 MPa | 519 % |  | 4010 | HY2 | M13 | 3.5 g | 285.7 PC/KG | TBA2
Y000148839 | 000000000014010560 (G-D-NCCAEF-E035-PNK-240W-N-G-WU-MM) | 4010 | G210 |  | 52 |  | 2021-02-12 |  |  | 19741 | 0 | 0 | A 0.65 | A AC | A 0.65 | A 6.5 |  | A 6.5/MN | 70.00 kg |  | Not Received from R&D Order | [5 empty] | 246 mm |  |  |  |  | 0.6 mg/glv | 7.6 N |  | 40.3 MPa | 519 % |  | 4010 | HY2 | M13 | 3.5 g | 285.7 PC/KG | TBA0
013574078 | 000000000014010561 (G-D-NCCAEF-E035-VBU-240W-N-G-WU-MM) | 4010 | G210 |  | 56 | 2020-11-01 | 2020-11-01 |  | 2021-05-02 | 19257 | 0 | 0 | A 0.65 | A AC | A 0.65 | A >10 |  | A >10/MN | 67.57 kg |  |  | P27/ชื้นเปียก23 | [15 empty] | 4010 | HY2 | 13 |  | 285.0 PC/KG | 03
013574082 | 000000000014010561 (G-D-NCCAEF-E035-VBU-240W-N-G-WU-MM) | 4010 | G210 |  | 56 | 2020-11-01 | 2020-11-01 |  | 2021-05-02 | 19257 | 0 | 0 | A 0.65 | A AC | A 0.65 | A >10 |  | A >10/MN | 67.57 kg |  |  | P27/เหนียวติดกันเป็นก้อน/ | ชื้นเปียก | [14 empty] | 4010 | HY2 | 13 |  | 285.0 PC/KG | 20
012996694 | 000000000014010562 (G-D-FCCOGT-S059-WHT-240W-N-G-WE-SS) | 4010 | G111 |  | 08 | 2020-10-28 | 2020-10-28 |  | 2021-04-26 | 24783 | 0 | 0 | A 1.0 | A AC | A 0.65 | A 0.65 |  | A 1.0/BR | 128.41 kg | 013559870 |  | PACK OS,OE/SA/PP/ฉ.PALM.CT1 | [15 empty] | 4010 | HY1 | 12 |  | 193.0 PC/KG
012998118 | 000000000014010562 (G-D-FCCOGT-S059-WHT-240W-N-G-WE-SS) | 4010 | G111 |  | 08 | 2020-09-18 | 2020-09-18 |  | 2021-03-18 | 24648 | 0 | 0 | A 1.0 | A AC | A 0.65 | A 0.65 |  | A 1.0/BR | 127.71 kg | 013511902 |  | PP/OS,OE,SA/ฉ.CT1 | [15 empty] | 4010 | HY1 | 12 |  | 193.0 PC/KG
013322833 | 000000000014010569 (G-D-LCCOGT-S056-WHT-220W-N-G-WU-SS) | 4010 | G110 |  | 39 | 2020-06-26 | 2020-06-26 |  | 2020-12-26 | 27040 | 0 | 0 | [6 empty] | 130.00 kg | 013296704 | [17 empty] | 4010 | HY1 | 21 |  | 208.0 PC/KG
Y000003709 | 000000000014010569 (G-D-LCCOGT-S056-WHT-220W-N-G-WU-SS) | 4010 | G110 |  | 36 |  | 2021-01-12 |  |  | 25953 | 0 | 0 | A 0.65 | A AC | A 0.65 | A >10 |  | A >10/MN | 130.00 kg |  | Not Received from R&D Order |  |  |  |  | 227 mm |  |  | 22.90 µg/g | 15.80 µg/dm2 |  | 0.5 mg/glv |  |  | 21.3 MPa | 704 % |  | 4010 | HY1 | M21 | 5.0 g | 200.6 PC/KG | TBA2 | HB036001
Y000004738 | 000000000014010569 (G-D-LCCOGT-S056-WHT-220W-N-G-WU-SS) | 4010 | G110 |  | 36 |  | 2021-01-10 |  |  | 25992 | 0 | 0 | A 1.5 | A AC | A 0.65 | A >10 |  | A >10/MN | 130.00 kg |  | Not Received from R&D Order |  |  |  |  | 225 mm |  |  | 21.00 µg/g | 14.70 µg/dm2 |  | 0.8 mg/glv |  |  | 21.4 MPa | 761 % |  | 4010 | HY1 | M21 | 5.0 g | 200.9 PC/KG | TBA2 | HB036001
013086905 | 000000000014010570 (G-D-LCCOGT-S059-WHT-240W-N-G-WE-SS) | 4010 | G110 |  | B2 | 2020-11-21 | 2020-11-21 |  | 2021-05-20 | 24438 | 0 | 0 | [6 empty] | 129.30 kg | 013630519 |  | 013630519/08SS/เทกล่องเปียกน้ำ | [15 empty] | 4010 | HY1 | 12 |  | 189.0 PC/KG
013673124 | 000000000014010570 (G-D-LCCOGT-S059-WHT-240W-N-G-WE-SS) | 4010 | G110 |  | 28 |  | 2021-01-06 |  |  | 24520 | 0 | 0 | A 1.5 | A AC | A >10 | A 0.65 |  | A >10/MJ | 130.00 kg |  |  | ห้ามPACK FOOD | [15 empty] | 4010 | HY1 | M29 |  | 189.0 PC/KG | TEA1
Y000004933 | 000000000014010570 (G-D-LCCOGT-S059-WHT-240W-N-G-WE-SS) | 4010 | G110 |  | 28 |  | 2021-01-06 |  |  | 23922 | 0 | 0 | A 1.5 | A AC | A 0.65 | A >10 |  | A >10/MN | 130.00 kg |  | Not Received from R&D Order | LOTตัวแทนดึงขอบ |  |  |  | 244 mm |  | 23.50 µg/g |  |  |  | 1.4 mg/glv | 8.2 N |  | 22.2 MPa | 732 % |  | 4010 | HY1 | M26 | 5.4 g | 184.4 PC/KG | TEA0 | HB028001
Y000005537 | 000000000014010570 (G-D-LCCOGT-S059-WHT-240W-N-G-WE-SS) | 4010 | G110 |  | 28 |  | 2021-01-06 |  |  | 24234 | 0 | 0 | A 0.65 | A AC | A 10 | A 0.65 |  | A 10/MJ | 130.00 kg |  | Not Received from R&D Order |  |  |  |  | 249 mm |  | 21.40 µg/g |  |  |  | 0.6 mg/glv | 8.2 N |  | 23.5 MPa | 737 % |  | 4010 | HY1 | M12 | 5.4 g | 186.8 PC/KG | TBA3 | HB028001
Y000005877 | 000000000014010570 (G-D-LCCOGT-S059-WHT-240W-N-G-WE-SS) | 4010 | G110 |  | 27 |  | 2021-01-06 |  |  | 24481 | 0 | 0 | A 1.5 | A AC | A 0.65 | A >10 |  | A >10/MN | 130.00 kg |  | Not Received from R&D Order |  |  |  |  | 243 mm |  | 22.00 µg/g |  |  |  | 0.7 mg/glv | 7.7 N |  | 21.2 MPa | 732 % |  | 4010 | HY1 | M21 | 5.3 g | 188.7 PC/KG | TBA2 | HB027001
Y000113519 | 000000000014010570 (G-D-LCCOGT-S059-WHT-240W-N-G-WE-SS) | 4010 | G110 |  | 36 |  | 2021-02-26 |  |  | 24481 | 0 | 0 | A 2.5 | A AC | A 0.65 | A >10 |  | A >10/MN | 130.00 kg |  | Not Received from R&D Order | LOTตัวแทนกะ |  |  |  | 244 mm |  | 23.80 µg/g |  |  |  | 0.6 mg/glv | 8.2 N |  | 24.1 MPa | 751 % |  | 4010 | HY1 | M21 | 5.3 g | 189.2 PC/KG | TBA2
Y000115368 | 000000000014010570 (G-D-LCCOGT-S059-WHT-240W-N-G-WE-SS) | 4010 | G110 |  | 08 |  | 2021-02-17 |  |  | 24052 | 0 | 0 | A 0.65 | A AC | A 10 | A 0.65 |  | A 10/MJ | 130.00 kg |  | Not Received from R&D Order |  |  |  |  | 245 mm |  | 21.10 µg/g |  |  |  | 0.5 mg/glv | 8.1 N |  | 23.4 MPa | 730 % |  | 4010 | HY1 | M12 | 5.4 g | 185.4 PC/KG | TBA3
Y000115619 | 000000000014010570 (G-D-LCCOGT-S059-WHT-240W-N-G-WE-SS) | 4010 | G110 |  | 08 |  | 2021-02-16 |  |  | 15194 | 0 | 0 | A 0.65 | A AC | A 0.65 | A 0.65 |  | A 0.65/BR | 130.00 kg |  | Not Received from R&D Order |  |  |  |  | 246 mm |  | 21.70 µg/g |  |  |  | 0.5 mg/glv | 7.6 N |  | 23.6 MPa | 832 % |  | 4010 | HY1 | M12 | 5.6 g | 178.8 PC/KG | TBA3
Y000139813 | 000000000014010570 (G-D-LCCOGT-S059-WHT-240W-N-G-WE-SS) | 4010 | G111 |  | 62 |  | 2021-02-15 |  |  | 25066 | 0 | 0 | A 4.0 | A AC | A 0.65 | A 1.0 |  | A 4.0/BR | 130.00 kg |  | Not Received from R&D Order |  |  |  |  | 244 mm |  | 22.50 µg/g |  |  |  | 0.8 mg/glv | 8.0 N |  | 23.8 MPa | 731 % |  | 4010 | HY3/1 | M24 | 5.4 g | 184.9 PC/KG | TEA0
Y000159811 | 000000000014010570 (G-D-LCCOGT-S059-WHT-240W-N-G-WE-SS) | 4010 | G111 |  | 62 |  | 2021-02-28 |  |  | 24871 | 0 | 0 | A 2.5 | R RJ | A 0.65 | A 0.65 |  | R RJ/CR | 130.00 kg |  | Not Received from R&D Order |  |  |  |  | 242 mm | [5 empty] | 0.6 mg/glv | 7.1 N |  | 21.4 MPa | 784 % |  | 4010 | HY3/1 | M29 | 5.2 g | 191.7 PC/KG | TEA1
013648685 | 000000000014010571 (G-D-LCCOGT-S059-WHT-240W-N-G-WU-SS) | 4010 | G110 |  | 36 | 2020-12-13 | 2020-12-13 |  | 2021-06-11 | 24128 | 0 | 0 | A 0.65 | A AC | A 0.65 | A >10 |  | A >10/MN | 127.66 kg | 013626191 |  | US/เหนียวติดกันเป็นก้อน/581/สว | [15 empty] | 4010 | HY1 | 21 |  | 189.0 PC/KG
012998536 | 000000000014010573 (G-D-LCFLTF-S062-WHT-240W-N-G-WE-SS) | 4010 | G110 |  | A1 | 2020-09-08 | 2020-09-08 |  | 2021-03-07 | 176 | 0 | 0 | [6 empty] | 1.00 kg |  |  | GP/CK2 | [15 empty] | 4010 | HY1 |  |  | 176.0 PC/KG
013551596 | 000000000014010573 (G-D-LCFLTF-S062-WHT-240W-N-G-WE-SS) | 4010 | G110 |  | A1 | 2020-11-08 | 2020-11-08 |  | 2021-05-08 | 176 | 0 | 0 | [6 empty] | 1.00 kg | [18 empty] | 4010 | HY1 |  |  | 176.0 PC/KG
013598870 | 000000000014010573 (G-D-LCFLTF-S062-WHT-240W-N-G-WE-SS) | 4010 | G110 |  | 75 | 2020-11-23 | 2020-11-23 |  | 2021-05-22 | 23431 | 0 | 0 | A 1.0 | A AC | A 0.65 | A >10 |  | A 1.0/BR | 133.13 kg |  |  | 25%/829/สวม232 | ชื้นเปียก | [14 empty] | 4010 | HY3/1 | 25 |  | 176.0 PC/KG | 05
013644698 | 000000000014010573 (G-D-LCFLTF-S062-WHT-240W-N-G-WE-SS) | 4010 | G110 |  | A1 | 2020-12-24 | 2020-12-24 |  | 2021-06-22 | 176 | 0 | 0 | [6 empty] | 1.00 kg | [18 empty] | 4010 | HY1 |  |  | 176.0 PC/KG
013677645 | 000000000014010573 (G-D-LCFLTF-S062-WHT-240W-N-G-WE-SS) | 4010 | G110 |  | K6 | 2020-11-22 | 2020-11-22 |  | 2021-05-21 | 16333 | 0 | 0 | [6 empty] | 92.80 kg | 013650041 | [17 empty] | 4010 | HY1 |  |  | 176.0 PC/KG
013679342 | 000000000014010573 (G-D-LCFLTF-S062-WHT-240W-N-G-WE-SS) | 4010 | G110 |  | A1 | 2020-12-25 | 2020-12-25 |  | 2021-06-23 | 176 | 0 | 0 | [6 empty] | 1.00 kg | [18 empty] | 4010 | HY1 |  |  | 176.0 PC/KG
Y000116177 | 000000000014010573 (G-D-LCFLTF-S062-WHT-240W-N-G-WE-SS) | 4010 | G110 |  | 01 |  | 2021-02-14 |  |  | 23714 | 0 | 0 | A 1.0 | A AC | A >10 | A 0.65 |  | A >10/MJ | 130.00 kg |  | Not Received from R&D Order | 25% |  |  |  |  | 248 mm | 23.80 µg/g |  |  |  | 0.4 mg/glv | 9.7 N |  | 28.1 MPa | 929 % |  | 4010 | HY1 | M11 | 5.5 g | 182.8 PC/KG | TBA3
Y000116496 | 000000000014010573 (G-D-LCFLTF-S062-WHT-240W-N-G-WE-SS) | 4010 | G110 |  | 01 |  | 2021-02-12 |  |  | 23584 | 0 | 0 | A 0.65 | A AC | A 0.65 | A >10 |  | A >10/MN | 130.00 kg |  | Not Received from R&D Order | 25% |  |  |  |  | 249 mm | 23.90 µg/g |  |  |  | 0.4 mg/glv | 9.2 N |  | 29.3 MPa | 909 % |  | 4010 | HY1 | M11 | 5.5 g | 181.8 PC/KG | TBA3
Y000116537 | 000000000014010573 (G-D-LCFLTF-S062-WHT-240W-N-G-WE-SS) | 4010 | G110 |  | 01 |  | 2021-02-11 |  |  | 23454 | 0 | 0 | A 0.65 | A AC | A 0.65 | A >10 |  | R RJ/MN | 130.00 kg |  | Not Received from R&D Order | 25% |  |  |  |  | 248 mm | 23.90 µg/g |  |  |  | 0.4 mg/glv | 9.2 N |  | 29.3 MPa | 909 % |  | 4010 | HY1 | M11 | 5.5 g | 180.8 PC/KG | TBA3
Y000143752 | 000000000014010573 (G-D-LCFLTF-S062-WHT-240W-N-G-WE-SS) | 4010 | G110 |  | 75 |  | 2021-02-12 |  |  | 23481 | 0 | 0 | A 0.65 | A AC | A 0.65 | A >10 |  | A >10/MN | 133.70 kg | 013598892 | Not Received from R&D Order | 30% | [15 empty] | 4010 | HY1 | M21 |  | 176.0 PC/KG | TAA1
Y000115638 | 000000000014010573 (G-D-LCFLTF-S062-WHT-240W-N-G-WE-SS) | 4010 | G111 |  | 03 |  | 2021-02-16 |  |  | 23428 | 0 | 0 | A 0.65 | R RJ | A 0.65 | A 0.65 |  | R RJ/CR | 130.00 kg |  | Not Received from R&D Order | 25%LOT ตัวแทนกะ/กลิ่น AC |  |  |  |  | 246 mm | 22.00 µg/g |  |  |  | 0.5 mg/glv | 9.5 N |  | 26.2 MPa | 773 % |  | 4010 | HY1 | M36 | 5.5 g | 180.6 PC/KG | TEA3
013257890 | 000000000014010580 (G-D-LOOOGF-B050-WHT-240W-N-G-WU-SS) | 4010 | G111 |  | C5 | 2020-06-08 | 2020-06-08 |  | 2020-12-05 | 10215 | 0 | 0 | A >10 | A AC | A >10 | A 10 |  | A >10/BR | 45.40 kg |  |  | สีในชิ้น15ชิ้น/ส่งSORTINGเลือก | [15 empty] | 4010 | HY4 |  |  | 225.0 PC/KG
Y000034704 | 000000000014010580 (G-D-LOOOGF-B050-WHT-240W-N-G-WU-SS) | 4010 | G111 |  | A1 |  | 2021-01-25 |  |  | 12055 | 0 | 0 | A 0.65 | A AC | A >10 | A >10 |  | A >10/MJ | 53.80 kg |  | Not Received from R&D Order | GP | [15 empty] | 4010 | HY1 |  |  | 225.0 PC/KG |  | HRPF1052
Y000126582 | 000000000014010580 (G-D-LOOOGF-B050-WHT-240W-N-G-WU-SS) | 4010 | G111 |  | 93 |  | 2021-02-26 |  |  | 24000 | 0 | 0 | A 2.5 | A AC | A 0.65 | A 0.65 |  | A 2.5/BR | 117.07 kg |  | Not Received from R&D Order | AC2อัญมณี |  |  |  | 246 mm |  | 22.60 µg/g |  |  |  | 0.6 mg/glv | 7.6 N |  | 26.3 MPa | 757 % |  | 4010 | HY4 |  | 4.9 g | 205.0 PC/KG
Y000129239 | 000000000014010580 (G-D-LOOOGF-B050-WHT-240W-N-G-WU-SS) | 4010 | G111 |  | 93 |  | 2021-02-11 |  |  | 22135 | 0 | 0 | A 0.65 | R RJ | A 0.65 | A 0.65 |  | R RJ/CR | 103.00 kg |  | Not Received from R&D Order | AC2ศิริพร/ห้ามเข้าUS |  |  |  | 241 mm |  | 22.00 µg/g |  |  |  | 0.4 mg/glv | 7.9 N |  | 23.9 MPa | 739 % |  | 4010 | HY4 |  | 4.7 g | 214.5 PC/KG
009953190 | 000000000014010580 (G-D-LOOOGF-B050-WHT-240W-N-G-WU-SS) | 4010 | G210 |  | 100 | 2020-12-29 | 2020-12-29 |  | 2021-06-27 | 30094 | 0 | 0 | A 0.65 | A AC | A 0.65 | A >10 |  | A 10/MN | 133.75 kg |  |  | ลงกระบะ/OQ VALIDATEห้ามPACK US | ถุงมือเหนียว ส่ง PF อบใหม่/GP | [14 empty] | 4010 | HY4 |  |  | 225.0 PC/KG
009953933 | 000000000014010580 (G-D-LOOOGF-B050-WHT-240W-N-G-WU-SS) | 4010 | G210 |  | 100 | 2020-12-28 | 2020-12-28 |  | 2021-06-26 | 25144 | 0 | 0 | A 0.65 | A AC | A 0.65 | A >10 |  | A >10/MN | 111.75 kg |  |  | ลงกระบะJNOQVALIDATEห้ามPACK US | ชื้นแห้งอบใหม่/GP | [14 empty] | 4010 | HY4 |  |  | 225.0 PC/KG
009955828 | 000000000014010580 (G-D-LOOOGF-B050-WHT-240W-N-G-WU-SS) | 4010 | G210 |  | 100 | 2020-12-28 | 2020-12-28 |  | 2021-06-26 | 29644 | 0 | 0 | A 0.65 | A AC | A 0.65 | A >10 |  | A >10/MN | 131.75 kg |  |  | ลงกระบะJNOQVALIDATEห้ามPACK US | [15 empty] | 4010 | HY4 |  |  | 225.0 PC/KG
013000656 | 000000000014010582 (G-D-LOOOGF-S055-WHT-240W-N-G-WU-SS) | 4010 | G111 |  | 93 | 2020-06-20 | 2020-06-20 |  | 2020-12-17 | 28542 | 0 | 0 | A 0.65 | R RJ | A 0.65 | A 0.65 |  | R RJ/CR | 142.00 kg | 013255253 |  | ห้ามเข้าUS/ปนL-LOFส่ง ST เลือก | [15 empty] | 4010 | HY4 |  |  | 201.0 PC/KG
013616823 | 000000000014010582 (G-D-LOOOGF-S055-WHT-240W-N-G-WU-SS) | 4010 | G111 |  | 93 | 2020-11-21 | 2020-11-21 |  | 2021-05-20 | 18040 | 0 | 0 | A 4.0 | A AC | A 0.65 | A 0.65 |  | A 4.0/BR | 89.75 kg |  |  | ใส่ถุง/คู่ใน/AC2ศิริพร/สวม174 | [15 empty] | 4010 | HY4 |  |  | 201.0 PC/KG
Y000087869 | 000000000014010582 (G-D-LOOOGF-S055-WHT-240W-N-G-WU-SS) | 4010 | G111 |  | 93 |  | 2021-01-12 |  |  | 28500 | 0 | 0 | A 4.0 | A AC | A 0.65 | A 0.65 |  | A 4.0/BR | 142.41 kg |  | Not Received from R&D Order | 009952917 | [15 empty] | 4010 | HY1 |  |  | 201.0 PC/KG |  | HRPK0003
013647102 | 000000000014010584 (G-D-LCCAET-S056-WHT-220W-N-G-WU-SS) | 4010 | G110 |  | 39 | 2020-12-03 | 2020-12-03 |  | 2021-06-03 | 26589 | 0 | 0 | A 1.0 | A AC | A >10 | A 0.65 |  | A >10/MJ | 127.22 kg | 013627988 |  | บรรจุOS/OE/SA/LQ/DIPซ้ำCT1 | [15 empty] | 4010 | HY1 | 28 |  | 209.0 PC/KG
013635476 | 000000000014010585 (G-D-LXXTPF-Z055-WHT-230W-P-G-WE-SS) | 4010 | G111 |  | A6 | 2020-12-01 | 2020-12-01 |  | 2021-05-30 | 2919 | 0 | 0 | A 0.65 | A AC | A 0.65 | A 0.65 |  | A 0.65/BR | 13.90 kg |  |  | PACK GP 011263B | [15 empty] | 4010 | HY1 |  |  | 210.0 PC/KG
Y000168404 | 000000000014010585 (G-D-LXXTPF-Z055-WHT-230W-P-G-WE-SS) | 4010 | G111 |  | 13 |  | 2021-03-01 |  |  | 29498 | 0 | 0 | A 1.0 | R RJ | A 0.65 | A 0.65 | A 0.65 | R RJ/CR | 140.00 kg |  | Not Received from R&D Order | AC1 |  | CA 38804 TLLMI079SS |  | 236 mm |  |  | 90.00 µg/g | 59.30 µg/dm2 | 7 mg/dm2 |  |  | 11.8 N |  |  | 898 % | 4010 | HY1 |  | 4.7 g | 210.7 PC/KG |  | HG013002
Y000131844 | 000000000014010586 (G-D-LXXOGF-B050-WHT-240W-N-G-WE-SS) | 4010 | G111 |  | 18 |  | 2021-03-01 |  |  | 0 | 0 | 30830 | A 1.5 | R RJ | A 0.65 | A 0.65 |  | R RJ/CR | 139.00 kg |  | Not Received from R&D Order | AC1/ถุงมือเป็นฝ้า |  |  |  | 242 mm |  | 109.50 µg/g |  |  | 6 mg/dm2 |  |  | 8.8 N | 24.3 MPa |  | 777 % | 4010 | HY1 |  | 4.4 g | 225.3 PC/KG |  | HG018001
Y000132882 | 000000000014010586 (G-D-LXXOGF-B050-WHT-240W-N-G-WE-SS) | 4010 | G111 |  | 29 |  | 2021-02-28 |  |  | 23556 | 0 | 0 | A 1.0 | R RJ | A 0.65 | A 0.65 |  | R RJ/CR | 104.00 kg |  | Not Received from R&D Order | AC1 |  |  |  | 244 mm |  | 102.80 µg/g |  |  | 5 mg/dm2 |  |  | 11.6 N | 29.5 MPa |  | 816 % | 4010 | HY1 |  | 4.5 g | 221.1 PC/KG
Y000132936 | 000000000014010586 (G-D-LXXOGF-B050-WHT-240W-N-G-WE-SS) | 4010 | G111 |  | 29 |  | 2021-02-28 |  |  | 0 | 0 | 26983 | A 0.65 | R RJ | A 0.65 | A 0.65 |  | R RJ/CR | 121.00 kg |  | Not Received from R&D Order | AC1 |  |  |  | 244 mm |  | 102.80 µg/g |  |  | 5 mg/dm2 |  |  | 11.6 N | 29.5 MPa |  | 816 % | 4010 | HY1 |  | 4.5 g | 223.0 PC/KG
Y000132978 | 000000000014010586 (G-D-LXXOGF-B050-WHT-240W-N-G-WE-SS) | 4010 | G111 |  | 17 |  | 2021-02-27 |  |  | 0 | 0 | 26407 | A 1.0 | R RJ | A 0.65 | A 0.65 |  | R RJ/CR | 117.00 kg |  | Not Received from R&D Order | AC1 |  |  |  | 245 mm |  | 100.50 µg/g |  |  | 6 mg/dm2 |  |  | 9.0 N | 24.4 MPa |  | 774 % | 4010 | HY1 |  | 4.4 g | 229.7 PC/KG
Y000133440 | 000000000014010586 (G-D-LXXOGF-B050-WHT-240W-N-G-WE-SS) | 4010 | G111 |  | 29 |  | 2021-02-22 |  |  | 27527 | 0 | 0 | A 1.0 | R RJ | A 0.65 | A 0.65 |  | R RJ/CR | 123.00 kg |  | Not Received from R&D Order | AC1 |  |  |  | 242 mm |  | 98.60 µg/g |  |  | 6 mg/dm2 |  |  | 9.2 N | 24.3 MPa |  | 790 % | 4010 | HY1 |  | 4.5 g | 223.8 PC/KG
Y000133555 | 000000000014010586 (G-D-LXXOGF-B050-WHT-240W-N-G-WE-SS) | 4010 | G111 |  | 12 |  | 2021-02-23 |  |  | 28595 | 0 | 0 | A 0.65 | R RJ | A 0.65 | A 0.65 |  | R RJ/CR | 128.00 kg |  | Not Received from R&D Order | AC1 |  |  |  | 241 mm |  | 99.60 µg/g |  |  | 7 mg/dm2 |  |  | 9.0 N | 22.3 MPa |  | 772 % | 4010 | HY1 |  | 4.5 g | 223.0 PC/KG
Y000134455 | 000000000014010586 (G-D-LXXOGF-B050-WHT-240W-N-G-WE-SS) | 4010 | G111 |  | 18 |  | 2021-02-20 |  |  | 26408 | 0 | 0 | A 1.5 | R RJ | A 0.65 | A 0.65 |  | R RJ/CR | 118.00 kg |  | Not Received from R&D Order | AC1/ถุงมือเป็นฝ้า |  |  |  | 244 mm |  | 107.70 µg/g |  |  | 6 mg/dm2 |  |  | 8.6 N | 23.3 MPa |  | 808 % | 4010 | HY1 |  | 4.5 g | 223.8 PC/KG
Y000169003 | 000000000014010586 (G-D-LXXOGF-B050-WHT-240W-N-G-WE-SS) | 4010 | G111 |  | 17 |  | 2021-03-02 |  |  | 0 | 0 | 10301 | A 0.65 | R RJ | A 0.65 | A 0.65 |  | R RJ/CR | 45.00 kg |  | Not Received from R&D Order | AC1 |  |  |  | 242 mm |  | 101.20 µg/g |  |  | 8 mg/dm2 |  |  | 9.6 N | 23.7 MPa |  | 766 % | 4010 | HY1 |  | 4.4 g | 228.5 PC/KG |  | HG017001
Y000007701 | 000000000014010589 (G-D-LXXOGF-S060-WHT-240W-N-G-WE-SS) | 4010 | G111 |  | 24 |  | 2021-01-17 |  |  | 25846 | 0 | 0 | A 1.5 | R RJ | A 0.65 | A 0.65 |  | R RJ/CR | 132.00 kg |  | Not Received from R&D Order | AC1 |  |  |  | 243 mm |  | 98.10 µg/g |  |  | 7 mg/dm2 |  |  | 9.8 N | 24.1 MPa |  | 767 % | 4010 | HY1 |  | 5.2 g | 191.5 PC/KG |  | HG024003
Y000088389 | 000000000014010589 (G-D-LXXOGF-S060-WHT-240W-N-G-WE-SS) | 4010 | G111 |  | 24 |  | 2021-02-08 |  |  | 27959 | 0 | 0 | A 1.0 | A AC | A 0.65 | A >10 |  | A >10/MN | 146.00 kg |  | Not Received from R&D Order | AC1 |  |  |  | 243 mm |  | 92.90 µg/g |  |  | 7 mg/dm2 |  |  | 9.9 N | 23.6 MPa |  | 758 % | 4010 | HY1 |  | 5.2 g | 191.5 PC/KG
Y000089400 | 000000000014010589 (G-D-LXXOGF-S060-WHT-240W-N-G-WE-SS) | 4010 | G111 |  | 24 |  | 2021-02-08 |  |  | 25278 | 0 | 0 | A 1.5 | A AC | A 0.65 | A >10 |  | A >10/MN | 132.00 kg |  | Not Received from R&D Order | AC1 |  |  |  | 242 mm |  | 92.90 µg/g |  |  | 7 mg/dm2 |  |  | 9.9 N | 23.6 MPa |  | 758 % | 4010 | HY1 |  | 5.2 g | 191.7 PC/KG
Y000168473 | 000000000014010589 (G-D-LXXOGF-S060-WHT-240W-N-G-WE-SS) | 4010 | G111 |  | 24 |  | 2021-03-01 |  |  | 0 | 0 | 24921 | A 1.5 | R RJ | A 0.65 | A 0.65 |  | R RJ/CR | 130.00 kg |  | Not Received from R&D Order | AC1 |  |  |  | 240 mm |  | 98.00 µg/g |  |  | 6 mg/dm2 |  |  | 10.1 N | 24.0 MPa |  | 768 % | 4010 | HY1 |  | 5.2 g | 191.7 PC/KG
Y000168534 | 000000000014010589 (G-D-LXXOGF-S060-WHT-240W-N-G-WE-SS) | 4010 | G111 |  | 26 |  | 2021-02-27 |  |  | 28635 | 0 | 0 | A 0.65 | R RJ | A 0.65 | A 6.5 |  | R RJ/CR | 150.00 kg |  | Not Received from R&D Order | AC1/ท่อตัน |  |  |  | 240 mm |  | 96.40 µg/g |  |  | 6 mg/dm2 |  |  | 10.5 N | 25.1 MPa |  | 765 % | 4010 | HY1 |  | 5.2 g | 190.9 PC/KG
Y000122315 | 000000000014010592 (G-D-LXXOGF-G049-WHT-240A-N-G-AA-SS) | 4010 | G111 |  | 88 |  | 2021-02-22 |  |  | 24000 | 0 | 0 | A >10 | R RJ | A 0.65 | A 0.65 |  | R RJ/CR | 113.53 kg |  | Not Received from R&D Order | AC1/LOTตัวแทนดึงขอบ |  |  |  |  | 245 mm |  | 88.30 µg/g | 53.90 µg/dm2 | 6 mg/dm2 |  |  |  | 18.1 MPa | 653 % |  | 4010 | HY3/3 |  | 4.9 g | 206.0 PC/KG
Y000133569 | 000000000014010597 (G-D-LXXOGT-W064-WHT-240W-N-G-WE-SS) | 4010 | G111 |  | 33 |  | 2021-02-23 |  |  | 22181 | 0 | 0 | A 0.65 | R RJ | A 0.65 | A 0.65 |  | R RJ/CR | 135.00 kg |  | Not Received from R&D Order | AC1 |  |  |  |  | 244 mm | 89.00 µg/g |  |  | 5 mg/dm2 |  |  | 9.7 N |  |  | 763 % | 4010 | HY1 |  | 6.1 g | 163.9 PC/KG
Y000019388 | 000000000014010598 (G-D-NCCOGF-E035-WHT-240W-N-G-WU-SS) | 4010 | G110 |  | 60 |  | 2021-01-19 |  |  | 24310 | 0 | 0 | A 0.65 | A AC | A 0.65 | A 6.5 |  | A 6.5/MN | 75.00 kg |  | Not Received from R&D Order | ดึงขอบLOTตัวแทนกะ |  |  |  |  | 242 mm |  |  |  |  | 0.3 mg/glv | 6.8 N |  | 37.8 MPa | 518 % |  | 4010 | HY2 | M15 | 3.1 g | 325.8 PC/KG | TBA1 | HB060002
012998252 | 000000000014010598 (G-D-NCCOGF-E035-WHT-240W-N-G-WU-SS) | 4010 | G111 |  | K6 | 2020-09-05 | 2020-09-05 |  | 2021-03-04 | 28069 | 0 | 0 | A >10 | A AC | A 0.65 | A 0.65 |  | A >10/BR | 84.80 kg | 013420254 |  | GP/ปนSIZE XS-WH EL20 | [15 empty] | 4010 | HY2 |  |  | 331.0 PC/KG
013323551 | 000000000014010598 (G-D-NCCOGF-E035-WHT-240W-N-G-WU-SS) | 4010 | G111 |  | 53 | 2020-06-26 | 2020-06-26 |  | 2020-12-24 | 24124 | 0 | 0 | A 0.65 | A AC | A 0.65 | A 0.65 |  | A 0.65/BR | 74.00 kg | 013000578 |  | ถุงมือAQL1.5MO/GPส่งATเข้าEU | [15 empty] | 4010 | HY2 | 13 |  | 326.0 PC/KG
013652459 | 000000000014010598 (G-D-NCCOGF-E035-WHT-240W-N-G-WU-SS) | 4010 | G210 |  | 60 | 2020-12-15 | 2020-12-15 |  | 2021-06-13 | 24041 | 0 | 0 | A 2.5 | A AC | A 0.65 | A >10 |  | A >10/MN | 72.63 kg |  |  | P27/ชื้นเปียก30/เหนียวMJ6 | [15 empty] | 4010 | HY2 | 15 |  | 331.0 PC/KG | 07
013687939 | 000000000014010598 (G-D-NCCOGF-E035-WHT-240W-N-G-WU-SS) | 4010 | G210 |  | 60 | 2020-12-23 | 2020-12-23 |  | 2021-06-22 | 19860 | 0 | 0 | [6 empty] | 60.00 kg |  |  | P27 | [15 empty] | 4010 | HY2 | 17 |  | 331.0 PC/KG | 16
Y000107645 | 000000000014010598 (G-D-NCCOGF-E035-WHT-240W-N-G-WU-SS) | 4010 | G210 |  | 60 |  | 2021-02-01 |  |  | 25068 | 0 | 0 | A 1.0 | A AC | A 0.65 | A 10 |  | A 10/MN | 75.00 kg |  | Not Received from R&D Order | [5 empty] | 243 mm |  |  |  |  | 0.5 mg/glv | 7.1 N |  | 42.0 MPa | 521 % |  | 4010 | HY2 | M19 | 3.0 g | 335.9 PC/KG | TBA2 | HB060002
Y000108536 | 000000000014010598 (G-D-NCCOGF-E035-WHT-240W-N-G-WU-SS) | 4010 | G210 |  | 60 |  | 2021-01-29 |  |  | 24498 | 0 | 0 | A 0.65 | A AC | A 0.65 | A 10 |  | A 10/MN | 75.00 kg |  | Not Received from R&D Order | LOT ตัวแทนกะ |  |  |  |  | 245 mm |  |  |  |  | 0.5 mg/glv | 7.4 N |  | 36.3 MPa | 529 % |  | 4010 | HY2 | M19 | 3.0 g | 328.3 PC/KG | TBA0 | HB060002
Y000109454 | 000000000014010598 (G-D-NCCOGF-E035-WHT-240W-N-G-WU-SS) | 4010 | G210 |  | 60 |  | 2021-01-29 |  |  | 24558 | 0 | 0 | A 0.65 | A AC | A 0.65 | A 10 |  | A 10/MN | 75.00 kg |  | Not Received from R&D Order | [5 empty] | 245 mm |  |  |  |  | 0.4 mg/glv | 7.4 N |  | 36.3 MPa | 529 % |  | 4010 | HY2 | M19 | 3.0 g | 329.1 PC/KG | TBA2 | HB060002
Y000109455 | 000000000014010598 (G-D-NCCOGF-E035-WHT-240W-N-G-WU-SS) | 4010 | G210 |  | 60 |  | 2021-01-29 |  |  | 24498 | 0 | 0 | A 0.65 | A AC | A 0.65 | A >10 |  | A >10/MN | 75.00 kg |  | Not Received from R&D Order | [5 empty] | 245 mm |  |  |  |  | 0.4 mg/glv | 7.4 N |  | 36.3 MPa | 529 % |  | 4010 | HY2 | M19 | 3.0 g | 328.3 PC/KG | TBA2 | HB060002
Y000110215 | 000000000014010598 (G-D-NCCOGF-E035-WHT-240W-N-G-WU-SS) | 4010 | G210 |  | 60 |  | 2021-01-31 |  |  | 24940 | 0 | 0 | A 0.65 | A AC | A 0.65 | A 6.5 |  | A 6.5/MN | 75.00 kg |  | Not Received from R&D Order | [5 empty] | 245 mm |  |  |  |  | 0.5 mg/glv | 7.1 N |  | 42.0 MPa | 521 % |  | 4010 | HY2 | M19 | 3.0 g | 334.2 PC/KG | TBA2 | HB060002
Y000110216 | 000000000014010598 (G-D-NCCOGF-E035-WHT-240W-N-G-WU-SS) | 4010 | G210 |  | 60 |  | 2021-01-31 |  |  | 25008 | 0 | 0 | A 0.65 | A AC | A 0.65 | A 10 |  | A 10/MN | 75.00 kg |  | Not Received from R&D Order | [5 empty] | 243 mm |  |  |  |  | 0.5 mg/glv | 7.1 N |  | 42.0 MPa | 521 % |  | 4010 | HY2 | M19 | 3.0 g | 335.1 PC/KG | TBA2 | HB060002
Y000110220 | 000000000014010598 (G-D-NCCOGF-E035-WHT-240W-N-G-WU-SS) | 4010 | G210 |  | 60 |  | 2021-01-31 |  |  | 24940 | 0 | 0 | A 0.65 | A AC | A 0.65 | A 10 |  | A 10/MN | 75.00 kg |  | Not Received from R&D Order | ดึงขอบLOT ตัวแทนกะ |  |  |  |  | 245 mm |  |  |  |  | 0.5 mg/glv | 7.1 N |  | 42.0 MPa | 521 % |  | 4010 | HY2 | M19 | 3.0 g | 334.2 PC/KG | TBA0 | HB060002
Y000111169 | 000000000014010598 (G-D-NCCOGF-E035-WHT-240W-N-G-WU-SS) | 4010 | G210 |  | 60 |  | 2021-01-27 |  |  | 24685 | 0 | 0 | A 0.65 | A AC | A 0.65 | A 10 |  | A 10/MN | 75.00 kg |  | Not Received from R&D Order | [5 empty] | 246 mm |  |  |  |  | 0.4 mg/glv | 7.2 N |  | 37.3 MPa | 532 % |  | 4010 | HY2 | M19 | 3.0 g | 330.8 PC/KG | TBA2 | HB060002
Y000111173 | 000000000014010598 (G-D-NCCOGF-E035-WHT-240W-N-G-WU-SS) | 4010 | G210 |  | 60 |  | 2021-01-27 |  |  | 24685 | 0 | 0 | A 1.5 | A AC | A 0.65 | A 10 |  | A 10/MN | 75.00 kg |  | Not Received from R&D Order | [5 empty] | 246 mm |  |  |  |  | 0.4 mg/glv | 7.2 N |  | 37.3 MPa | 532 % |  | 4010 | HY2 | M19 | 3.0 g | 330.8 PC/KG | TBA0 | HB060002
Y000149998 | 000000000014010598 (G-D-NCCOGF-E035-WHT-240W-N-G-WU-SS) | 4010 | G210 |  | 60 |  | 2021-02-09 |  |  | 24940 | 0 | 0 | A 0.65 | A AC | A 0.65 | A 6.5 |  | A 6.5/MN | 75.00 kg |  | Not Received from R&D Order | [5 empty] | 245 mm |  |  |  |  | 0.3 mg/glv | 7.2 N |  | 42.2 MPa | 511 % |  | 4010 | HY2 | M15 | 3.0 g | 334.2 PC/KG | TBA0
012997023 | 000000000014010602 (G-D-NCCOGF-E035-PNK-240W-N-G-WU-SS) | 4010 | G111 |  | K6 | 2020-09-03 | 2020-09-03 |  | 2021-03-02 | 27486 | 0 | 0 | A >10 | A AC | A 0.65 | A 0.65 |  | A >10/BR | 83.80 kg | 013420708 |  | GP/ปนSIZE XS20 | [15 empty] | 4010 | HY2 |  |  | 328.0 PC/KG
013416442 | 000000000014010607 (G-D-NCCOGF-E035-OBU-240W-N-G-WE-SS) | 4010 | G111 |  | B2 | 2020-12-03 | 2020-12-03 |  | 2021-06-01 | 22898 | 0 | 0 | A 0.65 | A AC | A 0.65 | A 0.65 |  | A 0.65/BR | 69.60 kg | 013610127 |  | 013610127/53S/เทกล่องถุงมือ | ฉีกขาดFINGER.CT1 | [14 empty] | 4010 | HY2 | 14 |  | 329.0 PC/KG
013002685 | 000000000014010607 (G-D-NCCOGF-E035-OBU-240W-N-G-WE-SS) | 4010 | G210 |  | B5 | 2020-03-09 | 2020-03-09 |  | 2020-09-06 | 3558 | 0 | 0 | [6 empty] | 10.98 kg | 012663033 | [17 empty] | 4010 | HY2 | 15 |  | 324.0 PC/KG
013590600 | 000000000014010607 (G-D-NCCOGF-E035-OBU-240W-N-G-WE-SS) | 4010 | G210 |  | 47 | 2020-12-30 | 2020-12-30 |  | 2021-06-28 | 24165 | 0 | 0 | A 1.5 | A AC | A 0.65 | A >10 |  | A >10/MN | 73.45 kg | [18 empty] | 4010 | HY2 | 16 |  | 329.0 PC/KG | 10
013591180 | 000000000014010607 (G-D-NCCOGF-E035-OBU-240W-N-G-WE-SS) | 4010 | G210 |  | 47 | 2020-12-29 | 2020-12-29 |  | 2021-06-27 | 23968 | 0 | 0 | A 0.65 | A AC | A 0.65 | A 0.65 |  | A 0.65/BR | 72.85 kg | [18 empty] | 4010 | HY2 | 16 |  | 329.0 PC/KG | 09
013591845 | 000000000014010607 (G-D-NCCOGF-E035-OBU-240W-N-G-WE-SS) | 4010 | G210 |  | 53 | 2020-11-30 | 2020-11-30 |  | 2021-06-28 | 24214 | 0 | 0 | [6 empty] | 73.60 kg | 013655683 | [17 empty] | 4010 | HY2 | 14 |  | 329.0 PC/KG
Y000022037 | 000000000014010607 (G-D-NCCOGF-E035-OBU-240W-N-G-WE-SS) | 4010 | G210 |  | 47 |  | 2021-01-09 |  |  | 24633 | 0 | 0 | A 1.5 | A AC | A 0.65 | A >10 |  | A >10/MN | 75.00 kg |  | Not Received from R&D Order | [10 empty] | 0.6 mg/glv | 6.5 N |  | 36.1 MPa | 547 % |  | 4010 | HY2 | M16 |  | 329.1 PC/KG | TBA1 | HB047001
Y000022242 | 000000000014010607 (G-D-NCCOGF-E035-OBU-240W-N-G-WE-SS) | 4010 | G210 |  | 47 |  | 2021-01-08 |  |  | 24445 | 0 | 0 | A 2.5 | A AC | A 0.65 | A >10 |  | A >10/MN | 75.00 kg |  | Not Received from R&D Order | [5 empty] | 245 mm |  |  |  |  | 0.4 mg/glv | 7.4 N |  | 42.6 MPa | 513 % |  | 4010 | HY2 | M16 | 3.1 g | 326.6 PC/KG | TBA1 | HB047001
Y000022705 | 000000000014010607 (G-D-NCCOGF-E035-OBU-240W-N-G-WE-SS) | 4010 | G210 |  | 47 |  | 2021-01-06 |  |  | 24265 | 0 | 0 | A 0.65 | A AC | A 0.65 | A >10 |  | A >10/MN | 75.00 kg |  | Not Received from R&D Order | [5 empty] | 245 mm |  |  |  |  | 0.4 mg/glv | 6.7 N |  | 38.6 MPa | 596 % |  | 4010 | HY2 | M16 | 3.1 g | 324.2 PC/KG | TBA1 | HB047001
Y000024677 | 000000000014010607 (G-D-NCCOGF-E035-OBU-240W-N-G-WE-SS) | 4010 | G210 |  | 47 |  | 2021-01-06 |  |  | 24693 | 0 | 0 | A 0.65 | A AC | A 0.65 | A >10 |  | A 0.65/BR | 75.00 kg |  | Not Received from R&D Order | [5 empty] | 244 mm |  |  |  |  | 0.4 mg/glv | 7.6 N |  | 44.7 MPa | 516 % |  | 4010 | HY2 | M16 | 3.0 g | 329.9 PC/KG | TBA1 | HB047001
Y000024811 | 000000000014010607 (G-D-NCCOGF-E035-OBU-240W-N-G-WE-SS) | 4010 | G210 |  | 47 |  | 2021-01-06 |  |  | 24820 | 0 | 0 | A 1.5 | A AC | A 0.65 | A >10 |  | A 0.65/BR | 75.00 kg |  | Not Received from R&D Order | [5 empty] | 243 mm |  |  |  |  | 0.4 mg/glv | 6.8 N |  | 33.6 MPa | 513 % |  | 4010 | HY2 | M16 | 3.0 g | 331.6 PC/KG | TBA0 | HB047001
Y000024812 | 000000000014010607 (G-D-NCCOGF-E035-OBU-240W-N-G-WE-SS) | 4010 | G210 |  | 47 |  | 2021-01-06 |  |  | 24693 | 0 | 0 | A 0.65 | A AC | A 0.65 | A >10 |  | A 0.65/BR | 75.00 kg |  | Not Received from R&D Order | [5 empty] | 244 mm |  |  |  |  | 0.4 mg/glv | 6.8 N |  | 33.6 MPa | 513 % |  | 4010 | HY2 | M16 | 3.0 g | 329.9 PC/KG | TBA1 | HB047001
Y000024840 | 000000000014010607 (G-D-NCCOGF-E035-OBU-240W-N-G-WE-SS) | 4010 | G210 |  | 47 |  | 2021-01-06 |  |  | 24820 | 0 | 0 | A 1.0 | A AC | A 0.65 | A >10 |  | A 1.0/BR | 75.00 kg |  | Not Received from R&D Order | [5 empty] | 243 mm |  |  |  |  | 0.4 mg/glv | 6.8 N |  | 33.6 MPa | 513 % |  | 4010 | HY2 | M16 | 3.0 g | 331.6 PC/KG | TBA1 | HB047001
013416901 | 000000000014010612 (G-D-NCCOGF-E035-VBU-240W-N-G-WU-SS) | 4010 | G111 |  | B2 | 2020-11-08 | 2020-11-08 |  | 2021-05-07 | 21842 | 0 | 0 | A 0.65 | R RJ | A 0.65 | A 0.65 |  | R RJ/CR | 67.00 kg | 013612899 |  | 013612899/41S/เทกลอ่งFM.CT | [15 empty] | 4010 | HY2 | 13 |  | 326.0 PC/KG
013418256 | 000000000014010612 (G-D-NCCOGF-E035-VBU-240W-N-G-WU-SS) | 4010 | G111 |  | B2 41 | 2020-10-08 |  |  | 2021-04-07 | 24170 | 0 | 0 | A 0.65 | R RJ | A 0.65 | A 0.65 |  | R RJ/CR | 74.00 kg | 013519174 |  | F.CT OS,OE AQL1.0 | [15 empty] | 4010 | HY2 |  |  | 327.0 PC/KG
013590477 | 000000000014010612 (G-D-NCCOGF-E035-VBU-240W-N-G-WU-SS) | 4010 | G111 |  | 41 | 2020-12-30 | 2020-12-30 |  | 2021-06-28 | 23413 | 0 | 0 | A 0.65 | R RJ | A 0.65 | A 0.65 |  | R RJ/CR | 71.82 kg |  |  | ปนชนิดS-PINK | [15 empty] | 4010 | HY2 | 14 |  | 326.0 PC/KG | 19
Y000018942 | 000000000014010612 (G-D-NCCOGF-E035-VBU-240W-N-G-WU-SS) | 4010 | G111 |  | 41 |  | 2021-01-18 |  |  | 24558 | 0 | 0 | A 1.0 | R RJ | A 0.65 | A 0.65 |  | R RJ/CR | 75.00 kg |  | Not Received from R&D Order | OS OE |  |  |  |  | 244 mm |  |  |  |  | 0.3 mg/glv | 8.0 N |  | 40.6 MPa | 550 % |  | 4010 | HY2 | M14 | 3.0 g | 329.1 PC/KG | TBA0 | HB041001
Y000019383 | 000000000014010612 (G-D-NCCOGF-E035-VBU-240W-N-G-WU-SS) | 4010 | G111 |  | 49 |  | 2021-01-18 |  |  | 24813 | 0 | 0 | A 0.65 | R RJ | A 0.65 | A 0.65 |  | R RJ/CR | 75.00 kg |  | Not Received from R&D Order | OS,OE |  |  |  |  | 243 mm |  |  |  |  | 0.4 mg/glv | 6.9 N |  | 35.1 MPa | 545 % |  | 4010 | HY2 | M20 | 3.0 g | 332.5 PC/KG | TBA2 | HB049007
Y000019466 | 000000000014010612 (G-D-NCCOGF-E035-VBU-240W-N-G-WU-SS) | 4010 | G111 |  | 49 |  | 2021-01-17 |  |  | 24745 | 0 | 0 | A 0.65 | R RJ | A 0.65 | A 0.65 |  | R RJ/CR | 75.00 kg |  | Not Received from R&D Order | OS,OE |  |  |  |  | 244 mm |  |  |  |  | 0.5 mg/glv | 6.9 N |  | 35.1 MPa | 545 % |  | 4010 | HY2 | M16 | 3.0 g | 331.6 PC/KG | TBA1 | HB049007
Y000019636 | 000000000014010612 (G-D-NCCOGF-E035-VBU-240W-N-G-WU-SS) | 4010 | G111 |  | 49 |  | 2021-01-18 |  |  | 24438 | 0 | 0 | A 0.65 | R RJ | A 0.65 | A 0.65 |  | R RJ/CR | 75.00 kg |  | Not Received from R&D Order | OS,OE |  |  |  |  | 244 mm |  |  |  |  | 0.4 mg/glv | 7.5 N |  | 42.1 MPa | 523 % |  | 4010 | HY2 | M18 | 3.1 g | 327.5 PC/KG | TBA1 | HB049007
Y000019930 | 000000000014010612 (G-D-NCCOGF-E035-VBU-240W-N-G-WU-SS) | 4010 | G111 |  | 41 |  | 2021-01-19 |  |  | 24558 | 0 | 0 | A 1.0 | R RJ | A 0.65 | A 0.65 |  | R RJ/CR | 75.00 kg |  | Not Received from R&D Order | OS,OE |  |  |  |  | 243 mm |  |  |  |  | 0.3 mg/glv | 8.0 N |  | 40.6 MPa | 550 % |  | 4010 | HY2 | M17 | 3.0 g | 329.1 PC/KG | TBA1 | HB041001
Y000020746 | 000000000014010612 (G-D-NCCOGF-E035-VBU-240W-N-G-WU-SS) | 4010 | G111 |  | 41 |  | 2021-01-19 |  |  | 24558 | 0 | 0 | A 0.65 | R RJ | A 0.65 | A 0.65 |  | R RJ/CR | 75.00 kg |  | Not Received from R&D Order | OS,OE |  |  |  |  | 245 mm |  |  |  |  | 0.3 mg/glv | 8.0 N |  | 40.6 MPa | 550 % |  | 4010 | HY2 | M17 | 3.1 g | 327.5 PC/KG | TBA1 | HB041001
Y000021184 | 000000000014010612 (G-D-NCCOGF-E035-VBU-240W-N-G-WU-SS) | 4010 | G111 |  | 41 |  | 2021-01-19 |  |  | 24438 | 0 | 0 | A 0.65 | R RJ | A 0.65 | A 0.65 |  | R RJ/CR | 75.00 kg |  | Not Received from R&D Order | ดึงขอบLOT ตัวแทนกะ OS,OE |  |  |  |  | 244 mm |  |  |  |  | 0.3 mg/glv | 8.0 N |  | 40.6 MPa | 550 % |  | 4010 | HY2 | M15 | 3.1 g | 327.5 PC/KG | TBA1 | HB041001
Y000021889 | 000000000014010612 (G-D-NCCOGF-E035-VBU-240W-N-G-WU-SS) | 4010 | G111 |  | 41 |  | 2021-01-11 |  |  | 24558 | 0 | 0 | A 0.65 | R RJ | A 0.65 | A 0.65 |  | R RJ/CR | 75.00 kg |  | Not Received from R&D Order | LOT ตัวแทนกะ |  |  |  |  | 243 mm |  |  |  |  | 0.5 mg/glv | 7.4 N |  | 41.3 MPa | 528 % |  | 4010 | HY2 | M14 | 3.0 g | 329.1 PC/KG | TBA0 | HB041001
Y000022415 | 000000000014010612 (G-D-NCCOGF-E035-VBU-240W-N-G-WU-SS) | 4010 | G111 |  | 41 |  | 2021-01-11 |  |  | 24558 | 0 | 0 | A 0.65 | R RJ | A 0.65 | A 0.65 |  | R RJ/CR | 75.00 kg |  | Not Received from R&D Order | [5 empty] | 242 mm |  |  |  |  | 0.5 mg/glv | 7.4 N |  | 41.3 MPa | 528 % |  | 4010 | HY2 | M14 | 3.0 g | 329.1 PC/KG | TBA1 | HB041001
Y000022810 | 000000000014010612 (G-D-NCCOGF-E035-VBU-240W-N-G-WU-SS) | 4010 | G111 |  | 41 |  | 2021-01-08 |  |  | 24685 | 0 | 0 | A 0.65 | R RJ | A 0.65 | A 0.65 |  | R RJ/CR | 75.00 kg |  | Not Received from R&D Order | LOT ตัวแทนกะ |  |  |  |  | 245 mm |  |  |  |  | 0.5 mg/glv | 7.7 N |  | 40.0 MPa | 504 % |  | 4010 | HY2 | M14 | 3.0 g | 330.8 PC/KG | TBA0 | HB041001
Y000023044 | 000000000014010612 (G-D-NCCOGF-E035-VBU-240W-N-G-WU-SS) | 4010 | G111 |  | 41 |  | 2021-01-06 |  |  | 24558 | 0 | 0 | A 0.65 | R RJ | A 0.65 | A 1.5 |  | R RJ/CR | 75.00 kg |  | Not Received from R&D Order | [5 empty] | 244 mm |  |  |  |  | 0.4 mg/glv | 7.7 N |  | 40.0 MPa | 504 % |  | 4010 | HY2 | M14 | 3.0 g | 329.1 PC/KG | TBA1 | HB041001
Y000024624 | 000000000014010612 (G-D-NCCOGF-E035-VBU-240W-N-G-WU-SS) | 4010 | G111 |  | 41 |  | 2021-01-06 |  |  | 24558 | 0 | 0 | A 0.65 | R RJ | A 0.65 | A 0.65 |  | R RJ/CR | 75.00 kg |  | Not Received from R&D Order | [5 empty] | 244 mm |  |  |  |  | 0.4 mg/glv | [5 empty] | 4010 | HY2 | M14 | 3.0 g | 329.1 PC/KG | TBA0 | HB041001
Y000024942 | 000000000014010612 (G-D-NCCOGF-E035-VBU-240W-N-G-WU-SS) | 4010 | G111 |  | 41 |  | 2021-01-06 |  |  | 24438 | 0 | 0 | A 0.65 | R RJ | A 0.65 | A 0.65 |  | R RJ/CR | 75.00 kg |  | Not Received from R&D Order | [5 empty] | 246 mm |  |  |  |  | 0.4 mg/glv | 7.2 N |  | 37.3 MPa | 502 % |  | 4010 | HY2 | M14 | 3.1 g | 327.5 PC/KG | TBA0 | HB041001
Y000107297 | 000000000014010612 (G-D-NCCOGF-E035-VBU-240W-N-G-WU-SS) | 4010 | G111 |  | 53 |  | 2021-02-08 |  |  | 24438 | 0 | 0 | A 1.0 | R RJ | A 0.65 | A 0.65 |  | R RJ/CR | 75.00 kg |  | Not Received from R&D Order | OS,OE AQL1.5/LOTตัวแทนกะ |  |  |  |  | 245 mm |  |  |  |  | 0.6 mg/glv | 7.9 N |  | 38.1 MPa | 560 % |  | 4010 | HY2 | M18 | 3.1 g | 322.6 PC/KG | TBA1
Y000107816 | 000000000014010612 (G-D-NCCOGF-E035-VBU-240W-N-G-WU-SS) | 4010 | G111 |  | 49 |  | 2021-01-31 |  |  | 24370 | 0 | 0 | A 0.65 | R RJ | A 0.65 | A 0.65 |  | R RJ/CR | 75.00 kg |  | Not Received from R&D Order | OS,OE,AQL1.0 |  |  |  |  | 244 mm |  |  |  |  | 0.3 mg/glv | 8.1 N |  | 42.3 MPa | 537 % |  | 4010 | HY2 | M19 | 3.1 g | 326.6 PC/KG | TBA2 | HB049007
Y000109110 | 000000000014010612 (G-D-NCCOGF-E035-VBU-240W-N-G-WU-SS) | 4010 | G111 |  | 53 |  | 2021-02-06 |  |  | 24250 | 0 | 0 | A 0.65 | R RJ | A 0.65 | A 0.65 |  | R RJ/CR | 75.00 kg |  | Not Received from R&D Order | [5 empty] | 243 mm |  |  |  |  | 0.6 mg/glv | 7.9 N |  | 38.1 MPa | 560 % |  | 4010 | HY2 | M13 | 3.1 g | 323.4 PC/KG | TBA0
Y000109176 | 000000000014010612 (G-D-NCCOGF-E035-VBU-240W-N-G-WU-SS) | 4010 | G111 |  | 49 |  | 2021-02-04 |  |  | 24813 | 0 | 0 | A 0.65 | R RJ | A 0.65 | A 0.65 |  | R RJ/CR | 75.00 kg |  | Not Received from R&D Order | OS,OE AQL0.65 |  |  |  |  | 247 mm |  |  |  |  | 0.3 mg/glv | 6.9 N |  | 35.2 MPa | 537 % |  | 4010 | HY2 | M13 | 3.0 g | 331.6 PC/KG | TBA0
Y000109287 | 000000000014010612 (G-D-NCCOGF-E035-VBU-240W-N-G-WU-SS) | 4010 | G111 |  | 49 |  | 2021-01-27 |  |  | 24618 | 0 | 0 | A 1.0 | R RJ | A 0.65 | A 0.65 |  | R RJ/CR | 75.00 kg |  | Not Received from R&D Order | OS,OE AQL1.5 |  |  |  |  | 243 mm |  |  |  |  | 0.6 mg/glv | 7.3 N |  | 40.4 MPa | 506 % |  | 4010 | HY2 | M19 | 3.0 g | 329.9 PC/KG | TBA2 | HB049007
Y000109604 | 000000000014010612 (G-D-NCCOGF-E035-VBU-240W-N-G-WU-SS) | 4010 | G111 |  | 49 |  | 2021-01-28 |  |  | 24745 | 0 | 0 | A 0.65 | R RJ | A 0.65 | A 0.65 |  | R RJ/CR | 75.00 kg |  | Not Received from R&D Order | OS OE AQL 0.65 |  |  |  |  | 243 mm |  |  |  |  | 0.6 mg/glv | 7.3 N |  | 40.4 MPa | 506 % |  | 4010 | HY2 | M19 | 3.0 g | 331.6 PC/KG | TBA0 | HB049007
Y000109683 | 000000000014010612 (G-D-NCCOGF-E035-VBU-240W-N-G-WU-SS) | 4010 | G111 |  | 53 |  | 2021-01-27 |  |  | 24438 | 0 | 0 | A 0.65 | R RJ | A 0.65 | A 0.65 |  | R RJ/CR | 75.00 kg |  | Not Received from R&D Order | OS,OE AQL1.0 | [9 empty] | 0.7 mg/glv | 7.3 N |  | 38.7 MPa | 521 % |  | 4010 | HY2 | M13 |  | 327.5 PC/KG | TBA0 | HB053004
Y000109740 | 000000000014010612 (G-D-NCCOGF-E035-VBU-240W-N-G-WU-SS) | 4010 | G111 |  | 49 |  | 2021-01-28 |  |  | 24618 | 0 | 0 | A 0.65 | R RJ | A 0.65 | A 0.65 |  | R RJ/CR | 75.00 kg |  | Not Received from R&D Order | LOTตัวแทนกะ/OS OE AQL0.65 |  |  |  |  | 244 mm |  |  |  |  | 0.6 mg/glv | 7.3 N |  | 40.4 MPa | 506 % |  | 4010 | HY2 | M19 | 3.0 g | 329.9 PC/KG | TBA0 | HB049007
Y000109913 | 000000000014010612 (G-D-NCCOGF-E035-VBU-240W-N-G-WU-SS) | 4010 | G111 |  | 53 |  | 2021-01-28 |  |  | 24190 | 0 | 0 | A 0.65 | R RJ | A 0.65 | A 0.65 |  | R RJ/CR | 75.00 kg |  | Not Received from R&D Order | OS,OE,AQL 1.0 |  |  |  |  | 245 mm |  |  |  |  | 0.7 mg/glv | 7.3 N |  | 38.7 MPa | 521 % |  | 4010 | HY2 | M13 | 3.1 g | 324.2 PC/KG | TBA0 | HB053004
Y000110327 | 000000000014010612 (G-D-NCCOGF-E035-VBU-240W-N-G-WU-SS) | 4010 | G111 |  | 41 |  | 2021-01-24 |  |  | 24438 | 0 | 0 | A 0.65 | R RJ | A 0.65 | A 0.65 |  | R RJ/CR | 75.00 kg |  | Not Received from R&D Order | OS,OE AQL0.65 |  |  |  |  | 245 mm |  |  |  |  | 0.3 mg/glv | 7.2 N |  | 36.6 MPa | 512 % |  | 4010 | HY2 | M17 | 3.1 g | 327.5 PC/KG | TBA1 | HB041001
Y000110331 | 000000000014010612 (G-D-NCCOGF-E035-VBU-240W-N-G-WU-SS) | 4010 | G111 |  | 41 |  | 2021-01-23 |  |  | 24130 | 0 | 0 | A 0.65 | R RJ | A 0.65 | A 0.65 |  | R RJ/CR | 75.00 kg |  | Not Received from R&D Order | OS OE |  |  |  |  | 243 mm |  |  |  |  | 0.3 mg/glv | 7.2 N |  | 36.6 MPa | 512 % |  | 4010 | HY2 | M17 | 3.1 g | 323.4 PC/KG | TBA1 | HB041001
Y000110735 | 000000000014010612 (G-D-NCCOGF-E035-VBU-240W-N-G-WU-SS) | 4010 | G111 |  | 49 |  | 2021-01-26 |  |  | 24813 | 0 | 0 | A 0.65 | R RJ | A 0.65 | A 0.65 |  | R RJ/CR | 75.00 kg |  | Not Received from R&D Order | LOTตัวแทนกะ |  |  |  |  | 245 mm |  |  |  |  | 0.6 mg/glv | 7.2 N |  | 38.0 MPa | 511 % |  | 4010 | HY2 | M15 | 3.0 g | 332.5 PC/KG | TBA1 | HB049007
Y000111917 | 000000000014010612 (G-D-NCCOGF-E035-VBU-240W-N-G-WU-SS) | 4010 | G111 |  | 49 |  | 2021-01-27 |  |  | 24813 | 0 | 0 | A 0.65 | R RJ | A 0.65 | A 0.65 |  | R RJ/CR | 75.00 kg |  | Not Received from R&D Order | OS ,OE |  |  |  |  | 244 mm |  |  |  |  | 0.6 mg/glv | 7.3 N |  | 40.4 MPa | 506 % |  | 4010 | HY2 | M19 | 3.0 g | 332.5 PC/KG | TBA2 | HB049007
Y000112186 | 000000000014010612 (G-D-NCCOGF-E035-VBU-240W-N-G-WU-SS) | 4010 | G111 |  | 53 |  | 2021-01-31 |  |  | 24310 | 0 | 0 | A 0.65 | R RJ | A 0.65 | A 0.65 |  | R RJ/CR | 75.00 kg |  | Not Received from R&D Order | OS,OE AQL1.5 |  |  |  |  | 245 mm |  |  |  |  | 0.4 mg/glv | 8.0 N |  | 37.7 MPa | 523 % |  | 4010 | HY2 | M13 | 3.1 g | 325.8 PC/KG | TBA2 | HB053004
Y000112693 | 000000000014010612 (G-D-NCCOGF-E035-VBU-240W-N-G-WU-SS) | 4010 | G111 |  | 41 |  | 2021-01-22 |  |  | 24558 | 0 | 0 | A 0.65 | R RJ | A 0.65 | A 0.65 |  | R RJ/CR | 75.00 kg |  | Not Received from R&D Order | OS,OE,SPEC |  |  |  |  | 243 mm |  |  |  |  | 0.3 mg/glv | 6.8 N |  | 37.1 MPa | 503 % |  | 4010 | HY2 | M17 | 3.1 g | 327.5 PC/KG | TBA1 | HB041001
Y000144697 | 000000000014010612 (G-D-NCCOGF-E035-VBU-240W-N-G-WU-SS) | 4010 | G111 |  | 41 |  | 2021-02-19 |  |  | 24498 | 0 | 0 | A 0.65 | R RJ | A 0.65 | A 0.65 |  | R RJ/CR | 75.00 kg |  | Not Received from R&D Order | OS,OE AQL1.0 |  |  |  |  | 242 mm |  |  |  |  | 0.4 mg/glv | 6.9 N |  | 36.9 MPa | 501 % |  | 4010 | HY2 | M16 | 3.0 g | 328.3 PC/KG | TBA1
Y000145837 | 000000000014010612 (G-D-NCCOGF-E035-VBU-240W-N-G-WU-SS) | 4010 | G111 |  | 47 |  | 2021-02-25 |  |  | 24438 | 0 | 0 | A 0.65 | R RJ | A 0.65 | A 0.65 |  | R RJ/CR | 75.00 kg |  | Not Received from R&D Order | OS,OE AQL1.0 |  |  |  |  | 241 mm |  |  |  |  | 0.3 mg/glv | 7.7 N |  | 39.4 MPa | 513 % |  | 4010 | HY2 | M15 | 3.1 g | 327.5 PC/KG | TBA0
Y000145880 | 000000000014010612 (G-D-NCCOGF-E035-VBU-240W-N-G-WU-SS) | 4010 | G111 |  | 41 |  | 2021-02-27 |  |  | 24873 | 0 | 0 | A 0.65 | R RJ | A 0.65 | A 0.65 |  | R RJ/CR | 75.00 kg |  | Not Received from R&D Order | OS,OE AQL0.65 |  |  |  |  | 242 mm |  |  |  |  | 0.4 mg/glv | 7.6 N |  | 38.9 MPa | 571 % |  | 4010 | HY2 | M16 | 3.0 g | 333.3 PC/KG | TBA1
Y000146079 | 000000000014010612 (G-D-NCCOGF-E035-VBU-240W-N-G-WU-SS) | 4010 | G111 |  | 41 |  | 2021-02-18 |  |  | 24438 | 0 | 0 | A 0.65 | R RJ | A 0.65 | A 0.65 |  | R RJ/CR | 75.00 kg |  | Not Received from R&D Order | OS,OE,AQL 1.0 |  |  |  |  | 243 mm |  |  |  |  | 0.4 mg/glv | 7.7 N |  | 40.4 MPa | 527 % |  | 4010 | HY2 | M16 | 3.1 g | 325.8 PC/KG | TBA1
Y000146644 | 000000000014010612 (G-D-NCCOGF-E035-VBU-240W-N-G-WU-SS) | 4010 | G111 |  | 41 |  | 2021-02-17 |  |  | 24438 | 0 | 0 | A 2.5 | R RJ | A 0.65 | A 0.65 |  | R RJ/CR | 75.00 kg |  | Not Received from R&D Order | [5 empty] | 243 mm |  |  |  |  | 0.4 mg/glv | 7.7 N |  | 40.4 MPa | 527 % |  | 4010 | HY2 | M16 | 3.1 g | 325.8 PC/KG | TBA1
Y000147071 | 000000000014010612 (G-D-NCCOGF-E035-VBU-240W-N-G-WU-SS) | 4010 | G111 |  | 60 |  | 2021-02-23 |  |  | 24498 | 0 | 0 | A 0.65 | R RJ | A 0.65 | A 0.65 |  | R RJ/CR | 75.00 kg |  | Not Received from R&D Order | OS,OE AQL0.65/LOTตัวแทนกะ |  |  |  |  | 243 mm |  |  |  |  | 0.4 mg/glv | 7.6 N |  | 40.5 MPa | 549 % |  | 4010 | HY2 | M15 | 3.0 g | 329.1 PC/KG | TBA1
Y000147185 | 000000000014010612 (G-D-NCCOGF-E035-VBU-240W-N-G-WU-SS) | 4010 | G111 |  | 53 |  | 2021-02-25 |  |  | 23200 | 0 | 0 | A 1.0 | R RJ | A 0.65 | A 1.0 |  | R RJ/CR | 75.00 kg |  | Not Received from R&D Order | OS,OE AQL1.5/LOTตัวแทนกะ |  |  |  |  | 245 mm |  |  |  |  | 0.3 mg/glv | 7.9 N |  | 39.2 MPa | 541 % |  | 4010 | HY2 | M15 | 3.2 g | 311.0 PC/KG | TBA0
Y000147266 | 000000000014010612 (G-D-NCCOGF-E035-VBU-240W-N-G-WU-SS) | 4010 | G111 |  | 53 |  | 2021-02-26 |  |  | 24070 | 0 | 0 | A 1.0 | R RJ | A 0.65 | A 0.65 |  | R RJ/CR | 75.00 kg |  | Not Received from R&D Order | OS,OE AQL1.5 |  |  |  |  | 242 mm |  |  |  |  | 0.3 mg/glv | 7.9 N |  | 40.1 MPa | 554 % |  | 4010 | HY2 | M16 | 3.1 g | 322.6 PC/KG | TBA1
Y000147335 | 000000000014010612 (G-D-NCCOGF-E035-VBU-240W-N-G-WU-SS) | 4010 | G111 |  | 41 |  | 2021-02-11 |  |  | 24618 | 0 | 0 | A 2.5 | R RJ | A 0.65 | A 0.65 |  | R RJ/CR | 75.00 kg |  | Not Received from R&D Order | [5 empty] | 242 mm |  |  |  |  | 0.3 mg/glv | 7.2 N |  | 38.0 MPa | 530 % |  | 4010 | HY2 | M16 | 3.1 g | 326.6 PC/KG | TBA1
Y000147633 | 000000000014010612 (G-D-NCCOGF-E035-VBU-240W-N-G-WU-SS) | 4010 | G111 |  | 41 |  | 2021-02-10 |  |  | 24370 | 0 | 0 | A 0.65 | R RJ | A 0.65 | A 0.65 |  | R RJ/CR | 75.00 kg |  | Not Received from R&D Order | OS,OE AQL0.65 |  |  |  |  | 243 mm |  |  |  |  | 0.3 mg/glv | 7.2 N |  | 38.0 MPa | 530 % |  | 4010 | HY2 | M16 | 3.1 g | 326.6 PC/KG | TBA1
Y000147739 | 000000000014010612 (G-D-NCCOGF-E035-VBU-240W-N-G-WU-SS) | 4010 | G111 |  | 41 |  | 2021-02-10 |  |  | 24310 | 0 | 0 | A 1.0 | R RJ | A 0.65 | A 0.65 |  | R RJ/CR | 75.00 kg |  | Not Received from R&D Order | OS,OE AQL1.5 กลิ่นAC |  |  |  |  | 245 mm |  |  |  |  | 0.8 mg/glv | 7.2 N |  | 38.0 MPa | 530 % |  | 4010 | HY2 | M16 | 3.1 g | 325.8 PC/KG | TBA1
Y000147967 | 000000000014010612 (G-D-NCCOGF-E035-VBU-240W-N-G-WU-SS) | 4010 | G111 |  | 41 |  | 2021-02-12 |  |  | 24370 | 0 | 0 | A 1.0 | R RJ | A 0.65 | A 0.65 |  | R RJ/CR | 75.00 kg |  | Not Received from R&D Order | OS,OE,AQL1.5 |  |  |  |  | 243 mm |  |  |  |  | 0.3 mg/glv | 7.2 N |  | 38.0 MPa | 551 % |  | 4010 | HY2 | M16 | 3.1 g | 326.6 PC/KG | TBA1
Y000148430 | 000000000014010612 (G-D-NCCOGF-E035-VBU-240W-N-G-WU-SS) | 4010 | G111 |  | 41 |  | 2021-02-14 |  |  | 24250 | 0 | 0 | A 1.0 | R RJ | A 0.65 | A 0.65 |  | R RJ/CR | 75.00 kg |  | Not Received from R&D Order | OS,OE AQL1.5 |  |  |  |  | 244 mm |  |  |  |  | 0.3 mg/glv | 7.2 N |  | 35.9 MPa | 526 % |  | 4010 | HY2 | M16 | 3.1 g | 325.0 PC/KG | TBA1
Y000148619 | 000000000014010612 (G-D-NCCOGF-E035-VBU-240W-N-G-WU-SS) | 4010 | G111 |  | 41 |  | 2021-02-17 |  |  | 24130 | 0 | 0 | A 0.65 | R RJ | A 0.65 | A 0.65 |  | R RJ/CR | 75.00 kg |  | Not Received from R&D Order | OS,OE AQL0.65 |  |  |  |  | 245 mm |  |  |  |  | 0.4 mg/glv | 7.6 N |  | 41.4 MPa | 517 % |  | 4010 | HY2 | M16 | 3.1 g | 323.4 PC/KG | TBA1
Y000148623 | 000000000014010612 (G-D-NCCOGF-E035-VBU-240W-N-G-WU-SS) | 4010 | G111 |  | 41 |  | 2021-02-17 |  |  | 24010 | 0 | 0 | A 1.5 | R RJ | A 0.65 | A 0.65 |  | R RJ/CR | 75.00 kg |  | Not Received from R&D Order | [5 empty] | 245 mm |  |  |  |  | 0.4 mg/glv | 7.6 N |  | 41.4 MPa | 517 % |  | 4010 | HY2 | M16 | 3.1 g | 321.8 PC/KG | TBA1
Y000148868 | 000000000014010612 (G-D-NCCOGF-E035-VBU-240W-N-G-WU-SS) | 4010 | G111 |  | 41 |  | 2021-02-12 |  |  | 24618 | 0 | 0 | A 1.0 | R RJ | A 0.65 | A 0.65 |  | R RJ/CR | 75.00 kg |  | Not Received from R&D Order | OS,OE AQL1.5 |  |  |  |  | 245 mm |  |  |  |  | 0.3 mg/glv | 7.2 N |  | 38.0 MPa | 551 % |  | 4010 | HY2 | M16 | 3.0 g | 329.9 PC/KG | TBA1
Y000148950 | 000000000014010612 (G-D-NCCOGF-E035-VBU-240W-N-G-WU-SS) | 4010 | G111 |  | 41 |  | 2021-02-14 |  |  | 24370 | 0 | 0 | A 0.65 | R RJ | A 0.65 | A 0.65 |  | R RJ/CR | 75.00 kg |  | Not Received from R&D Order | OS,OE AQL1.0 |  |  |  |  | 244 mm |  |  |  |  | 0.3 mg/glv | 7.2 N |  | 35.9 MPa | 526 % |  | 4010 | HY2 | M16 | 3.1 g | 326.6 PC/KG | TBA1
Y000149427 | 000000000014010612 (G-D-NCCOGF-E035-VBU-240W-N-G-WU-SS) | 4010 | G111 |  | 41 |  | 2021-02-16 |  |  | 23830 | 0 | 0 | A 1.5 | R RJ | A 0.65 | A 0.65 |  | R RJ/CR | 75.00 kg |  | Not Received from R&D Order | LOT ตัวแทนกะ |  |  |  |  | 245 mm |  |  |  |  | 0.4 mg/glv | 7.6 N |  | 41.4 MPa | 517 % |  | 4010 | HY2 | M16 | 3.1 g | 324.2 PC/KG | TBA0
Y000150259 | 000000000014010612 (G-D-NCCOGF-E035-VBU-240W-N-G-WU-SS) | 4010 | G111 |  | 41 |  | 2021-02-09 |  |  | 24498 | 0 | 0 | A 1.0 | R RJ | A 0.65 | A 0.65 |  | R RJ/CR | 75.00 kg |  | Not Received from R&D Order | OS,OE AQL1.0 |  |  |  |  | 244 mm |  |  |  |  | 0.8 mg/glv | 7.4 N |  | 38.6 MPa | 508 % |  | 4010 | HY2 | M16 | 3.0 g | 328.3 PC/KG | TBA1
Y000150498 | 000000000014010612 (G-D-NCCOGF-E035-VBU-240W-N-G-WU-SS) | 4010 | G111 |  | 41 |  | 2021-02-09 |  |  | 25008 | 0 | 0 | A 0.65 | R RJ | A 0.65 | A 0.65 |  | R RJ/CR | 75.00 kg |  | Not Received from R&D Order | LOT ตัวแทนกะ/OS ,OE AQL 1.0 |  |  |  |  | 241 mm |  |  |  |  | 0.8 mg/glv | 7.2 N |  | 38.0 MPa | 530 % |  | 4010 | HY2 | M16 | 3.0 g | 335.1 PC/KG | TBA0
Y000187639 | 000000000014010612 (G-D-NCCOGF-E035-VBU-240W-N-G-WU-SS) | 4010 | G111 |  | 41 |  | 2021-02-28 |  |  | 24558 | 0 | 0 | A 1.0 | R RJ | A 0.65 | A 0.65 |  | R RJ/CR | 75.00 kg |  | Not Received from R&D Order | OS,OE AQL1.5 |  |  |  |  | 248 mm |  |  |  |  | 0.4 mg/glv | 7.5 N |  | 41.9 MPa | 507 % |  | 4010 | HY2 | M16 | 3.0 g | 328.3 PC/KG | TBA1
013320516 | 000000000014010612 (G-D-NCCOGF-E035-VBU-240W-N-G-WU-SS) | 4010 | G210 |  | K6 | 2020-05-10 | 2020-05-10 |  | 2020-11-06 | 0 | 0 | 23668 | [6 empty] | 72.60 kg | [18 empty] | 4010 | HY2 |  |  | 326.0 PC/KG | 13
013555236 | 000000000014010612 (G-D-NCCOGF-E035-VBU-240W-N-G-WU-SS) | 4010 | G210 |  | B7 | 2020-10-20 | 2020-10-20 |  | 2021-04-18 | 10823 | 0 | 0 | [6 empty] | 33.20 kg | 013422692 | [17 empty] | 4010 | HY2 |  |  | 326.0 PC/KG
013644554 | 000000000014010612 (G-D-NCCOGF-E035-VBU-240W-N-G-WU-SS) | 4010 | G210 |  | A1 | 2020-12-30 | 2020-12-30 |  | 2021-06-29 | 326 | 0 | 0 | [6 empty] | 1.00 kg | [18 empty] | 4010 | HY2 |  |  | 326.0 PC/KG
Y000107651 | 000000000014010612 (G-D-NCCOGF-E035-VBU-240W-N-G-WU-SS) | 4010 | G210 |  | 49 |  | 2021-01-31 |  |  | 24745 | 0 | 0 | A 0.65 | A AC | A 0.65 | A 6.5 |  | A 6.5/MN | 75.00 kg |  | Not Received from R&D Order | [5 empty] | 242 mm |  |  |  |  | 0.3 mg/glv | 7.4 N |  | 39.2 MPa | 524 % |  | 4010 | HY2 | M22 | 3.0 g | 331.6 PC/KG | TBA2 | HB049007
Y000108726 | 000000000014010612 (G-D-NCCOGF-E035-VBU-240W-N-G-WU-SS) | 4010 | G210 |  | 49 |  | 2021-01-31 |  |  | 24618 | 0 | 0 | A 0.65 | A AC | A 0.65 | A 6.5 |  | A 6.5/MN | 75.00 kg |  | Not Received from R&D Order | [5 empty] | 243 mm |  |  |  |  | 0.3 mg/glv | 7.4 N |  | 39.2 MPa | 524 % |  | 4010 | HY2 | M22 | 3.0 g | 329.9 PC/KG | TBA2 | HB049007
Y000144558 | 000000000014010612 (G-D-NCCOGF-E035-VBU-240W-N-G-WU-SS) | 4010 | G210 |  | 60 |  | 2021-02-21 |  |  | 25465 | 0 | 0 | A 0.65 | A AC | A 0.65 | A 10 |  | A 10/MN | 75.00 kg |  | Not Received from R&D Order | [5 empty] | 246 mm |  |  |  |  | 0.5 mg/glv | 7.6 N |  | 40.5 MPa | 549 % |  | 4010 | HY2 | M15 | 2.9 g | 341.2 PC/KG | TBA1
Y000144573 | 000000000014010612 (G-D-NCCOGF-E035-VBU-240W-N-G-WU-SS) | 4010 | G210 |  | 60 |  | 2021-02-22 |  |  | 25263 | 0 | 0 | A 0.65 | A AC | A 0.65 | A 10 |  | A 10/MN | 75.00 kg |  | Not Received from R&D Order | [5 empty] | 243 mm |  |  |  |  | 0.5 mg/glv | 7.6 N |  | 40.5 MPa | 549 % |  | 4010 | HY2 | M15 | 3.0 g | 338.5 PC/KG | TBA1
Y000144980 | 000000000014010612 (G-D-NCCOGF-E035-VBU-240W-N-G-WU-SS) | 4010 | G210 |  | 60 |  | 2021-02-23 |  |  | 24558 | 0 | 0 | A 0.65 | A AC | A 0.65 | A 6.5 |  | A 6.5/MN | 75.00 kg |  | Not Received from R&D Order | LOT ตัวแทนกะ |  |  |  |  | 243 mm |  |  |  |  | 0.4 mg/glv | 7.6 N |  | 40.5 MPa | 549 % |  | 4010 | HY2 | M15 | 3.0 g | 329.1 PC/KG | TBA1
Y000145153 | 000000000014010612 (G-D-NCCOGF-E035-VBU-240W-N-G-WU-SS) | 4010 | G210 |  | 60 |  | 2021-02-22 |  |  | 24813 | 0 | 0 | A 0.65 | A AC | A 0.65 | A 6.5 |  | A 6.5/MN | 75.00 kg |  | Not Received from R&D Order | [5 empty] | 245 mm |  |  |  |  | 0.4 mg/glv | 7.6 N |  | 40.5 MPa | 549 % |  | 4010 | HY2 | M15 | 3.0 g | 332.5 PC/KG | TBA0
Y000145154 | 000000000014010612 (G-D-NCCOGF-E035-VBU-240W-N-G-WU-SS) | 4010 | G210 |  | 60 |  | 2021-02-22 |  |  | 24813 | 0 | 0 | A 1.0 | A AC | A 0.65 | A 10 |  | A 10/MN | 75.00 kg |  | Not Received from R&D Order | [5 empty] | 245 mm |  |  |  |  | 0.4 mg/glv | 7.6 N |  | 40.5 MPa | 549 % |  | 4010 | HY2 | M15 | 3.0 g | 332.5 PC/KG | TBA0
Y000145222 | 000000000014010612 (G-D-NCCOGF-E035-VBU-240W-N-G-WU-SS) | 4010 | G210 |  | 60 |  | 2021-02-23 |  |  | 25068 | 0 | 0 | A 1.5 | A AC | A 0.65 | A 6.5 |  | A 6.5/MN | 75.00 kg |  | Not Received from R&D Order | [5 empty] | 246 mm |  |  |  |  | 0.4 mg/glv | 7.7 N |  | 41.0 MPa | 570 % |  | 4010 | HY2 | M15 | 3.0 g | 333.3 PC/KG | TBA0
Y000145489 | 000000000014010612 (G-D-NCCOGF-E035-VBU-240W-N-G-WU-SS) | 4010 | G210 |  | 60 |  | 2021-02-21 |  |  | 25068 | 0 | 0 | A 0.65 | A AC | A 0.65 | A 6.5 |  | A 6.5/MN | 75.00 kg |  | Not Received from R&D Order | [5 empty] | 245 mm |  |  |  |  | 0.5 mg/glv | 7.6 N |  | 40.5 MPa | 549 % |  | 4010 | HY2 | M15 | 3.0 g | 335.9 PC/KG | TBA0
Y000145634 | 000000000014010612 (G-D-NCCOGF-E035-VBU-240W-N-G-WU-SS) | 4010 | G210 |  | 41 |  | 2021-02-24 |  |  | 24618 | 0 | 0 | A 1.0 | A AC | A 0.65 | A 10 |  | A 10/MN | 75.00 kg |  | Not Received from R&D Order | [5 empty] | 245 mm |  |  |  |  | 0.4 mg/glv | 7.3 N |  | 38.8 MPa | 559 % |  | 4010 | HY2 | M16 | 3.0 g | 336.8 PC/KG | TBA0
Y000145641 | 000000000014010612 (G-D-NCCOGF-E035-VBU-240W-N-G-WU-SS) | 4010 | G210 |  | 41 |  | 2021-02-24 |  |  | 25068 | 0 | 0 | A 0.65 | A AC | A 0.65 | A 10 |  | A 10/MN | 75.00 kg |  | Not Received from R&D Order | [5 empty] | 243 mm |  |  |  |  | 0.4 mg/glv | 7.3 N |  | 38.8 MPa | 559 % |  | 4010 | HY2 | M16 | 3.0 g | 335.9 PC/KG | TBA1
Y000145693 | 000000000014010612 (G-D-NCCOGF-E035-VBU-240W-N-G-WU-SS) | 4010 | G210 |  | 60 |  | 2021-02-22 |  |  | 24873 | 0 | 0 | A 0.65 | A AC | A 0.65 | A 6.5 |  | A 6.5/MN | 75.00 kg |  | Not Received from R&D Order | [5 empty] | 245 mm |  |  |  |  | 0.4 mg/glv | 7.6 N |  | 40.5 MPa | 549 % |  | 4010 | HY2 | M15 | 3.0 g | 333.3 PC/KG | TBA1
Y000145751 | 000000000014010612 (G-D-NCCOGF-E035-VBU-240W-N-G-WU-SS) | 4010 | G210 |  | 60 |  | 2021-02-22 |  |  | 24813 | 0 | 0 | A 0.65 | A AC | A 0.65 | A 6.5 |  | A 6.5/MN | 75.00 kg |  | Not Received from R&D Order | [5 empty] | 245 mm |  |  |  |  | 0.4 mg/glv | 7.6 N |  | 40.5 MPa | 549 % |  | 4010 | HY2 | M15 | 3.0 g | 332.5 PC/KG | TBA1
Y000145818 | 000000000014010612 (G-D-NCCOGF-E035-VBU-240W-N-G-WU-SS) | 4010 | G210 |  | 41 |  | 2021-02-24 |  |  | 25008 | 0 | 0 | A 0.65 | A AC | A 0.65 | A 10 |  | A 10/MN | 75.00 kg |  | Not Received from R&D Order | LOT ตัวแทนกะ |  |  |  |  | 244 mm |  |  |  |  | 0.4 mg/glv | 7.3 N |  | 38.8 MPa | 559 % |  | 4010 | HY2 | M16 | 3.0 g | 335.1 PC/KG | TBA1
Y000145834 | 000000000014010612 (G-D-NCCOGF-E035-VBU-240W-N-G-WU-SS) | 4010 | G210 |  | 60 |  | 2021-02-26 |  |  | 24010 | 0 | 0 | A 0.65 | A AC | A 0.65 | A 6.5 |  | A 6.5/MN | 75.00 kg |  | Not Received from R&D Order | [5 empty] | 242 mm |  |  |  |  | 0.4 mg/glv | 8.7 N |  | 43.7 MPa | 549 % |  | 4010 | HY2 | M15 | 3.1 g | 321.8 PC/KG | TBA0
Y000145838 | 000000000014010612 (G-D-NCCOGF-E035-VBU-240W-N-G-WU-SS) | 4010 | G210 |  | 60 |  | 2021-02-26 |  |  | 23710 | 0 | 0 | A 0.65 | R RJ | A 0.65 | A 10 |  | R RJ/CR | 75.00 kg |  | Not Received from R&D Order | OS,OE AQL0.65/LOT ตัวแทนกะ |  |  |  |  | 243 mm |  |  |  |  | 0.4 mg/glv | 8.7 N |  | 43.7 MPa | 549 % |  | 4010 | HY2 | M15 | 3.1 g | 317.8 PC/KG | TBA0
Y000145839 | 000000000014010612 (G-D-NCCOGF-E035-VBU-240W-N-G-WU-SS) | 4010 | G210 |  | 60 |  | 2021-02-26 |  |  | 24010 | 0 | 0 | A 0.65 | A AC | A 0.65 | A 10 |  | A 10/MN | 75.00 kg |  | Not Received from R&D Order | [5 empty] | 242 mm |  |  |  |  | 0.4 mg/glv | 8.7 N |  | 43.7 MPa | 549 % |  | 4010 | HY2 | M15 | 3.1 g | 321.8 PC/KG | TBA1
Y000145864 | 000000000014010612 (G-D-NCCOGF-E035-VBU-240W-N-G-WU-SS) | 4010 | G210 |  | 60 |  | 2021-02-25 |  |  | 23598 | 0 | 0 | A 10 | R RJ | A 0.65 | A 6.5 |  | R RJ/CR | 75.00 kg |  | Not Received from R&D Order | ห้ามเข้าUS |  |  |  |  | 244 mm |  |  |  |  | 0.4 mg/glv | 8.7 N |  | 43.7 MPa | 549 % |  | 4010 | HY2 | M15 | 3.2 g | 316.3 PC/KG | TBA0
Y000145865 | 000000000014010612 (G-D-NCCOGF-E035-VBU-240W-N-G-WU-SS) | 4010 | G210 |  | 60 |  | 2021-02-25 |  |  | 23598 | 0 | 0 | A 0.65 | R RJ | A 0.65 | A 10 |  | R RJ/CR | 75.00 kg |  | Not Received from R&D Order | OS,OE AQL0.65 |  |  |  |  | 244 mm |  |  |  |  | 0.4 mg/glv | 8.7 N |  | 43.7 MPa | 549 % |  | 4010 | HY2 | M15 | 3.2 g | 316.3 PC/KG | TBA0
Y000145866 | 000000000014010612 (G-D-NCCOGF-E035-VBU-240W-N-G-WU-SS) | 4010 | G210 |  | 60 |  | 2021-02-25 |  |  | 23598 | 0 | 0 | A 1.0 | A AC | A 0.65 | A 10 |  | A 10/MN | 75.00 kg |  | Not Received from R&D Order | LOT ตัวแทนกะ |  |  |  |  | 244 mm |  |  |  |  | 0.4 mg/glv | 8.7 N |  | 43.7 MPa | 549 % |  | 4010 | HY2 | M15 | 3.2 g | 316.3 PC/KG | TBA1
Y000146077 | 000000000014010612 (G-D-NCCOGF-E035-VBU-240W-N-G-WU-SS) | 4010 | G210 |  | 41 |  | 2021-02-18 |  |  | 24438 | 0 | 0 | A 1.5 | A AC | A 0.65 | A 6.5 |  | A 6.5/MN | 75.00 kg |  | Not Received from R&D Order | [5 empty] | 243 mm |  |  |  |  | 0.4 mg/glv | 7.7 N |  | 40.4 MPa | 527 % |  | 4010 | HY2 | M16 | 3.1 g | 327.5 PC/KG | TBA1
Y000146171 | 000000000014010612 (G-D-NCCOGF-E035-VBU-240W-N-G-WU-SS) | 4010 | G210 |  | 41 |  | 2021-02-22 |  |  | 24498 | 0 | 0 | A 1.5 | A AC | A 0.65 | A 6.5 |  | A 6.5/MN | 75.00 kg |  | Not Received from R&D Order | [5 empty] | 245 mm |  |  |  |  | 0.4 mg/glv | 7.7 N |  | 40.3 MPa | 580 % |  | 4010 | HY2 | M16 | 3.0 g | 328.3 PC/KG | TBA1
Y000146470 | 000000000014010612 (G-D-NCCOGF-E035-VBU-240W-N-G-WU-SS) | 4010 | G210 |  | 41 |  | 2021-02-23 |  |  | 24873 | 0 | 0 | A 0.65 | A AC | A 0.65 | A 6.5 |  | A 6.5/MN | 75.00 kg |  | Not Received from R&D Order | [5 empty] | 245 mm |  |  |  |  | 0.4 mg/glv | 7.3 N |  | 38.8 MPa | 559 % |  | 4010 | HY2 | M15 | 3.0 g | 333.3 PC/KG | TBA1
Y000146471 | 000000000014010612 (G-D-NCCOGF-E035-VBU-240W-N-G-WU-SS) | 4010 | G210 |  | 41 |  | 2021-02-23 |  |  | 24813 | 0 | 0 | A 0.65 | A AC | A 0.65 | A 6.5 |  | A 6.5/MN | 75.00 kg |  | Not Received from R&D Order | [5 empty] | 243 mm |  |  |  |  | 0.4 mg/glv | 7.3 N |  | 38.8 MPa | 559 % |  | 4010 | HY2 | M15 | 3.0 g | 332.5 PC/KG | TBA0
Y000146475 | 000000000014010612 (G-D-NCCOGF-E035-VBU-240W-N-G-WU-SS) | 4010 | G210 |  | 41 |  | 2021-02-23 |  |  | 24873 | 0 | 0 | A 0.65 | A AC | A 0.65 | A 6.5 |  | A 6.5/MN | 75.00 kg |  | Not Received from R&D Order | [5 empty] | 243 mm |  |  |  |  | 0.4 mg/glv | 7.3 N |  | 38.8 MPa | 559 % |  | 4010 | HY2 | M15 | 3.0 g | 332.5 PC/KG | TBA0
Y000146562 | 000000000014010612 (G-D-NCCOGF-E035-VBU-240W-N-G-WU-SS) | 4010 | G210 |  | 41 |  | 2021-02-23 |  |  | 24685 | 0 | 0 | A 0.65 | A AC | A 0.65 | A 10 |  | A 10/MN | 75.00 kg |  | Not Received from R&D Order | [5 empty] | 244 mm |  |  |  |  | 0.4 mg/glv | 7.3 N |  | 38.8 MPa | 559 % |  | 4010 | HY2 | M16 | 3.0 g | 330.8 PC/KG | TBA1
Y000146599 | 000000000014010612 (G-D-NCCOGF-E035-VBU-240W-N-G-WU-SS) | 4010 | G210 |  | 41 |  | 2021-02-24 |  |  | 24685 | 0 | 0 | A 1.0 | A AC | A 0.65 | A 10 |  | A 10/MN | 75.00 kg |  | Not Received from R&D Order | [5 empty] | 243 mm |  |  |  |  | 0.4 mg/glv | 7.3 N |  | 38.8 MPa | 559 % |  | 4010 | HY2 | M16 | 3.0 g | 330.8 PC/KG | TBA1
Y000146600 | 000000000014010612 (G-D-NCCOGF-E035-VBU-240W-N-G-WU-SS) | 4010 | G210 |  | 41 |  | 2021-02-24 |  |  | 24873 | 0 | 0 | A 0.65 | A AC | A 0.65 | A 6.5 |  | A 6.5/MN | 75.00 kg |  | Not Received from R&D Order | [5 empty] | 245 mm |  |  |  |  | 0.4 mg/glv | 7.3 N |  | 38.8 MPa | 559 % |  | 4010 | HY2 | M16 | 3.0 g | 333.3 PC/KG | TBA0
Y000146601 | 000000000014010612 (G-D-NCCOGF-E035-VBU-240W-N-G-WU-SS) | 4010 | G210 |  | 41 |  | 2021-02-24 |  |  | 24873 | 0 | 0 | A 1.0 | A AC | A 0.65 | A 10 |  | A 10/MN | 75.00 kg |  | Not Received from R&D Order | [5 empty] | 245 mm |  |  |  |  | 0.4 mg/glv | 7.3 N |  | 38.8 MPa | 559 % |  | 4010 | HY2 | M16 | 3.0 g | 333.3 PC/KG | TBA1
Y000146602 | 000000000014010612 (G-D-NCCOGF-E035-VBU-240W-N-G-WU-SS) | 4010 | G210 |  | 41 |  | 2021-02-24 |  |  | 24618 | 0 | 0 | A 0.65 | A AC | A 0.65 | A 6.5 |  | A 6.5/MN | 75.00 kg |  | Not Received from R&D Order | [5 empty] | 245 mm |  |  |  |  | 0.4 mg/glv | 7.3 N |  | 38.8 MPa | 559 % |  | 4010 | HY2 | M16 | 3.0 g | 336.8 PC/KG | TBA1
Y000146603 | 000000000014010612 (G-D-NCCOGF-E035-VBU-240W-N-G-WU-SS) | 4010 | G210 |  | 41 |  | 2021-02-24 |  |  | 24618 | 0 | 0 | A 0.65 | A AC | A 0.65 | A 6.5 |  | A 6.5/MN | 75.00 kg |  | Not Received from R&D Order | LOT ตัวแทนกะ |  |  |  |  | 243 mm |  |  |  |  | 0.4 mg/glv | 7.3 N |  | 38.8 MPa | 559 % |  | 4010 | HY2 | M16 | 3.0 g | 330.8 PC/KG | TBA0
Y000146604 | 000000000014010612 (G-D-NCCOGF-E035-VBU-240W-N-G-WU-SS) | 4010 | G210 |  | 41 |  | 2021-02-24 |  |  | 24618 | 0 | 0 | A 0.65 | A AC | A 0.65 | A 10 |  | A 10/MN | 75.00 kg |  | Not Received from R&D Order | [5 empty] | 243 mm |  |  |  |  | 0.4 mg/glv | 7.3 N |  | 38.8 MPa | 559 % |  | 4010 | HY2 | M16 | 3.0 g | 330.8 PC/KG | TBA1
Y000147021 | 000000000014010612 (G-D-NCCOGF-E035-VBU-240W-N-G-WU-SS) | 4010 | G210 |  | 41 |  | 2021-02-22 |  |  | 24873 | 0 | 0 | A 1.0 | A AC | A 0.65 | A 6.5 |  | A 6.5/MN | 75.00 kg |  | Not Received from R&D Order | LOT ตัวแทนกะ |  |  |  |  | 246 mm |  |  |  |  | 0.4 mg/glv | 7.7 N |  | 40.3 MPa | 580 % |  | 4010 | HY2 | M16 | 3.0 g | 333.3 PC/KG | TBA0
Y000147123 | 000000000014010612 (G-D-NCCOGF-E035-VBU-240W-N-G-WU-SS) | 4010 | G210 |  | 60 |  | 2021-02-27 |  |  | 24618 | 0 | 0 | A 0.65 | A AC | A 0.65 | A 6.5 |  | A 6.5/MN | 75.00 kg |  | Not Received from R&D Order | [5 empty] | 245 mm |  |  |  |  | 0.5 mg/glv | 8.7 N |  | 43.7 MPa | 549 % |  | 4010 | HY2 | M15 | 3.0 g | 329.9 PC/KG | TBA0
Y000147210 | 000000000014010612 (G-D-NCCOGF-E035-VBU-240W-N-G-WU-SS) | 4010 | G210 |  | 41 |  | 2021-02-25 |  |  | 24940 | 0 | 0 | A 0.65 | A AC | A 0.65 | A 6.5 |  | A 6.5/MN | 75.00 kg |  | Not Received from R&D Order | LOT ตัวแทนกะ |  |  |  |  | 245 mm |  |  |  |  | 0.4 mg/glv | 7.3 N |  | 38.8 MPa | 559 % |  | 4010 | HY2 | M16 | 3.0 g | 336.8 PC/KG | TBA1
Y000147246 | 000000000014010612 (G-D-NCCOGF-E035-VBU-240W-N-G-WU-SS) | 4010 | G210 |  | 41 |  | 2021-02-26 |  |  | 24370 | 0 | 0 | A 0.65 | A AC | A 0.65 | A 6.5 |  | A 6.5/MN | 75.00 kg |  | Not Received from R&D Order | [5 empty] | 246 mm |  |  |  |  | 0.4 mg/glv | 7.6 N |  | 38.9 MPa | 571 % |  | 4010 | HY2 | M16 | 3.1 g | 326.6 PC/KG | TBA0
Y000147304 | 000000000014010612 (G-D-NCCOGF-E035-VBU-240W-N-G-WU-SS) | 4010 | G210 |  | 41 |  | 2021-02-25 |  |  | 24190 | 0 | 0 | A 0.65 | A AC | A 0.65 | A 10 |  | A 10/MN | 75.00 kg |  | Not Received from R&D Order | [5 empty] | 243 mm |  |  |  |  | 0.4 mg/glv | 7.6 N |  | 38.9 MPa | 571 % |  | 4010 | HY2 | M16 | 3.1 g | 324.2 PC/KG | TBA1
Y000147305 | 000000000014010612 (G-D-NCCOGF-E035-VBU-240W-N-G-WU-SS) | 4010 | G210 |  | 41 |  | 2021-02-25 |  |  | 24250 | 0 | 0 | A 0.65 | A AC | A 0.65 | A 6.5 |  | A 6.5/MN | 75.00 kg |  | Not Received from R&D Order | [5 empty] | 244 mm |  |  |  |  | 0.4 mg/glv | 7.6 N |  | 38.9 MPa | 571 % |  | 4010 | HY2 | M16 | 3.1 g | 325.0 PC/KG | TBA0
Y000149917 | 000000000014010612 (G-D-NCCOGF-E035-VBU-240W-N-G-WU-SS) | 4010 | G210 |  | 41 |  | 2021-02-08 |  |  | 24558 | 0 | 0 | A 2.5 | A AC | A 0.65 | A 10 |  | A 10/MN | 75.00 kg |  | Not Received from R&D Order | [5 empty] | 242 mm |  |  |  |  | 0.8 mg/glv | 7.4 N |  | 38.6 MPa | 508 % |  | 4010 | HY2 | M16 | 3.0 g | 329.1 PC/KG | TBA1
Y000187467 | 000000000014010612 (G-D-NCCOGF-E035-VBU-240W-N-G-WU-SS) | 4010 | G210 |  | 53 |  | 2021-03-02 |  |  | 24070 | 0 | 0 | A 0.65 | A AC | A 0.65 | A >10 |  | A >10/MN | 75.00 kg |  | Not Received from R&D Order | LOT ตัวแทนกะ |  |  |  |  | 244 mm |  |  |  |  | 0.4 mg/glv | 7.7 N |  | 38.6 MPa | 532 % |  | 4010 | HY2 | M13 | 3.1 g | 322.6 PC/KG | TBA2
Y000187593 | 000000000014010612 (G-D-NCCOGF-E035-VBU-240W-N-G-WU-SS) | 4010 | G210 |  | 41 |  | 2021-02-28 |  |  | 24685 | 0 | 0 | A 0.65 | A AC | A 0.65 | A 6.5 |  | A 6.5/MN | 75.00 kg |  | Not Received from R&D Order | [5 empty] | 245 mm |  |  |  |  | 0.4 mg/glv | 7.5 N |  | 41.9 MPa | 507 % |  | 4010 | HY2 | M16 | 3.0 g | 330.8 PC/KG | TBA0
Y000188134 | 000000000014010612 (G-D-NCCOGF-E035-VBU-240W-N-G-WU-SS) | 4010 | G210 |  | 47 |  | 2021-02-26 |  |  | 24438 | 0 | 0 | A 0.65 | A AC | A 0.65 | A 6.5 |  | A 6.5/MN | 75.00 kg |  | Not Received from R&D Order | [5 empty] | 240 mm |  |  |  |  | 0.3 mg/glv | 7.7 N |  | 39.4 MPa | 513 % |  | 4010 | HY2 | M15 | 3.0 g | 329.1 PC/KG | TBA0
Y000188139 | 000000000014010612 (G-D-NCCOGF-E035-VBU-240W-N-G-WU-SS) | 4010 | G210 |  | 47 |  | 2021-02-26 |  |  | 24438 | 0 | 0 | A 0.65 | A AC | A 0.65 | A 10 |  | A 10/MN | 75.00 kg |  | Not Received from R&D Order | LOTตัวแทนกะ |  |  |  |  | 243 mm |  |  |  |  | 0.3 mg/glv | 7.7 N |  | 39.4 MPa | 513 % |  | 4010 | HY2 | M15 | 3.1 g | 327.5 PC/KG | TBA0
Y000188171 | 000000000014010612 (G-D-NCCOGF-E035-VBU-240W-N-G-WU-SS) | 4010 | G210 |  | 41 |  | 2021-02-26 |  |  | 24190 | 0 | 0 | A 0.65 | A AC | A 0.65 | A 6.5 |  | A 6.5/MN | 75.00 kg |  | Not Received from R&D Order | [5 empty] | 243 mm |  |  |  |  | 0.4 mg/glv | 7.6 N |  | 38.9 MPa | 571 % |  | 4010 | HY2 | M16 | 3.1 g | 324.2 PC/KG | TBA1
Y000188188 | 000000000014010612 (G-D-NCCOGF-E035-VBU-240W-N-G-WU-SS) | 4010 | G210 |  | 60 |  | 2021-02-26 |  |  | 24190 | 0 | 0 | A 0.65 | A AC | A 0.65 | A 6.5 |  | A 6.5/MN | 75.00 kg |  | Not Received from R&D Order | [5 empty] | 244 mm |  |  |  |  | 0.4 mg/glv | 8.7 N |  | 43.7 MPa | 549 % |  | 4010 | HY2 | M15 | 3.1 g | 325.0 PC/KG | TBA0
Y000188209 | 000000000014010612 (G-D-NCCOGF-E035-VBU-240W-N-G-WU-SS) | 4010 | G210 |  | 47 |  | 2021-02-26 |  |  | 24438 | 0 | 0 | A 0.65 | A AC | A 0.65 | A 10 |  | A 10/MN | 75.00 kg |  | Not Received from R&D Order | [5 empty] | 243 mm |  |  |  |  | 0.3 mg/glv | 7.7 N |  | 39.4 MPa | 513 % |  | 4010 | HY2 | M15 | 3.1 g | 327.5 PC/KG | TBA1
Y000188211 | 000000000014010612 (G-D-NCCOGF-E035-VBU-240W-N-G-WU-SS) | 4010 | G210 |  | 41 |  | 2021-02-26 |  |  | 24873 | 0 | 0 | A 0.65 | A AC | A 0.65 | A 6.5 |  | A 6.5/MN | 75.00 kg |  | Not Received from R&D Order | [5 empty] | 242 mm |  |  |  |  | 0.4 mg/glv | 7.6 N |  | 38.9 MPa | 571 % |  | 4010 | HY2 | M16 | 3.0 g | 333.3 PC/KG | TBA0
Y000188212 | 000000000014010612 (G-D-NCCOGF-E035-VBU-240W-N-G-WU-SS) | 4010 | G210 |  | 41 |  | 2021-02-26 |  |  | 24558 | 0 | 0 | A 1.0 | A AC | A 0.65 | A 10 |  | A 10/MN | 75.00 kg |  | Not Received from R&D Order | [5 empty] | 243 mm |  |  |  |  | 0.4 mg/glv | 7.6 N |  | 38.9 MPa | 571 % |  | 4010 | HY2 | M16 | 3.0 g | 329.1 PC/KG | TBA1
Y000188261 | 000000000014010612 (G-D-NCCOGF-E035-VBU-240W-N-G-WU-SS) | 4010 | G210 |  | 41 |  | 2021-02-26 |  |  | 24873 | 0 | 0 | A 0.65 | A AC | A 0.65 | A 6.5 |  | A 6.5/MN | 75.00 kg |  | Not Received from R&D Order | LOT ตัวแทนกะ |  |  |  |  | 245 mm |  |  |  |  | 0.4 mg/glv | 7.6 N |  | 38.9 MPa | 571 % |  | 4010 | HY2 | M16 | 3.0 g | 331.6 PC/KG | TBA1
Y000188262 | 000000000014010612 (G-D-NCCOGF-E035-VBU-240W-N-G-WU-SS) | 4010 | G210 |  | 41 |  | 2021-02-26 |  |  | 24873 | 0 | 0 | A 0.65 | A AC | A 0.65 | A 6.5 |  | A 6.5/MN | 75.00 kg |  | Not Received from R&D Order | [5 empty] | 245 mm |  |  |  |  | 0.4 mg/glv | 7.6 N |  | 38.9 MPa | 571 % |  | 4010 | HY2 | M16 | 3.0 g | 331.6 PC/KG | TBA1
Y000188289 | 000000000014010612 (G-D-NCCOGF-E035-VBU-240W-N-G-WU-SS) | 4010 | G210 |  | 60 |  | 2021-02-26 |  |  | 24498 | 0 | 0 | A 0.65 | A AC | A 0.65 | A 6.5 |  | A 6.5/MN | 75.00 kg |  | Not Received from R&D Order | [5 empty] | 245 mm |  |  |  |  | 0.5 mg/glv | 8.7 N |  | 43.7 MPa | 549 % |  | 4010 | HY2 | M15 | 3.0 g | 328.3 PC/KG | TBA1
Y000188298 | 000000000014010612 (G-D-NCCOGF-E035-VBU-240W-N-G-WU-SS) | 4010 | G210 |  | 47 |  | 2021-02-26 |  |  | 24498 | 0 | 0 | A 0.65 | A AC | A 0.65 | A 10 |  | A 10/MN | 75.00 kg |  | Not Received from R&D Order | [5 empty] | 242 mm |  |  |  |  | 0.3 mg/glv | 7.7 N |  | 39.4 MPa | 513 % |  | 4010 | HY2 | M15 | 3.0 g | 329.9 PC/KG | TBA0
Y000188300 | 000000000014010612 (G-D-NCCOGF-E035-VBU-240W-N-G-WU-SS) | 4010 | G210 |  | 47 |  | 2021-02-26 |  |  | 24498 | 0 | 0 | A 1.5 | A AC | A 0.65 | A 10 |  | A 10/MN | 75.00 kg |  | Not Received from R&D Order | [5 empty] | 242 mm |  |  |  |  | 0.3 mg/glv | 7.7 N |  | 39.4 MPa | 513 % |  | 4010 | HY2 | M15 | 3.0 g | 329.9 PC/KG | TBA0
Y000188305 | 000000000014010612 (G-D-NCCOGF-E035-VBU-240W-N-G-WU-SS) | 4010 | G210 |  | 41 |  | 2021-02-26 |  |  | 24873 | 0 | 0 | A 0.65 | A AC | A 0.65 | A 10 |  | A 10/MN | 75.00 kg |  | Not Received from R&D Order | LOTตัวแทนกะ |  |  |  |  | 242 mm |  |  |  |  | 0.4 mg/glv | 7.6 N |  | 38.9 MPa | 571 % |  | 4010 | HY2 | M16 | 3.0 g | 333.3 PC/KG | TBA0
013591441 | 000000000014010618 (G-D-NCCASF-L030-DBU-240W-N-G-WU-SS) | 4010 | G210 |  | 74 | 2020-12-28 | 2020-12-28 |  | 2021-06-26 | 16512 | 0 | 0 | A 0.65 | A AC | A 0.65 | A 6.5 |  | A 6.5/MJ | 44.15 kg |  |  | 906/สวม933/VT | [15 empty] | 4010 | HY3/1 | 32 |  | 374.0 PC/KG | 26
013682336 | 000000000014010618 (G-D-NCCASF-L030-DBU-240W-N-G-WU-SS) | 4010 | G210 |  | 74 | 2020-12-25 | 2020-12-25 |  | 2021-06-24 | 16336 | 0 | 0 | A 1.5 | A AC | A 0.65 | A 10 |  | A 10/MN | 43.68 kg |  |  | 906/สวม917 | [15 empty] | 4010 | HY3/1 | 32 |  | 374.0 PC/KG | 26
013686887 | 000000000014010618 (G-D-NCCASF-L030-DBU-240W-N-G-WU-SS) | 4010 | G210 |  | 74 | 2020-12-21 | 2020-12-21 |  | 2021-06-19 | 16411 | 0 | 0 | A 1.5 | A AC | A 0.65 | A 10 |  | A 10/MN | 43.88 kg |  |  | P06/942/ตู้อบเคี้ยว2/856/สวม91 | 9 | [14 empty] | 4010 | HY3/1 | 33 |  | 374.0 PC/KG | 30
Y000102041 | 000000000014010618 (G-D-NCCASF-L030-DBU-240W-N-G-WU-SS) | 4010 | G210 |  | 70 |  | 2021-01-31 |  |  | 18825 | 0 | 0 | A 0.65 | A AC | A 0.65 | A 10 |  | A 10/MN | 50.00 kg |  | Not Received from R&D Order | LOTตัวแทนดึงขอบ |  |  |  |  | 245 mm |  |  |  |  | 0.2 mg/glv |  |  | 26.4 MPa | 531 % |  | 4010 | HY3/1 | M35 | 2.6 g | 379.0 PC/KG | TEA3
Y000103125 | 000000000014010618 (G-D-NCCASF-L030-DBU-240W-N-G-WU-SS) | 4010 | G210 |  | 70 |  | 2021-01-27 |  |  | 18770 | 0 | 0 | A 0.65 | A AC | A 0.65 | A 6.5 |  | A 6.5/MN | 50.00 kg |  | Not Received from R&D Order | [5 empty] | 243 mm |  |  |  |  | 0.2 mg/glv |  |  | 26.0 MPa | 533 % |  | 4010 | HY3/1 | M35 | 2.6 g | 377.9 PC/KG | TEA3 | HB070005
Y000103140 | 000000000014010618 (G-D-NCCASF-L030-DBU-240W-N-G-WU-SS) | 4010 | G210 |  | 70 |  | 2021-01-27 |  |  | 18770 | 0 | 0 | A 0.65 | A AC | A 0.65 | A 6.5 |  | A 6.5/MN | 50.00 kg |  | Not Received from R&D Order | [5 empty] | 243 mm |  |  |  |  | 0.2 mg/glv |  |  | 26.0 MPa | 533 % |  | 4010 | HY3/1 | M35 | 2.6 g | 377.9 PC/KG | TEA3 | HB070005
Y000103149 | 000000000014010618 (G-D-NCCASF-L030-DBU-240W-N-G-WU-SS) | 4010 | G210 |  | 70 |  | 2021-01-27 |  |  | 18555 | 0 | 0 | A 0.65 | A AC | A 0.65 | A 10 |  | A 10/MN | 50.00 kg |  | Not Received from R&D Order | [5 empty] | 245 mm |  |  |  |  | 0.2 mg/glv |  |  | 26.0 MPa | 533 % |  | 4010 | HY3/1 | M35 | 2.7 g | 373.6 PC/KG | TEA3 | HB070005
Y000104577 | 000000000014010618 (G-D-NCCASF-L030-DBU-240W-N-G-WU-SS) | 4010 | G210 |  | 70 |  | 2021-01-24 |  |  | 19050 | 0 | 0 | A 1.0 | A AC | A 0.65 | A 10 |  | A 10/MN | 50.00 kg |  | Not Received from R&D Order | VT |  |  |  |  | 244 mm |  |  |  |  | 0.4 mg/glv |  |  | 27.9 MPa | 539 % |  | 4010 | HY3/1 | M35 | 2.6 g | 383.5 PC/KG | TEA3
Y000104678 | 000000000014010618 (G-D-NCCASF-L030-DBU-240W-N-G-WU-SS) | 4010 | G210 |  | 70 |  | 2021-01-23 |  |  | 18715 | 0 | 0 | A 1.5 | A AC | A 0.65 | A 6.5 |  | A 6.5/MN | 50.00 kg |  | Not Received from R&D Order | VT |  |  |  |  | 246 mm |  |  |  |  | 0.4 mg/glv |  |  | 27.9 MPa | 539 % |  | 4010 | HY3/1 | M35 | 2.7 g | 376.8 PC/KG | TEA3
Y000105071 | 000000000014010618 (G-D-NCCASF-L030-DBU-240W-N-G-WU-SS) | 4010 | G210 |  | 70 |  | 2021-01-25 |  |  | 18782 | 0 | 0 | A 0.65 | A AC | A 0.65 | A 6.5 |  | A 6.5/MN | 49.30 kg | Y000104576 | Not Received from R&D Order | อบใหม่1สุ่มผ่าน/VT | [15 empty] | 4010 | HY1 |  |  | 383.5 PC/KG |  | HRPF3048
Y000106328 | 000000000014010618 (G-D-NCCASF-L030-DBU-240W-N-G-WU-SS) | 4010 | G210 |  | 70 |  | 2021-01-25 |  |  | 19202 | 0 | 0 | A 0.65 | A AC | A 0.65 | A 6.5 |  | A 6.5/MN | 49.80 kg | Y000104572 | Not Received from R&D Order | อบใหม่1สุ่มผ่าน/VT | [15 empty] | 4010 | HY1 |  |  | 388.1 PC/KG |  | HRPF3048
Y000106329 | 000000000014010618 (G-D-NCCASF-L030-DBU-240W-N-G-WU-SS) | 4010 | G210 |  | 70 |  | 2021-01-25 |  |  | 19027 | 0 | 0 | A 0.65 | A AC | A 0.65 | A 6.5 |  | A 6.5/MJ | 49.50 kg | Y000105201 | Not Received from R&D Order | อบใหม่1สุ่มผ่านไม่เจอคราบSEA | [15 empty] | 4010 | HY1 |  |  | 386.9 PC/KG |  | HRPF3048
Y000139049 | 000000000014010618 (G-D-NCCASF-L030-DBU-240W-N-G-WU-SS) | 4010 | G210 |  | 70 |  | 2021-02-22 |  |  | 18014 | 0 | 0 | A 0.65 | A AC | A 0.65 | A 10 |  | A 10/MN | 48.00 kg | Y000139923 | Not Received from R&D Order | สุ่มผ่าน |  |  |  |  | 245 mm |  |  |  |  | 0.3 mg/glv |  |  | 28.0 MPa | 510 % |  | 4010 | HY1 |  | 2.6 g | 377.9 PC/KG |  | คราบสารเคมี
Y000139321 | 000000000014010618 (G-D-NCCASF-L030-DBU-240W-N-G-WU-SS) | 4010 | G210 |  | 70 |  | 2021-02-16 |  |  | 19105 | 0 | 0 | A 0.65 | A AC | A 0.65 | A 10 |  | A 0.65/BR | 50.00 kg |  | Not Received from R&D Order | LOTตัวแทนดึงขอบ |  |  |  |  | 246 mm |  |  |  |  | 0.3 mg/glv |  |  | 26.8 MPa | 514 % |  | 4010 | HY3/1 | M35 | 2.6 g | 384.6 PC/KG | TEA3
Y000139322 | 000000000014010618 (G-D-NCCASF-L030-DBU-240W-N-G-WU-SS) | 4010 | G210 |  | 70 |  | 2021-02-16 |  |  | 19105 | 0 | 0 | A 0.65 | A AC | A 0.65 | A 6.5 |  | A 0.65/BR | 50.00 kg |  | Not Received from R&D Order | LOTตัวแทนดึงขอบ |  |  |  |  | 246 mm |  |  |  |  | 0.3 mg/glv |  |  | 26.8 MPa | 514 % |  | 4010 | HY3/1 | M35 | 2.6 g | 384.6 PC/KG | TEA3
Y000139323 | 000000000014010618 (G-D-NCCASF-L030-DBU-240W-N-G-WU-SS) | 4010 | G210 |  | 70 |  | 2021-02-16 |  |  | 19105 | 0 | 0 | A 0.65 | A AC | A 0.65 | A 10 |  | A 0.65/BR | 50.00 kg |  | Not Received from R&D Order | LOTตัวแทนดึงขอบ |  |  |  |  | 246 mm |  |  |  |  | 0.3 mg/glv |  |  | 26.8 MPa | 514 % |  | 4010 | HY3/1 | M35 | 2.6 g | 384.6 PC/KG | TEA3
Y000139337 | 000000000014010618 (G-D-NCCASF-L030-DBU-240W-N-G-WU-SS) | 4010 | G210 |  | 70 |  | 2021-02-16 |  |  | 19165 | 0 | 0 | A 0.65 | A AC | A 0.65 | A 10 |  | A 0.65/BR | 50.00 kg |  | Not Received from R&D Order | LOTตัวแทนดึงขอบ |  |  |  |  | 245 mm |  |  |  |  | 0.3 mg/glv |  |  | 26.8 MPa | 514 % |  | 4010 | HY3/1 | M35 | 2.6 g | 385.8 PC/KG | TEA3
Y000139637 | 000000000014010618 (G-D-NCCASF-L030-DBU-240W-N-G-WU-SS) | 4010 | G210 |  | 70 |  | 2021-02-15 |  |  | 19105 | 0 | 0 | A 0.65 | A AC | A 0.65 | A 10 |  | A 0.65/BR | 50.00 kg |  | Not Received from R&D Order | [5 empty] | 243 mm |  |  |  |  | 0.3 mg/glv |  |  | 26.8 MPa | 514 % |  | 4010 | HY3/1 | M34 | 2.6 g | 386.9 PC/KG | TEA3
Y000140333 | 000000000014010618 (G-D-NCCASF-L030-DBU-240W-N-G-WU-SS) | 4010 | G210 |  | 70 |  | 2021-02-14 |  |  | 18935 | 0 | 0 | A 0.65 | A AC | A 0.65 | A 10 |  | A 0.65/BR | 50.00 kg |  | Not Received from R&D Order | [5 empty] | 243 mm |  |  |  |  | 0.4 mg/glv |  |  | 28.0 MPa | 510 % |  | 4010 | HY3/1 | M34 | 2.6 g | 381.2 PC/KG | TEA3
Y000140985 | 000000000014010618 (G-D-NCCASF-L030-DBU-240W-N-G-WU-SS) | 4010 | G210 |  | 70 |  | 2021-02-13 |  |  | 19220 | 0 | 0 | A 0.65 | A AC | A 0.65 | A 6.5 |  | A 0.65/BR | 50.00 kg |  | Not Received from R&D Order | LOTตัวแทนดึงขอบ |  |  |  |  | 242 mm |  |  |  |  | 0.4 mg/glv |  |  | 24.8 MPa | 506 % |  | 4010 | HY3/1 | M34 | 2.6 g | 386.9 PC/KG | TEA3
Y000141101 | 000000000014010618 (G-D-NCCASF-L030-DBU-240W-N-G-WU-SS) | 4010 | G210 |  | 70 |  | 2021-02-12 |  |  | 19220 | 0 | 0 | A 0.65 | A AC | A 0.65 | A 10 |  | A 0.65/BR | 50.00 kg |  | Not Received from R&D Order | [5 empty] | 244 mm |  |  |  |  | 0.4 mg/glv |  |  | 24.8 MPa | 506 % |  | 4010 | HY3/1 | M34 | 2.6 g | 386.9 PC/KG | TEA3
Y000141105 | 000000000014010618 (G-D-NCCASF-L030-DBU-240W-N-G-WU-SS) | 4010 | G210 |  | 70 |  | 2021-02-12 |  |  | 19105 | 0 | 0 | A 0.65 | A AC | A 0.65 | A 10 |  | A 0.65/BR | 50.00 kg |  | Not Received from R&D Order | LOTตัวแทนดึงขอบ |  |  |  |  | 243 mm |  |  |  |  | 0.4 mg/glv |  |  | 24.8 MPa | 506 % |  | 4010 | HY3/1 | M34 | 2.6 g | 384.6 PC/KG | TEA3
Y000141107 | 000000000014010618 (G-D-NCCASF-L030-DBU-240W-N-G-WU-SS) | 4010 | G210 |  | 70 |  | 2021-02-12 |  |  | 19220 | 0 | 0 | A 0.65 | A AC | A 0.65 | A 10 |  | A 0.65/BR | 50.00 kg |  | Not Received from R&D Order | [5 empty] | 244 mm |  |  |  |  | 0.4 mg/glv |  |  | 24.8 MPa | 506 % |  | 4010 | HY3/1 | M34 | 2.6 g | 386.9 PC/KG | TEA3
Y000141170 | 000000000014010618 (G-D-NCCASF-L030-DBU-240W-N-G-WU-SS) | 4010 | G210 |  | 70 |  | 2021-02-22 |  |  | 19050 | 0 | 0 | A 0.65 | A AC | A 0.65 | A 10 |  | A 10/MN | 50.00 kg |  | Not Received from R&D Order | LOTตัวแทนดึงขอบ | ไม่เจอฝืดบริเวณCUFF |  |  |  | 244 mm |  |  |  |  | 0.6 mg/glv |  |  | 28.4 MPa | 512 % |  | 4010 | HY3/1 | M35 | 2.6 g | 383.5 PC/KG | TEA3
Y000141215 | 000000000014010618 (G-D-NCCASF-L030-DBU-240W-N-G-WU-SS) | 4010 | G210 |  | 70 |  | 2021-02-12 |  |  | 19050 | 0 | 0 | A 0.65 | A AC | A 0.65 | A 10 |  | A 10/MN | 50.00 kg |  | Not Received from R&D Order | LOTตัวแทนดึงขอบ |  |  |  |  | 242 mm |  |  |  |  | 0.4 mg/glv |  |  | 24.8 MPa | 506 % |  | 4010 | HY3/1 | M34 | 2.6 g | 384.6 PC/KG | TEA3
Y000141616 | 000000000014010618 (G-D-NCCASF-L030-DBU-240W-N-G-WU-SS) | 4010 | G210 |  | 70 |  | 2021-02-17 |  |  | 18720 | 0 | 0 | A 0.65 | A AC | A 0.65 | A 10 |  | A 10/MN | 49.00 kg | Y000142385 | Not Received from R&D Order | สุ่มผ่าน |  |  |  |  | 243 mm |  |  |  |  | 0.3 mg/glv |  |  | 27.5 MPa | 502 % |  | 4010 | HY1 |  | 2.6 g | 384.6 PC/KG |  | คราบสารเคมี
Y000142131 | 000000000014010618 (G-D-NCCASF-L030-DBU-240W-N-G-WU-SS) | 4010 | G210 |  | 70 |  | 2021-02-10 |  |  | 18234 | 0 | 0 | A 0.65 | A AC | A 0.65 | A 10 |  | A 0.65/BR | 48.30 kg | Y000142732 | Not Received from R&D Order | สุ่มผ่าน |  |  |  |  | 247 mm |  |  |  |  | 0.3 mg/glv |  |  | 29.0 MPa | 504 % |  | 4010 | HY1 |  | 2.6 g | 380.1 PC/KG |  | คราบสารเคมี
Y000142133 | 000000000014010618 (G-D-NCCASF-L030-DBU-240W-N-G-WU-SS) | 4010 | G210 |  | 70 |  | 2021-02-14 |  |  | 18590 | 0 | 0 | A 0.65 | A AC | A 0.65 | A 10 |  | A 10/MN | 48.80 kg | Y000142482 | Not Received from R&D Order | สุ่มผ่าน/VT |  |  |  |  | 245 mm |  |  |  |  | 0.3 mg/glv |  |  | 29.0 MPa | 504 % |  | 4010 | HY1 |  | 2.6 g | 385.8 PC/KG |  | คราบสารเคมี
Y000142144 | 000000000014010618 (G-D-NCCASF-L030-DBU-240W-N-G-WU-SS) | 4010 | G210 |  | 70 |  | 2021-02-09 |  |  | 16117 | 0 | 0 | A 0.65 | A AC | A 0.65 | A 6.5 |  | A 6.5/MN | 48.60 kg | Y000142574 | Not Received from R&D Order | สุ่มผ่าน/VT |  |  |  |  | 244 mm |  |  |  |  | 0.3 mg/glv |  |  | 29.0 MPa | 504 % |  | 4010 | HY1 |  | 2.6 g | 384.6 PC/KG |  | คราบสารเคมี
Y000142159 | 000000000014010618 (G-D-NCCASF-L030-DBU-240W-N-G-WU-SS) | 4010 | G210 |  | 70 |  | 2021-02-12 |  |  | 19104 | 0 | 0 | A 0.65 | A AC | A 0.65 | A 10 |  | A 10/MN | 49.70 kg | Y000143574 | Not Received from R&D Order | สุ่มผ่าน/VT | [15 empty] | 4010 | HY1 |  |  | 386.9 PC/KG |  | คราบสารเคมี
Y000142253 | 000000000014010618 (G-D-NCCASF-L030-DBU-240W-N-G-WU-SS) | 4010 | G210 |  | 70 |  | 2021-02-09 |  |  | 19105 | 0 | 0 | A 0.65 | A AC | A 0.65 | A 10 |  | A 10/MN | 50.00 kg |  | Not Received from R&D Order | [5 empty] | 245 mm |  |  |  |  | 0.3 mg/glv |  |  | 27.5 MPa | 502 % |  | 4010 | HY3/1 | M35 | 2.6 g | 386.9 PC/KG | TEA3
Y000142889 | 000000000014010618 (G-D-NCCASF-L030-DBU-240W-N-G-WU-SS) | 4010 | G210 |  | 70 |  | 2021-02-09 |  |  | 19220 | 0 | 0 | A 0.65 | A AC | A 0.65 | A >10 |  | A >10/MN | 50.00 kg |  | Not Received from R&D Order | LOTตัวแทนดึงขอบ/VT |  |  |  |  | 244 mm |  |  |  |  | 0.3 mg/glv |  |  | 29.0 MPa | 504 % |  | 4010 | HY3/1 | M35 | 2.6 g | 386.9 PC/KG | TEA3 | CK ระบุ "VT"
Y000161283 | 000000000014010618 (G-D-NCCASF-L030-DBU-240W-N-G-WU-SS) | 4010 | G210 |  | 70 |  | 2021-02-25 |  |  | 19220 | 0 | 0 | A 0.65 | A AC | A 0.65 | A 6.5 |  | A 6.5/MN | 50.00 kg |  | Not Received from R&D Order | ไม่เจอฝืดบริเวณCUFF | LOTตัวแทนดึงขอบ |  |  |  | 243 mm |  |  |  |  | 0.6 mg/glv |  |  | 30.1 MPa | 531 % |  | 4010 | HY3/1 | M35 | 2.6 g | 386.9 PC/KG | TEA3
Y000161769 | 000000000014010618 (G-D-NCCASF-L030-DBU-240W-N-G-WU-SS) | 4010 | G210 |  | 70 |  | 2021-02-23 |  |  | 19105 | 0 | 0 | A 0.65 | A AC | A 0.65 | A 10 |  | A 10/MN | 50.00 kg |  | Not Received from R&D Order | [5 empty] | 244 mm |  |  |  |  | 0.6 mg/glv |  |  | 28.4 MPa | 512 % |  | 4010 | HY3/1 | M35 | 2.6 g | 384.6 PC/KG | TEA3
Y000161784 | 000000000014010618 (G-D-NCCASF-L030-DBU-240W-N-G-WU-SS) | 4010 | G210 |  | 70 |  | 2021-02-24 |  |  | 19105 | 0 | 0 | A 0.65 | A AC | A 0.65 | A >10 |  | A >10/MN | 50.00 kg |  | Not Received from R&D Order | [5 empty] | 243 mm |  |  |  |  | 0.6 mg/glv |  |  | 30.1 MPa | 531 % |  | 4010 | HY3/1 | M35 | 2.6 g | 384.6 PC/KG | TEA3
Y000161789 | 000000000014010618 (G-D-NCCASF-L030-DBU-240W-N-G-WU-SS) | 4010 | G210 |  | 70 |  | 2021-02-23 |  |  | 19105 | 0 | 0 | A 0.65 | A AC | A 0.65 | A 6.5 |  | A 6.5/MN | 50.00 kg |  | Not Received from R&D Order | ทดสอบกลิ่นAC |  |  |  |  | 244 mm |  |  |  |  | 0.6 mg/glv |  |  | 28.4 MPa | 512 % |  | 4010 | HY3/1 | M35 | 2.6 g | 384.6 PC/KG | TEA3
Y000161790 | 000000000014010618 (G-D-NCCASF-L030-DBU-240W-N-G-WU-SS) | 4010 | G210 |  | 70 |  | 2021-02-23 |  |  | 19105 | 0 | 0 | A 1.0 | A AC | A 0.65 | A 10 |  | A 10/MN | 50.00 kg |  | Not Received from R&D Order | LOTตัวแทนดึงขอบ |  |  |  |  | 244 mm |  |  |  |  | 0.6 mg/glv |  |  | 28.4 MPa | 512 % |  | 4010 | HY3/1 | M35 | 2.6 g | 384.6 PC/KG | TEA3
Y000161961 | 000000000014010618 (G-D-NCCASF-L030-DBU-240W-N-G-WU-SS) | 4010 | G210 |  | 70 |  | 2021-02-22 |  |  | 19165 | 0 | 0 | A 0.65 | A AC | A 0.65 | A 10 |  | A 10/MN | 50.00 kg |  | Not Received from R&D Order | LOTตัวแทนดึงขอบ |  |  |  |  | 244 mm |  |  |  |  | 0.6 mg/glv |  |  | 28.4 MPa | 512 % |  | 4010 | HY3/1 | M35 | 2.6 g | 385.8 PC/KG | TEA3
Y000162571 | 000000000014010618 (G-D-NCCASF-L030-DBU-240W-N-G-WU-SS) | 4010 | G210 |  | 70 |  | 2021-02-21 |  |  | 19105 | 0 | 0 | A 0.65 | A AC | A 0.65 | A 10 |  | A 10/MN | 50.00 kg |  | Not Received from R&D Order | [5 empty] | 246 mm |  |  |  |  | 0.8 mg/glv |  |  | 26.0 MPa | 526 % |  | 4010 | HY3/1 | M35 | 2.6 g | 384.6 PC/KG | TEA3
Y000109710 | 000000000014010620 (G-D-NCCOGF-E035-BLK-240W-N-G-WU-SS) | 4010 | G210 |  | 41 |  | 2021-01-28 |  |  | 24498 | 0 | 0 | A 1.5 | A AC | A 0.65 | A 6.5 |  | A 6.5/MN | 75.00 kg |  | Not Received from R&D Order | กลิ่น AC |  |  |  |  | 246 mm |  |  |  |  | 0.9 mg/glv | 7.3 N |  | 38.9 MPa | 507 % |  | 4010 | HY2 | M17 | 3.0 g | 328.3 PC/KG | TBA1 | HB041003
Y000112159 | 000000000014010620 (G-D-NCCOGF-E035-BLK-240W-N-G-WU-SS) | 4010 | G210 |  | 41 |  | 2021-02-01 |  |  | 24558 | 0 | 0 | A 1.5 | A AC | A 0.65 | A 10 |  | A 10/MN | 75.00 kg |  | Not Received from R&D Order | กลิ่นAC |  |  |  |  | 245 mm |  |  |  |  | 0.5 mg/glv | 7.4 N |  | 36.8 MPa | 537 % |  | 4010 | HY2 | M17 | 3.0 g | 329.1 PC/KG | TBA1
013001650 | 000000000014010622 (G-D-NCCOGF-S050-BLK-240W-N-G-WU-SS) | 4010 | G111 |  | E1 | 2019-10-18 | 2019-10-18 |  | 2020-04-15 | 16650 | 0 | 0 | A 0.65 | A AC | A 0.65 | A >10 |  | A >10/MN | 74.00 kg | 012662938 |  | DARKER/GP/ปนชนิด S-BLACK | /ถุงมืออายุเกิน6M | [14 empty] | 4010 | HY2 | 14 |  | 225.0 PC/KG
013642864 | 000000000014010627 (G-D-NOOOGF-S048-BLU-240W-N-G-WU-SS) | 4010 | G111 |  | B2 | 2020-12-18 | 2020-12-18 |  | 2021-06-16 | 11985 | 0 | 0 | A 0.65 | A AC | A 0.65 | A 0.65 |  | A 0.65/BR | 51.00 kg | 013645077 |  | 013645077/82SS/ห้ามเข้าFOOD | [15 empty] | 4010 | HY3/2 |  |  | 235.0 PC/KG
Y000156180 | 000000000014010627 (G-D-NOOOGF-S048-BLU-240W-N-G-WU-SS) | 4010 | G111 |  | 82 |  | 2021-02-23 |  |  | 31000 | 0 | 0 | A 0.65 | R RJ | A 0.65 | A 0.65 |  | R RJ/CR | 131.13 kg |  | Not Received from R&D Order | LOTตัวแทนกะ/AC2/ห้ามเข้าFOOD | ไม่เจอฝืดบริเวณCUFF/TA/ออกNC |  |  | 245 mm | [5 empty] | 0.5 mg/glv | 9.9 N |  | 38.6 MPa | 650 % |  | 4010 | HY3/2 |  | 4.2 g | 236.4 PC/KG
013648572 | 000000000014010629 (G-D-NOOOGF-V052-BLU-240W-N-G-WU-SS) | 4010 | G111 |  | 82 | 2020-11-29 | 2020-11-29 |  | 2021-05-28 | 19688 | 0 | 0 | A 0.65 | A AC | A 0.65 | A 10 |  | A 10/MN | 93.75 kg |  |  | CLEAR LINE/AC2จุฑารัตน์/สกปรก- | 18/462/สวม933 | [14 empty] | 4010 | HY3/2 |  |  | 210.0 PC/KG
Y000096277 | 000000000014010629 (G-D-NOOOGF-V052-BLU-240W-N-G-WU-SS) | 4010 | G111 |  | 82 |  | 2021-01-28 |  |  | 24000 | 0 | 0 | A 0.65 | R RJ | A 0.65 | A 0.65 |  | R RJ/CR | 111.68 kg |  | Not Received from R&D Order | AC2 | OS,OE |  |  |  | 245 mm |  |  |  |  | 0.3 mg/glv | 12.4 N |  | 45.6 MPa | 669 % |  | 4010 | HY3/2 |  | 4.8 g | 209.0 PC/KG |  | HG082004
013653594 | 000000000014010646 (G-D-NCCAEF-E035-PNK-240W-N-G-WU-SS) | 4010 | G111 |  | 49 | 2020-12-08 | 2020-12-08 |  | 2021-06-06 | 22178 | 0 | 0 | A 0.65 | R RJ | A 0.65 | A 0.65 |  | R RJ/CR | 68.03 kg |  |  | FM.CT1 | [15 empty] | 4010 | HY2 | 13 |  | 326.0 PC/KG | 04
013590514 | 000000000014010646 (G-D-NCCAEF-E035-PNK-240W-N-G-WU-SS) | 4010 | G210 |  | 53 | 2020-12-30 | 2020-12-30 |  | 2021-06-28 | 22171 | 0 | 0 | A 0.65 | A AC | A 0.65 | A 10 |  | A 10/MN | 68.01 kg |  |  | ชื้นเปียก | [15 empty] | 4010 | HY2 | 13 |  | 326.0 PC/KG | 20
Y000149021 | 000000000014010646 (G-D-NCCAEF-E035-PNK-240W-N-G-WU-SS) | 4010 | G210 |  | 53 |  | 2021-02-27 |  |  | 22625 | 0 | 0 | A 0.65 | A AC | A 0.65 | A 6.5 |  | A 6.5/MN | 70.00 kg |  | Not Received from R&D Order | [5 empty] | 245 mm |  |  |  |  | 0.3 mg/glv | 7.0 N |  | 35.7 MPa | 512 % |  | 4010 | HY2 | M13 | 3.1 g | 325.0 PC/KG | TBA2
Y000145939 | 000000000014010647 (G-D-NCCAEF-E035-VBU-240W-N-G-WU-SS) | 4010 | G210 |  | 47 |  | 2021-02-18 |  |  | 22457 | 0 | 0 | A 0.65 | A AC | A 0.65 | A >10 |  | A >10/MN | 70.00 kg |  | Not Received from R&D Order | [5 empty] | 242 mm |  |  |  |  | 0.3 mg/glv | 7.7 N |  | 38.4 MPa | 520 % |  | 4010 | HY2 | M13 | 3.1 g | 321.0 PC/KG | TBA0
Y000145943 | 000000000014010647 (G-D-NCCAEF-E035-VBU-240W-N-G-WU-SS) | 4010 | G210 |  | 47 |  | 2021-02-18 |  |  | 22457 | 0 | 0 | A 0.65 | A AC | A 0.65 | A 10 |  | A 10/MN | 70.00 kg |  | Not Received from R&D Order | [5 empty] | 243 mm |  |  |  |  | 0.3 mg/glv | 7.7 N |  | 38.4 MPa | 520 % |  | 4010 | HY2 | M13 | 3.1 g | 322.6 PC/KG | TBA2
Y000146501 | 000000000014010647 (G-D-NCCAEF-E035-VBU-240W-N-G-WU-SS) | 4010 | G210 |  | 47 |  | 2021-02-24 |  |  | 22569 | 0 | 0 | A 0.65 | A AC | A 0.65 | A 6.5 |  | A 6.5/MN | 70.00 kg |  | Not Received from R&D Order | LOT ตัวแทนกะ |  |  |  |  | 245 mm |  |  |  |  | 0.3 mg/glv | 7.2 N |  | 37.1 MPa | 523 % |  | 4010 | HY2 | M13 | 3.1 g | 324.2 PC/KG | TBA2
Y000004581 | 000000000014010654 (G-D-LCCOGT-S056-WHT-230W-N-G-WU-XL) | 4010 | G210 |  | 06 |  | 2021-01-10 |  |  | 17412 | 0 | 0 | A 0.65 | A AC | A 10 | A 0.65 |  | A 10/MJ | 130.00 kg |  | Not Received from R&D Order |  |  |  |  | 238 mm |  |  | 21.80 µg/g | 14.90 µg/dm2 |  |  |  |  | 22.9 MPa | 783 % |  | 4010 | HY1 | M12 | 7.4 g | 134.9 PC/KG | TBA3 | HB006002
Y000115381 | 000000000014010655 (G-D-LCCOGT-S059-WHT-240W-N-G-WE-XL) | 4010 | G111 |  | 06 |  | 2021-02-17 |  |  | 16811 | 0 | 0 | A 0.65 | R RJ | A 0.65 | A 0.65 |  | R RJ/CR | 130.00 kg |  | Not Received from R&D Order |  |  |  |  | 244 mm |  | 20.80 µg/g |  |  |  | 0.4 mg/glv | 7.4 N |  | 23.5 MPa | 750 % |  | 4010 | HY1 | M36 | 7.7 g | 129.7 PC/KG | TEA3
013675094 | 000000000014010671 (G-D-LXXOGF-B050-WHT-240W-N-G-WE-XL) | 4010 | G111 |  | 20 | 2020-12-16 | 2020-12-16 |  | 2021-06-14 | 17433 | 0 | 0 | A 2.5 | R RJ | A 0.65 | A 0.65 |  | R RJ/CR | 117.00 kg |  |  | AC1/ก้อนยางCT1/ส่ง SORTING | [15 empty] | 4010 | HY1 |  |  | 145.0 PC/KG
Y000010187 | 000000000014010671 (G-D-LXXOGF-B050-WHT-240W-N-G-WE-XL) | 4010 | G111 |  | 20 |  | 2021-01-07 |  |  | 19582 | 0 | 0 | A 1.0 | R RJ | A 0.65 | A >10 |  | R RJ/CR | 138.00 kg |  | Not Received from R&D Order | AC1 |  |  |  | 242 mm |  | 84.60 µg/g |  |  | 8 mg/dm2 |  |  | 9.7 N | 25.9 MPa |  | 796 % | 4010 | HY1 |  | 7.1 g | 141.9 PC/KG |  | HG020001
Y000088910 | 000000000014010671 (G-D-LXXOGF-B050-WHT-240W-N-G-WE-XL) | 4010 | G111 |  | 20 |  | 2021-02-04 |  |  | 19669 | 0 | 0 | A 0.65 | R RJ | A 0.65 | A 0.65 |  | R RJ/CR | 126.00 kg |  | Not Received from R&D Order | AC1 |  |  |  | 242 mm |  | 101.80 µg/g |  |  | 9 mg/dm2 |  |  | 8.8 N | 25.5 MPa |  | 772 % | 4010 | HY1 |  | 6.4 g | 156.1 PC/KG
013690926 | 000000000014010674 (G-D-LXXOGF-G049-WHT-240A-N-G-AA-XL) | 4010 | G111 |  | 20 | 2020-12-29 | 2020-12-29 |  | 2021-06-27 | 13376 | 0 | 0 | A 0.65 | R RJ | A 0.65 | A 0.65 |  | R RJ/CR | 88.00 kg |  |  | AC1/FM.CT1/ส่ง SORTING | [15 empty] | 4010 | HY1 |  |  | 148.0 PC/KG
Y000110933 | 000000000014010680 (G-D-NCCOGF-E035-WHT-240W-N-G-WU-XL) | 4010 | G111 |  | 59 |  | 2021-01-23 |  |  | 18901 | 0 | 0 | A 1.0 | R RJ | A 0.65 | A 0.65 |  | R RJ/CR | 84.00 kg |  | Not Received from R&D Order | ดึงขอบLOT ตัวแทนกะ |  |  |  |  | 244 mm |  |  |  |  | 0.5 mg/glv | 7.1 N |  | 37.0 MPa | 504 % |  | 4010 | HY2 | M19 | 4.4 g | 226.5 PC/KG | TBA0 | HB059005
013488577 | 000000000014010680 (G-D-NCCOGF-E035-WHT-240W-N-G-WU-XL) | 4010 | G210 |  | B7 | 2020-10-11 | 2020-10-11 |  | 2021-04-09 | 28006 | 0 | 0 | [6 empty] | 127.30 kg | 013493490 | [17 empty] | 4010 | HY2 |  |  | 220.0 PC/KG
013574319 | 000000000014010680 (G-D-NCCOGF-E035-WHT-240W-N-G-WU-XL) | 4010 | G210 |  | 59 | 2020-11-02 | 2020-11-02 |  | 2021-05-01 | 18053 | 0 | 0 | A 0.65 | A AC | A 0.65 | A >10 |  | A >10/MN | 82.06 kg |  |  | S.CUFF1 | [15 empty] | 4010 | HY2 | 18 |  | 220.0 PC/KG | 15
Y000018830 | 000000000014010692 (G-D-NCCOGF-E035-VBU-240W-N-G-WU-XL) | 4010 | G111 |  | 50 |  | 2021-01-16 |  |  | 18078 | 0 | 0 | A 0.65 | R RJ | A 0.65 | A 0.65 |  | R RJ/CR | 84.00 kg |  | Not Received from R&D Order | OS,OE |  |  |  |  | 243 mm |  |  |  |  | 0.3 mg/glv | 7.9 N |  | 40.3 MPa | 552 % |  | 4010 | HY2 | M22 | 4.6 g | 216.7 PC/KG | TBA3 | HB050001
Y000146513 | 000000000014010692 (G-D-NCCOGF-E035-VBU-240W-N-G-WU-XL) | 4010 | G111 |  | 50 |  | 2021-02-23 |  |  | 19203 | 0 | 0 | A 0.65 | R RJ | A 0.65 | A 0.65 |  | R RJ/CR | 84.00 kg |  | Not Received from R&D Order | [5 empty] | 245 mm |  |  |  |  | 0.5 mg/glv | 7.3 N |  | 39.2 MPa | 541 % |  | 4010 | HY2 | M18 | 4.3 g | 230.1 PC/KG | TBA1
Y000149467 | 000000000014010692 (G-D-NCCOGF-E035-VBU-240W-N-G-WU-XL) | 4010 | G111 |  | 50 |  | 2021-02-17 |  |  | 18607 | 0 | 0 | A 0.65 | R RJ | A 0.65 | A 0.65 |  | R RJ/CR | 84.00 kg |  | Not Received from R&D Order | กลิ่นAC |  |  |  |  | 245 mm |  |  |  |  | 0.6 mg/glv | 8.1 N |  | 38.6 MPa | 512 % |  | 4010 | HY2 | M20 | 4.5 g | 223.0 PC/KG | TBA0
Y000186961 | 000000000014010692 (G-D-NCCOGF-E035-VBU-240W-N-G-WU-XL) | 4010 | G111 |  | 50 |  | 2021-03-02 |  |  | 18968 | 0 | 0 | A 1.5 | R RJ | A 0.65 | A 0.65 |  | R RJ/CR | 84.00 kg |  | Not Received from R&D Order | [5 empty] | 248 mm |  |  |  |  | 0.5 mg/glv | 8.2 N |  | 41.7 MPa | 506 % |  | 4010 | HY2 | M18 | 4.4 g | 227.3 PC/KG | TBA1
013573036 | 000000000014010692 (G-D-NCCOGF-E035-VBU-240W-N-G-WU-XL) | 4010 | G210 |  | 50 | 2020-11-04 | 2020-11-04 |  | 2021-05-04 | 18093 | 0 | 0 | A 0.65 | A AC | A 0.65 | A 10 |  | A 10/MN | 82.24 kg |  |  | P27/เหนียวติดกันเป็นก้อน/ | ชื้นเปียก | [14 empty] | 4010 | HY2 | 22 |  | 220.0 PC/KG | 30
013573916 | 000000000014010692 (G-D-NCCOGF-E035-VBU-240W-N-G-WU-XL) | 4010 | G210 |  | 50 | 2020-11-04 | 2020-11-04 |  | 2021-05-04 | 18183 | 0 | 0 | A 0.65 | A AC | A 0.65 | A 10 |  | A 10/MN | 82.65 kg |  |  | P27/ชื้นเปียก14 | [15 empty] | 4010 | HY2 | 22 |  | 220.0 PC/KG | 28
013685207 | 000000000014010692 (G-D-NCCOGF-E035-VBU-240W-N-G-WU-XL) | 4010 | G210 |  | 50 | 2020-12-21 | 2020-12-21 |  | 2021-06-19 | 17919 | 0 | 0 | A 0.65 | A AC | A 0.65 | A 10 |  | A 10/MN | 81.45 kg |  |  | P27/ชื้นเปียก | [15 empty] | 4010 | HY2 | 22 |  | 220.0 PC/KG | 29
013685245 | 000000000014010692 (G-D-NCCOGF-E035-VBU-240W-N-G-WU-XL) | 4010 | G210 |  | 50 | 2020-12-20 | 2020-12-20 |  | 2021-06-19 | 17941 | 0 | 0 | A 0.65 | A AC | A 0.65 | A 10 |  | A 10/MN | 81.55 kg |  |  | P27/ชื้นเปียก | [15 empty] | 4010 | HY2 | 22 |  | 220.0 PC/KG | 30
013686482 | 000000000014010692 (G-D-NCCOGF-E035-VBU-240W-N-G-WU-XL) | 4010 | G210 |  | 50 | 2020-12-21 | 2020-12-21 |  | 2021-06-19 | 18051 | 0 | 0 | A 0.65 | A AC | A 0.65 | A 10 |  | A 10/MN | 82.05 kg |  |  | P27/ชื้นเปียก17 | [15 empty] | 4010 | HY2 | 22 |  | 220.0 PC/KG | 28
013686569 | 000000000014010692 (G-D-NCCOGF-E035-VBU-240W-N-G-WU-XL) | 4010 | G210 |  | 50 | 2020-12-21 | 2020-12-21 |  | 2021-06-19 | 18183 | 0 | 0 | A 0.65 | A AC | A 0.65 | A 10 |  | A 10/MN | 82.65 kg |  |  | P27/ขอบขาด1/ขอบม้วนไม่หมด1/16 | [15 empty] | 4010 | HY2 | 22 |  | 220.0 PC/KG | 29
013686692 | 000000000014010692 (G-D-NCCOGF-E035-VBU-240W-N-G-WU-XL) | 4010 | G210 |  | 50 | 2020-12-20 | 2020-12-20 |  | 2021-06-18 | 17919 | 0 | 0 | A 0.65 | A AC | A 0.65 | A 10 |  | A 10/MN | 81.45 kg |  |  | P27/ชื้นเปียก | [15 empty] | 4010 | HY2 | 22 |  | 220.0 PC/KG | 30
013686693 | 000000000014010692 (G-D-NCCOGF-E035-VBU-240W-N-G-WU-XL) | 4010 | G210 |  | 50 | 2020-12-20 | 2020-12-20 |  | 2021-06-18 | 18007 | 0 | 0 | A 0.65 | A AC | A 0.65 | A 10 |  | A 10/MN | 81.85 kg |  |  | P27/ชื้นเปียก | [15 empty] | 4010 | HY2 | 22 |  | 220.0 PC/KG | 28
013686696 | 000000000014010692 (G-D-NCCOGF-E035-VBU-240W-N-G-WU-XL) | 4010 | G210 |  | 50 | 2020-12-20 | 2020-12-20 |  | 2021-06-18 | 18051 | 0 | 0 | A 0.65 | A AC | A 0.65 | A 10 |  | A 10/MN | 82.05 kg |  |  | P27/ชื้นเปียก | [15 empty] | 4010 | HY2 | 22 |  | 220.0 PC/KG | 29
013687359 | 000000000014010692 (G-D-NCCOGF-E035-VBU-240W-N-G-WU-XL) | 4010 | G210 |  | 50 | 2020-12-21 | 2020-12-21 |  | 2021-06-20 | 18007 | 0 | 0 | A 0.65 | A AC | A 0.65 | A >10 |  | A >10/MN | 81.85 kg |  |  | P27/ชื้นเปียก22 | [15 empty] | 4010 | HY2 | 22 |  | 220.0 PC/KG | 29
013687502 | 000000000014010692 (G-D-NCCOGF-E035-VBU-240W-N-G-WU-XL) | 4010 | G210 |  | 50 | 2020-12-21 | 2020-12-21 |  | 2021-06-19 | 17919 | 0 | 0 | A 0.65 | A AC | A 0.65 | A 10 |  | A 10/MN | 81.45 kg |  |  | P27/ชื้นเปียก | [15 empty] | 4010 | HY2 | 22 |  | 220.0 PC/KG | 29
013687503 | 000000000014010692 (G-D-NCCOGF-E035-VBU-240W-N-G-WU-XL) | 4010 | G210 |  | 50 | 2020-12-21 | 2020-12-21 |  | 2021-06-19 | 17963 | 0 | 0 | A 0.65 | A AC | A 0.65 | A >10 |  | A >10/MN | 81.65 kg |  |  | P27/ชื้นเปียก | [15 empty] | 4010 | HY2 | 22 |  | 220.0 PC/KG | 28
013687504 | 000000000014010692 (G-D-NCCOGF-E035-VBU-240W-N-G-WU-XL) | 4010 | G210 |  | 50 | 2020-12-21 | 2020-12-21 |  | 2021-06-19 | 17963 | 0 | 0 | A 0.65 | A AC | A 0.65 | A 10 |  | A 10/MN | 81.65 kg |  |  | P27/ชื้นเปียก | [15 empty] | 4010 | HY2 | 22 |  | 220.0 PC/KG | 30
013688153 | 000000000014010692 (G-D-NCCOGF-E035-VBU-240W-N-G-WU-XL) | 4010 | G210 |  | 50 | 2020-12-22 | 2020-12-22 |  | 2021-06-20 | 18049 | 0 | 0 | A 0.65 | A AC | A 0.65 | A >10 |  | A >10/MN | 82.04 kg |  |  | P27/ชื้นเปียก | [15 empty] | 4010 | HY2 | 22 |  | 220.0 PC/KG | 30
Y000019491 | 000000000014010692 (G-D-NCCOGF-E035-VBU-240W-N-G-WU-XL) | 4010 | G210 |  | 50 |  | 2021-01-13 |  |  | 17937 | 0 | 0 | A 0.65 | A AC | A 0.65 | A >10 |  | A >10/MN | 82.10 kg | 013591852 | Not Received from R&D Order | [16 empty] | 4010 | HY1 | M22 |  | 220.0 PC/KG | TBA1 | HRPF2050
Y000020948 | 000000000014010692 (G-D-NCCOGF-E035-VBU-240W-N-G-WU-XL) | 4010 | G210 |  | 50 |  | 2021-01-13 |  |  | 18025 | 0 | 0 | A 0.65 | A AC | A 0.65 | A 6.5 |  | A 6.5/MN | 82.50 kg | 013591849 | Not Received from R&D Order | [16 empty] | 4010 | HY1 | M22 |  | 220.0 PC/KG | TBA1 | HRPF2050
Y000022419 | 000000000014010692 (G-D-NCCOGF-E035-VBU-240W-N-G-WU-XL) | 4010 | G210 |  | 50 |  | 2021-01-11 |  |  | 18540 | 0 | 0 | A 0.65 | A AC | A 0.65 | A >10 |  | A >10/MN | 84.00 kg |  | Not Received from R&D Order | LOT ตัวแทนกะ |  |  |  |  | 247 mm |  |  |  |  | 0.4 mg/glv | 8.0 N |  | 38.2 MPa | 560 % |  | 4010 | HY2 | M14 | 4.5 g | 222.2 PC/KG | TBA1 | HB050001
Y000022541 | 000000000014010692 (G-D-NCCOGF-E035-VBU-240W-N-G-WU-XL) | 4010 | G210 |  | 50 |  | 2021-01-06 |  |  | 18607 | 0 | 0 | A 1.5 | A AC | A 0.65 | A >10 |  | A >10/MN | 84.00 kg |  | Not Received from R&D Order | [5 empty] | 245 mm |  |  |  |  | 0.5 mg/glv | 7.6 N |  | 40.0 MPa | 539 % |  | 4010 | HY2 | M14 | 4.5 g | 223.0 PC/KG | TBA0 | HB050001
Y000022542 | 000000000014010692 (G-D-NCCOGF-E035-VBU-240W-N-G-WU-XL) | 4010 | G210 |  | 50 |  | 2021-01-06 |  |  | 18607 | 0 | 0 | A 1.5 | A AC | A 0.65 | A 10 |  | A 10/MN | 84.00 kg |  | Not Received from R&D Order | [5 empty] | 245 mm |  |  |  |  | 0.5 mg/glv | 7.6 N |  | 40.0 MPa | 539 % |  | 4010 | HY2 | M14 | 4.5 g | 223.0 PC/KG | TBA1 | HB050001
Y000022593 | 000000000014010692 (G-D-NCCOGF-E035-VBU-240W-N-G-WU-XL) | 4010 | G210 |  | 50 |  | 2021-01-06 |  |  | 18573 | 0 | 0 | A 1.5 | A AC | A 0.65 | A 10 |  | A 10/MN | 84.00 kg |  | Not Received from R&D Order | [5 empty] | 244 mm |  |  |  |  | 0.5 mg/glv | 7.4 N |  | 39.9 MPa | 510 % |  | 4010 | HY2 | M14 | 4.5 g | 222.6 PC/KG | TBA0 | HB050001
Y000023096 | 000000000014010692 (G-D-NCCOGF-E035-VBU-240W-N-G-WU-XL) | 4010 | G210 |  | 50 |  | 2021-01-06 |  |  | 18447 | 0 | 0 | A 0.65 | A AC | A 0.65 | A >10 |  | A >10/MN | 84.00 kg |  | Not Received from R&D Order | [5 empty] | 245 mm |  |  |  |  | 1.0 mg/glv | 7.4 N |  | 39.9 MPa | 510 % |  | 4010 | HY2 | M19 | 4.5 g | 221.1 PC/KG | TBA2 | HB050001
Y000023485 | 000000000014010692 (G-D-NCCOGF-E035-VBU-240W-N-G-WU-XL) | 4010 | G210 |  | 50 |  | 2021-01-06 |  |  | 18573 | 0 | 0 | A 0.65 | A AC | A 0.65 | A 6.5 |  | A 6.5/MN | 84.00 kg |  | Not Received from R&D Order | [5 empty] | 245 mm |  |  |  |  | 0.5 mg/glv | 7.6 N |  | 40.0 MPa | 539 % |  | 4010 | HY2 | M14 | 4.5 g | 222.6 PC/KG | TBA0 | HB050001
Y000023490 | 000000000014010692 (G-D-NCCOGF-E035-VBU-240W-N-G-WU-XL) | 4010 | G210 |  | 50 |  | 2021-01-06 |  |  | 18573 | 0 | 0 | A 0.65 | A AC | A 0.65 | A 10 |  | A 10/MN | 84.00 kg |  | Not Received from R&D Order | LOT ตัวแทนกะ |  |  |  |  | 245 mm |  |  |  |  | 0.5 mg/glv | 7.6 N |  | 40.0 MPa | 539 % |  | 4010 | HY2 | M14 | 4.5 g | 222.6 PC/KG | TBA1 | HB050001
Y000024001 | 000000000014010692 (G-D-NCCOGF-E035-VBU-240W-N-G-WU-XL) | 4010 | G210 |  | 50 |  | 2021-01-08 |  |  | 18573 | 0 | 0 | A 0.65 | A AC | A 0.65 | A >10 |  | A >10/MN | 84.00 kg |  | Not Received from R&D Order | [5 empty] | 246 mm |  |  |  |  | 1.0 mg/glv | 8.0 N |  | 35.7 MPa | 542 % |  | 4010 | HY2 | M20 | 4.5 g | 222.6 PC/KG | TBA2
Y000024113 | 000000000014010692 (G-D-NCCOGF-E035-VBU-240W-N-G-WU-XL) | 4010 | G210 |  | 50 |  | 2021-01-08 |  |  | 18607 | 0 | 0 | A 0.65 | A AC | A 0.65 | A >10 |  | A >10/MN | 84.00 kg |  | Not Received from R&D Order | [5 empty] | 244 mm |  |  |  |  | 1.0 mg/glv | 8.0 N |  | 35.7 MPa | 542 % |  | 4010 | HY2 | M20 | 4.5 g | 223.0 PC/KG | TBA0 | HB050001
Y000024397 | 000000000014010692 (G-D-NCCOGF-E035-VBU-240W-N-G-WU-XL) | 4010 | G210 |  | 50 |  | 2021-01-11 |  |  | 18540 | 0 | 0 | A 0.65 | A AC | A 0.65 | A >10 |  | A >10/MN | 84.00 kg |  | Not Received from R&D Order | [5 empty] | 247 mm |  |  |  |  | 0.4 mg/glv | 8.0 N |  | 38.2 MPa | 560 % |  | 4010 | HY2 | M14 | 4.5 g | 222.2 PC/KG | TBA0 | HB050001
Y000024444 | 000000000014010692 (G-D-NCCOGF-E035-VBU-240W-N-G-WU-XL) | 4010 | G210 |  | 50 |  | 2021-01-11 |  |  | 18699 | 0 | 0 | A 0.65 | A AC | A 0.65 | A 10 |  | A 0.65/BR | 84.00 kg |  | Not Received from R&D Order | [5 empty] | 243 mm |  |  |  |  | 0.4 mg/glv | 8.0 N |  | 38.2 MPa | 560 % |  | 4010 | HY2 | M14 | 4.5 g | 224.1 PC/KG | TBA1 | HB050001
Y000024464 | 000000000014010692 (G-D-NCCOGF-E035-VBU-240W-N-G-WU-XL) | 4010 | G210 |  | 50 |  | 2021-01-11 |  |  | 18641 | 0 | 0 | A 0.65 | A AC | A 0.65 | A >10 |  | A >10/MN | 84.00 kg |  | Not Received from R&D Order | [5 empty] | 243 mm |  |  |  |  | 0.4 mg/glv | 8.0 N |  | 38.2 MPa | 560 % |  | 4010 | HY2 | M14 | 4.5 g | 223.4 PC/KG | TBA0 | HB050001
Y000024635 | 000000000014010692 (G-D-NCCOGF-E035-VBU-240W-N-G-WU-XL) | 4010 | G210 |  | 50 |  | 2021-01-06 |  |  | 18414 | 0 | 0 | A 0.65 | A AC | A 0.65 | A >10 |  | A 0.65/BR | 84.00 kg |  | Not Received from R&D Order | [5 empty] | 249 mm |  |  |  |  | 0.5 mg/glv | 7.5 N |  | 35.0 MPa | 500 % |  | 4010 | HY2 | M14 | 4.5 g | 220.7 PC/KG | TBA0 | HB050001
Y000024726 | 000000000014010692 (G-D-NCCOGF-E035-VBU-240W-N-G-WU-XL) | 4010 | G210 |  | 50 |  | 2021-01-06 |  |  | 18573 | 0 | 0 | A 0.65 | A AC | A 0.65 | A >10 |  | A >10/MN | 84.00 kg |  | Not Received from R&D Order | [5 empty] | 245 mm |  |  |  |  | 0.5 mg/glv | 7.5 N |  | 35.0 MPa | 500 % |  | 4010 | HY2 | M14 | 4.5 g | 222.6 PC/KG | TBA0 | HB050001
Y000145116 | 000000000014010692 (G-D-NCCOGF-E035-VBU-240W-N-G-WU-XL) | 4010 | G210 |  | 50 |  | 2021-02-22 |  |  | 19338 | 0 | 0 | A 0.65 | A AC | A 0.65 | A 6.5 |  | A 6.5/MN | 84.00 kg |  | Not Received from R&D Order | LOT ตัวแทนกะ |  |  |  |  | 245 mm |  |  |  |  | 0.5 mg/glv | 6.9 N |  | 36.7 MPa | 553 % |  | 4010 | HY2 | M18 | 4.3 g | 231.7 PC/KG | TBA1
Y000145649 | 000000000014010692 (G-D-NCCOGF-E035-VBU-240W-N-G-WU-XL) | 4010 | G210 |  | 50 |  | 2021-02-27 |  |  | 19103 | 0 | 0 | A 0.65 | A AC | A 0.65 | A 10 |  | A 10/MN | 84.00 kg |  | Not Received from R&D Order | [5 empty] | 243 mm |  |  |  |  | 0.5 mg/glv | 6.7 N |  | 34.5 MPa | 542 % |  | 4010 | HY2 | M18 | 4.4 g | 228.9 PC/KG | TBA1
Y000145997 | 000000000014010692 (G-D-NCCOGF-E035-VBU-240W-N-G-WU-XL) | 4010 | G210 |  | 50 |  | 2021-02-19 |  |  | 19035 | 0 | 0 | A 1.0 | A AC | A 0.65 | A 6.5 |  | A 6.5/MN | 84.00 kg |  | Not Received from R&D Order | LOT ตัวแทนกะ |  |  |  |  | 246 mm |  |  |  |  | 0.3 mg/glv | 8.0 N |  | 42.7 MPa | 537 % |  | 4010 | HY2 | M16 | 4.4 g | 228.1 PC/KG | TBA0
Y000146338 | 000000000014010692 (G-D-NCCOGF-E035-VBU-240W-N-G-WU-XL) | 4010 | G210 |  | 50 |  | 2021-02-24 |  |  | 19069 | 0 | 0 | A 0.65 | A AC | A 0.65 | A 6.5 |  | A 6.5/MN | 84.00 kg |  | Not Received from R&D Order | [5 empty] | 245 mm |  |  |  |  | 0.5 mg/glv | 7.3 N |  | 39.2 MPa | 541 % |  | 4010 | HY2 | M18 | 4.4 g | 228.5 PC/KG | TBA1
Y000147143 | 000000000014010692 (G-D-NCCOGF-E035-VBU-240W-N-G-WU-XL) | 4010 | G210 |  | 50 |  | 2021-02-25 |  |  | 19069 | 0 | 0 | A 1.0 | A AC | A 0.65 | A 10 |  | A 10/MN | 84.00 kg |  | Not Received from R&D Order | [5 empty] | 245 mm |  |  |  |  | 0.5 mg/glv | 7.3 N |  | 39.2 MPa | 541 % |  | 4010 | HY2 | M18 | 4.4 g | 228.5 PC/KG | TBA1
Y000188148 | 000000000014010692 (G-D-NCCOGF-E035-VBU-240W-N-G-WU-XL) | 4010 | G210 |  | 50 |  | 2021-02-26 |  |  | 19103 | 0 | 0 | A 0.65 | A AC | A 0.65 | A 10 |  | A 10/MN | 84.00 kg |  | Not Received from R&D Order | LOTตัวแทนกะ |  |  |  |  | 245 mm |  |  |  |  | 0.5 mg/glv | 6.7 N |  | 34.5 MPa | 542 % |  | 4010 | HY2 | M18 | 4.4 g | 228.1 PC/KG | TBA1
013593131 | 000000000014010696 (G-D-NCCASF-L030-DBU-240W-N-G-WU-XL) | 4010 | G210 |  | 59 | 2020-11-30 | 2020-11-30 |  | 2021-05-29 | 17595 | 0 | 0 | [6 empty] | 69.00 kg | 013655975 | [17 empty] | 4010 | HY2 | 15 |  | 255.0 PC/KG
Y000106966 | 000000000014010696 (G-D-NCCASF-L030-DBU-240W-N-G-WU-XL) | 4010 | G210 |  | 59 |  | 2021-02-07 |  |  | 17823 | 0 | 0 | A 0.65 | A AC | A 0.65 | A 6.5 |  | A 6.5/MN | 70.00 kg |  | Not Received from R&D Order | VT |  |  |  |  | 249 mm |  |  |  |  | 0.5 mg/glv |  |  | 30.4 MPa | 523 % |  | 4010 | HY2 | M15 | 3.9 g | 256.4 PC/KG | TBA0 | ระบุ NCF SL DB VT
Y000106970 | 000000000014010696 (G-D-NCCASF-L030-DBU-240W-N-G-WU-XL) | 4010 | G210 |  | 59 |  | 2021-02-07 |  |  | 17823 | 0 | 0 | A 0.65 | A AC | A 0.65 | A 6.5 |  | A 6.5/MN | 70.00 kg |  | Not Received from R&D Order | VT |  |  |  |  | 249 mm |  |  |  |  | 0.5 mg/glv |  |  | 30.4 MPa | 523 % |  | 4010 | HY2 | M15 | 3.9 g | 256.4 PC/KG | TBA0 | ระบุ NCF SL DB VT
Y000108638 | 000000000014010696 (G-D-NCCASF-L030-DBU-240W-N-G-WU-XL) | 4010 | G210 |  | 59 |  | 2021-01-29 |  |  | 17928 | 0 | 0 | A 0.65 | A AC | A 0.65 | A 6.5 |  | A 6.5/MN | 70.00 kg |  | Not Received from R&D Order | VT |  |  |  |  | 244 mm |  |  |  |  | 0.5 mg/glv |  |  | 30.4 MPa | 525 % |  | 4010 | HY2 | M15 | 3.9 g | 257.9 PC/KG | TBA0 | HB059007,ระบุ NCF SL DB VT
Y000108982 | 000000000014010696 (G-D-NCCASF-L030-DBU-240W-N-G-WU-XL) | 4010 | G210 |  | 59 |  | 2021-02-02 |  |  | 17928 | 0 | 0 | A 0.65 | A AC | A 0.65 | A 10 |  | A 10/MN | 70.00 kg |  | Not Received from R&D Order | [5 empty] | 246 mm |  |  |  |  | 0.8 mg/glv |  |  | 31.2 MPa | 550 % |  | 4010 | HY2 | M15 | 3.9 g | 257.9 PC/KG | TBA0 | ระบุ NCF SL DB VT
Y000108983 | 000000000014010696 (G-D-NCCASF-L030-DBU-240W-N-G-WU-XL) | 4010 | G210 |  | 59 |  | 2021-02-03 |  |  | 17928 | 0 | 0 | A 0.65 | A AC | A 0.65 | A 6.5 |  | A 6.5/MN | 70.00 kg |  | Not Received from R&D Order | [5 empty] | 246 mm |  |  |  |  | 0.8 mg/glv |  |  | 31.2 MPa | 550 % |  | 4010 | HY2 | M15 | 3.9 g | 257.9 PC/KG | TBA1 | ระบุ NCF SL DB VT
Y000108987 | 000000000014010696 (G-D-NCCASF-L030-DBU-240W-N-G-WU-XL) | 4010 | G210 |  | 59 |  | 2021-02-03 |  |  | 17718 | 0 | 0 | A 0.65 | A AC | A 0.65 | A 6.5 |  | A 6.5/MN | 70.00 kg |  | Not Received from R&D Order | VT |  |  |  |  | 246 mm |  |  |  |  | 0.8 mg/glv |  |  | 31.2 MPa | 550 % |  | 4010 | HY2 | M15 | 3.9 g | 257.9 PC/KG | TBA0 | ระบุ NCF SL DB VT
Y000109206 | 000000000014010696 (G-D-NCCASF-L030-DBU-240W-N-G-WU-XL) | 4010 | G210 |  | 59 |  | 2021-02-04 |  |  | 17753 | 0 | 0 | A 1.0 | A AC | A 0.65 | A 10 |  | A 10/MN | 70.00 kg |  | Not Received from R&D Order | VT |  |  |  |  | 246 mm |  |  |  |  | 0.8 mg/glv |  |  | 30.6 MPa | 560 % |  | 4010 | HY2 | M15 | 3.9 g | 255.4 PC/KG | TBA0 | ระบุ NCF SL DB VT
Y000110152 | 000000000014010696 (G-D-NCCASF-L030-DBU-240W-N-G-WU-XL) | 4010 | G210 |  | 59 |  | 2021-02-03 |  |  | 17788 | 0 | 0 | A 0.65 | A AC | A 0.65 | A >10 |  | A 6.5/MN | 70.00 kg |  | Not Received from R&D Order | VT |  |  |  |  | 246 mm |  |  |  |  | 0.8 mg/glv |  |  | 31.2 MPa | 550 % |  | 4010 | HY2 | M15 | 3.9 g | 255.9 PC/KG | TBA0 | ระบุ NCF SL DB VT
Y000110153 | 000000000014010696 (G-D-NCCASF-L030-DBU-240W-N-G-WU-XL) | 4010 | G210 |  | 59 |  | 2021-02-03 |  |  | 17718 | 0 | 0 | A 0.65 | A AC | A 0.65 | A 6.5 |  | A 6.5/MN | 70.00 kg |  | Not Received from R&D Order | LOT ตัวแทนกะ | VT |  |  |  | 249 mm |  |  |  |  | 0.8 mg/glv |  |  | 31.2 MPa | 550 % |  | 4010 | HY2 | M15 | 3.9 g | 254.9 PC/KG | TBA1 | ระบุ NCF SL DB VT
Y000110807 | 000000000014010696 (G-D-NCCASF-L030-DBU-240W-N-G-WU-XL) | 4010 | G210 |  | 59 |  | 2021-02-03 |  |  | 17893 | 0 | 0 | A 0.65 | A AC | A 0.65 | A 6.5 |  | A 6.5/MN | 70.00 kg |  | Not Received from R&D Order |  | VT |  |  |  | 248 mm |  |  |  |  | 0.8 mg/glv |  |  | 30.6 MPa | 560 % |  | 4010 | HY2 | M15 | 3.9 g | 257.4 PC/KG | TBA1 | ระบุ NCF SL DB VT
Y000110808 | 000000000014010696 (G-D-NCCASF-L030-DBU-240W-N-G-WU-XL) | 4010 | G210 |  | 59 |  | 2021-02-03 |  |  | 17893 | 0 | 0 | A 0.65 | A AC | A 0.65 | A 10 |  | A 10/MN | 70.00 kg |  | Not Received from R&D Order | VT |  |  |  |  | 248 mm |  |  |  |  | 0.8 mg/glv |  |  | 30.6 MPa | 560 % |  | 4010 | HY2 | M15 | 3.9 g | 257.4 PC/KG | TBA0 | ระบุ NCF SL DB VT
Y000110809 | 000000000014010696 (G-D-NCCASF-L030-DBU-240W-N-G-WU-XL) | 4010 | G210 |  | 59 |  | 2021-02-03 |  |  | 17858 | 0 | 0 | A 0.65 | A AC | A 0.65 | A 6.5 |  | A 6.5/MN | 70.00 kg |  | Not Received from R&D Order | ดึงขอบLOT ตัวแทนกะ | VT |  |  |  | 250 mm |  |  |  |  | 0.8 mg/glv |  |  | 30.6 MPa | 560 % |  | 4010 | HY2 | M15 | 3.9 g | 256.9 PC/KG | TBA0 | ระบุ NCF SL DB VT
Y000112003 | 000000000014010696 (G-D-NCCASF-L030-DBU-240W-N-G-WU-XL) | 4010 | G210 |  | 59 |  | 2021-02-03 |  |  | 17718 | 0 | 0 | A 0.65 | A AC | A 0.65 | A >10 |  | A 10/MN | 70.00 kg |  | Not Received from R&D Order | VT |  |  |  |  | 249 mm |  |  |  |  | 0.8 mg/glv |  |  | 31.2 MPa | 550 % |  | 4010 | HY2 | M15 | 3.9 g | 254.9 PC/KG | TBA0 | ระบุ NCF SL DB VT
013490058 | 000000000014010698 (G-D-NCCOGF-E035-BLK-240W-N-G-WU-XL) | 4010 | G111 |  | K6 | 2020-08-29 | 2020-08-29 |  | 2021-02-25 | 18264 | 0 | 0 | A >10 | A AC | A 0.65 | A 0.65 |  | A >10/BR | 81.90 kg | 013421454 |  | GP/BLACK DARKER/ปนSIZE- | XL-BLACK-SD11/ST-1P | [14 empty] | 4010 | HY2 |  |  | 223.0 PC/KG
Y000146375 | 000000000014010698 (G-D-NCCOGF-E035-BLK-240W-N-G-WU-XL) | 4010 | G111 |  | 59 |  | 2021-02-25 |  |  | 18834 | 0 | 0 | A 0.65 | R RJ | A 0.65 | A 0.65 |  | R RJ/CR | 84.00 kg |  | Not Received from R&D Order | LOT ตัวแทนกะ |  |  |  |  | 250 mm |  |  |  |  | 0.5 mg/glv | 7.6 N |  | 38.1 MPa | 544 % |  | 4010 | HY2 | M19 | 4.4 g | 225.7 PC/KG | TBA2
013384902 | 000000000014010698 (G-D-NCCOGF-E035-BLK-240W-N-G-WU-XL) | 4010 | G210 |  | 59 | 2020-08-01 | 2020-08-01 |  | 2021-01-28 | 18732 | 0 | 0 | [6 empty] | 84.00 kg |  |  | P27 | [15 empty] | 4010 | HY2 | 19 |  | 223.0 PC/KG | 23
013611488 | 000000000014010698 (G-D-NCCOGF-E035-BLK-240W-N-G-WU-XL) | 4010 | G210 |  | 59 | 2020-11-09 | 2020-11-09 |  | 2021-05-08 | 18230 | 0 | 0 | A 0.65 | A AC | A 0.65 | A >10 |  | A >10/MN | 81.75 kg |  |  | P27ชื้นเปียก16/เหนียวติดกัน | เป็นก้อน7/DARKER/กลิ่นAC | [14 empty] | 4010 | HY2 | 22 |  | 223.0 PC/KG | 29
013611524 | 000000000014010698 (G-D-NCCOGF-E035-BLK-240W-N-G-WU-XL) | 4010 | G210 |  | 59 | 2020-11-08 | 2020-11-08 |  | 2021-05-08 | 18297 | 0 | 0 | A 0.65 | A AC | A 0.65 | A >10 |  | A >10/MN | 82.05 kg |  |  | P27/DARKER/กลิ่นAC/ชื้นเปียก17 | /เหนียวติดกันเป็นก้อน6 | [14 empty] | 4010 | HY2 | 22 |  | 223.0 PC/KG | 28
013650821 | 000000000014010698 (G-D-NCCOGF-E035-BLK-240W-N-G-WU-XL) | 4010 | G210 |  | 59 | 2020-12-16 | 2020-12-16 |  | 2021-06-15 | 18386 | 0 | 0 | A 0.65 | A AC | A 0.65 | A 6.5 |  | A 6.5/MN | 82.45 kg |  |  | P27/DARKER/กลิ่นAC/ชื้นเปียก | [15 empty] | 4010 | HY2 | 18 |  | 223.0 PC/KG | 13
Y000023167 | 000000000014010698 (G-D-NCCOGF-E035-BLK-240W-N-G-WU-XL) | 4010 | G210 |  | 59 |  | 2021-01-06 |  |  | 18901 | 0 | 0 | A 0.65 | A AC | A 0.65 | A 10 |  | A 10/MN | 84.00 kg |  | Not Received from R&D Order | กลิ่นAC |  |  |  |  | 249 mm | [5 empty] | 7.3 N |  | 38.8 MPa | 510 % |  | 4010 | HY2 | M22 | 4.4 g | 226.5 PC/KG | TBA2
013488624 | 000000000014010700 (G-D-NCCOGF-S050-BLK-240W-N-G-WU-XL) | 4010 | G111 |  | 50 | 2020-09-20 | 2020-09-20 |  | 2021-03-21 | 11798 | 0 | 0 | A 6.5 | A AC | A 0.65 | A 0.65 |  | A 6.5/BR | 74.20 kg | 013481119 |  | AQL1.5MO/GPส่งSORTING/50XL | GP | [14 empty] | 4010 | HY2 | 22 |  | 159.0 PC/KG
Y000110522 | 000000000014010700 (G-D-NCCOGF-S050-BLK-240W-N-G-WU-XL) | 4010 | G111 |  | 50 |  | 2021-01-25 |  |  | 11568 | 0 | 0 | A 0.65 | R RJ | A 0.65 | A 6.5 |  | R RJ/CR | 75.00 kg |  | Not Received from R&D Order | [5 empty] | 245 mm |  |  |  |  | 0.3 mg/glv | 10.4 N |  | 36.4 MPa | 530 % |  | 4010 | HY2 | M14 | 6.4 g | 155.9 PC/KG | TBA0 | HB050006
013593068 | 000000000014010700 (G-D-NCCOGF-S050-BLK-240W-N-G-WU-XL) | 4010 | G210 |  | 50 | 2020-10-09 | 2020-10-09 |  | 2021-04-08 | 11607 | 0 | 0 | [6 empty] | 73.00 kg | 013519339 |  | TB2 | [15 empty] | 4010 | HY2 | 22 |  | 159.0 PC/KG
Y000108584 | 000000000014010700 (G-D-NCCOGF-S050-BLK-240W-N-G-WU-XL) | 4010 | G210 |  | 50 |  | 2021-01-30 |  |  | 11913 | 0 | 0 | A 0.65 | A AC | A 0.65 | A 6.5 |  | A 6.5/MN | 75.00 kg |  | Not Received from R&D Order | กลิ่น AC |  |  |  |  | 244 mm |  |  |  |  | 0.7 mg/glv | 12.9 N |  | 45.6 MPa | 549 % |  | 4010 | HY2 | M14 | 6.2 g | 160.5 PC/KG | TBA0 | HB050006
Y000150247 | 000000000014010700 (G-D-NCCOGF-S050-BLK-240W-N-G-WU-XL) | 4010 | G210 |  | 50 |  | 2021-02-09 |  |  | 12168 | 0 | 0 | A 0.65 | A AC | A 0.65 | A 10 |  | A 10/MN | 75.00 kg |  | Not Received from R&D Order | กลิ่นAC |  |  |  |  | 245 mm |  |  |  |  | 0.6 mg/glv | 11.7 N |  | 42.2 MPa | 511 % |  | 4010 | HY2 | M19 | 6.1 g | 163.9 PC/KG | TBA2
Y000150248 | 000000000014010700 (G-D-NCCOGF-S050-BLK-240W-N-G-WU-XL) | 4010 | G210 |  | 50 |  | 2021-02-09 |  |  | 12168 | 0 | 0 | A 0.65 | A AC | A 0.65 | A 6.5 |  | A 6.5/MN | 75.00 kg |  | Not Received from R&D Order | กลิ่นAC/ LOTตัวแทนกะ |  |  |  |  | 245 mm |  |  |  |  | 0.6 mg/glv | 11.7 N |  | 42.2 MPa | 511 % |  | 4010 | HY2 | M19 | 6.1 g | 163.9 PC/KG | TBA2
Y000150651 | 000000000014010700 (G-D-NCCOGF-S050-BLK-240W-N-G-WU-XL) | 4010 | G210 |  | 50 |  | 2021-02-10 |  |  | 11868 | 0 | 0 | A 0.65 | A AC | A 0.65 | A 6.5 |  | A 6.5/MN | 75.00 kg |  | Not Received from R&D Order | กลิ่นAC |  |  |  |  | 244 mm |  |  |  |  | 0.6 mg/glv | 12.2 N |  | 46.9 MPa | 513 % |  | 4010 | HY2 | M19 | 6.3 g | 159.9 PC/KG | TBA2
013421187 | 000000000014010706 (G-D-NOOOGF-S048-BLU-240W-N-G-WU-XL) | 4010 | G111 |  | A1 | 2019-12-17 | 2019-12-17 |  | 2020-08-03 | 3520 | 0 | 0 | A 0.65 | R RJ | A 0.65 | A 0.65 |  | R RJ/CR | 22.00 kg | 012995265 |  | PACK GP/ปนไซร์/ส่งSORTING/A1XK | [15 empty] | 4010 | HY3/2 |  |  | 160.0 PC/KG
013554217 | 000000000014010706 (G-D-NOOOGF-S048-BLU-240W-N-G-WU-XL) | 4010 | G111 |  | B2 | 2020-10-10 | 2020-10-10 |  | 2021-04-08 | 27360 | 0 | 0 | A 6.5 | A AC | A 0.65 | A 0.65 |  | A 6.5/BR | 171.00 kg | 013279566 |  | ถุงมือMO/GPส่งSORTINGเทสเข้าGP | AQL</=4.0 | [14 empty] | 4010 | HY3/2 |  |  | 160.0 PC/KG
Y000124000 | 000000000014010706 (G-D-NOOOGF-S048-BLU-240W-N-G-WU-XL) | 4010 | G111 |  | 80 |  | 2021-02-10 |  |  | 7241 | 0 | 0 | A >10 | R RJ | A 0.65 | A 0.65 |  | R RJ/CR | 45.00 kg |  | Not Received from R&D Order | AC2/LOTตัวแทนดึงขอบ | ไม่เจอฝืดบริเวณCUFF |  |  | 244 mm | [5 empty] | 0.5 mg/glv | 11.8 N |  | 45.1 MPa | 636 % |  | 4010 | HY3/2 |  | 6.0 g | 167.5 PC/KG
Y000155709 | 000000000014010706 (G-D-NOOOGF-S048-BLU-240W-N-G-WU-XL) | 4010 | G111 |  | 80 |  | 2021-02-26 |  |  | 27000 | 0 | 0 | A 0.65 | R RJ | A 0.65 | A 0.65 |  | R RJ/CR | 165.14 kg |  | Not Received from R&D Order | AC2/ออกNC | ห้ามPACKFOOD |  |  | 242 mm | [5 empty] | 0.6 mg/glv | 10.9 N |  | 40.9 MPa | 629 % |  | 4010 | HY3/2 |  | 6.1 g | 163.5 PC/KG
013421838 | 000000000014010708 (G-D-NOOOGF-V052-BLU-240W-N-G-WU-XL) | 4010 | G110 |  | A1 | 2020-08-27 | 2020-08-27 |  | 2021-02-24 | 7562 | 0 | 0 | A 10 | A AC | A 0.65 | A 10 |  | A 10/BR | 52.88 kg |  |  | GP/เหนียวMJ6/ชื้นเปียก10 | [15 empty] | 4010 | HY3/2 |  |  | 143.0 PC/KG | 18
Y000097344 | 000000000014010708 (G-D-NOOOGF-V052-BLU-240W-N-G-WU-XL) | 4010 | G111 |  | 80 |  | 2021-01-21 |  |  | 16000 | 0 | 0 | A 0.65 | A AC | A 0.65 | A 10 |  | A 10/MN | 110.88 kg |  | Not Received from R&D Order | AC2/M |  |  |  |  | 249 mm |  |  |  |  | 0.4 mg/glv | 11.6 N |  | 35.7 MPa | 618 % |  | 4010 | HY3/2 |  | 6.9 g | 144.3 PC/KG |  | HG080002
Y000097346 | 000000000014010708 (G-D-NOOOGF-V052-BLU-240W-N-G-WU-XL) | 4010 | G111 |  | 80 |  | 2021-01-21 |  |  | 11000 | 0 | 0 | A 1.5 | A AC | A 0.65 | A 0.65 |  | A 1.5/BR | 75.50 kg |  | Not Received from R&D Order | AC2/LOTตัวแทนกะ/M | ไม่เจอฝืดบริเวณCUFF | [8 empty] | 0.4 mg/glv | 11.6 N |  | 35.7 MPa | 618 % |  | 4010 | HY3/2 |  |  | 145.7 PC/KG |  | HG080002
Y000097666 | 000000000014010708 (G-D-NOOOGF-V052-BLU-240W-N-G-WU-XL) | 4010 | G111 |  | 80 |  | 2021-01-19 |  |  | 7000 | 0 | 0 | A 2.5 | A AC | A 0.65 | A 0.65 |  | A 2.5/BR | 48.31 kg |  | Not Received from R&D Order | AC2/M |  |  |  |  | 245 mm |  |  |  |  | 0.5 mg/glv | 12.1 N |  | 42.6 MPa | 659 % |  | 4010 | HY3/2 |  | 6.7 g | 148.6 PC/KG |  | HG080002
Y000097667 | 000000000014010708 (G-D-NOOOGF-V052-BLU-240W-N-G-WU-XL) | 4010 | G111 |  | 80 |  | 2021-01-19 |  |  | 27000 | 0 | 0 | A 1.5 | A AC | A 0.65 | A 0.65 |  | A 1.5/BR | 186.34 kg |  | Not Received from R&D Order | AC2 |  |  |  |  | 244 mm |  |  |  |  | 0.5 mg/glv | 12.1 N |  | 42.6 MPa | 659 % |  | 4010 | HY3/2 |  | 6.8 g | 147.9 PC/KG |  | HG080002
Y000097831 | 000000000014010708 (G-D-NOOOGF-V052-BLU-240W-N-G-WU-XL) | 4010 | G111 |  | 80 |  | 2021-01-18 |  |  | 28000 | 0 | 0 | A 1.5 | A AC | A 0.65 | A 0.65 |  | A 1.5/BR | 196.22 kg |  | Not Received from R&D Order | AC2/M |  |  |  |  | 247 mm |  |  |  |  | 0.5 mg/glv | 12.2 N |  | 43.7 MPa | 671 % |  | 4010 | HY3/2 |  | 7.0 g | 142.7 PC/KG |  | HG080002
Y000097884 | 000000000014010708 (G-D-NOOOGF-V052-BLU-240W-N-G-WU-XL) | 4010 | G111 |  | 80 |  | 2021-01-18 |  |  | 26000 | 0 | 0 | A 1.5 | A AC | A 0.65 | A 0.65 |  | A 1.5/BR | 183.23 kg |  | Not Received from R&D Order | AC2/LOTตัวแทนกะ/M | ไม่เจอฝืดบริเวณCUFF |  |  |  | 248 mm |  |  |  |  | 0.5 mg/glv | 12.2 N |  | 43.7 MPa | 671 % |  | 4010 | HY3/2 |  | 6.9 g | 145.1 PC/KG |  | HG080002
Y000098282 | 000000000014010708 (G-D-NOOOGF-V052-BLU-240W-N-G-WU-XL) | 4010 | G111 |  | 80 |  | 2021-01-15 |  |  | 27000 | 0 | 0 | A 1.5 | A AC | A 0.65 | A 0.65 |  | A 1.5/BR | 188.15 kg |  | Not Received from R&D Order | AC2/M |  |  |  |  | 247 mm |  |  |  |  | 0.4 mg/glv | 12.2 N |  | 43.8 MPa | 651 % |  | 4010 | HY3/2 |  | 6.9 g | 145.3 PC/KG |  | HG080002
013594114 | 000000000014010721 (G-D-NOPOGT-H062-BLU-240W-N-G-WE-XL) | 4010 | G111 |  | K6 | 2020-09-03 | 2020-09-03 |  | 2021-03-02 | 4629 | 0 | 0 | A 6.5 | A AC | A 0.65 | A >10 |  | A >10/MN | 36.74 kg | 013420699 |  | GP/เหนียวMJ2 | [15 empty] | 4010 | HY2 |  |  | 126.0 PC/KG
013612070 | 000000000014010721 (G-D-NOPOGT-H062-BLU-240W-N-G-WE-XL) | 4010 | G210 |  | 58 | 2020-11-09 | 2020-11-09 |  | 2021-05-09 | 10282 | 0 | 0 | A 0.65 | A AC | A 0.65 | A >10 |  | A >10/MN | 81.60 kg | [18 empty] | 4010 | HY2 | 01 |  | 126.0 PC/KG | 16
012998461 | 000000000014010722 (G-D-NOPOGT-H062-BLU-240W-N-F-WE-XL) | 4010 | G210 |  | 58 | 2020-05-19 | 2020-05-19 |  | 2020-11-15 | 10752 | 0 | 0 | [6 empty] | 84.00 kg | 013214277 | [17 empty] | 4010 | HY2 | 05 |  | 128.0 PC/KG
Y000105056 | 000000000014010730 (G-D-LCCOGT-S056-WHT-220W-N-G-WU-XS) | 4010 | G110 |  | 64 |  | 2021-02-05 |  |  | 14058 | 0 | 0 | A 1.0 | A AC | A 0.65 | A 0.65 |  | A 1.0/BR | 62.95 kg | Y000106495 | Not Received from R&D Order | [16 empty] | 4010 | HY1 |  |  | 225.3 PC/KG | TAA0
Y000105057 | 000000000014010730 (G-D-LCCOGT-S056-WHT-220W-N-G-WU-XS) | 4010 | G110 |  | 64 |  | 2021-02-05 |  |  | 12911 | 0 | 0 | A 0.65 | A AC | A 0.65 | A 0.65 |  | A 0.65/BR | 57.86 kg | Y000049324 | Not Received from R&D Order | [16 empty] | 4010 | HY1 |  |  | 225.3 PC/KG | TAA0
Y000105509 | 000000000014010730 (G-D-LCCOGT-S056-WHT-220W-N-G-WU-XS) | 4010 | G110 |  | B5 |  | 2021-01-30 |  |  | 16131 | 0 | 0 | A 0.65 | A AC | A 0.65 | A 0.65 |  | A 0.65/BR | 72.25 kg | 013591777 | Not Received from R&D Order | [16 empty] | 4010 | HY1 | M30 |  | 225.0 PC/KG | TAA0
Y000143154 | 000000000014010730 (G-D-LCCOGT-S056-WHT-220W-N-G-WU-XS) | 4010 | G111 |  | 64 |  | 2021-02-10 |  |  | 28670 | 0 | 0 | A 4.0 | A AC | A 0.65 | A 0.65 |  | A 4.0/BR | 130.00 kg |  | Not Received from R&D Order | LOTตัวแทนดึงขอบ/ปลิ้น100% |  |  |  | 227 mm |  |  | 22.30 µg/g | 15.10 µg/dm2 |  | 0.3 mg/glv |  |  | 18.6 MPa | 674 % |  | 4010 | HY3/1 | M29 | 4.5 g | 221.5 PC/KG | TEA1
Y000003319 | 000000000014010734 (G-D-LCFLTF-S062-WHT-240W-N-G-WE-XS) | 4010 | G110 |  | 03 |  | 2021-01-14 |  |  | 25638 | 0 | 0 | A 0.65 | A AC | A 0.65 | A >10 |  | A >10/MN | 130.00 kg |  | Not Received from R&D Order | 25% |  |  |  |  | 246 mm | 22.10 µg/g |  |  |  | 0.8 mg/glv | 9.2 N |  | 26.2 MPa | 742 % |  | 4010 | HY1 | M37 | 5.1 g | 196.7 PC/KG | TEA4 | HB003003
Y000031555 | 000000000014010741 (G-D-LOOOGF-B050-WHT-240W-N-G-WU-XS) | 4010 | G111 |  | 96 |  | 2021-01-24 |  |  | 29504 | 0 | 0 | A 2.5 | A AC | A 0.65 | A 0.65 |  | A 2.5/BR | 128.00 kg |  | Not Received from R&D Order | AC2อัญมณี |  |  |  | 242 mm |  | 21.70 µg/g |  |  |  | 0.3 mg/glv | 7.7 N |  | 27.2 MPa | 775 % |  | 4010 | HY4 |  | 4.4 g | 227.7 PC/KG |  | ระบุ JN
Y000126474 | 000000000014010741 (G-D-LOOOGF-B050-WHT-240W-N-G-WU-XS) | 4010 | G111 |  | 96 |  | 2021-02-24 |  |  | 27891 | 0 | 0 | A 1.0 | R RJ | A 0.65 | A 0.65 |  | R RJ/CR | 121.00 kg |  | Not Received from R&D Order | AC2ธนัญญา | ส่ง SORTING /ห้ามเข้าUS |  |  | 240 mm |  | 23.70 µg/g |  |  |  | 0.5 mg/glv | 8.6 N |  | 29.1 MPa | 809 % |  | 4010 | HY4 |  | 4.3 g | 230.5 PC/KG
Y000128069 | 000000000014010741 (G-D-LOOOGF-B050-WHT-240W-N-G-WU-XS) | 4010 | G111 |  | 96 |  | 2021-02-19 |  |  | 29245 | 0 | 0 | A 6.5 | A AC | A 0.65 | A 0.65 |  | A 6.5/BR | 126.00 kg |  | Not Received from R&D Order | AC2อัญมณี/JN | ห้ามเข้าUS |  |  | 242 mm |  | 21.80 µg/g |  |  |  | 0.2 mg/glv | 8.4 N |  | 28.7 MPa | 752 % |  | 4010 | HY4 |  | 4.3 g | 232.1 PC/KG |  | ระบุ JN/ฟอร์เมอร์คู่ใน
Y000008497 | 000000000014010746 (G-D-LXXTPF-Z055-WHT-230W-P-G-WE-XS) | 4010 | G111 |  | 12 |  | 2021-01-11 |  |  | 5931 | 0 | 0 | A 0.65 | A AC | A 0.65 | A 0.65 | A >10 | A >10/PT | 26.00 kg |  | Not Received from R&D Order | AC1/CLท่อตัน |  | OLIMED CA 42.869 LOTE 2021/01 |  | 237 mm |  |  | 74.90 µg/g | 52.10 µg/dm2 | 7 mg/dm2 |  |  | 10.1 N |  |  | 861 % | 4010 | HY1 |  | 4.4 g | 228.1 PC/KG |  | HG012004
013674122 | 000000000014010747 (G-D-LXXOGF-B050-WHT-240W-N-G-WE-XS) | 4010 | G111 |  | 29 | 2020-12-18 | 2020-12-18 |  | 2021-06-16 | 24300 | 0 | 0 | A 1.5 | R RJ | A 0.65 | A 0.65 |  | R RJ/CR | 100.00 kg |  |  | AC1/ฉ.CT1 | [15 empty] | 4010 | HY1 |  |  | 242.0 PC/KG
Y000092251 | 000000000014010747 (G-D-LXXOGF-B050-WHT-240W-N-G-WE-XS) | 4010 | G111 |  | 12 |  | 2021-01-25 |  |  | 28917 | 0 | 0 | A 0.65 | R RJ | A 0.65 | A 0.65 |  | R RJ/CR | 119.00 kg |  | Not Received from R&D Order | AC1 |  |  |  | 242 mm |  | 100.60 µg/g |  |  | 8 mg/dm2 |  |  | 9.4 N | 23.6 MPa |  | 822 % | 4010 | HY1 |  | 4.2 g | 239.9 PC/KG
Y000011792 | 000000000014010750 (G-D-LXXOGF-S060-WHT-240W-N-G-WE-XS) | 4010 | G111 |  | 32 |  | 2021-01-06 |  |  | 30375 | 0 | 0 | A 0.65 | R RJ | A 0.65 | A 0.65 |  | R RJ/CR | 150.00 kg |  | Not Received from R&D Order | AC1 |  |  |  | 243 mm |  | 90.20 µg/g |  |  | 7 mg/dm2 |  |  | 10.8 N | 26.0 MPa |  | 814 % | 4010 | HY1 |  | 4.9 g | 202.5 PC/KG |  | HG032003
Y000011413 | 000000000014010752 (G-D-LXXOGF-S060-WHT-240W-N-S-WE-XS) | 4010 | G111 |  | 32 |  | 2021-01-06 |  |  | 23706 | 0 | 0 | A 0.65 | A AC | A 1.0 | A 0.65 |  | A 1.0/MJ | 118.00 kg |  | Not Received from R&D Order | AC1 |  |  |  | 245 mm |  | 94.30 µg/g |  |  | 7 mg/dm2 |  |  | 11.9 N | 26.3 MPa |  | 835 % | 4010 | HY1 |  | 5.0 g | 200.9 PC/KG |  | HG032004
013475374 | 000000000014010759 (G-D-NCCOGF-E035-WHT-240W-N-G-WU-XS) | 4010 | G210 |  | 49 | 2020-09-15 | 2020-09-15 |  | 2021-03-14 | 26550 | 0 | 0 | [6 empty] | 75.00 kg |  |  | P27 | [15 empty] | 4010 | HY2 | 18 |  | 354.0 PC/KG | 15
013606850 | 000000000014010759 (G-D-NCCOGF-E035-WHT-240W-N-G-WU-XS) | 4010 | G210 |  | 49 | 2020-11-18 | 2020-11-18 |  | 2021-05-18 | 25821 | 0 | 0 | A 0.65 | A AC | A 0.65 | A 10 |  | A 10/MN | 72.94 kg |  |  | LOTตัวแทนกะ | [15 empty] | 4010 | HY2 | 14 |  | 354.0 PC/KG | 05
013607337 | 000000000014010759 (G-D-NCCOGF-E035-WHT-240W-N-G-WU-XS) | 4010 | G210 |  | 49 | 2020-11-18 | 2020-11-18 |  | 2021-05-18 | 22143 | 0 | 0 | A 0.65 | A AC | A 0.65 | A 10 |  | A 10/MN | 62.55 kg |  |  | เลิกผลิต | [15 empty] | 4010 | HY2 | 14 |  | 354.0 PC/KG | 06
013611225 | 000000000014010759 (G-D-NCCOGF-E035-WHT-240W-N-G-WU-XS) | 4010 | G210 |  | 49 | 2020-11-18 | 2020-11-18 |  | 2021-05-18 | 22355 | 0 | 0 | A 0.65 | A AC | A 0.65 | A 10 |  | A 10/MN | 63.15 kg |  |  | LOT ตัวแทนกะ/เลิกผลิต | [15 empty] | 4010 | HY2 | 14 |  | 354.0 PC/KG | 19
013612580 | 000000000014010759 (G-D-NCCOGF-E035-WHT-240W-N-G-WU-XS) | 4010 | G210 |  | 49 | 2020-11-08 | 2020-11-08 |  | 2021-05-07 | 25364 | 0 | 0 | A 0.65 | A AC | A 10 | A 0.65 |  | A 10/MN | 71.65 kg |  |  | P27 | [15 empty] | 4010 | HY2 | 18 |  | 354.0 PC/KG | 13
013434429 | 000000000014010767 (G-D-NCCOGF-E035-OBU-240W-N-G-WE-XS) | 4010 | G210 |  | 49 | 2020-09-06 | 2020-09-06 |  | 2021-03-05 | 25825 | 0 | 0 | A 1.0 | A AC | A 1.0 | A 2.5 |  | A 1.0/BR | 73.16 kg |  |  | F | [15 empty] | 4010 | HY2 | 18 |  | 353.0 PC/KG | 14
Y000019334 | 000000000014010767 (G-D-NCCOGF-E035-OBU-240W-N-G-WE-XS) | 4010 | G210 |  | 49 |  | 2021-01-13 |  |  | 25719 | 0 | 0 | A 1.0 | A AC | A 0.65 | A >10 |  | A >10/MN | 73.00 kg | 013591853 | Not Received from R&D Order | [16 empty] | 4010 | HY1 | M18 |  | 353.0 PC/KG | TBA1 | HRPF2063
Y000020947 | 000000000014010767 (G-D-NCCOGF-E035-OBU-240W-N-G-WE-XS) | 4010 | G210 |  | 49 |  | 2021-01-13 |  |  | 25896 | 0 | 0 | A 0.65 | A AC | A 0.65 | A >10 |  | A >10/MN | 73.50 kg | 013591847 | Not Received from R&D Order | [16 empty] | 4010 | HY1 | M18 |  | 353.0 PC/KG | TBA1 | HRPF2063
013569046 | 000000000014010772 (G-D-NCCOGF-E035-VBU-240W-N-G-WU-XS) | 4010 | G210 |  | 49 | 2020-10-19 | 2020-10-19 |  | 2021-04-17 | 25641 | 0 | 0 | A 1.0 | A AC | A 1.0 | A 10 |  | A 10/MN | 73.26 kg |  |  | LOT ตัวแทนกะ | [15 empty] | 4010 | HY2 | 14 |  | 350.0 PC/KG | 05
013571099 | 000000000014010772 (G-D-NCCOGF-E035-VBU-240W-N-G-WU-XS) | 4010 | G210 |  | 49 | 2020-10-19 | 2020-10-19 |  | 2021-04-17 | 25571 | 0 | 0 | A 0.65 | A AC | A 0.65 | A 10 |  | A 10/MN | 73.06 kg | [18 empty] | 4010 | HY2 | 14 |  | 350.0 PC/KG | 19
013591957 | 000000000014010772 (G-D-NCCOGF-E035-VBU-240W-N-G-WU-XS) | 4010 | G210 |  | 49 | 2020-11-29 | 2020-11-29 |  | 2021-05-28 | 15190 | 0 | 0 | [6 empty] | 43.40 kg | 013655222 | [17 empty] | 4010 | HY2 | 14 |  | 350.0 PC/KG
013591959 | 000000000014010772 (G-D-NCCOGF-E035-VBU-240W-N-G-WU-XS) | 4010 | G210 |  | 49 | 2020-11-29 | 2020-11-29 |  | 2021-05-28 | 26250 | 0 | 0 | [6 empty] | 75.00 kg | 013654786 | [17 empty] | 4010 | HY2 | 17 |  | 350.0 PC/KG
013592749 | 000000000014010772 (G-D-NCCOGF-E035-VBU-240W-N-G-WU-XS) | 4010 | G210 |  | 49 | 2020-11-25 | 2020-11-25 |  | 2021-06-23 | 25725 | 0 | 0 | [6 empty] | 73.50 kg | 013610943 | [17 empty] | 4010 | HY2 | 12 |  | 350.0 PC/KG
Y000019333 | 000000000014010772 (G-D-NCCOGF-E035-VBU-240W-N-G-WU-XS) | 4010 | G210 |  | 49 |  | 2021-01-13 |  |  | 25670 | 0 | 0 | A 0.65 | A AC | A 0.65 | A 6.5 |  | A 6.5/MN | 73.70 kg | 013591851 | Not Received from R&D Order | [16 empty] | 4010 | HY1 | M14 |  | 350.0 PC/KG | TBA1 | HRPF2065
Y000019335 | 000000000014010772 (G-D-NCCOGF-E035-VBU-240W-N-G-WU-XS) | 4010 | G210 |  | 49 |  | 2021-01-13 |  |  | 25075 | 0 | 0 | A 1.5 | A AC | A 0.65 | A 10 |  | A 10/MN | 72.00 kg | 013591848 | Not Received from R&D Order | [16 empty] | 4010 | HY1 | M14 |  | 350.0 PC/KG | TBA1 | HRPF2065
Y000019489 | 000000000014010772 (G-D-NCCOGF-E035-VBU-240W-N-G-WU-XS) | 4010 | G210 |  | 49 |  | 2021-01-13 |  |  | 25775 | 0 | 0 | A 0.65 | A AC | A 0.65 | A >10 |  | A >10/MN | 74.00 kg | 013591857 | Not Received from R&D Order | [16 empty] | 4010 | HY1 | M14 |  | 350.0 PC/KG | TBA1 | HRPF2065
Y000019492 | 000000000014010772 (G-D-NCCOGF-E035-VBU-240W-N-G-WU-XS) | 4010 | G210 |  | 49 |  | 2021-01-13 |  |  | 25355 | 0 | 0 | A 1.5 | A AC | A 0.65 | A 6.5 |  | A 6.5/MN | 72.80 kg | 013591868 | Not Received from R&D Order | [16 empty] | 4010 | HY1 | M18 |  | 350.0 PC/KG | TBA1 | HRPF2065
Y000019494 | 000000000014010772 (G-D-NCCOGF-E035-VBU-240W-N-G-WU-XS) | 4010 | G210 |  | 49 |  | 2021-01-13 |  |  | 25250 | 0 | 0 | A 1.5 | A AC | A 0.65 | A 10 |  | A 10/MN | 72.50 kg | 013591827 | Not Received from R&D Order | [16 empty] | 4010 | HY1 | M14 |  | 350.0 PC/KG | TBA1 | HRPF2065
Y000020161 | 000000000014010772 (G-D-NCCOGF-E035-VBU-240W-N-G-WU-XS) | 4010 | G210 |  | 49 |  | 2021-01-15 |  |  | 26515 | 0 | 0 | A 1.0 | A AC | A 0.65 | A >10 |  | A 1.0/BR | 75.00 kg |  | Not Received from R&D Order | [10 empty] | 0.6 mg/glv | 7.4 N |  | 40.0 MPa | 525 % |  | 4010 | HY2 | M14 |  | 355.2 PC/KG | TBA0 | HB049005
Y000144400 | 000000000014010772 (G-D-NCCOGF-E035-VBU-240W-N-G-WU-XS) | 4010 | G210 |  | 49 |  | 2021-02-25 |  |  | 26440 | 0 | 0 | A 0.65 | A AC | A 0.65 | A 6.5 |  | A 6.5/MN | 75.00 kg |  | Not Received from R&D Order | [5 empty] | 243 mm |  |  |  |  | 0.4 mg/glv | 8.2 N |  | 42.1 MPa | 571 % |  | 4010 | HY2 | M19 | 2.8 g | 354.2 PC/KG | TBA2
Y000144401 | 000000000014010772 (G-D-NCCOGF-E035-VBU-240W-N-G-WU-XS) | 4010 | G210 |  | 49 |  | 2021-02-26 |  |  | 26088 | 0 | 0 | A 0.65 | A AC | A 0.65 | A 10 |  | A 10/MN | 75.00 kg |  | Not Received from R&D Order | [5 empty] | 244 mm |  |  |  |  | 0.4 mg/glv | 8.2 N |  | 42.1 MPa | 571 % |  | 4010 | HY2 | M19 | 2.9 g | 349.5 PC/KG | TBA2
Y000144402 | 000000000014010772 (G-D-NCCOGF-E035-VBU-240W-N-G-WU-XS) | 4010 | G210 |  | 49 |  | 2021-02-26 |  |  | 26088 | 0 | 0 | A 0.65 | A AC | A 0.65 | A 6.5 |  | A 6.5/MN | 75.00 kg |  | Not Received from R&D Order | [5 empty] | 244 mm |  |  |  |  | 0.4 mg/glv | 8.2 N |  | 42.1 MPa | 571 % |  | 4010 | HY2 | M19 | 2.9 g | 349.5 PC/KG | TBA2
Y000144895 | 000000000014010772 (G-D-NCCOGF-E035-VBU-240W-N-G-WU-XS) | 4010 | G210 |  | 49 |  | 2021-02-22 |  |  | 26440 | 0 | 0 | A 0.65 | A AC | A 0.65 | A 6.5 |  | A 6.5/MN | 75.00 kg |  | Not Received from R&D Order | [5 empty] | 245 mm |  |  |  |  | 0.5 mg/glv | 7.9 N |  | 40.6 MPa | 553 % |  | 4010 | HY2 | M19 | 2.8 g | 354.2 PC/KG | TBA2
Y000145184 | 000000000014010772 (G-D-NCCOGF-E035-VBU-240W-N-G-WU-XS) | 4010 | G210 |  | 49 |  | 2021-02-23 |  |  | 26515 | 0 | 0 | A 0.65 | A AC | A 0.65 | A 6.5 |  | A 6.5/MN | 75.00 kg |  | Not Received from R&D Order | [5 empty] | 246 mm |  |  |  |  | 0.4 mg/glv | 7.8 N |  | 40.3 MPa | 572 % |  | 4010 | HY2 | M19 | 2.8 g | 360.1 PC/KG | TBA0
Y000145185 | 000000000014010772 (G-D-NCCOGF-E035-VBU-240W-N-G-WU-XS) | 4010 | G210 |  | 49 |  | 2021-02-23 |  |  | 26515 | 0 | 0 | A 0.65 | A AC | A 0.65 | A 6.5 |  | A 6.5/MN | 75.00 kg |  | Not Received from R&D Order | [5 empty] | 246 mm |  |  |  |  | 0.4 mg/glv | 7.8 N |  | 40.3 MPa | 572 % |  | 4010 | HY2 | M19 | 2.8 g | 360.1 PC/KG | TBA2
Y000145240 | 000000000014010772 (G-D-NCCOGF-E035-VBU-240W-N-G-WU-XS) | 4010 | G210 |  | 49 |  | 2021-02-23 |  |  | 26373 | 0 | 0 | A 0.65 | A AC | A 0.65 | A 10 |  | A 10/MN | 75.00 kg |  | Not Received from R&D Order | [5 empty] | 243 mm |  |  |  |  | 0.4 mg/glv | 7.9 N |  | 40.6 MPa | 553 % |  | 4010 | HY2 | M19 | 2.8 g | 353.3 PC/KG | TBA2
Y000145791 | 000000000014010772 (G-D-NCCOGF-E035-VBU-240W-N-G-WU-XS) | 4010 | G210 |  | 49 |  | 2021-02-23 |  |  | 26733 | 0 | 0 | A 0.65 | A AC | A 0.65 | A 10 |  | A 10/MN | 75.00 kg |  | Not Received from R&D Order | [5 empty] | 243 mm |  |  |  |  | 0.4 mg/glv | 7.9 N |  | 40.6 MPa | 553 % |  | 4010 | HY2 | M19 | 2.8 g | 358.1 PC/KG | TBA2
Y000145794 | 000000000014010772 (G-D-NCCOGF-E035-VBU-240W-N-G-WU-XS) | 4010 | G210 |  | 49 |  | 2021-02-23 |  |  | 26373 | 0 | 0 | A 0.65 | A AC | A 0.65 | A 6.5 |  | A 6.5/MN | 75.00 kg |  | Not Received from R&D Order | LOT ตัวแทนกะ |  |  |  |  | 243 mm |  |  |  |  | 0.4 mg/glv | 7.9 N |  | 40.6 MPa | 553 % |  | 4010 | HY2 | M19 | 2.8 g | 353.3 PC/KG | TBA2
Y000145869 | 000000000014010772 (G-D-NCCOGF-E035-VBU-240W-N-G-WU-XS) | 4010 | G210 |  | 49 |  | 2021-02-25 |  |  | 26440 | 0 | 0 | A 0.65 | A AC | A 0.65 | A 6.5 |  | A 6.5/MN | 75.00 kg |  | Not Received from R&D Order | [5 empty] | 243 mm |  |  |  |  | 0.4 mg/glv | 8.2 N |  | 42.1 MPa | 571 % |  | 4010 | HY2 | M19 | 2.8 g | 354.2 PC/KG | TBA0
Y000146214 | 000000000014010772 (G-D-NCCOGF-E035-VBU-240W-N-G-WU-XS) | 4010 | G210 |  | 49 |  | 2021-02-22 |  |  | 26808 | 0 | 0 | A 0.65 | A AC | A 0.65 | A 6.5 |  | A 6.5/MN | 75.00 kg |  | Not Received from R&D Order | [5 empty] | 245 mm |  |  |  |  | 0.5 mg/glv | 7.9 N |  | 40.6 MPa | 553 % |  | 4010 | HY2 | M19 | 2.8 g | 359.1 PC/KG | TBA2
Y000146217 | 000000000014010772 (G-D-NCCOGF-E035-VBU-240W-N-G-WU-XS) | 4010 | G210 |  | 49 |  | 2021-02-22 |  |  | 26733 | 0 | 0 | A 0.65 | A AC | A 0.65 | A 6.5 |  | A 6.5/MN | 75.00 kg |  | Not Received from R&D Order | [5 empty] | 244 mm |  |  |  |  | 0.5 mg/glv | 7.9 N |  | 40.6 MPa | 553 % |  | 4010 | HY2 | M19 | 2.8 g | 358.1 PC/KG | TBA2
Y000146269 | 000000000014010772 (G-D-NCCOGF-E035-VBU-240W-N-G-WU-XS) | 4010 | G210 |  | 49 |  | 2021-02-24 |  |  | 26658 | 0 | 0 | A 0.65 | A AC | A 0.65 | A 10 |  | A 10/MN | 75.00 kg |  | Not Received from R&D Order | [5 empty] | 243 mm |  |  |  |  | 0.4 mg/glv | 7.8 N |  | 40.3 MPa | 572 % |  | 4010 | HY2 | M19 | 2.8 g | 357.1 PC/KG | TBA0
Y000146270 | 000000000014010772 (G-D-NCCOGF-E035-VBU-240W-N-G-WU-XS) | 4010 | G210 |  | 49 |  | 2021-02-24 |  |  | 26658 | 0 | 0 | A 0.65 | A AC | A 0.65 | A >10 |  | A >10/MN | 75.00 kg |  | Not Received from R&D Order | LOT ตัวแทนกะ |  |  |  |  | 243 mm |  |  |  |  | 0.4 mg/glv | 7.8 N |  | 40.3 MPa | 572 % |  | 4010 | HY2 | M19 | 2.8 g | 357.1 PC/KG | TBA2
Y000146348 | 000000000014010772 (G-D-NCCOGF-E035-VBU-240W-N-G-WU-XS) | 4010 | G210 |  | 49 |  | 2021-02-24 |  |  | 26883 | 0 | 0 | A 1.0 | A AC | A 0.65 | A 10 |  | A 10/MN | 75.00 kg |  | Not Received from R&D Order | [5 empty] | 244 mm |  |  |  |  | 0.4 mg/glv | 7.8 N |  | 40.3 MPa | 572 % |  | 4010 | HY2 | M19 | 2.8 g | 359.1 PC/KG | TBA2
Y000146433 | 000000000014010772 (G-D-NCCOGF-E035-VBU-240W-N-G-WU-XS) | 4010 | G210 |  | 49 |  | 2021-02-26 |  |  | 26230 | 0 | 0 | A 0.65 | A AC | A 0.65 | A 10 |  | A 10/MN | 75.00 kg |  | Not Received from R&D Order | [5 empty] | 243 mm |  |  |  |  | 0.5 mg/glv | 8.2 N |  | 42.1 MPa | 571 % |  | 4010 | HY2 | M19 | 2.8 g | 351.4 PC/KG | TBA2
Y000146506 | 000000000014010772 (G-D-NCCOGF-E035-VBU-240W-N-G-WU-XS) | 4010 | G210 |  | 49 |  | 2021-02-23 |  |  | 26590 | 0 | 0 | A 0.65 | A AC | A 0.65 | A 6.5 |  | A 6.5/MN | 75.00 kg |  | Not Received from R&D Order | LOT ตัวแทนกะ |  |  |  |  | 246 mm |  |  |  |  | 0.4 mg/glv | 7.8 N |  | 40.3 MPa | 572 % |  | 4010 | HY2 | M19 | 2.8 g | 356.2 PC/KG | TBA0
Y000146509 | 000000000014010772 (G-D-NCCOGF-E035-VBU-240W-N-G-WU-XS) | 4010 | G210 |  | 49 |  | 2021-02-23 |  |  | 26590 | 0 | 0 | A 0.65 | A AC | A 0.65 | A 10 |  | A 10/MN | 75.00 kg |  | Not Received from R&D Order | กลิ่นAC |  |  |  |  | 246 mm |  |  |  |  | 0.4 mg/glv | 7.8 N |  | 40.3 MPa | 572 % |  | 4010 | HY2 | M19 | 2.8 g | 356.2 PC/KG | TBA2
Y000146510 | 000000000014010772 (G-D-NCCOGF-E035-VBU-240W-N-G-WU-XS) | 4010 | G210 |  | 49 |  | 2021-02-23 |  |  | 26515 | 0 | 0 | A 0.65 | A AC | A 0.65 | A 6.5 |  | A 6.5/MN | 75.00 kg |  | Not Received from R&D Order | [5 empty] | 244 mm |  |  |  |  | 0.4 mg/glv | 7.8 N |  | 40.3 MPa | 572 % |  | 4010 | HY2 | M19 | 2.8 g | 355.2 PC/KG | TBA2
Y000146511 | 000000000014010772 (G-D-NCCOGF-E035-VBU-240W-N-G-WU-XS) | 4010 | G210 |  | 49 |  | 2021-02-24 |  |  | 26515 | 0 | 0 | A 1.0 | A AC | A 0.65 | A >10 |  | A >10/MN | 75.00 kg |  | Not Received from R&D Order | LOT ตัวแทนกะ |  |  |  |  | 244 mm |  |  |  |  | 0.4 mg/glv | 7.8 N |  | 40.3 MPa | 572 % |  | 4010 | HY2 | M19 | 2.8 g | 355.2 PC/KG | TBA0
Y000146592 | 000000000014010772 (G-D-NCCOGF-E035-VBU-240W-N-G-WU-XS) | 4010 | G210 |  | 49 |  | 2021-02-24 |  |  | 26515 | 0 | 0 | A 0.65 | A AC | A 0.65 | A 10 |  | A 10/MN | 75.00 kg |  | Not Received from R&D Order | [5 empty] | 244 mm |  |  |  |  | 0.4 mg/glv | 7.8 N |  | 40.3 MPa | 572 % |  | 4010 | HY2 | M19 | 2.8 g | 355.2 PC/KG | TBA2
Y000148648 | 000000000014010772 (G-D-NCCOGF-E035-VBU-240W-N-G-WU-XS) | 4010 | G210 |  | 49 |  | 2021-02-24 |  |  | 26883 | 0 | 0 | A 0.65 | A AC | A 0.65 | A 10 |  | A 10/MN | 75.00 kg |  | Not Received from R&D Order | [5 empty] | 245 mm |  |  |  |  | 0.4 mg/glv | 7.8 N |  | 40.3 MPa | 572 % |  | 4010 | HY2 | M19 | 2.8 g | 361.1 PC/KG | TBA0
Y000148649 | 000000000014010772 (G-D-NCCOGF-E035-VBU-240W-N-G-WU-XS) | 4010 | G210 |  | 49 |  | 2021-02-24 |  |  | 26808 | 0 | 0 | A 0.65 | A AC | A 0.65 | A 6.5 |  | A 6.5/MN | 75.00 kg |  | Not Received from R&D Order | LOT ตัวแทนกะ |  |  |  |  | 245 mm |  |  |  |  | 0.4 mg/glv | 7.8 N |  | 40.3 MPa | 572 % |  | 4010 | HY2 | M19 | 2.8 g | 361.1 PC/KG | TBA2
Y000148652 | 000000000014010772 (G-D-NCCOGF-E035-VBU-240W-N-G-WU-XS) | 4010 | G210 |  | 49 |  | 2021-02-24 |  |  | 26883 | 0 | 0 | A 1.0 | A AC | A 0.65 | A 6.5 |  | A 6.5/MN | 75.00 kg |  | Not Received from R&D Order | [5 empty] | 244 mm |  |  |  |  | 0.4 mg/glv | 7.8 N |  | 40.3 MPa | 572 % |  | 4010 | HY2 | M19 | 2.8 g | 359.1 PC/KG | TBA2
Y000187953 | 000000000014010772 (G-D-NCCOGF-E035-VBU-240W-N-G-WU-XS) | 4010 | G210 |  | 49 |  | 2021-02-28 |  |  | 26440 | 0 | 0 | A 1.5 | A AC | A 0.65 | A 10 |  | A 10/MN | 75.00 kg |  | Not Received from R&D Order | [5 empty] | 245 mm |  |  |  |  | 0.5 mg/glv | 7.6 N |  | 41.8 MPa | 514 % |  | 4010 | HY2 | M19 | 2.8 g | 355.2 PC/KG | TBA0
Y000187954 | 000000000014010772 (G-D-NCCOGF-E035-VBU-240W-N-G-WU-XS) | 4010 | G210 |  | 49 |  | 2021-02-28 |  |  | 26440 | 0 | 0 | A 0.65 | A AC | A 0.65 | A 6.5 |  | A 6.5/MN | 75.00 kg |  | Not Received from R&D Order | [5 empty] | 245 mm |  |  |  |  | 0.5 mg/glv | 7.6 N |  | 41.8 MPa | 514 % |  | 4010 | HY2 | M19 | 2.8 g | 355.2 PC/KG | TBA2
Y000187955 | 000000000014010772 (G-D-NCCOGF-E035-VBU-240W-N-G-WU-XS) | 4010 | G210 |  | 49 |  | 2021-02-28 |  |  | 26440 | 0 | 0 | A 1.0 | A AC | A 0.65 | A 10 |  | A 10/MN | 75.00 kg |  | Not Received from R&D Order | [5 empty] | 245 mm |  |  |  |  | 0.5 mg/glv | 7.6 N |  | 41.8 MPa | 514 % |  | 4010 | HY2 | M19 | 2.8 g | 354.2 PC/KG | TBA2
Y000188140 | 000000000014010772 (G-D-NCCOGF-E035-VBU-240W-N-G-WU-XS) | 4010 | G210 |  | 49 |  | 2021-02-26 |  |  | 26298 | 0 | 0 | A 0.65 | A AC | A 0.65 | A 6.5 |  | A 6.5/MN | 75.00 kg |  | Not Received from R&D Order | [5 empty] | 244 mm |  |  |  |  | 0.4 mg/glv | 8.2 N |  | 42.1 MPa | 571 % |  | 4010 | HY2 | M19 | 2.8 g | 352.3 PC/KG | TBA0
Y000188143 | 000000000014010772 (G-D-NCCOGF-E035-VBU-240W-N-G-WU-XS) | 4010 | G210 |  | 49 |  | 2021-02-26 |  |  | 26373 | 0 | 0 | A 0.65 | A AC | A 0.65 | A 6.5 |  | A 6.5/MN | 75.00 kg |  | Not Received from R&D Order | [5 empty] | 240 mm |  |  |  |  | 0.4 mg/glv | 8.2 N |  | 42.1 MPa | 571 % |  | 4010 | HY2 | M19 | 2.8 g | 355.2 PC/KG | TBA0
Y000188144 | 000000000014010772 (G-D-NCCOGF-E035-VBU-240W-N-G-WU-XS) | 4010 | G210 |  | 49 |  | 2021-02-26 |  |  | 26373 | 0 | 0 | A 1.5 | A AC | A 0.65 | A 10 |  | A 10/MN | 75.00 kg |  | Not Received from R&D Order | [5 empty] | 244 mm |  |  |  |  | 0.4 mg/glv | 8.2 N |  | 42.1 MPa | 571 % |  | 4010 | HY2 | M19 | 2.8 g | 352.3 PC/KG | TBA2
Y000188145 | 000000000014010772 (G-D-NCCOGF-E035-VBU-240W-N-G-WU-XS) | 4010 | G210 |  | 49 |  | 2021-02-26 |  |  | 26298 | 0 | 0 | A 0.65 | A AC | A 0.65 | A 6.5 |  | A 6.5/MN | 75.00 kg |  | Not Received from R&D Order | LOT ตัวแทนกะ |  |  |  |  | 244 mm |  |  |  |  | 0.4 mg/glv | 8.2 N |  | 42.1 MPa | 571 % |  | 4010 | HY2 | M19 | 2.8 g | 352.3 PC/KG | TBA2
Y000188222 | 000000000014010772 (G-D-NCCOGF-E035-VBU-240W-N-G-WU-XS) | 4010 | G210 |  | 49 |  | 2021-02-26 |  |  | 26373 | 0 | 0 | A 0.65 | A AC | A 0.65 | A 6.5 |  | A 6.5/MN | 75.00 kg |  | Not Received from R&D Order | [5 empty] | 240 mm |  |  |  |  | 0.4 mg/glv | 8.2 N |  | 42.1 MPa | 571 % |  | 4010 | HY2 | M19 | 2.8 g | 355.2 PC/KG | TBA2
Y000188263 | 000000000014010772 (G-D-NCCOGF-E035-VBU-240W-N-G-WU-XS) | 4010 | G210 |  | 49 |  | 2021-02-26 |  |  | 26373 | 0 | 0 | A 0.65 | A AC | A 0.65 | A 10 |  | A 10/MN | 75.00 kg |  | Not Received from R&D Order | [5 empty] | 243 mm |  |  |  |  | 0.5 mg/glv | 8.2 N |  | 42.1 MPa | 571 % |  | 4010 | HY2 | M19 | 2.8 g | 353.3 PC/KG | TBA2
Y000188269 | 000000000014010772 (G-D-NCCOGF-E035-VBU-240W-N-G-WU-XS) | 4010 | G210 |  | 49 |  | 2021-02-26 |  |  | 26373 | 0 | 0 | A 0.65 | A AC | A 0.65 | A 10 |  | A 10/MN | 75.00 kg |  | Not Received from R&D Order | [5 empty] | 243 mm |  |  |  |  | 0.5 mg/glv | 8.2 N |  | 42.1 MPa | 571 % |  | 4010 | HY2 | M19 | 2.8 g | 353.3 PC/KG | TBA2
Y000188270 | 000000000014010772 (G-D-NCCOGF-E035-VBU-240W-N-G-WU-XS) | 4010 | G210 |  | 49 |  | 2021-02-26 |  |  | 26590 | 0 | 0 | A 0.65 | A AC | A 0.65 | A 6.5 |  | A 6.5/MN | 75.00 kg |  | Not Received from R&D Order | [5 empty] | 245 mm |  |  |  |  | 0.5 mg/glv | 8.2 N |  | 42.1 MPa | 571 % |  | 4010 | HY2 | M19 | 2.8 g | 356.2 PC/KG | TBA2
Y000188271 | 000000000014010772 (G-D-NCCOGF-E035-VBU-240W-N-G-WU-XS) | 4010 | G210 |  | 49 |  | 2021-02-26 |  |  | 26373 | 0 | 0 | A 0.65 | A AC | A 0.65 | A 10 |  | A 10/MN | 75.00 kg |  | Not Received from R&D Order | [5 empty] | 243 mm |  |  |  |  | 0.5 mg/glv | 8.2 N |  | 42.1 MPa | 571 % |  | 4010 | HY2 | M19 | 2.8 g | 353.3 PC/KG | TBA0
012998614 | 000000000014010778 (G-D-NCCASF-L030-DBU-240W-N-G-WU-XS) | 4010 | G111 |  | K6 | 2020-08-29 | 2020-08-29 |  | 2021-03-07 | 24160 | 0 | 0 | A >10 | A AC | A 0.65 | A 10 |  | A >10/BR | 59.07 kg | 013421416 |  | GP/ป้ายหายจากWIP/ปนSIZE S-SL24 | /เหนียวMN22 | [14 empty] | 4010 | HY3/1 |  |  | 409.0 PC/KG
013000279 | 000000000014010778 (G-D-NCCASF-L030-DBU-240W-N-G-WU-XS) | 4010 | G111 |  | 77 | 2019-05-07 | 2019-05-07 |  | 2020-11-03 | 17587 | 0 | 0 | A 1.5 | A AC | A 0.65 | A >10 |  | A >10/MN | 43.00 kg | 012041384 |  | ถุงมืออายุเกิน 1 ปี/ปนS-EL13 | คราบสารเคมีSEA18 | [14 empty] | 4010 | HY3/1 | 35 |  | 409.0 PC/KG
013487767 | 000000000014010778 (G-D-NCCASF-L030-DBU-240W-N-G-WU-XS) | 4010 | G111 |  | K6 | 2020-08-05 | 2020-08-05 |  | 2021-02-01 | 45154 | 0 | 0 | A >10 | A AC | A 0.65 | A 0.65 |  | A >10/BR | 110.40 kg | 013317903 |  | GP/ปนXL-NCF EL15/K6 | [15 empty] | 4010 | HY3/1 |  |  | 409.0 PC/KG
013684311 | 000000000014010778 (G-D-NCCASF-L030-DBU-240W-N-G-WU-XS) | 4010 | G210 |  | 78 | 2020-12-19 | 2020-12-19 |  | 2021-06-17 | 19914 | 0 | 0 | A 0.65 | A AC | A 0.65 | A 6.5 |  | A 6.5/MN | 48.69 kg |  |  | LOTตัวแทานดึงขอบ/006/สวม4829 | [15 empty] | 4010 | HY3/1 | 33 |  | 409.0 PC/KG | 30
Y000124001 | 000000000014010785 (G-D-NOOOGF-S048-BLU-240W-N-G-WU-XS) | 4010 | G111 |  | 80 |  | 2021-02-10 |  |  | 8329 | 0 | 0 | A >10 | R RJ | A 0.65 | A 0.65 |  | R RJ/CR | 33.00 kg |  | Not Received from R&D Order | AC2/LOTตัวแทนดึงขอบ | ไม่เจอฝืดบริเวณCUFF | [8 empty] | 0.4 mg/glv | 12.2 N |  | 46.4 MPa | 645 % |  | 4010 | HY3/2 |  |  | 252.4 PC/KG
012546963 | 000000000014010789 (G-D-NOOOGF-E035-OBU-240W-N-F-WU-XS) | 4010 | G111 |  | 80 | 2019-05-01 | 2019-05-01 |  | 2019-10-28 | 27413 | 0 | 0 | A 6.5 | A AC | A 0.65 | A 0.65 |  | A 6.5/BR | 79.00 kg | 012484235 |  | ปนSIZE/ส่งSORTING/80XS | [15 empty] | 4010 | HY3/2 |  |  | 347.0 PC/KG
013652919 | 000000000014010801 (G-D-NCCAEF-E035-PNK-240W-N-G-WU-XS) | 4010 | G210 |  | 49 | 2020-12-06 | 2020-12-06 |  | 2021-06-04 | 23608 | 0 | 0 | A 0.65 | A AC | A 0.65 | A 10 |  | A 10/MN | 68.43 kg | [18 empty] | 4010 | HY2 | 13 |  | 345.0 PC/KG | 20
013654439 | 000000000014010801 (G-D-NCCAEF-E035-PNK-240W-N-G-WU-XS) | 4010 | G210 |  | 49 | 2020-12-05 | 2020-12-05 |  | 2021-06-03 | 23515 | 0 | 0 | A 0.65 | A AC | A 0.65 | A >10 |  | A >10/MN | 68.16 kg |  |  | S.FINGER1 | [15 empty] | 4010 | HY2 | 13 |  | 345.0 PC/KG | 03
013655552 | 000000000014010801 (G-D-NCCAEF-E035-PNK-240W-N-G-WU-XS) | 4010 | G210 |  | 49 | 2020-12-06 | 2020-12-06 |  | 2021-06-04 | 23332 | 0 | 0 | A 0.65 | A AC | A 0.65 | A 10 |  | A 10/MN | 67.63 kg |  |  | LOT ตัวแทนกะ | [15 empty] | 4010 | HY2 | 13 |  | 345.0 PC/KG | 03
013655553 | 000000000014010801 (G-D-NCCAEF-E035-PNK-240W-N-G-WU-XS) | 4010 | G210 |  | 49 | 2020-12-06 | 2020-12-06 |  | 2021-06-04 | 23332 | 0 | 0 | A 0.65 | A AC | A 0.65 | A >10 |  | A >10/MN | 67.63 kg | [18 empty] | 4010 | HY2 | 13 |  | 345.0 PC/KG | 04
Y000145404 | 000000000014010802 (G-D-NCCAEF-E035-VBU-240W-N-G-WU-XS) | 4010 | G210 |  | 49 |  | 2021-02-21 |  |  | 24606 | 0 | 0 | A 0.65 | R RJ | A 0.65 | A 6.5 |  | R RJ/CR | 70.00 kg |  | Not Received from R&D Order | OS,OE AQL0.65 |  |  |  |  | 244 mm |  |  |  |  | 0.5 mg/glv | 8.3 N |  | 42.2 MPa | 508 % |  | 4010 | HY2 | M14 | 2.8 g | 353.3 PC/KG | TBA1
Y000048877 | 000000000014011371 (B-D-LCCOGT-S056-WHT-230W-N-G-WU-MM) | 4010 | G110 |  | 65 |  | 2021-01-06 |  |  | 23023 | 0 | 0 | [6 empty] | 130.00 kg |  | Not Received from R&D Order | [16 empty] | 4010 | HY3/1 |  |  | 177.1 PC/KG |  | HB065001
Y000144510 | 000000000014011583 (G-D-NOPOGT-H062-BLU-240W-N-G-AL-LL) | 4010 | G110 |  | 58 |  | 2021-02-21 |  |  | 12018 | 0 | 0 | A 0.65 | A AC | A 0.65 | A >10 |  | A >10/MN | 84.00 kg |  | Not Received from R&D Order | [5 empty] | 245 mm |  |  |  |  | 0.3 mg/glv | 11.5 N |  | 30.2 MPa | 536 % |  | 4010 | HY2 | M02 | 6.9 g | 144.1 PC/KG | TAA0
Y000107307 | 000000000014011583 (G-D-NOPOGT-H062-BLU-240W-N-G-AL-LL) | 4010 | G210 |  | 58 |  | 2021-02-07 |  |  | 12167 | 0 | 0 | A 0.65 | A AC | A 1.5 | A >10 |  | A >10/MN | 84.00 kg |  | Not Received from R&D Order | LOT ตัวแทนกะ |  |  |  |  | 244 mm |  |  |  |  | 0.3 mg/glv | 10.8 N |  | 35.5 MPa | 528 % |  | 4010 | HY2 | M03 | 6.8 g | 146.2 PC/KG | TAA1
013318116 | 000000000014011586 (G-D-LCFLTF-S062-WHT-240W-N-G-AL-MM) | 4010 | G110 |  | K6 | 2020-08-04 | 2020-08-04 |  | 2021-01-31 | 13697 | 0 | 0 | A 0.65 | A AC | A >10 | A 0.65 |  | A >10/MJ | 86.69 kg |  |  | GP/20% | [15 empty] | 4010 | HY3/1 |  |  | 158.0 PC/KG
013236300 | 000000000014011609 (G-D-LOOOGF-B050-WHT-240W-N-G-AL-SS) | 4010 | G111 |  | A1 | 2020-05-02 | 2020-05-02 |  | 2020-11-05 | 16200 | 0 | 0 | A 0.65 | R RJ | A 0.65 | A 0.65 |  | R RJ/CR | 72.00 kg | 013157618 |  | ถุงมือAQL1.5MO/GP ส่งSORTING/เ | [15 empty] | 4010 | HY4 |  |  | 225.0 PC/KG
013579563 | 000000000014011609 (G-D-LOOOGF-B050-WHT-240W-N-G-AL-SS) | 4010 | G111 |  | A1 | 2020-07-25 | 2020-07-25 |  | 2021-01-21 | 5175 | 0 | 0 | A 0.65 | R RJ | A 0.65 | A 0.65 |  | R RJ/CR | 23.00 kg | 013379443 |  | PACK GP/ปนSIZE ส่งT | [15 empty] | 4010 | HY4 |  |  | 225.0 PC/KG
013419170 | 000000000014011610 (G-D-LOOOGF-S055-WHT-240W-N-G-AL-SS) | 4010 | G111 |  | K6 | 2020-08-29 | 2020-08-29 |  | 2021-02-25 | 18773 | 0 | 0 | A 0.65 | R RJ | A 0.65 | A 0.65 |  | R RJ/CR | 93.40 kg | 013421403 |  | ส่งST /เข้าUS/เชื้อรา | [15 empty] | 4010 | HY4 |  |  | 201.0 PC/KG
012482788 | 000000000014011615 (G-D-NCCOGF-E035-OBU-240W-N-G-AL-SS) | 4010 | G210 |  | L1 | 2019-05-07 | 2019-05-07 |  | 2019-11-03 | 0 | 0 | 332 | [6 empty] | 1.00 kg | [18 empty] | 4010 | HY2 |  |  | 332.0 PC/KG
013671268 | 000000000014011663 (G-D-LCCOGF-C055-OBU-240W-N-G-WU-LL) | 4010 | G110 |  | 37 | 2020-12-31 | 2020-12-31 |  | 2021-06-29 | 20859 | 0 | 0 | A 1.0 | A AC | A 0.65 | A >10 |  | A >10/MN | 127.19 kg |  |  | LOT ตัวแทนกะ | [15 empty] | 4010 | HY1 | 36 |  | 164.0 PC/KG | 38
013506588 | 000000000014011665 (G-D-LCCOGF-C055-OBU-240W-N-G-WU-MM) | 4010 | G110 |  | 37 | 2020-10-11 | 2020-10-11 |  | 2021-04-09 | 22959 | 0 | 0 | A 4.0 | A AC | A 10 | A 0.65 |  | A 10/MJ | 127.55 kg |  |  | ห้ามPACK FOOD | [15 empty] | 4010 | HY1 | 36 |  | 180.0 PC/KG | 39
Y000160951 | 000000000014011665 (G-D-LCCOGF-C055-OBU-240W-N-G-WU-MM) | 4010 | G111 |  | 66 |  | 2021-02-25 |  |  | 23093 | 0 | 0 | A 2.5 | R RJ | A 0.65 | A 2.5 |  | R RJ/CR | 130.00 kg |  | Received from R&D Order | GP/RD |  |  |  | 244 mm |  | 22.30 µg/g |  |  |  | 0.3 mg/glv | 7.9 N |  | 25.5 MPa | 715 % |  | 4010 | HY3/1 | M32 | 5.6 g | 178.8 PC/KG | TEA2 | PF ระบุ "GP/RD"
Y000161178 | 000000000014011665 (G-D-LCCOGF-C055-OBU-240W-N-G-WU-MM) | 4010 | G111 |  | 66 |  | 2021-02-25 |  |  | 23093 | 0 | 0 | A 4.0 | R RJ | A 0.65 | A 10 |  | R RJ/CR | 130.00 kg |  | Received from R&D Order | GP/RD/LOTตัวแทนดึงขอบ |  |  |  | 243 mm |  | 22.30 µg/g |  |  |  | 0.3 mg/glv | 7.9 N |  | 25.5 MPa | 715 % |  | 4010 | HY3/1 | M32 | 5.6 g | 178.6 PC/KG | TEA2 | PF ระบุ "GP/RD"
Y000161183 | 000000000014011665 (G-D-LCCOGF-C055-OBU-240W-N-G-WU-MM) | 4010 | G111 |  | 66 |  | 2021-02-25 |  |  | 23093 | 0 | 0 | A 4.0 | R RJ | A 0.65 | A 10 |  | R RJ/CR | 130.00 kg |  | Received from R&D Order | GP/RD/LOTตัวแทนดึงขอบ |  |  |  | 243 mm |  | 22.30 µg/g |  |  |  | 0.3 mg/glv | 7.9 N |  | 25.5 MPa | 715 % |  | 4010 | HY3/1 | M32 | 5.6 g | 178.3 PC/KG | TEA2 | PF ระบุ "GP/RD"
Y000162125 | 000000000014011665 (G-D-LCCOGF-C055-OBU-240W-N-G-WU-MM) | 4010 | G111 |  | 66 |  | 2021-02-25 |  |  | 23054 | 0 | 0 | A 10 | A AC | A 0.65 | A 0.65 |  | A 10/BR | 130.00 kg |  | Received from R&D Order | LOTตัวแทนดึงขอบ/ปลิ้น100% | ห้ามเข้าUS |  |  | 243 mm |  | 22.30 µg/g |  |  |  | 0.3 mg/glv | 7.9 N |  | 25.5 MPa | 715 % |  | 4010 | HY3/1 | M32 | 5.6 g | 178.3 PC/KG | TEA2 | PF ระบุ "GP/RD"
Y000162126 | 000000000014011665 (G-D-LCCOGF-C055-OBU-240W-N-G-WU-MM) | 4010 | G111 |  | 66 |  | 2021-02-25 |  |  | 23054 | 0 | 0 | A 6.5 | A AC | A 0.65 | A 0.65 |  | A 6.5/BR | 130.00 kg |  | Received from R&D Order | LOTตัวแทนดึงขอบ | ห้ามเข้าUS |  |  | 243 mm |  | 22.30 µg/g |  |  |  | 0.3 mg/glv | 7.9 N |  | 25.5 MPa | 715 % |  | 4010 | HY3/1 | M32 | 5.6 g | 178.3 PC/KG | TEA2 | PF ระบุ "GP/RD"
Y000115922 | 000000000014011669 (G-D-LCCOGF-C055-OBU-240W-N-G-WU-SS) | 4010 | G111 |  | 37 |  | 2021-02-14 |  |  | 26616 | 0 | 0 | A 4.0 | R RJ | A 0.65 | A 0.65 |  | R RJ/CR | 130.00 kg |  | Received from R&D Order |  |  |  |  | 244 mm |  | 23.70 µg/g |  |  |  | 0.4 mg/glv | 8.2 N |  | 25.9 MPa | 753 % |  | 4010 | HY1 | M36 | 4.9 g | 205.7 PC/KG | TEA3 | ทดลอง R&D (ขาย MA ภายใต้ ASTM)
Y000116951 | 000000000014011669 (G-D-LCCOGF-C055-OBU-240W-N-G-WU-SS) | 4010 | G111 |  | 37 |  | 2021-02-11 |  |  | 26317 | 0 | 0 | A 4.0 | A AC | A 0.65 | A 0.65 |  | A 4.0/BR | 130.00 kg |  | Received from R&D Order |  |  |  |  | 244 mm |  | 23.10 µg/g |  |  |  | 0.5 mg/glv | 7.9 N |  | 25.5 MPa | 727 % |  | 4010 | HY1 | M36 | 4.9 g | 203.4 PC/KG | TEA3 | ทดลอง R&D (ขาย MA ภายใต้ ASTM)
Y000001158 | 000000000014011669 (G-D-LCCOGF-C055-OBU-240W-N-G-WU-SS) | 4010 | G210 |  | 37 |  | 2021-01-25 |  |  | 26824 | 0 | 0 | A 0.65 | A AC | A 0.65 | A 10 |  | A 10/MN | 130.00 kg |  | Received from R&D Order |  |  |  |  | 242 mm |  | 22.80 µg/g |  |  |  | 0.5 mg/glv | 7.4 N |  | 26.1 MPa | 753 % |  | 4010 | HY1 | M36 | 4.8 g | 207.3 PC/KG | TEA3 | HB037003,ขาย MA ภายใต้ ASTM
Y000106399 | 000000000014013038 (G-D-LCCOGF-S059-WHT-240W-N-G-WE-MM) | 4010 | G110 |  | 76 |  | 2021-01-20 |  |  | 8193 | 0 | 0 | A 1.0 | A AC | A 0.65 | A 0.65 |  | A 1.0/BR | 130.00 kg |  | Not Received from R&D Order |  |  |  |  | 244 mm |  | 20.50 µg/g |  |  |  | 0.2 mg/glv | 7.7 N |  | 23.7 MPa | 705 % |  | 4010 | HY3/1 | M33 | 5.8 g | 171.1 PC/KG | TEA3 | HB076001
Y000106400 | 000000000014013038 (G-D-LCCOGF-S059-WHT-240W-N-G-WE-MM) | 4010 | G110 |  | 76 |  | 2021-01-20 |  |  | 21868 | 0 | 0 | A 1.0 | A AC | A 0.65 | A 0.65 |  | A 1.0/BR | 130.00 kg |  | Not Received from R&D Order |  |  |  |  | 245 mm |  | 20.50 µg/g |  |  |  | 0.2 mg/glv | 7.7 N |  | 23.7 MPa | 705 % |  | 4010 | HY3/1 | M33 | 5.9 g | 168.6 PC/KG | TEA2 | HB076001
012885659 | 000000000014010386 (G-D-NCCOGT-S050-BLK-240W-N-G-WU-2L) | 4010 | G000 |  | B5 | 2020-02-13 | 2020-02-13 |  | 2020-08-11 | 893 | 0 | 0 | A 0.65 | A AC | A 0.65 | A 0.65 |  | A 0.65/BR | 5.80 kg | 013004239 |  | 013004239 DARKER | [15 empty] | 4010 | HY2 | 22 |  | 154.0 PC/KG
013004038 | 000000000014010386 (G-D-NCCOGT-S050-BLK-240W-N-G-WU-2L) | 4010 | G000 |  | 50 | 2020-02-13 | 2020-02-13 |  | 2020-08-11 | 11216 | 0 | 0 | A 1.5 | A AC | A 0.65 | A 4.0 |  | A 1.5/BR | 72.83 kg |  |  | DARKER/LOT ตัวแทนกะ/S.FINGER1 | [15 empty] | 4010 | HY2 | 22 |  | 154.0 PC/KG | 28
013004761 | 000000000014010386 (G-D-NCCOGT-S050-BLK-240W-N-G-WU-2L) | 4010 | G000 |  | 50 | 2020-02-14 | 2020-02-14 |  | 2020-08-12 | 11296 | 0 | 0 | A 0.65 | A AC | A 0.65 | A 6.5 |  | A 6.5/MN | 73.35 kg |  |  | P27/DARKER/ชื้นเปียก14 | [15 empty] | 4010 | HY2 | 20 |  | 154.0 PC/KG | 21
013004764 | 000000000014010386 (G-D-NCCOGT-S050-BLK-240W-N-G-WU-2L) | 4010 | G000 |  | 50 | 2020-02-14 | 2020-02-14 |  | 2020-08-12 | 11204 | 0 | 0 | A 0.65 | A AC | A 0.65 | A 10 |  | A 10/MN | 72.75 kg |  |  | P27/DARKER/ชื้นเปียก16 | [15 empty] | 4010 | HY2 | 20 |  | 154.0 PC/KG | 02
013004955 | 000000000014010386 (G-D-NCCOGT-S050-BLK-240W-N-G-WU-2L) | 4010 | G000 |  | 50 | 2020-02-13 | 2020-02-13 |  | 2020-08-12 | 3296 | 0 | 0 | A 0.65 | A AC | A 0.65 | A 4.0 |  | A 0.65/BR | 73.35 kg |  |  | DARKER | [15 empty] | 4010 | HY2 | 22 |  | 154.0 PC/KG | 28
013007948 | 000000000014010386 (G-D-NCCOGT-S050-BLK-240W-N-G-WU-2L) | 4010 | G000 |  | 50 | 2020-02-12 | 2020-02-12 |  | 2020-08-10 | 9247 | 0 | 0 | A 0.65 | A AC | A 0.65 | A 2.5 |  | A 0.65/BR | 73.03 kg |  |  | DARKER/LOTตัวแทนกะ | [15 empty] | 4010 | HY2 | 22 |  | 154.0 PC/KG | 28
013008020 | 000000000014010386 (G-D-NCCOGT-S050-BLK-240W-N-G-WU-2L) | 4010 | G000 |  | 50 | 2020-02-12 | 2020-02-12 |  | 2020-08-10 | 11204 | 0 | 0 | A 1.5 | A AC | A 0.65 | A 6.5 |  | A 6.5/MN | 72.75 kg |  |  | P27/DARKER/ชื้นเปียก12 | [15 empty] | 4010 | HY2 | 22 |  | 154.0 PC/KG | 29
012046271 | 000000000014010387 (G-D-NOOOGF-S048-BLU-240W-N-G-WU-2L) | 4010 | G000 |  | B2 | 2020-05-07 | 2020-05-07 |  | 2020-11-03 | 15661 | 0 | 0 | A 6.5 | A AC | A 0.65 | A 0.65 |  | A 6.5/BR | 99.75 kg | 013164679 |  | 013164679/802L/เทกล่องLOTใกล้เ | คียงเศษFORMER | [14 empty] | 4010 | HY3/2 |  |  | 157.0 PC/KG
012046272 | 000000000014010387 (G-D-NOOOGF-S048-BLU-240W-N-G-WU-2L) | 4010 | G000 |  | B2 | 2020-05-06 | 2020-05-06 |  | 2020-11-02 | 26462 | 0 | 0 | A 2.5 | A AC | A 0.65 | A 0.65 |  | A 2.5/BR | 168.55 kg | 013164801 |  | 013164801/802L/เศษFORMER/ส่งAT | [15 empty] | 4010 | HY3/2 |  |  | 157.0 PC/KG
013166608 | 000000000014010387 (G-D-NOOOGF-S048-BLU-240W-N-G-WU-2L) | 4010 | G000 |  | E1 | 2020-11-05 | 2020-11-05 |  | 2021-05-07 | 8726 | 0 | 0 | A 0.65 | A AC | A 0.65 | A >10 |  | A >10/MN | 55.58 kg | 013552287 |  | GP/DEFECTMINOR>50%/เหนียวMN20 | [15 empty] | 4010 | HY3/2 |  |  | 157.0 PC/KG
013273876 | 000000000014010387 (G-D-NOOOGF-S048-BLU-240W-N-G-WU-2L) | 4010 | G000 |  | B2 | 2020-11-07 | 2020-11-07 |  | 2021-05-06 | 28103 | 0 | 0 | A 1.0 | A AC | A 1.0 | A 0.65 |  | A 1.0/BR | 179.00 kg | 013552279 |  | /A/ฉ.CT1-CU/บรรจุOS/OE/SA | 013552279/802L | [14 empty] | 4010 | HY3/2 |  |  | 157.0 PC/KG
013273880 | 000000000014010387 (G-D-NOOOGF-S048-BLU-240W-N-G-WU-2L) | 4010 | G000 |  | B2 | 2020-11-06 | 2020-11-06 |  | 2021-05-05 | 27789 | 0 | 0 | A 1.5 | A AC | A 0.65 | A 0.65 |  | A 1.5/BR | 177.00 kg | 013551913 |  | 013551913/802L/A/สวม | [15 empty] | 4010 | HY3/2 |  |  | 157.0 PC/KG
013273881 | 000000000014010387 (G-D-NOOOGF-S048-BLU-240W-N-G-WU-2L) | 4010 | G000 |  | B2 80 | 2020-11-06 | 2020-11-06 |  | 2021-05-05 | 2048 | 0 | 0 | A 2.5 | A AC | A 0.65 | A 0.65 |  | A 2.5/BR | 64.00 kg | 013552194 |  | 013552194/802L/A/สวม | [15 empty] | 4010 | HY3/2 |  |  | 157.0 PC/KG
013274047 | 000000000014010387 (G-D-NOOOGF-S048-BLU-240W-N-G-WU-2L) | 4010 | G000 |  | B2 | 2020-11-06 | 2020-11-06 |  | 2021-05-05 | 27789 | 0 | 0 | A 1.0 | A AC | A 1.0 | A 0.65 |  | A 1.0/BR | 177.00 kg | 013551914 |  | 013551914/802L/A/ฉ.CT1-P | [15 empty] | 4010 | HY3/2 |  |  | 157.0 PC/KG
013274050 | 000000000014010387 (G-D-NOOOGF-S048-BLU-240W-N-G-WU-2L) | 4010 | G000 |  | B2 | 2020-11-07 | 2020-11-07 |  | 2021-05-06 | 23236 | 0 | 0 | A 1.0 | A AC | A 1.0 | A 0.65 |  | A 1.0/BR | 148.00 kg | 013552278 |  | /A/ฉ.CT1-CU/บรรจุOS/OE/SA | 013552278/802L | [14 empty] | 4010 | HY3/2 |  |  | 157.0 PC/KG
013551532 | 000000000014010387 (G-D-NOOOGF-S048-BLU-240W-N-G-WU-2L) | 4010 | G000 |  | A1 | 2020-11-08 | 2020-11-08 |  | 2021-06-09 | 5445 | 0 | 0 | A >10 | A AC | A 0.65 | A 0.65 |  | A >10/BR | 34.68 kg |  |  | GP/เหนียวMJ8 | [15 empty] | 4010 | HY3/2 |  |  | 157.0 PC/KG | 35
013551543 | 000000000014010387 (G-D-NOOOGF-S048-BLU-240W-N-G-WU-2L) | 4010 | G000 |  | 80 | 2020-11-09 | 2020-11-09 |  | 2021-05-08 | 1178 | 0 | 0 | A 1.0 | A AC | A 1.0 | A 0.65 |  | A 1.0/BR | 7.50 kg |  |  | เคลียร์ไลน์/AC2ปณัสชา/สวม938 | [15 empty] | 4010 | HY3/2 |  |  | 157.0 PC/KG
Y000042193 | 000000000014010387 (G-D-NOOOGF-S048-BLU-240W-N-G-WU-2L) | 4010 | G000 |  | B2 |  | 2021-01-31 |  |  | 22671 | 0 | 0 | A 0.65 | A AC | A 0.65 | A 0.65 |  | A 0.65/BR | 145.20 kg | 013273978 | Not Received from R&D Order | [16 empty] | 4010 | HY1 |  |  | 157.0 PC/KG
Y000094644 | 000000000014010387 (G-D-NOOOGF-S048-BLU-240W-N-G-WU-2L) | 4010 | G000 |  | 80 |  | 2021-02-08 |  |  | 29671 | 0 | 0 | A 0.65 | A AC | A 0.65 | A 0.65 |  | A 0.65/BR | 199.00 kg |  | Not Received from R&D Order | AC2/M |  |  |  | 244 mm | [5 empty] | 0.5 mg/glv | 9.6 N |  | 38.7 MPa | 609 % |  | 4010 | HY3/2 |  | 6.7 g | 149.1 PC/KG
Y000094645 | 000000000014010387 (G-D-NOOOGF-S048-BLU-240W-N-G-WU-2L) | 4010 | G000 |  | 80 |  | 2021-02-08 |  |  | 11354 | 0 | 0 | A 0.65 | A AC | A 0.65 | A 0.65 |  | A 0.65/BR | 76.00 kg |  | Not Received from R&D Order | AC2/M |  |  |  | 244 mm | [5 empty] | 0.5 mg/glv | 9.6 N |  | 38.7 MPa | 609 % |  | 4010 | HY3/2 |  | 6.7 g | 149.1 PC/KG
Y000094701 | 000000000014010387 (G-D-NOOOGF-S048-BLU-240W-N-G-WU-2L) | 4010 | G000 |  | 80 |  | 2021-02-07 |  |  | 7099 | 0 | 0 | A 0.65 | A AC | A 0.65 | A 0.65 |  | A 0.65/BR | 193.00 kg |  | Not Received from R&D Order | AC2 |  |  |  | 245 mm | [5 empty] | 0.5 mg/glv | 10.2 N |  | 34.1 MPa | 631 % |  | 4010 | HY3/2 |  | 6.7 g | 148.7 PC/KG
012046304 | 000000000014010388 (G-D-NOOOGF-V052-BLU-240W-N-G-WU-2L) | 4010 | G000 |  | B2 | 2020-05-01 | 2020-05-01 |  | 2020-10-28 | 23750 | 0 | 0 | A 0.65 | A AC | A 0.65 | A 0.65 |  | A 0.65/BR | 190.00 kg | 013165586 |  | บรรจุOS/OE/SA/FM CT1/013165586 | /80 2L | [14 empty] | 4010 | HY3/2 |  |  | 125.0 PC/KG
012046394 | 000000000014010388 (G-D-NOOOGF-V052-BLU-240W-N-G-WU-2L) | 4010 | G000 |  | B2 | 2020-05-04 | 2020-05-04 |  | 2020-10-31 | 23875 | 0 | 0 | A 0.65 | A AC | A 0.65 | A 0.65 |  | A 0.65/BR | 191.00 kg | 013165386 |  | 013165386/802L/บรรจุOS/OE/SA/F | M CT1 | [14 empty] | 4010 | HY3/2 |  |  | 125.0 PC/KG
012046403 | 000000000014010388 (G-D-NOOOGF-V052-BLU-240W-N-G-WU-2L) | 4010 | G000 |  | B2 | 2020-05-04 | 2020-05-04 |  | 2020-10-31 | 24000 | 0 | 0 | A 1.0 | A AC | A 1.0 | A 0.65 |  | A 1.0/BR | 192.00 kg | 013165467 |  | 013165467/802L/บรรจุOS/OE/SA/F | M CT1 | [14 empty] | 4010 | HY3/2 |  |  | 125.0 PC/KG
012046576 | 000000000014010388 (G-D-NOOOGF-V052-BLU-240W-N-G-WU-2L) | 4010 | G000 |  | B2 | 2020-04-28 | 2020-04-28 |  | 2020-10-25 | 20875 | 0 | 0 | A 0.65 | A AC | A 0.65 | A 0.65 |  | A 0.65/BR | 167.00 kg | 013165936 |  | 013165936/802L/บรรจุOS/OE/SA | [15 empty] | 4010 | HY3/2 |  |  | 125.0 PC/KG
012046592 | 000000000014010388 (G-D-NOOOGF-V052-BLU-240W-N-G-WU-2L) | 4010 | G000 |  | B2 | 2020-04-29 | 2020-04-29 |  | 2020-10-26 | 24375 | 0 | 0 | A 0.65 | A AC | A 0.65 | A 0.65 |  | A 0.65/BR | 195.00 kg | 013165993 |  | 013165993/802L/บรรจุOS/OE/SA | [15 empty] | 4010 | HY3/2 |  |  | 125.0 PC/KG
012046594 | 000000000014010388 (G-D-NOOOGF-V052-BLU-240W-N-G-WU-2L) | 4010 | G000 |  | B2 | 2020-04-29 | 2020-04-29 |  | 2020-10-26 | 20000 | 0 | 0 | A 1.0 | A AC | A 1.0 | A 0.65 |  | A 1.0/BR | 160.00 kg | 013165893 |  | 013165893/802L/บรรจุOS/OE/SA | [15 empty] | 4010 | HY3/2 |  |  | 125.0 PC/KG
012046595 | 000000000014010388 (G-D-NOOOGF-V052-BLU-240W-N-G-WU-2L) | 4010 | G000 |  | B2 | 2020-04-29 | 2020-04-29 |  | 2020-10-26 | 2875 | 0 | 0 | A 0.65 | A AC | A 0.65 | A 0.65 |  | A 0.65/BR | 23.00 kg | 012046598 |  | 012046598/802L/B5 | [15 empty] | 4010 | HY3/2 |  |  | 125.0 PC/KG
013166078 | 000000000014010388 (G-D-NOOOGF-V052-BLU-240W-N-G-WU-2L) | 4010 | G000 |  | 80 | 2020-04-28 | 2020-04-28 |  | 2020-10-25 | 13344 | 0 | 0 | A 1.0 | A AC | A 1.0 | A 0.65 |  | A 1.0/BR | 106.75 kg | 013165967 |  | บรรจุOS/OE/SA/เคลียร์ไลน์/AC2 | พิชญา/สวม892/ฉ.CT1-P | [14 empty] | 4010 | HY3/2 |  |  | 125.0 PC/KG
013166179 | 000000000014010388 (G-D-NOOOGF-V052-BLU-240W-N-G-WU-2L) | 4010 | G000 |  | A1 | 2020-04-26 | 2020-04-26 |  | 2020-11-10 | 6800 | 0 | 0 | A >10 | A AC | A 0.65 | A 0.65 |  | A >10/BR | 54.40 kg |  |  | GP/เหนียวMJ15 | [15 empty] | 4010 | HY3/2 |  |  | 125.0 PC/KG | 01
013274348 | 000000000014010388 (G-D-NOOOGF-V052-BLU-240W-N-G-WU-2L) | 4010 | G000 |  | B2 | 2020-10-28 | 2020-10-28 |  | 2021-04-26 | 23494 | 0 | 0 | A 0.65 | A AC | A 0.65 | A 0.65 |  | A 0.65/BR | 187.95 kg | 013553543 |  | 013553543/802L | [15 empty] | 4010 | HY3/2 |  |  | 125.0 PC/KG
013274351 | 000000000014010388 (G-D-NOOOGF-V052-BLU-240W-N-G-WU-2L) | 4010 | G000 |  | B2 | 2020-10-27 | 2020-10-27 |  | 2021-04-25 | 24144 | 0 | 0 | A 0.65 | A AC | A 0.65 | A 0.65 |  | A 0.65/BR | 193.15 kg | 013553757 |  | 013553757/802L | [15 empty] | 4010 | HY3/2 |  |  | 125.0 PC/KG
013274547 | 000000000014010388 (G-D-NOOOGF-V052-BLU-240W-N-G-WU-2L) | 4010 | G000 |  | B2 | 2020-10-27 | 2020-10-27 |  | 2021-04-25 | 23306 | 0 | 0 | A 0.65 | A AC | A 0.65 | A 0.65 |  | A 0.65/BR | 186.45 kg | 013554007 |  | 013554007/802L | [15 empty] | 4010 | HY3/2 |  |  | 125.0 PC/KG
013317766 | 000000000014010388 (G-D-NOOOGF-V052-BLU-240W-N-G-WU-2L) | 4010 | G000 |  | B5 | 2020-04-26 | 2020-04-26 |  | 2020-10-25 | 5500 | 0 | 0 | A 1.5 | A AC | A 0.65 | A 0.65 |  | A 1.5/BR | 44.00 kg | 013279755 |  | ถุงมือAQL1.5MO/GPส่งATเข้าUS | [15 empty] | 4010 | HY3/2 |  |  | 125.0 PC/KG
013317788 | 000000000014010388 (G-D-NOOOGF-V052-BLU-240W-N-G-WU-2L) | 4010 | G000 |  | A1 | 2020-04-28 | 2020-04-28 |  | 2020-11-07 | 8913 | 0 | 0 | A 0.65 | A AC | A 0.65 | A 0.65 |  | A 0.65/BR | 71.30 kg | 013165851 |  | ถุงมือAQL1.5MO/GPส่งATเข้าUS | [15 empty] | 4010 | HY3/2 |  |  | 125.0 PC/KG
013317796 | 000000000014010388 (G-D-NOOOGF-V052-BLU-240W-N-G-WU-2L) | 4010 | G000 |  | B2 | 2020-04-26 | 2020-04-26 |  | 2020-10-25 | 3375 | 0 | 0 | A 2.5 | A AC | A 0.65 | A 0.65 |  | A 2.5/BR | 27.00 kg | 013166261 |  | ถุงมือAQL1.5MO/GPส่งATเข้าUS | [15 empty] | 4010 | HY3/2 |  |  | 125.0 PC/KG
013552418 | 000000000014010388 (G-D-NOOOGF-V052-BLU-240W-N-G-WU-2L) | 4010 | G000 |  | B2 | 2020-10-29 | 2020-10-29 |  | 2021-04-27 | 22744 | 0 | 0 | A 0.65 | A AC | A 0.65 | A 0.65 |  | A 0.65/BR | 181.95 kg | 013274325 |  | AQL1.5 MO GP/ส่งSORTING/เข้าUS | 013274325/802L/ | [14 empty] | 4010 | HY3/2 |  |  | 125.0 PC/KG
013552490 | 000000000014010388 (G-D-NOOOGF-V052-BLU-240W-N-G-WU-2L) | 4010 | G000 |  | B2 | 2020-10-30 | 2020-10-30 |  | 2021-04-28 | 22219 | 0 | 0 | A 0.65 | A AC | A 0.65 | A 0.65 |  | A 0.65/BR | 177.75 kg | 013274310 |  | B2 802L/AQL1.5MOGP/ส่งATเข้าUS | [15 empty] | 4010 | HY3/2 |  |  | 125.0 PC/KG
013553919 | 000000000014010388 (G-D-NOOOGF-V052-BLU-240W-N-G-WU-2L) | 4010 | G000 |  | A1 | 2020-10-25 | 2020-10-25 |  | 2021-04-28 | 12413 | 0 | 0 | A 0.65 | A AC | A 0.65 | A >10 |  | A >10/MN | 99.30 kg |  |  | P13/576/เหนียวMINOR20 | [15 empty] | 4010 | HY3/2 |  |  | 125.0 PC/KG | 32
013554087 | 000000000014010388 (G-D-NOOOGF-V052-BLU-240W-N-G-WU-2L) | 4010 | G000 |  | 80 | 2020-10-25 | 2020-10-25 |  | 2021-04-23 | 18594 | 0 | 0 | A 0.65 | A AC | A 0.65 | A 0.65 |  | A 0.65/BR | 148.75 kg |  |  | ลงกระบะ/AC2ปณัสชา/สวม906 | [15 empty] | 4010 | HY3/2 |  |  | 125.0 PC/KG
013593418 | 000000000014010388 (G-D-NOOOGF-V052-BLU-240W-N-G-WU-2L) | 4010 | G000 |  | C5 | 2020-11-30 | 2020-11-30 |  | 2021-05-29 | 2823 | 0 | 0 | A 0.65 | A AC | A 0.65 | A 10 |  | A 10/MN | 22.58 kg |  |  | GP/ เกรดB จาก SORTING | [15 empty] | 4010 | HY3/2 |  |  | 125.0 PC/KG
013644021 | 000000000014010388 (G-D-NOOOGF-V052-BLU-240W-N-G-WU-2L) | 4010 | G000 |  | B5 | 2020-11-01 | 2020-11-01 |  | 2021-04-30 | 11433 | 0 | 0 | A 0.65 | A AC | A 0.65 | A 0.65 |  | A 0.65/BR | 91.46 kg | 013552489 |  | 013552489/เข้าUS | [15 empty] | 4010 | HY3/2 |  |  | 125.0 PC/KG
Y000041576 | 000000000014010388 (G-D-NOOOGF-V052-BLU-240W-N-G-WU-2L) | 4010 | G000 |  | 80 |  | 2021-02-25 |  |  | 28007 | 0 | 0 | A 0.65 | A AC | A 0.65 | A 0.65 |  | A 0.65/BR | 200.80 kg | Y000095460 | Not Received from R&D Order | [5 empty] | 245 mm |  |  |  |  | 0.5 mg/glv | 12.3 N |  | 44.0 MPa | 618 % |  | 4010 | HY1 |  | 7.1 g | 140.4 PC/KG
Y000041759 | 000000000014010388 (G-D-NOOOGF-V052-BLU-240W-N-G-WU-2L) | 4010 | G000 |  | 80 |  | 2021-03-01 |  |  | 26164 | 0 | 0 | A 1.5 | A AC | A 0.65 | A 0.65 |  | A 1.5/BR | 185.00 kg | Y000095504 | Not Received from R&D Order | [5 empty] | 245 mm |  |  |  |  | 0.6 mg/glv | 10.6 N |  | 40.2 MPa | 572 % |  | 4010 | HY1 |  | 7.0 g | 142.1 PC/KG
Y000041765 | 000000000014010388 (G-D-NOOOGF-V052-BLU-240W-N-G-WU-2L) | 4010 | G000 |  | 80 |  | 2021-02-22 |  |  | 27975 | 0 | 0 | A 0.65 | A AC | A 0.65 | A 0.65 |  | A 0.65/BR | 200.00 kg | Y000094876 | Not Received from R&D Order | [5 empty] | 245 mm |  |  |  |  | 0.5 mg/glv | 11.9 N |  | 40.4 MPa | 675 % |  | 4010 | HY1 |  | 7.1 g | 140.5 PC/KG
Y000041768 | 000000000014010388 (G-D-NOOOGF-V052-BLU-240W-N-G-WU-2L) | 4010 | G000 |  | 80 |  | 2021-02-20 |  |  | 27975 | 0 | 0 | A 0.65 | A AC | A 0.65 | A 0.65 |  | A 0.65/BR | 201.00 kg | Y000094878 | Not Received from R&D Order | [5 empty] | 245 mm |  |  |  |  | 0.5 mg/glv | 11.9 N |  | 40.4 MPa | 675 % |  | 4010 | HY1 |  | 7.1 g | 140.5 PC/KG
Y000041769 | 000000000014010388 (G-D-NOOOGF-V052-BLU-240W-N-G-WU-2L) | 4010 | G000 |  | 80 |  | 2021-02-20 |  |  | 26795 | 0 | 0 | A 0.65 | A AC | A 0.65 | A 0.65 |  | A 0.65/BR | 191.60 kg | Y000095031 | Not Received from R&D Order | [5 empty] | 245 mm |  |  |  |  | 0.5 mg/glv | 11.8 N |  | 42.3 MPa | 596 % |  | 4010 | HY1 |  | 7.1 g | 140.5 PC/KG
Y000041792 | 000000000014010388 (G-D-NOOOGF-V052-BLU-240W-N-G-WU-2L) | 4010 | G000 |  | 80 |  | 2021-02-25 |  |  | 27955 | 0 | 0 | A 0.65 | A AC | A 0.65 | A 0.65 |  | A 0.65/BR | 200.00 kg | Y000095456 | Not Received from R&D Order | [5 empty] | 245 mm |  |  |  |  | 0.5 mg/glv | 12.3 N |  | 44.0 MPa | 618 % |  | 4010 | HY1 |  | 7.1 g | 140.4 PC/KG
Y000041805 | 000000000014010388 (G-D-NOOOGF-V052-BLU-240W-N-G-WU-2L) | 4010 | G000 |  | 80 |  | 2021-02-25 |  |  | 17465 | 0 | 0 | A 0.65 | A AC | A 0.65 | A 0.65 |  | A 0.65/BR | 126.00 kg | Y000096046 | Not Received from R&D Order | [10 empty] | 0.3 mg/glv | 12.1 N |  | 43.3 MPa | 632 % |  | 4010 | HY1 |  |  | 139.6 PC/KG
Y000041816 | 000000000014010388 (G-D-NOOOGF-V052-BLU-240W-N-G-WU-2L) | 4010 | G000 |  | 80 |  | 2021-02-25 |  |  | 27357 | 0 | 0 | A 0.65 | A AC | A 0.65 | A 0.65 |  | A 0.65/BR | 197.00 kg | Y000094927 | Not Received from R&D Order | [5 empty] | 247 mm |  |  |  |  | 0.5 mg/glv | 11.9 N |  | 40.4 MPa | 675 % |  | 4010 | HY1 |  | 7.2 g | 139.5 PC/KG
Y000041817 | 000000000014010388 (G-D-NOOOGF-V052-BLU-240W-N-G-WU-2L) | 4010 | G000 |  | 80 |  | 2021-02-20 |  |  | 26880 | 0 | 0 | A 0.65 | A AC | A 0.65 | A 0.65 |  | A 0.65/BR | 194.70 kg | Y000094929 | Not Received from R&D Order | [5 empty] | 247 mm |  |  |  |  | 0.5 mg/glv | 11.9 N |  | 40.4 MPa | 675 % |  | 4010 | HY1 |  | 7.2 g | 139.5 PC/KG
Y000041838 | 000000000014010388 (G-D-NOOOGF-V052-BLU-240W-N-G-WU-2L) | 4010 | G000 |  | 80 |  | 2021-02-25 |  |  | 26330 | 0 | 0 | A 0.65 | A AC | A 0.65 | A 0.65 |  | A 0.65/BR | 185.00 kg | Y000095641 | Not Received from R&D Order | [5 empty] | 245 mm |  |  |  |  | 0.5 mg/glv | 11.9 N |  | 43.9 MPa | 603 % |  | 4010 | HY1 |  | 7.0 g | 143.0 PC/KG
Y000042168 | 000000000014010388 (G-D-NOOOGF-V052-BLU-240W-N-G-WU-2L) | 4010 | G000 |  | B2 |  | 2021-01-30 |  |  | 24338 | 0 | 0 | A 0.65 | A AC | A 0.65 | A 0.65 |  | A 0.65/BR | 195.70 kg | 013274583 | Not Received from R&D Order | [16 empty] | 4010 | HY1 |  |  | 125.0 PC/KG
Y000042197 | 000000000014010388 (G-D-NOOOGF-V052-BLU-240W-N-G-WU-2L) | 4010 | G000 |  | B2 |  | 2021-01-30 |  |  | 22575 | 0 | 0 | A 0.65 | A AC | A 0.65 | A 0.65 |  | A 0.65/BR | 181.60 kg | 013277032 | Not Received from R&D Order | [16 empty] | 4010 | HY1 |  |  | 125.0 PC/KG
Y000074780 | 000000000014010388 (G-D-NOOOGF-V052-BLU-240W-N-G-WU-2L) | 4010 | G000 |  |  |  | 2021-02-05 |  |  | 8800 | 0 | 0 | A 1.0 | A AC | A 0.65 | A >10 |  | A >10/MN | 70.80 kg |  | Not Received from R&D Order | GP | [15 empty] | 4010 | HY1 |  |  | 125.0 PC/KG |  | เปียกน้ำ
Y000094835 | 000000000014010388 (G-D-NOOOGF-V052-BLU-240W-N-G-WU-2L) | 4010 | G000 |  | 80 |  | 2021-02-06 |  |  | 9835 | 0 | 0 | A 0.65 | A AC | A 0.65 | A 0.65 |  | A 0.65/BR | 70.00 kg |  | Not Received from R&D Order | AC2 |  |  |  |  | 247 mm |  |  |  |  | 0.5 mg/glv | 11.9 N |  | 40.4 MPa | 675 % |  | 4010 | HY3/2 |  | 7.2 g | 139.5 PC/KG
Y000094877 | 000000000014010388 (G-D-NOOOGF-V052-BLU-240W-N-G-WU-2L) | 4010 | G000 |  | 80 |  | 2021-02-06 |  |  | 24026 | 0 | 0 | A 0.65 | A AC | A 0.65 | A 0.65 |  | A 0.65/BR | 171.00 kg |  | Not Received from R&D Order | AC2/M |  |  |  |  | 245 mm |  |  |  |  | 0.5 mg/glv | 11.9 N |  | 40.4 MPa | 675 % |  | 4010 | HY3/2 |  | 7.1 g | 140.5 PC/KG
Y000094879 | 000000000014010388 (G-D-NOOOGF-V052-BLU-240W-N-G-WU-2L) | 4010 | G000 |  | 80 |  | 2021-02-06 |  |  | 26842 | 0 | 0 | A 0.65 | A AC | A 0.65 | A 0.65 |  | A 0.65/BR | 192.00 kg |  | Not Received from R&D Order | LOTตัวแทนดึงขอบ/AC2/M | ไม่เจอฝืดบริเวณCUFF |  |  |  | 244 mm |  |  |  |  | 0.5 mg/glv | 11.9 N |  | 40.4 MPa | 675 % |  | 4010 | HY3/2 |  | 7.2 g | 139.8 PC/KG
Y000094928 | 000000000014010388 (G-D-NOOOGF-V052-BLU-240W-N-G-WU-2L) | 4010 | G000 |  | 80 |  | 2021-02-06 |  |  | 27761 | 0 | 0 | A 0.65 | A AC | A 0.65 | A 0.65 |  | A 0.65/BR | 199.00 kg |  | Not Received from R&D Order | AC2 |  |  |  |  | 247 mm |  |  |  |  | 0.5 mg/glv | 11.9 N |  | 40.4 MPa | 675 % |  | 4010 | HY3/2 |  | 7.2 g | 139.5 PC/KG
Y000094930 | 000000000014010388 (G-D-NOOOGF-V052-BLU-240W-N-G-WU-2L) | 4010 | G000 |  | 80 |  | 2021-02-06 |  |  | 27601 | 0 | 0 | A 0.65 | A AC | A 0.65 | A 0.65 |  | A 0.65/BR | 199.00 kg |  | Not Received from R&D Order | AC2/LOTตัวแทนดึงขอบ | ไม่เจอฝืดบริเวณCUFF/M |  |  |  | 244 mm |  |  |  |  | 0.5 mg/glv | 11.9 N |  | 40.4 MPa | 675 % |  | 4010 | HY3/2 |  | 7.2 g | 138.7 PC/KG
Y000094972 | 000000000014010388 (G-D-NOOOGF-V052-BLU-240W-N-G-WU-2L) | 4010 | G000 |  | 80 |  | 2021-02-06 |  |  | 28354 | 0 | 0 | A 0.65 | A AC | A 0.65 | A 0.65 |  | A 0.65/BR | 198.00 kg |  | Not Received from R&D Order | AC2/M |  |  |  |  | 245 mm |  |  |  |  | 0.5 mg/glv | 11.9 N |  | 40.4 MPa | 675 % |  | 4010 | HY3/2 |  | 7.0 g | 143.2 PC/KG
Y000094975 | 000000000014010388 (G-D-NOOOGF-V052-BLU-240W-N-G-WU-2L) | 4010 | G000 |  | 80 |  | 2021-02-06 |  |  | 25203 | 0 | 0 | A 0.65 | A AC | A 0.65 | A 0.65 |  | A 0.65/BR | 176.00 kg |  | Not Received from R&D Order | AC2/M |  |  |  |  | 245 mm |  |  |  |  | 0.5 mg/glv | 11.9 N |  | 40.4 MPa | 675 % |  | 4010 | HY3/2 |  | 7.0 g | 143.2 PC/KG
Y000094976 | 000000000014010388 (G-D-NOOOGF-V052-BLU-240W-N-G-WU-2L) | 4010 | G000 |  | 80 |  | 2021-02-06 |  |  | 26274 | 0 | 0 | A 0.65 | A AC | A 0.65 | A 0.65 |  | A 0.65/BR | 187.00 kg |  | Not Received from R&D Order | AC2/M |  |  |  |  | 245 mm |  |  |  |  | 0.5 mg/glv | 11.9 N |  | 40.4 MPa | 675 % |  | 4010 | HY3/2 |  | 7.0 g | 143.2 PC/KG
Y000094977 | 000000000014010388 (G-D-NOOOGF-V052-BLU-240W-N-G-WU-2L) | 4010 | G000 |  | 80 |  | 2021-02-06 |  |  | 28241 | 0 | 0 | A 0.65 | A AC | A 0.65 | A 0.65 |  | A 0.65/BR | 201.00 kg |  | Not Received from R&D Order | AC2/LOTตัวแทนดึงขอบ/TA/M | ไม่เจอฝืดบริเวณCUFF |  |  |  | 244 mm |  |  |  |  | 0.5 mg/glv | 11.9 N |  | 40.4 MPa | 675 % |  | 4010 | HY3/2 |  | 7.1 g | 140.5 PC/KG
Y000095011 | 000000000014010388 (G-D-NOOOGF-V052-BLU-240W-N-G-WU-2L) | 4010 | G000 |  | 80 |  | 2021-02-05 |  |  | 27174 | 0 | 0 | A 0.65 | A AC | A 0.65 | A 0.65 |  | A 0.65/BR | 193.00 kg |  | Not Received from R&D Order | ห่อใบตอง/AC2/M/LOTตัวแทนดึงขอบ | ไม่เจอฝืดบริเวณCUFF |  |  |  | 246 mm |  |  |  |  | 0.5 mg/glv | 11.8 N |  | 42.3 MPa | 596 % |  | 4010 | HY3/2 |  | 7.1 g | 140.8 PC/KG
Y000095029 | 000000000014010388 (G-D-NOOOGF-V052-BLU-240W-N-G-WU-2L) | 4010 | G000 |  | 80 |  | 2021-02-05 |  |  | 26330 | 0 | 0 | A 0.65 | A AC | A 0.65 | A 0.65 |  | A 0.65/BR | 187.00 kg |  | Not Received from R&D Order | ห่อใบตอง/AC2/M |  |  |  |  | 245 mm |  |  |  |  | 0.5 mg/glv | 11.8 N |  | 42.3 MPa | 596 % |  | 4010 | HY3/2 |  | 7.1 g | 140.5 PC/KG
Y000095030 | 000000000014010388 (G-D-NOOOGF-V052-BLU-240W-N-G-WU-2L) | 4010 | G000 |  | 80 |  | 2021-02-05 |  |  | 24307 | 0 | 0 | A 0.65 | A AC | A 0.65 | A 0.65 |  | A 0.65/BR | 173.00 kg |  | Not Received from R&D Order | AC2/M |  |  |  |  | 245 mm |  |  |  |  | 0.5 mg/glv | 11.8 N |  | 42.3 MPa | 596 % |  | 4010 | HY3/2 |  | 7.1 g | 140.5 PC/KG
Y000095089 | 000000000014010388 (G-D-NOOOGF-V052-BLU-240W-N-G-WU-2L) | 4010 | G000 |  | 80 |  | 2021-02-05 |  |  | 26619 | 0 | 0 | A 0.65 | A AC | A 0.65 | A 0.65 |  | A 0.65/BR | 190.00 kg |  | Not Received from R&D Order | ห่อใบตอง/AC2/M |  |  |  |  | 245 mm |  |  |  |  | 0.5 mg/glv | 11.8 N |  | 42.3 MPa | 596 % |  | 4010 | HY3/2 |  | 7.1 g | 140.1 PC/KG
Y000095092 | 000000000014010388 (G-D-NOOOGF-V052-BLU-240W-N-G-WU-2L) | 4010 | G000 |  | 80 |  | 2021-02-05 |  |  | 24957 | 0 | 0 | A 0.65 | A AC | A 0.65 | A 0.65 |  | A 0.65/BR | 177.00 kg |  | Not Received from R&D Order | AC2/LOTตัวแทน/M | ไม่เจอฝืดบริเวณCUFF |  |  |  | 244 mm |  |  |  |  | 0.5 mg/glv | 11.8 N |  | 42.3 MPa | 596 % |  | 4010 | HY3/2 |  | 7.1 g | 141.0 PC/KG
Y000095093 | 000000000014010388 (G-D-NOOOGF-V052-BLU-240W-N-G-WU-2L) | 4010 | G000 |  | 80 |  | 2021-02-05 |  |  | 29187 | 0 | 0 | A 0.65 | A AC | A 0.65 | A 0.65 |  | A 0.65/BR | 207.00 kg |  | Not Received from R&D Order | AC2/M |  |  |  |  | 245 mm |  |  |  |  | 0.5 mg/glv | 11.8 N |  | 42.3 MPa | 596 % |  | 4010 | HY3/2 |  | 7.1 g | 140.1 PC/KG
Y000095094 | 000000000014010388 (G-D-NOOOGF-V052-BLU-240W-N-G-WU-2L) | 4010 | G000 |  | 80 |  | 2021-02-05 |  |  | 24518 | 0 | 0 | A 0.65 | A AC | A 0.65 | A 0.65 |  | A 0.65/BR | 175.00 kg |  | Not Received from R&D Order | AC2/M |  |  |  |  | 245 mm |  |  |  |  | 0.5 mg/glv | 11.8 N |  | 42.3 MPa | 596 % |  | 4010 | HY3/2 |  | 7.1 g | 140.1 PC/KG
Y000095148 | 000000000014010388 (G-D-NOOOGF-V052-BLU-240W-N-G-WU-2L) | 4010 | G000 |  | 80 |  | 2021-02-04 |  |  | 9247 | 0 | 0 | A 0.65 | A AC | A 0.65 | A 0.65 |  | A 0.65/BR | 66.00 kg |  | Not Received from R&D Order | เคลียร์ไลน์/AC2 |  |  |  |  | 244 mm |  |  |  |  | 0.6 mg/glv | 12.1 N |  | 42.2 MPa | 640 % |  | 4010 | HY3/2 |  | 7.0 g | 142.9 PC/KG
Y000095207 | 000000000014010388 (G-D-NOOOGF-V052-BLU-240W-N-G-WU-2L) | 4010 | G000 |  | 80 |  | 2021-02-05 |  |  | 23664 | 0 | 0 | A 0.65 | A AC | A 0.65 | A 0.65 |  | A 0.65/BR | 170.00 kg |  | Not Received from R&D Order | AC2 |  |  |  |  | 245 mm |  |  |  |  | 0.5 mg/glv | 11.8 N |  | 42.3 MPa | 596 % |  | 4010 | HY3/2 |  | 7.2 g | 139.2 PC/KG
Y000095407 | 000000000014010388 (G-D-NOOOGF-V052-BLU-240W-N-G-WU-2L) | 4010 | G000 |  | 80 |  | 2021-02-03 |  |  | 13896 | 0 | 0 | A 0.65 | A AC | A 0.65 | A 0.65 |  | A 0.65/BR | 98.00 kg |  | Not Received from R&D Order | CLEAR LINE/AC2 |  |  |  |  | 245 mm |  |  |  |  | 0.6 mg/glv | 10.6 N |  | 40.2 MPa | 572 % |  | 4010 | HY3/2 |  | 7.1 g | 141.8 PC/KG
Y000095455 | 000000000014010388 (G-D-NOOOGF-V052-BLU-240W-N-G-WU-2L) | 4010 | G000 |  | 80 |  | 2021-02-02 |  |  | 28800 | 0 | 0 | A 1.5 | A AC | A 0.65 | A 0.65 |  | A 1.5/BR | 205.13 kg |  | Not Received from R&D Order | AC2/M |  |  |  |  | 245 mm |  |  |  |  | 0.5 mg/glv | 12.3 N |  | 44.0 MPa | 618 % |  | 4010 | HY3/2 |  | 7.1 g | 140.4 PC/KG
Y000095645 | 000000000014010388 (G-D-NOOOGF-V052-BLU-240W-N-G-WU-2L) | 4010 | G000 |  | 80 |  | 2021-02-01 |  |  | 27000 | 0 | 0 | A 1.5 | A AC | A 0.65 | A 0.65 |  | A 1.5/BR | 188.42 kg |  | Not Received from R&D Order | AC2/M |  |  |  |  | 245 mm |  |  |  |  | 0.5 mg/glv | 11.9 N |  | 43.9 MPa | 603 % |  | 4010 | HY3/2 |  | 7.0 g | 143.0 PC/KG
Y000095935 | 000000000014010388 (G-D-NOOOGF-V052-BLU-240W-N-G-WU-2L) | 4010 | G000 |  | 80 |  | 2021-01-31 |  |  | 12831 | 0 | 0 | A 0.65 | A AC | A 0.65 | A 0.65 |  | A 0.65/BR | 91.00 kg |  | Not Received from R&D Order | เคลียร์ไลน์/AC2 |  |  |  |  | 245 mm |  |  |  |  | 0.3 mg/glv | 11.7 N |  | 45.0 MPa | 659 % |  | 4010 | HY3/2 |  | 7.1 g | 141.0 PC/KG |  | HG080004
Y00000207 | 000000000014010388 (G-D-NOOOGF-V052-BLU-240W-N-G-WU-2L) | 4010 | G001 |  | 80 |  | 2021-01-31 |  |  | 27000 | 0 | 0 | [6 empty] | 192.17 kg |  | Not Received from R&D Order | AC2 |  |  |  |  | 245 mm |  |  |  |  | 0.3 mg/glv | 11.7 N |  | 45.0 MPa | 659 % |  | 4010 | HY3/2 |  | 7.1 g | 141.6 PC/KG
012870599 | 000000000014010389 (G-D-FCCOGT-S059-WHT-240W-N-G-WE-LL) | 4010 | G000 |  | B2 | 2020-10-16 | 2020-10-16 |  | 2021-04-14 | 18923 | 0 | 0 | A 1.0 | A AC | A 0.65 | A 0.65 |  | A 1.0/BR | 127.00 kg |  |  | FCPP/GP/013562592/08LL | [15 empty] | 4010 | HY1 | 12 |  | 149.0 PC/KG
012870609 | 000000000014010389 (G-D-FCCOGT-S059-WHT-240W-N-G-WE-LL) | 4010 | G000 |  | B2 | 2020-09-20 | 2020-09-20 |  | 2021-03-19 | 18983 | 0 | 0 | A 0.65 | A AC | A 0.65 | A 0.65 |  | A 0.65/BR | 127.40 kg | 013511010 |  | 013511010/GP/08LL | [15 empty] | 4010 | HY1 | 12 |  | 149.0 PC/KG
012870653 | 000000000014010389 (G-D-FCCOGT-S059-WHT-240W-N-G-WE-LL) | 4010 | G000 |  | B5 | 2019-11-27 | 2019-11-27 |  | 2020-05-26 | 13589 | 0 | 0 | A 0.65 | A AC | A 0.65 | A 0.65 |  | A 0.65/BR | 91.20 kg | 013077129 |  | 013077129 | [15 empty] | 4010 | HY1 | 37 |  | 149.0 PC/KG
012873446 | 000000000014010389 (G-D-FCCOGT-S059-WHT-240W-N-G-WE-LL) | 4010 | G000 |  | B5 | 2020-01-17 | 2020-01-17 |  | 2020-07-15 | 2090 | 0 | 0 | A 1.0 | A AC | A 0.65 | A 0.65 |  | A 1.0/BR | 14.03 kg | 012951376 |  | 012951376 PP | [15 empty] | 4010 | HY1 | 37 |  | 149.0 PC/KG
012996691 | 000000000014010389 (G-D-FCCOGT-S059-WHT-240W-N-G-WE-LL) | 4010 | G000 |  | C5 | 2020-10-28 | 2020-10-28 |  | 2021-04-26 | 9535 | 0 | 0 | A 0.65 | A AC | A 0.65 | A 0.65 |  | A 0.65/BR | 63.99 kg |  |  | GP | [15 empty] | 4010 | HY1 |  |  | 149.0 PC/KG
012997243 | 000000000014010389 (G-D-FCCOGT-S059-WHT-240W-N-G-WE-LL) | 4010 | G000 |  | A1 | 2020-10-11 | 2020-10-11 |  | 2021-04-19 | 5973 | 0 | 0 | A 0.65 | A AC | A 0.65 | A 0.65 |  | A 0.65/BR | 40.09 kg |  |  | GP/CK2 | [15 empty] | 4010 | HY1 |  |  | 149.0 PC/KG | 10
012997844 | 000000000014010389 (G-D-FCCOGT-S059-WHT-240W-N-G-WE-LL) | 4010 | G000 |  | C5 | 2020-10-02 | 2020-10-02 |  | 2021-03-31 | 1995 | 0 | 0 | A 0.65 | A AC | A 0.65 | A 0.65 |  | A 0.65/BR | 13.39 kg |  |  | GP/เกรด B จากSORTING/บวมพองPAL | [15 empty] | 4010 | HY1 |  |  | 149.0 PC/KG
012998000 | 000000000014010389 (G-D-FCCOGT-S059-WHT-240W-N-G-WE-LL) | 4010 | G000 |  | C5 | 2020-10-10 | 2020-10-10 |  | 2021-04-08 | 1906 | 0 | 0 | A 1.5 | A AC | A 1.5 | A >10 |  | A >10/MN | 12.79 kg |  |  | GP/บริเวณCUFF | [15 empty] | 4010 | HY1 |  |  | 149.0 PC/KG
012998192 | 000000000014010389 (G-D-FCCOGT-S059-WHT-240W-N-G-WE-LL) | 4010 | G000 |  | 08 | 2020-10-06 | 2020-10-06 |  | 2021-04-05 | 19142 | 0 | 0 | A 1.0 | A AC | A 0.65 | A 0.65 |  | A 1.0/BR | 128.47 kg | 013507203 |  | OS,OE/SA/FM.CT1 | [15 empty] | 4010 | HY1 | 12 |  | 149.0 PC/KG
012998206 | 000000000014010389 (G-D-FCCOGT-S059-WHT-240W-N-G-WE-LL) | 4010 | G000 |  | 08 | 2020-10-06 | 2020-10-06 |  | 2021-04-04 | 14905 | 0 | 0 | A 1.5 | A AC | A 0.65 | A 0.65 |  | A 1.5/BR | 126.88 kg | 013509837 |  | PACK OE,OS,SA/FM.CT1 | [15 empty] | 4010 | HY1 | 12 |  | 149.0 PC/KG
012998810 | 000000000014010389 (G-D-FCCOGT-S059-WHT-240W-N-G-WE-LL) | 4010 | G000 |  | 08 | 2020-09-02 | 2020-09-02 |  | 2021-03-01 | 18770 | 0 | 0 | A 1.0 | A AC | A 0.65 | A 0.65 |  | A 1.0/BR | 125.97 kg | 013446716 |  | PP/PACK OS,OE,SA/FM.CT1 | [15 empty] | 4010 | HY1 | 12 |  | 149.0 PC/KG
012999431 | 000000000014010389 (G-D-FCCOGT-S059-WHT-240W-N-G-WE-LL) | 4010 | G000 |  | A1 | 2020-08-06 | 2020-08-06 |  | 2021-02-02 | 997 | 0 | 0 | A 0.65 | A AC | A 0.65 | A 0.65 |  | A 0.65/BR | 6.69 kg |  |  | GP/CK2 | [15 empty] | 4010 | HY1 |  |  | 149.0 PC/KG
012999472 | 000000000014010389 (G-D-FCCOGT-S059-WHT-240W-N-G-WE-LL) | 4010 | G000 |  | C5 | 2020-08-05 | 2020-08-05 |  | 2021-02-01 | 1563 | 0 | 0 | A 0.65 | A AC | A 0.65 | A >10 |  | A >10/MN | 10.49 kg |  |  | GP/ครีมใหญ่23 | [15 empty] | 4010 | HY1 |  |  | 149.0 PC/KG
013352244 | 000000000014010389 (G-D-FCCOGT-S059-WHT-240W-N-G-WE-LL) | 4010 | G000 |  | 08 | 2020-10-12 | 2020-10-12 |  | 2021-04-10 | 18814 | 0 | 0 | A 0.65 | A AC | A 0.65 | A 0.65 |  | A 0.65/BR | 126.27 kg |  |  | PP | [15 empty] | 4010 | HY1 | 12 |  | 149.0 PC/KG | 35
013448577 | 000000000014010389 (G-D-FCCOGT-S059-WHT-240W-N-G-WE-LL) | 4010 | G000 |  | 08 | 2020-09-01 | 2020-09-01 |  | 2021-02-28 | 18725 | 0 | 0 | A 0.65 | A AC | A 0.65 | A 0.65 |  | A 0.65/BR | 125.67 kg |  |  | PP | [15 empty] | 4010 | HY1 | 12 |  | 149.0 PC/KG | 35
013487737 | 000000000014010389 (G-D-FCCOGT-S059-WHT-240W-N-G-WE-LL) | 4010 | G000 |  | 08 | 2020-01-27 | 2020-01-27 |  | 2020-07-26 | 13139 | 0 | 0 | A 0.65 | A AC | A 0.65 | A 0.65 |  | A 0.65/BR | 88.18 kg | 012950017 |  | FSC PP/ปนSIZE-M-FCT-SD15 | [15 empty] | 4010 | HY1 | 37 |  | 149.0 PC/KG
013506458 | 000000000014010389 (G-D-FCCOGT-S059-WHT-240W-N-G-WE-LL) | 4010 | G000 |  | 08 | 2020-10-10 | 2020-10-10 |  | 2021-04-08 | 19023 | 0 | 0 | A 4.0 | A AC | A 0.65 | A 0.65 |  | A 4.0/BR | 127.67 kg |  |  | PP/LOT ตัวแทนกะ | [15 empty] | 4010 | HY1 | 12 |  | 149.0 PC/KG | 36
Y000000085 | 000000000014010389 (G-D-FCCOGT-S059-WHT-240W-N-G-WE-LL) | 4010 | G000 |  | 08 |  | 2021-01-29 |  |  | 19177 | 0 | 0 | A 1.0 | A AC | A 0.65 | A 0.65 |  | A 1.0/BR | 130.00 kg |  | Not Received from R&D Order | [5 empty] | 245 mm | 21.60 µg/g |  |  |  | 0.9 mg/glv | 8.0 N |  | 21.3 MPa | 772 % |  | 4010 | HY1 | M12 | 6.8 g | 147.9 PC/KG | TBA3 | HB008006
Y000000086 | 000000000014010389 (G-D-FCCOGT-S059-WHT-240W-N-G-WE-LL) | 4010 | G000 |  | 08 |  | 2021-01-29 |  |  | 19177 | 0 | 0 | A 0.65 | A AC | A 0.65 | A 0.65 |  | A 0.65/BR | 130.00 kg |  | Not Received from R&D Order | [5 empty] | 245 mm | 21.60 µg/g |  |  |  | 0.9 mg/glv | 8.0 N |  | 21.3 MPa | 772 % |  | 4010 | HY1 | M12 | 6.8 g | 147.9 PC/KG | TBA3 | HB008006
Y000000118 | 000000000014010389 (G-D-FCCOGT-S059-WHT-240W-N-G-WE-LL) | 4010 | G000 |  | 08 |  | 2021-01-29 |  |  | 19281 | 0 | 0 | A 0.65 | A AC | A 0.65 | A 0.65 |  | A 0.65/BR | 130.00 kg |  | Not Received from R&D Order | [5 empty] | 244 mm | 21.60 µg/g |  |  |  | 0.9 mg/glv | 8.0 N |  | 21.3 MPa | 772 % |  | 4010 | HY1 | M12 | 6.7 g | 148.7 PC/KG | TBA3 | HB008006
Y000000119 | 000000000014010389 (G-D-FCCOGT-S059-WHT-240W-N-G-WE-LL) | 4010 | G000 |  | 08 |  | 2021-01-29 |  |  | 19281 | 0 | 0 | A 0.65 | A AC | A 0.65 | A 0.65 |  | A 0.65/BR | 130.00 kg |  | Not Received from R&D Order | LOT ตัวแทนกะ |  |  |  |  | 244 mm | 21.60 µg/g |  |  |  | 0.9 mg/glv | 8.0 N |  | 21.3 MPa | 772 % |  | 4010 | HY1 | M12 | 6.7 g | 148.7 PC/KG | TBA3 | HB008006
Y000000160 | 000000000014010389 (G-D-FCCOGT-S059-WHT-240W-N-G-WE-LL) | 4010 | G000 |  | 08 |  | 2021-01-30 |  |  | 19489 | 0 | 0 | A 0.65 | A AC | A 0.65 | A 0.65 |  | A 0.65/BR | 130.00 kg |  | Not Received from R&D Order | [5 empty] | 243 mm | 21.70 µg/g |  |  |  | 0.3 mg/glv | 8.0 N |  | 23.1 MPa | 776 % |  | 4010 | HY1 | M12 |  | 150.3 PC/KG | TBA3 | HB008006
Y000000162 | 000000000014010389 (G-D-FCCOGT-S059-WHT-240W-N-G-WE-LL) | 4010 | G000 |  | 08 |  | 2021-01-30 |  |  | 19359 | 0 | 0 | A 0.65 | R RJ | A 0.65 | A 0.65 |  | R RJ/CR | 130.00 kg |  | Not Received from R&D Order | LOT ตัวแทนกะ/OS,OE,AQL1.0 |  |  |  |  | 245 mm | 21.70 µg/g |  |  |  | 0.3 mg/glv | 8.0 N |  | 23.1 MPa | 776 % |  | 4010 | HY1 | M12 | 6.7 g | 149.3 PC/KG | TBA3 | HB008006
Y000000164 | 000000000014010389 (G-D-FCCOGT-S059-WHT-240W-N-G-WE-LL) | 4010 | G000 |  | 08 |  | 2021-01-30 |  |  | 19359 | 0 | 0 | A 1.0 | A AC | A 0.65 | A 0.65 |  | A 1.0/BR | 130.00 kg |  | Not Received from R&D Order | [5 empty] | 245 mm | 21.70 µg/g |  |  |  | 0.3 mg/glv | 8.0 N |  | 23.1 MPa | 776 % |  | 4010 | HY1 | M12 | 6.7 g | 149.3 PC/KG | TBA3 | HB008006
Y000000344 | 000000000014010389 (G-D-FCCOGT-S059-WHT-240W-N-G-WE-LL) | 4010 | G000 |  | 08 |  | 2021-01-29 |  |  | 19138 | 0 | 0 | A 1.0 | A AC | A 0.65 | A 0.65 |  | A 1.0/BR | 130.00 kg |  | Not Received from R&D Order | [5 empty] | 245 mm | 21.60 µg/g |  |  |  | 0.9 mg/glv | 8.0 N |  | 21.3 MPa | 772 % |  | 4010 | HY1 | M12 | 6.8 g | 147.6 PC/KG | TBA3 | HB008006
Y000000345 | 000000000014010389 (G-D-FCCOGT-S059-WHT-240W-N-G-WE-LL) | 4010 | G000 |  | 08 |  | 2021-01-29 |  |  | 9138 | 0 | 0 | A 0.65 | A AC | A 0.65 | A 0.65 |  | A 0.65/BR | 130.00 kg |  | Not Received from R&D Order | [5 empty] | 245 mm | 21.60 µg/g |  |  |  | 0.9 mg/glv | 8.0 N |  | 21.3 MPa | 772 % |  | 4010 | HY1 | M12 | 6.8 g | 147.6 PC/KG | TBA3 | HB008006
Y000000417 | 000000000014010389 (G-D-FCCOGT-S059-WHT-240W-N-G-WE-LL) | 4010 | G000 |  | 08 |  | 2021-02-02 |  |  | 19216 | 0 | 0 | A 0.65 | A AC | A 0.65 | A 1.5 |  | A 0.65/BR | 130.00 kg |  | Not Received from R&D Order | [5 empty] | 244 mm | 21.60 µg/g |  |  |  | 0.3 mg/glv | 7.6 N |  | 22.3 MPa | 710 % |  | 4010 | HY1 | M12 | 6.7 g | 148.2 PC/KG | TBA3 | HB008006
Y000000418 | 000000000014010389 (G-D-FCCOGT-S059-WHT-240W-N-G-WE-LL) | 4010 | G000 |  | 08 |  | 2021-02-02 |  |  | 19268 | 0 | 0 | A 0.65 | A AC | A 0.65 | A 0.65 |  | A 0.65/BR | 130.00 kg |  | Not Received from R&D Order | [5 empty] | 247 mm | 21.60 µg/g |  |  |  | 0.3 mg/glv | 7.6 N |  | 22.3 MPa | 710 % |  | 4010 | HY1 | M12 | 6.7 g | 148.6 PC/KG | TBA3 | HB008006
Y000000419 | 000000000014010389 (G-D-FCCOGT-S059-WHT-240W-N-G-WE-LL) | 4010 | G000 |  | 08 |  | 2021-02-01 |  |  | 19216 | 0 | 0 | A 0.65 | A AC | A 0.65 | A 0.65 |  | A 0.65/BR | 130.00 kg |  | Not Received from R&D Order | [5 empty] | 244 mm | 21.60 µg/g |  |  |  | 0.3 mg/glv | 7.6 N |  | 22.3 MPa | 710 % |  | 4010 | HY1 | M12 | 6.7 g | 148.2 PC/KG | TBA3 | HB008006
Y000000420 | 000000000014010389 (G-D-FCCOGT-S059-WHT-240W-N-G-WE-LL) | 4010 | G000 |  | 08 |  | 2021-02-01 |  |  | 19216 | 0 | 0 | A 0.65 | A AC | A 0.65 | A 0.65 |  | A 0.65/BR | 130.00 kg |  | Not Received from R&D Order | [5 empty] | 244 mm | 21.60 µg/g |  |  |  | 0.3 mg/glv | 7.6 N |  | 22.3 MPa | 710 % |  | 4010 | HY1 | M12 | 6.7 g | 148.2 PC/KG | TBA3 | HB008006
Y000000559 | 000000000014010389 (G-D-FCCOGT-S059-WHT-240W-N-G-WE-LL) | 4010 | G000 |  | 08 |  | 2021-01-28 |  |  | 19177 | 0 | 0 | A 1.5 | A AC | A 0.65 | A 0.65 |  | A 1.5/BR | 130.00 kg |  | Not Received from R&D Order | [5 empty] | 246 mm | 21.60 µg/g |  |  |  | 0.9 mg/glv | 8.0 N |  | 21.3 MPa | 772 % |  | 4010 | HY1 | M12 | 6.8 g | 147.9 PC/KG | TBA3 | HB008006
Y000000560 | 000000000014010389 (G-D-FCCOGT-S059-WHT-240W-N-G-WE-LL) | 4010 | G000 |  | 08 |  | 2021-01-28 |  |  | 5268 | 0 | 0 | A 0.65 | A AC | A 0.65 | A 0.65 |  | A 0.65/BR | 130.00 kg |  | Not Received from R&D Order | [5 empty] | 245 mm | 21.60 µg/g |  |  |  | 0.9 mg/glv | 8.0 N |  | 21.3 MPa | 772 % |  | 4010 | HY1 | M12 | 6.7 g | 148.6 PC/KG | TBA3 | HB008006
Y000000561 | 000000000014010389 (G-D-FCCOGT-S059-WHT-240W-N-G-WE-LL) | 4010 | G000 |  | 08 |  | 2021-01-27 |  |  | 19177 | 0 | 0 | A 0.65 | A AC | A 0.65 | A 0.65 |  | A 0.65/BR | 130.00 kg |  | Not Received from R&D Order | LOT ตัวแทนกะ |  |  |  |  | 246 mm | 21.60 µg/g |  |  |  | 0.9 mg/glv | 8.0 N |  | 21.3 MPa | 772 % |  | 4010 | HY1 | M12 | 6.8 g | 147.9 PC/KG | TBA3 | HB008006
Y000000604 | 000000000014010389 (G-D-FCCOGT-S059-WHT-240W-N-G-WE-LL) | 4010 | G000 |  | 08 |  | 2021-01-27 |  |  | 19424 | 0 | 0 | A 1.5 | A AC | A 0.65 | A 0.65 |  | A 1.5/BR | 130.00 kg |  | Not Received from R&D Order | [5 empty] | 244 mm | 21.60 µg/g |  |  |  | 0.9 mg/glv | 8.0 N |  | 21.3 MPa | 772 % |  | 4010 | HY1 | M12 | 6.7 g | 150.3 PC/KG | TBA3 | HB008006
Y000000605 | 000000000014010389 (G-D-FCCOGT-S059-WHT-240W-N-G-WE-LL) | 4010 | G000 |  | 08 |  | 2021-01-27 |  |  | 19489 | 0 | 0 | A 1.5 | A AC | A 0.65 | A 0.65 |  | A 1.5/BR | 130.00 kg |  | Not Received from R&D Order | [5 empty] | 244 mm | 21.60 µg/g |  |  |  | 0.9 mg/glv | 8.0 N |  | 21.3 MPa | 772 % |  | 4010 | HY1 | M12 | 6.7 g | 150.3 PC/KG | TBA3 | HB008006
Y000001132 | 000000000014010389 (G-D-FCCOGT-S059-WHT-240W-N-G-WE-LL) | 4010 | G000 |  | 08 |  | 2021-01-25 |  |  | 19424 | 0 | 0 | A 1.0 | A AC | A 0.65 | A 0.65 |  | A 1.0/BR | 130.00 kg |  | Not Received from R&D Order | [5 empty] | 247 mm | 22.90 µg/g |  |  |  | 0.9 mg/glv | 7.5 N |  | 22.9 MPa | 765 % |  | 4010 | HY1 | M12 | 6.7 g | 149.8 PC/KG | TBA3 | HB008006
Y000001243 | 000000000014010389 (G-D-FCCOGT-S059-WHT-240W-N-G-WE-LL) | 4010 | G000 |  | 08 |  | 2021-01-25 |  |  | 19398 | 0 | 0 | A 1.0 | A AC | A 0.65 | A 0.65 |  | A 1.0/BR | 130.00 kg |  | Not Received from R&D Order | [5 empty] | 243 mm | 20.60 µg/g |  |  |  | 0.7 mg/glv | 8.3 N |  | 24.9 MPa | 766 % |  | 4010 | HY1 | M12 | 6.7 g | 149.6 PC/KG | TBA3 | HB008006
Y000001295 | 000000000014010389 (G-D-FCCOGT-S059-WHT-240W-N-G-WE-LL) | 4010 | G000 |  | 08 |  | 2021-01-26 |  |  | 19580 | 0 | 0 | A 1.0 | A AC | A 0.65 | A 0.65 |  | A 1.0/BR | 130.00 kg |  | Not Received from R&D Order | [5 empty] | 245 mm | 22.90 µg/g |  |  |  | 0.9 mg/glv | 7.5 N |  | 22.9 MPa | 765 % |  | 4010 | HY1 | M12 | 6.6 g | 151.0 PC/KG | TBA3 | HB008006
Y000001307 | 000000000014010389 (G-D-FCCOGT-S059-WHT-240W-N-G-WE-LL) | 4010 | G000 |  | 08 |  | 2021-01-24 |  |  | 19216 | 0 | 0 | A 0.65 | R RJ | A 0.65 | A 0.65 |  | R RJ/CR | 130.00 kg |  | Not Received from R&D Order | ดึงขอบLOTตัวแทนกะ OS,OE AQL1.0 |  |  |  |  | 245 mm | 20.60 µg/g |  |  |  | 0.7 mg/glv | 8.3 N |  | 24.9 MPa | 766 % |  | 4010 | HY1 | M12 | 6.7 g | 148.2 PC/KG | TBA3 | HB008006
Y000001420 | 000000000014010389 (G-D-FCCOGT-S059-WHT-240W-N-G-WE-LL) | 4010 | G000 |  | 08 |  | 2021-01-24 |  |  | 18956 | 0 | 0 | A 0.65 | A AC | A 0.65 | A 0.65 |  | A 0.65/BR | 130.00 kg |  | Not Received from R&D Order | [5 empty] | 243 mm | 20.60 µg/g |  |  |  | 0.7 mg/glv | 8.3 N |  | 24.9 MPa | 766 % |  | 4010 | HY1 | M12 | 6.8 g | 146.2 PC/KG | TBA3 | HB008006
Y000001448 | 000000000014010389 (G-D-FCCOGT-S059-WHT-240W-N-G-WE-LL) | 4010 | G000 |  | 08 |  | 2021-01-24 |  |  | 19242 | 0 | 0 | A 0.65 | A AC | A 0.65 | A 0.65 |  | A 0.65/BR | 130.00 kg |  | Not Received from R&D Order | [5 empty] | 245 mm | 20.60 µg/g |  |  |  | 0.7 mg/glv | 8.3 N |  | 24.9 MPa | 766 % |  | 4010 | HY1 | M12 | 6.7 g | 148.4 PC/KG | TBA3 | HB008006
Y000001449 | 000000000014010389 (G-D-FCCOGT-S059-WHT-240W-N-G-WE-LL) | 4010 | G000 |  | 08 |  | 2021-01-24 |  |  | 19242 | 0 | 0 | A 0.65 | A AC | A 0.65 | A 0.65 |  | A 0.65/BR | 130.00 kg |  | Not Received from R&D Order | LOT ตัวแทนกะ |  |  |  |  | 245 mm | 20.60 µg/g |  |  |  | 0.7 mg/glv | 8.3 N |  | 24.9 MPa | 766 % |  | 4010 | HY1 | M12 | 6.7 g | 148.4 PC/KG | TBA3 | HB008006
Y000042284 | 000000000014010389 (G-D-FCCOGT-S059-WHT-240W-N-G-WE-LL) | 4010 | G000 |  | 08 |  | 2021-02-05 |  |  | 18739 | 0 | 0 | A 4.0 | A AC | A 0.65 | A 0.65 |  | A 4.0/BR | 126.10 kg | 013561520 | Not Received from R&D Order | [16 empty] | 4010 | HY1 | M12 |  | 149.0 PC/KG | TBA3
Y000042298 | 000000000014010389 (G-D-FCCOGT-S059-WHT-240W-N-G-WE-LL) | 4010 | G000 |  | 08 |  | 2021-02-04 |  |  | 18277 | 0 | 0 | A 0.65 | A AC | A 0.65 | A 0.65 |  | A 0.65/BR | 123.00 kg | 013510006 | Not Received from R&D Order | [16 empty] | 4010 | HY1 | M21 |  | 149.0 PC/KG
Y000118848 | 000000000014010389 (G-D-FCCOGT-S059-WHT-240W-N-G-WE-LL) | 4010 | G000 |  | 08 |  | 2021-01-31 |  |  | 19268 | 0 | 0 | A 0.65 | R RJ | A 0.65 | A 1.0 |  | R RJ/CR | 130.00 kg |  | Not Received from R&D Order | OS,OE AQL1.0 |  |  |  |  | 245 mm | 21.60 µg/g |  |  |  | 0.3 mg/glv | 7.6 N |  | 22.3 MPa | 710 % |  | 4010 | HY1 | M12 | 6.7 g | 148.6 PC/KG | TEA3 | HB008006
Y000118979 | 000000000014010389 (G-D-FCCOGT-S059-WHT-240W-N-G-WE-LL) | 4010 | G000 |  | 08 |  | 2021-01-31 |  |  | 19281 | 0 | 0 | A 0.65 | A AC | A 0.65 | A 0.65 |  | A 0.65/BR | 130.00 kg |  | Not Received from R&D Order | [5 empty] | 245 mm | 21.60 µg/g |  |  |  | 0.3 mg/glv | 7.6 N |  | 22.3 MPa | 710 % |  | 4010 | HY1 | M12 | 6.7 g | 148.7 PC/KG | TBA3 | HB008006
Y000118980 | 000000000014010389 (G-D-FCCOGT-S059-WHT-240W-N-G-WE-LL) | 4010 | G000 |  | 08 |  | 2021-01-31 |  |  | 19281 | 0 | 0 | A 0.65 | A AC | A 0.65 | A 0.65 |  | A 0.65/BR | 130.00 kg |  | Not Received from R&D Order | [5 empty] | 245 mm | 21.60 µg/g |  |  |  | 0.3 mg/glv | 7.6 N |  | 22.3 MPa | 710 % |  | 4010 | HY1 | M12 | 6.7 g | 148.7 PC/KG | TBA3 | HB008006
Y000118984 | 000000000014010389 (G-D-FCCOGT-S059-WHT-240W-N-G-WE-LL) | 4010 | G000 |  | 08 |  | 2021-01-31 |  |  | 19281 | 0 | 0 | A 0.65 | A AC | A 0.65 | A 1.0 |  | A 0.65/BR | 130.00 kg |  | Not Received from R&D Order | [5 empty] | 245 mm | 21.60 µg/g |  |  |  | 0.3 mg/glv | 7.6 N |  | 22.3 MPa | 710 % |  | 4010 | HY1 | M12 | 6.7 g | 148.6 PC/KG | TBA3 | HB008006
Y000118985 | 000000000014010389 (G-D-FCCOGT-S059-WHT-240W-N-G-WE-LL) | 4010 | G000 |  | 08 |  | 2021-01-31 |  |  | 19268 | 0 | 0 | A 0.65 | A AC | A 0.65 | A 0.65 |  | A 0.65/BR | 130.00 kg |  | Not Received from R&D Order | LOT ตัวแทนกะ |  |  |  |  | 245 mm | 21.60 µg/g |  |  |  | 0.3 mg/glv | 7.6 N |  | 22.3 MPa | 710 % |  | 4010 | HY1 | M12 | 6.7 g | 148.6 PC/KG | TBA3 | HB008006
Y000119008 | 000000000014010389 (G-D-FCCOGT-S059-WHT-240W-N-G-WE-LL) | 4010 | G000 |  | 08 |  | 2021-01-31 |  |  | 19203 | 0 | 0 | A 1.0 | A AC | A 0.65 | A 1.0 |  | A 1.0/BR | 130.00 kg |  | Not Received from R&D Order | [5 empty] | 245 mm | 21.60 µg/g |  |  |  | 0.3 mg/glv | 7.6 N |  | 22.3 MPa | 710 % |  | 4010 | HY1 | M12 | 6.8 g | 148.1 PC/KG | TBA3 | HB008006
Y000119074 | 000000000014010389 (G-D-FCCOGT-S059-WHT-240W-N-G-WE-LL) | 4010 | G000 |  | 08 |  | 2021-01-31 |  |  | 2112 | 0 | 0 | A 0.65 | A AC | A 0.65 | A 0.65 |  | A 0.65/BR | 130.00 kg |  | Not Received from R&D Order | [5 empty] | 244 mm | 21.70 µg/g |  |  |  | 0.3 mg/glv | 8.0 N |  | 23.1 MPa | 776 % |  | 4010 | HY1 | M12 | 6.8 g | 147.4 PC/KG | TBA3 | HB008006
Y000119170 | 000000000014010389 (G-D-FCCOGT-S059-WHT-240W-N-G-WE-LL) | 4010 | G000 |  | 08 |  | 2021-01-30 |  |  | 19489 | 0 | 0 | A 1.0 | A AC | A 0.65 | A 0.65 |  | A 1.0/BR | 130.00 kg |  | Not Received from R&D Order | [5 empty] | 243 mm | 21.70 µg/g |  |  |  | 0.3 mg/glv | 8.0 N |  | 23.1 MPa | 776 % |  | 4010 | HY1 | M12 | 6.7 g | 150.3 PC/KG | TBA3 | HB008006
Y000119214 | 000000000014010389 (G-D-FCCOGT-S059-WHT-240W-N-G-WE-LL) | 4010 | G000 |  | 08 |  | 2021-01-30 |  |  | 19086 | 0 | 0 | A 0.65 | A AC | A 0.65 | A 0.65 |  | A 0.65/BR | 130.00 kg |  | Not Received from R&D Order | [5 empty] | 245 mm | 21.70 µg/g |  |  |  | 0.3 mg/glv | 8.0 N |  | 23.1 MPa | 776 % |  | 4010 | HY1 | M12 | 6.7 g | 150.3 PC/KG | TBA3 | HB008006
012996997 | 000000000014010391 (G-D-LCICNT-S055-GRS-230W-N-G-WU-LL) | 4010 | G000 |  | B5 | 2020-06-24 | 2020-06-24 |  | 2020-12-21 | 10548 | 0 | 0 | A 0.65 | R RJ | A 0.65 | A 0.65 |  | R RJ/CR | 66.76 kg | 012557138 |  | GP/ปนSIXE S 15/ปน SIZE M 1 | [15 empty] | 4010 | HY1 |  |  | 158.0 PC/KG
013296714 | 000000000014010391 (G-D-LCICNT-S055-GRS-230W-N-G-WU-LL) | 4010 | G000 |  | 37 | 2020-06-26 | 2020-06-26 |  | 2020-12-23 | 20117 | 0 | 0 | A 0.65 | A AC | A 0.65 | A 0.65 |  | A 0.65/BR | 127.32 kg |  |  | LOT ตัวแทนกะ | [15 empty] | 4010 | HY1 | 36 |  | 158.0 PC/KG | 37
013297084 | 000000000014010391 (G-D-LCICNT-S055-GRS-230W-N-G-WU-LL) | 4010 | G000 |  | 37 | 2020-06-26 | 2020-06-26 |  | 2020-12-24 | 20101 | 0 | 0 | A 0.65 | A AC | A 0.65 | A 0.65 |  | A 0.65/BR | 127.22 kg | [18 empty] | 4010 | HY1 | 36 |  | 158.0 PC/KG | 39
013297086 | 000000000014010391 (G-D-LCICNT-S055-GRS-230W-N-G-WU-LL) | 4010 | G000 |  | 37 | 2020-06-26 | 2020-06-26 |  | 2020-12-24 | 20101 | 0 | 0 | A 0.65 | A AC | A 0.65 | A 0.65 |  | A 0.65/BR | 127.22 kg | [18 empty] | 4010 | HY1 | 36 |  | 158.0 PC/KG | 37
013297158 | 000000000014010391 (G-D-LCICNT-S055-GRS-230W-N-G-WU-LL) | 4010 | G000 |  | 37 | 2020-06-24 | 2020-06-24 |  | 2020-12-24 | 19948 | 0 | 0 | A 0.65 | A AC | A 0.65 | A 0.65 |  | A 0.65/BR | 126.25 kg | [18 empty] | 4010 | HY1 | 36 |  | 158.0 PC/KG | 39
013493428 | 000000000014010391 (G-D-LCICNT-S055-GRS-230W-N-G-WU-LL) | 4010 | G000 |  | K5 | 2020-09-13 | 2020-09-13 |  | 2021-03-12 | 10033 | 0 | 0 | A 0.65 | R RJ | A 0.65 | A 0.65 |  | R RJ/CR | 63.50 kg |  |  | PACK GP/FM.CT2 | [15 empty] | 4010 | HY1 |  |  | 158.0 PC/KG
011879288 | 000000000014010396 (G-D-LCCOGT-S056-WHT-230W-N-G-WU-LL) | 4010 | G000 |  | B2 | 2019-07-27 |  |  | 2020-01-26 | 14768 | 0 | 0 | A 0.65 | A AC | A 0.65 | A 0.65 |  | A 0.65/BR | 92.00 kg |  |  | เทกล่องเปียกน้ำ | [15 empty] | 4010 | HY3/1 |  |  | 161.0 PC/KG
012870539 | 000000000014010396 (G-D-LCCOGT-S056-WHT-230W-N-G-WU-LL) | 4010 | G000 |  | B2 | 2020-12-01 | 2020-12-01 |  | 2021-05-31 | 16536 | 0 | 0 | A 0.65 | A AC | A 0.65 | A 0.65 |  | A 0.65/BR | 104.00 kg | 012870469 |  | บรรจุOS/OE/SA | [15 empty] | 4010 | HY3/1 | 30 |  | 159.0 PC/KG
013086926 | 000000000014010396 (G-D-LCCOGT-S056-WHT-230W-N-G-WU-LL) | 4010 | G000 |  | B5 | 2020-11-21 | 2020-11-21 |  | 2021-05-21 | 14358 | 0 | 0 | A 0.65 | A AC | A 0.65 | A 0.65 |  | A 0.65/BR | 90.30 kg | 013597287 |  | 013597287 | [15 empty] | 4010 | HY3/1 | 30 |  | 159.0 PC/KG
013109050 | 000000000014010396 (G-D-LCCOGT-S056-WHT-230W-N-G-WU-LL) | 4010 | G000 |  | 72 | 2020-03-17 | 2020-03-17 |  | 2020-09-14 | 20546 | 0 | 0 | A 1.0 | A AC | A 0.65 | A 0.65 |  | A 1.0/BR | 129.22 kg |  |  | LOTตัวแทนดึงขอบ/ปลิ้น100% | [15 empty] | 4010 | HY3/1 | 29 |  | 159.0 PC/KG | 17
013109052 | 000000000014010396 (G-D-LCCOGT-S056-WHT-230W-N-G-WU-LL) | 4010 | G000 |  | 72 | 2020-03-17 | 2020-03-17 |  | 2020-09-14 | 20276 | 0 | 0 | A 0.65 | A AC | A 0.65 | A 0.65 |  | A 0.65/BR | 127.52 kg |  |  | LOTตัวแทนดึงขอบ/ST-F1 | [15 empty] | 4010 | HY3/1 | 29 |  | 159.0 PC/KG | 18
013109056 | 000000000014010396 (G-D-LCCOGT-S056-WHT-230W-N-G-WU-LL) | 4010 | G000 |  | 72 | 2020-03-17 | 2020-03-17 |  | 2020-09-14 | 20546 | 0 | 0 | A 0.65 | A AC | A 0.65 | A 0.65 |  | A 0.65/BR | 129.22 kg |  |  | LOTตัวแทนดึงขอบ/ปลิ้น100% | [15 empty] | 4010 | HY3/1 | 29 |  | 159.0 PC/KG | 16
013177810 | 000000000014010396 (G-D-LCCOGT-S056-WHT-230W-N-G-WU-LL) | 4010 | G000 |  | 72 | 2020-04-24 | 2020-04-24 |  | 2020-10-22 | 20276 | 0 | 0 | A 0.65 | A AC | A 0.65 | A 0.65 |  | A 0.65/BR | 127.52 kg |  |  | LOTตัวแทนดึงขอบ/968สวม248 | [15 empty] | 4010 | HY3/1 | 25 |  | 159.0 PC/KG | 06
013394606 | 000000000014010396 (G-D-LCCOGT-S056-WHT-230W-N-G-WU-LL) | 4010 | G000 |  | 72 | 2020-08-13 | 2020-08-13 |  | 2021-02-11 | 20199 | 0 | 0 | A 0.65 | A AC | A 0.65 | A 0.65 |  | A 0.65/BR | 127.04 kg |  |  | LOTตัวแทนดึงขอบ/ทดสอบสวมใส่5ชิ | [15 empty] | 4010 | HY3/1 | 29 |  | 159.0 PC/KG | 16
013419528 | 000000000014010396 (G-D-LCCOGT-S056-WHT-230W-N-G-WU-LL) | 4010 | G000 |  | E1 | 2020-06-22 | 2020-06-22 |  | 2020-12-19 | 2989 | 0 | 0 | A 0.65 | A AC | A 0.65 | A >10 |  | A >10/MN | 18.80 kg | 013237308 |  | K6LL/013237308/GP | [15 empty] | 4010 | HY1 |  |  | 159.0 PC/KG | 25
013531806 | 000000000014010396 (G-D-LCCOGT-S056-WHT-230W-N-G-WU-LL) | 4010 | G000 |  | 72 | 2020-10-21 | 2020-10-21 |  | 2021-04-20 | 20150 | 0 | 0 | A 1.5 | A AC | A 0.65 | A 0.65 |  | A 1.5/BR | 126.73 kg |  |  | LOTตัวแทนดึงขอบ/965/สวม978 | [15 empty] | 4010 | HY3/1 | 30 |  | 159.0 PC/KG | 20
013550330 | 000000000014010396 (G-D-LCCOGT-S056-WHT-230W-N-G-WU-LL) | 4010 | G000 |  | B5 | 2020-11-09 | 2020-11-09 |  | 2021-05-08 | 7772 | 0 | 0 | A 2.5 | A AC | A 0.65 | A 0.65 |  | A 2.5/BR | 48.88 kg | 013086897 |  | REWORKชื้นแห้ง/AQL1.0 | [15 empty] | 4010 | HY1 | 30 |  | 159.0 PC/KG | 23
013555198 | 000000000014010396 (G-D-LCCOGT-S056-WHT-230W-N-G-WU-LL) | 4010 | G000 |  | 35 | 2020-10-13 | 2020-10-13 |  | 2021-04-11 | 19641 | 0 | 0 | A 0.65 | A AC | A 0.65 | A 0.65 |  | A 0.65/BR | 123.53 kg | 013351786 |  | ส่งSORTING/เทสเข้าMA | [15 empty] | 4010 | HY1 | 36 |  | 159.0 PC/KG
013555241 | 000000000014010396 (G-D-LCCOGT-S056-WHT-230W-N-G-WU-LL) | 4010 | G000 |  | 35 | 2020-10-14 | 2020-10-14 |  | 2021-04-13 | 17574 | 0 | 0 | A 2.5 | A AC | A 0.65 | A 0.65 |  | A 2.5/BR | 110.53 kg | 013562671 |  | ส่งSORTING/เข้าMA/ห้ามเข้าUS | [15 empty] | 4010 | HY1 | 22 |  | 159.0 PC/KG
013585531 | 000000000014010396 (G-D-LCCOGT-S056-WHT-230W-N-G-WU-LL) | 4010 | G000 |  | 72 | 2020-10-30 | 2020-10-30 |  | 2021-04-29 | 20333 | 0 | 0 | A 0.65 | A AC | A 0.65 | A 0.65 |  | A 0.65/BR | 127.88 kg |  |  | GP/LOTตัวแทนดึงขอบ/581/906 | [15 empty] | 4010 | HY3/1 | 30 |  | 159.0 PC/KG | 21
013589778 | 000000000014010396 (G-D-LCCOGT-S056-WHT-230W-N-G-WU-LL) | 4010 | G000 |  | 72 |  | 2021-01-06 |  |  | 2545 | 0 | 0 | A 0.65 | A AC | A 0.65 | A 0.65 |  | A 0.65/BR | 130.00 kg | [18 empty] | 4010 | HY3/1 | M30 |  | 159.0 PC/KG | TEA2
013590237 | 000000000014010396 (G-D-LCCOGT-S056-WHT-230W-N-G-WU-LL) | 4010 | G000 |  | 72 |  | 2021-01-06 |  |  | 20000 | 0 | 0 | A 0.65 | A AC | A 0.65 | A 0.65 |  | A 0.65/BR | 130.00 kg |  |  | LOTตัวแทนดึงขอบ | [15 empty] | 4010 | HY3/1 | M28 |  | 159.0 PC/KG | TEA0
013590259 | 000000000014010396 (G-D-LCCOGT-S056-WHT-230W-N-G-WU-LL) | 4010 | G000 |  | 72 |  | 2021-01-06 |  |  | 20545 | 0 | 0 | A 1.5 | A AC | A 0.65 | A 0.65 |  | A 1.5/BR | 130.00 kg | [18 empty] | 4010 | HY3/1 | M29 |  | 159.0 PC/KG | TEA1
013593383 | 000000000014010396 (G-D-LCCOGT-S056-WHT-230W-N-G-WU-LL) | 4010 | G000 |  | 35 | 2020-11-26 | 2020-11-26 |  | 2021-05-25 | 20389 | 0 | 0 | A 0.65 | A AC | A 0.65 | A 0.65 |  | A 0.65/BR | 128.23 kg | 013629069 |  | PACK OS,OE/SA/ฉ.CUFF.CT1 | [15 empty] | 4010 | HY1 | 36 |  | 159.0 PC/KG
013593386 | 000000000014010396 (G-D-LCCOGT-S056-WHT-230W-N-G-WU-LL) | 4010 | G000 |  | 72 | 2018-05-15 | 2018-05-15 |  | 2020-11-11 | 20230 | 0 | 0 | A 2.5 | A AC | A 0.65 | A 0.65 |  | A 2.5/BR | 127.23 kg | 013239644 |  | ถุงมืออายุเกิน 2 ปี/OS,OE,SA | [15 empty] | 4010 | HY3/1 | 31 |  | 159.0 PC/KG
013595924 | 000000000014010396 (G-D-LCCOGT-S056-WHT-230W-N-G-WU-LL) | 4010 | G000 |  | 72 | 2020-12-31 | 2020-12-31 |  | 2021-06-29 | 20230 | 0 | 0 | A 0.65 | A AC | A 0.65 | A 10 |  | A 10/MN | 127.23 kg |  |  | LOTตัวแทนดึงขอบ/838/สวม463 | [15 empty] | 4010 | HY3/1 | 30 |  | 159.0 PC/KG | 19
013595984 | 000000000014010396 (G-D-LCCOGT-S056-WHT-230W-N-G-WU-LL) | 4010 | G000 |  | 72 | 2020-12-31 | 2020-12-31 |  | 2021-06-29 | 20230 | 0 | 0 | A 0.65 | A AC | A 0.65 | A 10 |  | A 10/MN | 127.23 kg |  |  | ST-1T/838/สวม201 | [15 empty] | 4010 | HY3/1 | 30 |  | 159.0 PC/KG | 20
013629369 | 000000000014010396 (G-D-LCCOGT-S056-WHT-230W-N-G-WU-LL) | 4010 | G000 |  | 35 | 2020-11-25 | 2020-11-25 |  | 2021-05-25 | 20214 | 0 | 0 | A 2.5 | A AC | A 0.65 | A 0.65 |  | A 2.5/BR | 127.13 kg | [18 empty] | 4010 | HY1 | 36 |  | 159.0 PC/KG | 39
013642193 | 000000000014010396 (G-D-LCCOGT-S056-WHT-230W-N-G-WU-LL) | 4010 | G000 |  | B5 | 2020-11-14 | 2020-11-14 |  | 2021-05-14 | 14364 | 0 | 0 | A 1.5 | A AC | A 0.65 | A 0.65 |  | A 1.5/BR | 90.34 kg | 013679573 |  | 013679573 | [15 empty] | 4010 | HY3/1 | 30 |  | 159.0 PC/KG
013642251 | 000000000014010396 (G-D-LCCOGT-S056-WHT-230W-N-G-WU-LL) | 4010 | G000 |  | B2 72 | 2020-11-28 |  |  | 2021-05-27 | 19584 | 0 | 0 | A 0.65 | A AC | A 0.65 | A 0.65 |  | A 0.65/BR | 122.00 kg | 013596517 |  | OS,OE AQL0.65 | เทกล่องฉีกขาด 1 สุ่มหลัง | [14 empty] | 4010 | HY3/1 |  |  | 161.0 PC/KG
013644405 | 000000000014010396 (G-D-LCCOGT-S056-WHT-230W-N-G-WU-LL) | 4010 | G000 |  | 72 | 2020-12-31 | 2020-12-31 |  | 2021-06-29 | 0 | 20166 | 0 | A 0.65 | A AC | A 0.65 | A 0.65 |  | A 0.65/BR | 126.83 kg |  |  | 919/สวม578 | [15 empty] | 4010 | HY3/1 | 30 |  | 159.0 PC/KG | 20
013644408 | 000000000014010396 (G-D-LCCOGT-S056-WHT-230W-N-G-WU-LL) | 4010 | G000 |  | 72 | 2020-12-31 | 2020-12-31 |  | 2021-06-29 | 0 | 20230 | 0 | A 0.65 | A AC | A 0.65 | A 0.65 |  | A 0.65/BR | 127.23 kg |  |  | 919/สวม201 | [15 empty] | 4010 | HY3/1 | 30 |  | 159.0 PC/KG | 19
013644496 | 000000000014010396 (G-D-LCCOGT-S056-WHT-230W-N-G-WU-LL) | 4010 | G000 |  | 72 | 2020-12-31 | 2020-12-31 |  | 2021-06-29 | 12134 | 0 | 0 | A 0.65 | A AC | A 0.65 | A 0.65 |  | A 0.65/BR | 126.63 kg |  |  | LOTตัวแทนดึงขอบ/ปลิ้น100%/919/ | [15 empty] | 4010 | HY3/1 | 30 |  | 159.0 PC/KG | 20
013644502 | 000000000014010396 (G-D-LCCOGT-S056-WHT-230W-N-G-WU-LL) | 4010 | G000 |  | 72 | 2020-12-31 | 2020-12-31 |  | 2021-06-29 | 12182 | 0 | 0 | A 0.65 | A AC | A 0.65 | A 0.65 |  | A 0.65/BR | 126.93 kg |  |  | LOTตัวแทนดึงขอบ/919/สวม201 | [15 empty] | 4010 | HY3/1 | 30 |  | 159.0 PC/KG | 19
013644531 | 000000000014010396 (G-D-LCCOGT-S056-WHT-230W-N-G-WU-LL) | 4010 | G000 |  | 72 | 2020-12-30 | 2020-12-30 |  | 2021-06-29 | 20166 | 0 | 0 | A 0.65 | A AC | A 0.65 | A 0.65 |  | A 0.65/BR | 126.83 kg |  |  | ปลิ้น100%/LOTตัวแทนดึงขอบ/838/ | [15 empty] | 4010 | HY3/1 | 30 |  | 159.0 PC/KG | 20
013646380 | 000000000014010396 (G-D-LCCOGT-S056-WHT-230W-N-G-WU-LL) | 4010 | G000 |  | B5 | 2020-11-03 | 2020-11-03 |  | 2021-05-02 | 4834 | 0 | 0 | A 0.65 | R RJ | A 0.65 | A 0.65 |  | R RJ/CR | 30.40 kg | 013086841 |  | AQL1.5MO GPส่งSTแก้ไขเทสเข้าUS | [15 empty] | 4010 | HY1 | 30 |  | 159.0 PC/KG
013647661 | 000000000014010396 (G-D-LCCOGT-S056-WHT-230W-N-G-WU-LL) | 4010 | G000 |  | 72 | 2020-12-01 | 2020-12-01 |  | 2021-05-30 | 20136 | 0 | 0 | A 1.0 | A AC | A 0.65 | A 0.65 |  | A 1.0/BR | 126.64 kg | 013663179 |  | บรรจุOS/OE/SA | [15 empty] | 4010 | HY3/1 | 30 |  | 159.0 PC/KG
013648690 | 000000000014010396 (G-D-LCCOGT-S056-WHT-230W-N-G-WU-LL) | 4010 | G000 |  | 72 | 2020-11-08 | 2020-11-08 |  | 2021-05-07 | 20164 | 0 | 0 | A 2.5 | A AC | A 0.65 | A 0.65 |  | A 2.5/BR | 126.82 kg | 013550578 |  | 581สวม911 | [15 empty] | 4010 | HY3/1 | 30 |  | 159.0 PC/KG | 18
013649093 | 000000000014010396 (G-D-LCCOGT-S056-WHT-230W-N-G-WU-LL) | 4010 | G000 |  | 72 | 2020-11-28 | 2020-11-28 |  | 2021-05-27 | 20101 | 0 | 0 | A 2.5 | A AC | A 0.65 | A 0.65 |  | A 2.5/BR | 126.42 kg |  |  | ปลิ้น100%/LOTตัวแทนดึงขอบ/ST-1 | [15 empty] | 4010 | HY3/1 | 30 |  | 159.0 PC/KG | 21
013661552 | 000000000014010396 (G-D-LCCOGT-S056-WHT-230W-N-G-WU-LL) | 4010 | G000 |  | 72 | 2020-12-03 | 2020-12-03 |  | 2021-06-02 | 20166 | 0 | 0 | A 0.65 | A AC | A 0.65 | A 0.65 |  | A 0.65/BR | 126.83 kg |  |  | ST-1CU/4248/สวม804 | [15 empty] | 4010 | HY3/1 | 30 |  | 159.0 PC/KG | 19
013677974 | 000000000014010396 (G-D-LCCOGT-S056-WHT-230W-N-G-WU-LL) | 4010 | G000 |  | 72 | 2020-12-30 | 2020-12-30 |  | 2021-06-28 | 20230 | 0 | 0 | A 1.5 | A AC | A 0.65 | A 0.65 |  | A 1.5/BR | 127.23 kg |  |  | 829/สวม232 | [15 empty] | 4010 | HY3/1 | 30 |  | 159.0 PC/KG | 19
013678063 | 000000000014010396 (G-D-LCCOGT-S056-WHT-230W-N-G-WU-LL) | 4010 | G000 |  | 72 | 2020-12-30 | 2020-12-30 |  | 2021-06-28 | 20071 | 0 | 0 | A 1.5 | A AC | A 0.65 | A 0.65 |  | A 1.5/BR | 126.23 kg |  |  | ST-1P/LOTตัวแทนดึงขอบ/4829/สวม | [15 empty] | 4010 | HY3/1 | 30 |  | 159.0 PC/KG | 20
Y000000015 | 000000000014010396 (G-D-LCCOGT-S056-WHT-230W-N-G-WU-LL) | 4010 | G000 |  | 35 |  | 2021-01-29 |  |  | 19739 | 0 | 0 | A 0.65 | A AC | A 0.65 | A 0.65 |  | A 0.65/BR | 130.00 kg |  | Not Received from R&D Order | LOT ตัวแทนกะ |  |  |  | 238 mm |  |  | 21.90 µg/g | 13.60 µg/dm2 |  | 0.3 mg/glv |  |  | 20.6 MPa | 724 % |  | 4010 | HY1 | M36 | 6.5 g | 152.8 PC/KG | TEA3 | HB035001
Y000000076 | 000000000014010396 (G-D-LCCOGT-S056-WHT-230W-N-G-WU-LL) | 4010 | G000 |  | 35 |  | 2021-01-29 |  |  | 19622 | 0 | 0 | A 2.5 | R RJ | A 0.65 | A 0.65 |  | R RJ/CR | 130.00 kg |  | Not Received from R&D Order | LOT ตัวแทนกะ |  |  |  | 235 mm |  |  | 20.70 µg/g | 13.10 µg/dm2 |  | 0.6 mg/glv |  |  | 20.6 MPa | 724 % |  | 4010 | HY1 | M21 | 6.6 g | 151.7 PC/KG | TBA2 | HB035001
Y000000078 | 000000000014010396 (G-D-LCCOGT-S056-WHT-230W-N-G-WU-LL) | 4010 | G000 |  | 35 |  | 2021-01-30 |  |  | 19258 | 0 | 0 | A 1.5 | A AC | A 0.65 | A 0.65 |  | A 1.5/BR | 130.00 kg |  | Not Received from R&D Order |  |  |  |  | 238 mm |  |  | 20.70 µg/g | 13.10 µg/dm2 |  | 0.6 mg/glv |  |  | 20.6 MPa | 724 % |  | 4010 | HY1 | M21 | 6.6 g | 151.9 PC/KG | TBA2 | HB035001
Y000000144 | 000000000014010396 (G-D-LCCOGT-S056-WHT-230W-N-G-WU-LL) | 4010 | G000 |  | 35 |  | 2021-01-29 |  |  | 19661 | 0 | 0 | A 1.5 | A AC | A 0.65 | A 0.65 |  | A 1.5/BR | 130.00 kg |  | Not Received from R&D Order |  |  |  |  | 236 mm |  |  | 20.70 µg/g | 13.10 µg/dm2 |  | 0.6 mg/glv |  |  | 20.6 MPa | 724 % |  | 4010 | HY1 | M21 | 6.6 g | 152.2 PC/KG | TBA2 | HB035001
Y000000221 | 000000000014010396 (G-D-LCCOGT-S056-WHT-230W-N-G-WU-LL) | 4010 | G000 |  | 35 |  | 2021-01-30 |  |  | 19739 | 0 | 0 | A 2.5 | A AC | A 0.65 | A 0.65 |  | A 2.5/BR | 130.00 kg |  | Not Received from R&D Order |  |  |  |  | 242 mm |  |  | 21.90 µg/g | 13.60 µg/dm2 |  | 0.3 mg/glv |  |  | 20.6 MPa | 724 % |  | 4010 | HY1 | M21 | 6.5 g | 152.8 PC/KG | TBA2 | HB035001
Y000000258 | 000000000014010396 (G-D-LCCOGT-S056-WHT-230W-N-G-WU-LL) | 4010 | G000 |  | 35 |  | 2021-01-30 |  |  | 19830 | 0 | 0 | A 0.65 | A AC | A 0.65 | A 0.65 |  | A 0.65/BR | 130.00 kg |  | Not Received from R&D Order |  |  |  |  | 238 mm |  |  | 21.90 µg/g | 13.60 µg/dm2 |  | 0.3 mg/glv |  |  | 20.6 MPa | 724 % |  | 4010 | HY1 | M21 | 6.5 g | 153.5 PC/KG | TBA2 | HB035001
Y000000259 | 000000000014010396 (G-D-LCCOGT-S056-WHT-230W-N-G-WU-LL) | 4010 | G000 |  | 35 |  | 2021-01-30 |  |  | 19856 | 0 | 0 | A 0.65 | A AC | A 0.65 | A 0.65 |  | A 0.65/BR | 130.00 kg |  | Not Received from R&D Order |  |  |  |  | 240 mm |  |  | 21.90 µg/g | 13.60 µg/dm2 |  | 0.3 mg/glv |  |  | 20.6 MPa | 724 % |  | 4010 | HY1 | M21 | 6.5 g | 153.7 PC/KG | TBA2 | HB035001
Y000000470 | 000000000014010396 (G-D-LCCOGT-S056-WHT-230W-N-G-WU-LL) | 4010 | G000 |  | 35 |  | 2021-01-29 |  |  | 19414 | 0 | 0 | A 0.65 | R RJ | A 0.65 | A 0.65 |  | R RJ/CR | 130.00 kg |  | Not Received from R&D Order | OS,OE,AQL1.0LOTตัวแทนกะ |  |  |  | 236 mm |  |  | 20.70 µg/g | 13.10 µg/dm2 |  | 0.6 mg/glv |  |  | 20.6 MPa | 724 % |  | 4010 | HY1 | M21 | 6.7 g | 150.3 PC/KG | TBA2 | HB035001
Y000000471 | 000000000014010396 (G-D-LCCOGT-S056-WHT-230W-N-G-WU-LL) | 4010 | G000 |  | 35 |  | 2021-01-29 |  |  | 19414 | 0 | 0 | A 1.0 | R RJ | A 0.65 | A 0.65 |  | R RJ/CR | 130.00 kg |  | Not Received from R&D Order | OS,OE,AQL1.5LOTตัวแทนกะ,วัดสี |  |  |  | 236 mm |  |  | 20.70 µg/g | 13.10 µg/dm2 |  | 0.6 mg/glv |  |  | 20.6 MPa | 724 % |  | 4010 | HY1 | M21 | 6.7 g | 150.3 PC/KG | TBA2 | HB035001
Y000000578 | 000000000014010396 (G-D-LCCOGT-S056-WHT-230W-N-G-WU-LL) | 4010 | G000 |  | 35 |  | 2021-01-30 |  |  | 19258 | 0 | 0 | A 2.5 | A AC | A 0.65 | A 0.65 |  | A 2.5/BR | 130.00 kg |  | Not Received from R&D Order |  |  |  |  | 237 mm |  |  | 20.70 µg/g | 13.10 µg/dm2 |  | 0.6 mg/glv |  |  | 20.6 MPa | 724 % |  | 4010 | HY1 | M21 | 6.7 g | 149.1 PC/KG | TBA2 | HB035001
Y000000583 | 000000000014010396 (G-D-LCCOGT-S056-WHT-230W-N-G-WU-LL) | 4010 | G000 |  | 35 |  | 2021-01-29 |  |  | 19297 | 0 | 0 | A 0.65 | R RJ | A 0.65 | A 0.65 |  | R RJ/CR | 130.00 kg |  | Not Received from R&D Order |  |  |  |  | 237 mm |  |  | 20.70 µg/g | 13.10 µg/dm2 |  | 0.6 mg/glv |  |  | 20.6 MPa | 724 % |  | 4010 | HY1 | M21 | 6.7 g | 149.4 PC/KG | TBA2 | HB035001
Y000000694 | 000000000014010396 (G-D-LCCOGT-S056-WHT-230W-N-G-WU-LL) | 4010 | G000 |  | 35 |  | 2021-01-27 |  |  | 19362 | 0 | 0 | A 1.5 | A AC | A 0.65 | A 0.65 |  | A 1.5/BR | 130.00 kg |  | Not Received from R&D Order |  |  |  |  | 236 mm |  |  | 22.20 µg/g | 13.80 µg/dm2 |  | 0.6 mg/glv |  |  | 20.0 MPa | 772 % |  | 4010 | HY1 | M36 | 6.7 g | 149.9 PC/KG | TEA3 | HB035001
Y000000753 | 000000000014010396 (G-D-LCCOGT-S056-WHT-230W-N-G-WU-LL) | 4010 | G000 |  | 35 |  | 2021-01-29 |  |  | 7687 | 0 | 0 | A 1.0 | A AC | A 0.65 | A 4.0 |  | A 1.0/BR | 130.00 kg |  | Not Received from R&D Order |  |  |  |  | 235 mm |  |  | 22.20 µg/g | 13.80 µg/dm2 |  | 0.6 mg/glv |  |  | 20.0 MPa | 772 % |  | 4010 | HY1 | M21 | 6.6 g | 152.4 PC/KG | TBA2 | HB035001
Y000000786 | 000000000014010396 (G-D-LCCOGT-S056-WHT-230W-N-G-WU-LL) | 4010 | G000 |  | 35 |  | 2021-01-31 |  |  | 19362 | 0 | 0 | A 1.5 | A AC | A 0.65 | A 0.65 |  | A 1.5/BR | 130.00 kg |  | Not Received from R&D Order |  |  |  |  | 237 mm |  |  | 21.90 µg/g | 13.60 µg/dm2 |  | 0.3 mg/glv |  |  | 20.6 MPa | 724 % |  | 4010 | HY1 | M21 | 6.7 g | 149.9 PC/KG | TBA2 | HB035001
Y000000863 | 000000000014010396 (G-D-LCCOGT-S056-WHT-230W-N-G-WU-LL) | 4010 | G000 |  | 35 |  | 2021-01-30 |  |  | 19622 | 0 | 0 | A 2.5 | A AC | A 0.65 | A 0.65 |  | A 2.5/BR | 130.00 kg |  | Not Received from R&D Order |  |  |  |  | 236 mm |  |  | 22.20 µg/g | 13.80 µg/dm2 |  | 0.6 mg/glv |  |  | 20.0 MPa | 772 % |  | 4010 | HY1 | M21 | 6.6 g | 151.9 PC/KG | TBA2 | HB035001
Y000000950 | 000000000014010396 (G-D-LCCOGT-S056-WHT-230W-N-G-WU-LL) | 4010 | G000 |  | 35 |  | 2021-01-28 |  |  | 19752 | 0 | 0 | A 1.0 | R RJ | A 0.65 | A 0.65 |  | R RJ/CR | 130.00 kg |  | Not Received from R&D Order | OS OE AQL1.5 |  |  |  | 237 mm |  |  | 22.20 µg/g | 13.80 µg/dm2 |  | 0.6 mg/glv |  |  | 20.0 MPa | 772 % |  | 4010 | HY1 | M36 | 6.5 g | 152.9 PC/KG | TEA3 | HB035001
Y000001006 | 000000000014010396 (G-D-LCCOGT-S056-WHT-230W-N-G-WU-LL) | 4010 | G000 |  | 35 |  | 2021-01-26 |  |  | 20532 | 0 | 0 | A 0.65 | R RJ | A 0.65 | A 0.65 |  | R RJ/CR | 130.00 kg |  | Not Received from R&D Order | OS,OE AQL1.0 |  |  |  | 236 mm |  |  | 22.20 µg/g | 13.80 µg/dm2 |  | 0.6 mg/glv |  |  | 20.0 MPa | 772 % |  | 4010 | HY1 | M12 | 6.3 g | 158.9 PC/KG | TBA3 | HB035001
Y000001164 | 000000000014010396 (G-D-LCCOGT-S056-WHT-230W-N-G-WU-LL) | 4010 | G000 |  | 35 |  | 2021-01-25 |  |  | 20311 | 0 | 0 | A 0.65 | A AC | A 0.65 | A 0.65 |  | A 0.65/BR | 130.00 kg |  | Not Received from R&D Order |  |  |  |  | 235 mm |  |  | 21.40 µg/g | 13.30 µg/dm2 |  | 0.4 mg/glv |  |  | 20.0 MPa | 772 % |  | 4010 | HY1 | M36 | 6.4 g | 157.2 PC/KG | TEA3 | HB035001
Y000001165 | 000000000014010396 (G-D-LCCOGT-S056-WHT-230W-N-G-WU-LL) | 4010 | G000 |  | 35 |  | 2021-01-25 |  |  | 20311 | 0 | 0 | A 1.5 | A AC | A 0.65 | A 0.65 |  | A 1.5/BR | 130.00 kg |  | Not Received from R&D Order |  |  |  |  | 235 mm |  |  | 21.40 µg/g | 13.30 µg/dm2 |  | 0.4 mg/glv |  |  | 20.0 MPa | 772 % |  | 4010 | HY1 | M36 | 6.4 g | 157.2 PC/KG | TEA3 | HB035001
Y000001183 | 000000000014010396 (G-D-LCCOGT-S056-WHT-230W-N-G-WU-LL) | 4010 | G000 |  | 35 |  | 2021-01-25 |  |  | 20311 | 0 | 0 | A 1.5 | A AC | A 0.65 | A 0.65 |  | A 1.5/BR | 130.00 kg |  | Not Received from R&D Order |  |  |  |  | 235 mm |  |  | 21.40 µg/g | 13.30 µg/dm2 |  | 0.4 mg/glv |  |  | 20.0 MPa | 772 % |  | 4010 | HY1 | M36 | 6.4 g | 157.2 PC/KG | TEA3 | HB035001
Y000001185 | 000000000014010396 (G-D-LCCOGT-S056-WHT-230W-N-G-WU-LL) | 4010 | G000 |  | 35 |  | 2021-01-25 |  |  | 7259 | 0 | 0 | A 0.65 | R RJ | A 0.65 | A 0.65 |  | R RJ/CR | 130.00 kg |  | Not Received from R&D Order | LOT ตัวแทนกะ OS,OE AQL 0.65 |  |  |  | 235 mm |  |  | 21.40 µg/g | 13.30 µg/dm2 |  | 0.4 mg/glv |  |  | 20.0 MPa | 772 % |  | 4010 | HY1 | M12 | 6.4 g | 157.2 PC/KG | TBA3 | HB035001
Y000001276 | 000000000014010396 (G-D-LCCOGT-S056-WHT-230W-N-G-WU-LL) | 4010 | G000 |  | 35 |  | 2021-01-26 |  |  | 20636 | 0 | 0 | A 1.5 | A AC | A 0.65 | A 1.5 |  | A 1.5/BR | 130.00 kg |  | Not Received from R&D Order |  |  |  |  | 234 mm |  |  | 21.40 µg/g | 13.30 µg/dm2 |  | 0.4 mg/glv |  |  | 20.0 MPa | 772 % |  | 4010 | HY1 | M12 | 6.3 g | 159.7 PC/KG | TBA3 | HB035001
Y000001511 | 000000000014010396 (G-D-LCCOGT-S056-WHT-230W-N-G-WU-LL) | 4010 | G000 |  | 35 |  | 2021-01-24 |  |  | 20168 | 0 | 0 | A 0.65 | A AC | A 0.65 | A 2.5 |  | A 0.65/BR | 130.00 kg |  | Not Received from R&D Order |  |  |  |  | 236 mm |  |  | 21.40 µg/g | 13.30 µg/dm2 |  | 0.4 mg/glv |  |  | 20.0 MPa | 772 % |  | 4010 | HY1 | M36 | 6.4 g | 156.1 PC/KG | TEA3 | HB035001
Y000001515 | 000000000014010396 (G-D-LCCOGT-S056-WHT-230W-N-G-WU-LL) | 4010 | G000 |  | 35 |  | 2021-01-24 |  |  | 20116 | 0 | 0 | A 0.65 | A AC | A 0.65 | A 0.65 |  | A 0.65/BR | 130.00 kg |  | Not Received from R&D Order |  |  |  |  | 234 mm |  |  | 21.40 µg/g | 13.30 µg/dm2 |  | 0.4 mg/glv |  |  | 20.0 MPa | 772 % |  | 4010 | HY1 | M36 | 6.4 g | 155.7 PC/KG | TEA3 | HB035001
Y000001516 | 000000000014010396 (G-D-LCCOGT-S056-WHT-230W-N-G-WU-LL) | 4010 | G000 |  | 35 |  | 2021-01-24 |  |  | 20168 | 0 | 0 | A 0.65 | A AC | A 0.65 | A 0.65 |  | A 0.65/BR | 130.00 kg |  | Not Received from R&D Order |  |  |  |  | 236 mm |  |  | 21.40 µg/g | 13.30 µg/dm2 |  | 0.4 mg/glv |  |  | 20.0 MPa | 772 % |  | 4010 | HY1 | M36 | 6.4 g | 156.1 PC/KG | TEA3 | HB035001
Y000001937 | 000000000014010396 (G-D-LCCOGT-S056-WHT-230W-N-G-WU-LL) | 4010 | G000 |  | 35 |  | 2021-01-22 |  |  | 20337 | 0 | 0 | A 0.65 | A AC | A 0.65 | A 0.65 |  | A 0.65/BR | 130.00 kg |  | Not Received from R&D Order | ดึงขอบLOT ตัวแทนกะ |  |  |  | 236 mm |  |  | 22.00 µg/g | 13.60 µg/dm2 |  | 0.4 mg/glv |  |  | 20.1 MPa | 756 % |  | 4010 | HY1 | M36 | 6.4 g | 157.4 PC/KG | TEA3 | HB035001
Y000002042 | 000000000014010396 (G-D-LCCOGT-S056-WHT-230W-N-G-WU-LL) | 4010 | G000 |  | 35 |  | 2021-01-22 |  |  | 20337 | 0 | 0 | A 0.65 | R RJ | A 0.65 | A 0.65 |  | R RJ/CR | 130.00 kg |  | Not Received from R&D Order | OS,OE,SPEC |  |  |  | 240 mm |  |  | 22.00 µg/g | 13.60 µg/dm2 |  | 0.4 mg/glv |  |  | 20.1 MPa | 756 % |  | 4010 | HY1 | M36 | 6.4 g | 155.9 PC/KG | TEA3 | HB035001
Y000002045 | 000000000014010396 (G-D-LCCOGT-S056-WHT-230W-N-G-WU-LL) | 4010 | G000 |  | 35 |  | 2021-01-22 |  |  | 20259 | 0 | 0 | A 0.65 | R RJ | A 0.65 | A 0.65 |  | R RJ/CR | 130.00 kg |  | Not Received from R&D Order | OS,OE,SPEC |  |  |  | 242 mm |  |  | 22.00 µg/g | 13.60 µg/dm2 |  | 0.4 mg/glv |  |  | 20.1 MPa | 756 % |  | 4010 | HY1 | M36 | 6.4 g | 156.8 PC/KG | TEA3 | HB035001
Y000002046 | 000000000014010396 (G-D-LCCOGT-S056-WHT-230W-N-G-WU-LL) | 4010 | G000 |  | 35 |  | 2021-01-22 |  |  | 20267 | 0 | 0 | A 0.65 | A AC | A 0.65 | A 0.65 |  | A 0.65/BR | 130.00 kg |  | Not Received from R&D Order |  |  |  |  | 242 mm |  |  | 22.00 µg/g | 13.60 µg/dm2 |  | 0.4 mg/glv |  |  | 20.1 MPa | 756 % |  | 4010 | HY1 | M36 | 6.4 g | 156.8 PC/KG | TEA3 | HB035001
Y000002113 | 000000000014010396 (G-D-LCCOGT-S056-WHT-230W-N-G-WU-LL) | 4010 | G000 |  | 35 |  | 2021-01-31 |  |  | 19739 | 0 | 0 | A 1.5 | A AC | A 0.65 | A 0.65 |  | A 1.5/BR | 130.00 kg |  | Not Received from R&D Order |  |  |  |  | 236 mm |  |  | 21.90 µg/g | 13.60 µg/dm2 |  | 0.3 mg/glv |  |  | 20.6 MPa | 724 % |  | 4010 | HY1 | M36 | 6.5 g | 152.8 PC/KG | TEA3 | HB035001
Y000002209 | 000000000014010396 (G-D-LCCOGT-S056-WHT-230W-N-G-WU-LL) | 4010 | G000 |  | 35 |  | 2021-01-20 |  |  | 20142 | 0 | 0 | A 0.65 | R RJ | A 0.65 | A 0.65 |  | R RJ/CR | 130.00 kg |  | Not Received from R&D Order | OS,OE |  |  |  | 236 mm |  |  | 20.50 µg/g | 12.80 µg/dm2 |  | 0.4 mg/glv |  |  | 20.1 MPa | 756 % |  | 4010 | HY1 | M12 | 6.4 g | 155.9 PC/KG | TBA3 | HB035001
Y000002295 | 000000000014010396 (G-D-LCCOGT-S056-WHT-230W-N-G-WU-LL) | 4010 | G000 |  | 35 |  | 2021-01-20 |  |  | 20259 | 0 | 0 | A 0.65 | R RJ | A 0.65 | A 0.65 |  | R RJ/CR | 130.00 kg |  | Not Received from R&D Order | OS,OE |  |  |  | 235 mm |  |  | 20.50 µg/g | 12.80 µg/dm2 |  | 0.4 mg/glv |  |  | 20.1 MPa | 756 % |  | 4010 | HY1 | M36 | 6.4 g | 156.8 PC/KG | TEA3 | HB035001
Y000002340 | 000000000014010396 (G-D-LCCOGT-S056-WHT-230W-N-G-WU-LL) | 4010 | G000 |  | 35 |  | 2021-01-19 |  |  | 19804 | 0 | 0 | A 1.5 | A AC | A 0.65 | A 0.65 |  | A 1.5/BR | 130.00 kg |  | Not Received from R&D Order |  |  |  |  | 235 mm |  |  | 22.90 µg/g | 14.10 µg/dm2 |  | 0.4 mg/glv |  |  | 19.2 MPa | 786 % |  | 4010 | HY1 | M36 | 6.5 g | 153.3 PC/KG | TEA3 | HB035001
Y000002532 | 000000000014010396 (G-D-LCCOGT-S056-WHT-230W-N-G-WU-LL) | 4010 | G000 |  | 35 |  | 2021-01-19 |  |  | 20064 | 0 | 0 | A 1.5 | A AC | A 0.65 | A 0.65 |  | A 1.5/BR | 130.00 kg |  | Not Received from R&D Order |  |  |  |  | 236 mm |  |  | 22.90 µg/g | 14.10 µg/dm2 |  | 0.4 mg/glv |  |  | 19.2 MPa | 786 % |  | 4010 | HY1 | M12 | 6.4 g | 155.3 PC/KG | TBA3 | HB035001
Y000002536 | 000000000014010396 (G-D-LCCOGT-S056-WHT-230W-N-G-WU-LL) | 4010 | G000 |  | 35 |  | 2021-01-19 |  |  | 20064 | 0 | 0 | A 1.5 | A AC | A 0.65 | A 0.65 |  | A 1.5/BR | 130.00 kg |  | Not Received from R&D Order |  |  |  |  | 236 mm |  |  | 22.90 µg/g | 14.10 µg/dm2 |  | 0.4 mg/glv |  |  | 19.2 MPa | 786 % |  | 4010 | HY1 | M12 | 6.4 g | 155.3 PC/KG | TBA3 | HB035001
Y000002620 | 000000000014010396 (G-D-LCCOGT-S056-WHT-230W-N-G-WU-LL) | 4010 | G000 |  | 35 |  | 2021-01-18 |  |  | 19921 | 0 | 0 | A 1.5 | A AC | A 0.65 | A 0.65 |  | A 1.5/BR | 130.00 kg |  | Not Received from R&D Order | ดึงขอบLOTตัวแทนกะ |  |  |  | 237 mm |  |  | 22.90 µg/g | 14.10 µg/dm2 |  | 0.4 mg/glv |  |  | 19.2 MPa | 786 % |  | 4010 | HY1 | M12 | 6.5 g | 154.2 PC/KG | TBA3 | HB035001
Y000002652 | 000000000014010396 (G-D-LCCOGT-S056-WHT-230W-N-G-WU-LL) | 4010 | G000 |  | 35 |  | 2021-01-17 |  |  | 20207 | 0 | 0 | A 1.5 | A AC | A 0.65 | A 0.65 |  | A 1.5/BR | 130.00 kg |  | Not Received from R&D Order |  |  |  |  | 235 mm |  |  | 22.90 µg/g | 14.10 µg/dm2 |  | 0.4 mg/glv |  |  | 19.2 MPa | 786 % |  | 4010 | HY1 | M36 | 6.4 g | 156.4 PC/KG | TEA3 | HB035001
Y000002858 | 000000000014010396 (G-D-LCCOGT-S056-WHT-230W-N-G-WU-LL) | 4010 | G000 |  | 35 |  | 2021-01-16 |  |  | 19778 | 0 | 0 | A 1.5 | A AC | A 0.65 | A 0.65 |  | A 1.5/BR | 130.00 kg |  | Not Received from R&D Order |  |  |  |  | 236 mm |  |  | 21.20 µg/g | 13.60 µg/dm2 |  | 0.5 mg/glv |  |  | 19.2 MPa | 786 % |  | 4010 | HY1 | M36 | 6.5 g | 153.1 PC/KG | TEA3 | HB035001
Y000002884 | 000000000014010396 (G-D-LCCOGT-S056-WHT-230W-N-G-WU-LL) | 4010 | G000 |  | 35 |  | 2021-01-17 |  |  | 20012 | 0 | 0 | A 1.5 | A AC | A 0.65 | A 1.0 |  | A 1.5/BR | 130.00 kg |  | Not Received from R&D Order | LOT ตัวแทนกะ |  |  |  | 235 mm |  |  | 21.20 µg/g | 13.60 µg/dm2 |  | 0.5 mg/glv |  |  | 19.2 MPa | 786 % |  | 4010 | HY1 | M12 | 6.5 g | 154.9 PC/KG | TBA3 | HB035001
Y000003055 | 000000000014010396 (G-D-LCCOGT-S056-WHT-230W-N-G-WU-LL) | 4010 | G000 |  | 35 |  | 2021-01-15 |  |  | 19947 | 0 | 0 | A 1.5 | A AC | A 0.65 | A 0.65 |  | A 1.5/BR | 130.00 kg |  | Not Received from R&D Order |  |  |  |  | 235 mm |  |  | 21.20 µg/g | 13.60 µg/dm2 |  | 0.5 mg/glv |  |  | 19.2 MPa | 786 % |  | 4010 | HY1 | M36 | 6.5 g | 154.4 PC/KG | TEA3 | HB035001
Y000003148 | 000000000014010396 (G-D-LCCOGT-S056-WHT-230W-N-G-WU-LL) | 4010 | G000 |  | 35 |  | 2021-01-16 |  |  | 19687 | 0 | 0 | A 1.5 | A AC | A 0.65 | A 0.65 |  | A 1.5/BR | 130.00 kg |  | Not Received from R&D Order | ดึงขอบLOTตัวแทนกะ |  |  |  | 237 mm |  |  | 21.20 µg/g | 13.60 µg/dm2 |  | 0.5 mg/glv |  |  | 19.2 MPa | 786 % |  | 4010 | HY1 | M36 | 6.6 g | 152.2 PC/KG | TEA3 | HB035001
Y000003451 | 000000000014010396 (G-D-LCCOGT-S056-WHT-230W-N-G-WU-LL) | 4010 | G000 |  | 35 |  | 2021-01-14 |  |  | 19739 | 0 | 0 | A 1.5 | A AC | A 0.65 | A 0.65 |  | A 1.5/BR | 130.00 kg |  | Not Received from R&D Order |  |  |  |  | 235 mm |  |  | 22.80 µg/g | 14.50 µg/dm2 |  | 0.5 mg/glv |  |  | 19.0 MPa | 748 % |  | 4010 | HY1 | M12 | 6.5 g | 152.8 PC/KG | TBA3 | HB035001
Y000003497 | 000000000014010396 (G-D-LCCOGT-S056-WHT-230W-N-G-WU-LL) | 4010 | G000 |  | 35 |  | 2021-01-14 |  |  | 19752 | 0 | 0 | A 1.5 | A AC | A 0.65 | A 0.65 |  | A 1.5/BR | 130.00 kg |  | Not Received from R&D Order |  |  |  |  | 237 mm |  |  | 22.80 µg/g | 14.50 µg/dm2 |  | 0.5 mg/glv |  |  | 19.0 MPa | 748 % |  | 4010 | HY1 | M36 | 6.5 g | 152.9 PC/KG | TEA3 | HB035001
Y000003498 | 000000000014010396 (G-D-LCCOGT-S056-WHT-230W-N-G-WU-LL) | 4010 | G000 |  | 35 |  | 2021-01-14 |  |  | 19752 | 0 | 0 | A 1.5 | A AC | A 0.65 | A 0.65 |  | A 1.5/BR | 130.00 kg |  | Not Received from R&D Order |  |  |  |  | 237 mm |  |  | 22.80 µg/g | 14.50 µg/dm2 |  | 0.5 mg/glv |  |  | 19.0 MPa | 748 % |  | 4010 | HY1 | M36 | 6.5 g | 152.9 PC/KG | TEA3 | HB035001
Y000003516 | 000000000014010396 (G-D-LCCOGT-S056-WHT-230W-N-G-WU-LL) | 4010 | G000 |  | 35 |  | 2021-01-14 |  |  | 19635 | 0 | 0 | A 0.65 | R RJ | A 0.65 | A 1.5 |  | R RJ/CR | 130.00 kg |  | Not Received from R&D Order |  |  |  |  | 236 mm |  |  | 22.80 µg/g | 14.50 µg/dm2 |  | 0.5 mg/glv |  |  | 19.0 MPa | 748 % |  | 4010 | HY1 | M36 | 6.6 g | 152.0 PC/KG | TEA3 | HB035001
Y000003517 | 000000000014010396 (G-D-LCCOGT-S056-WHT-230W-N-G-WU-LL) | 4010 | G000 |  | 35 |  | 2021-01-14 |  |  | 19635 | 0 | 0 | A 1.5 | A AC | A 0.65 | A 0.65 |  | A 1.5/BR | 130.00 kg |  | Not Received from R&D Order |  |  |  |  | 236 mm |  |  | 22.80 µg/g | 14.50 µg/dm2 |  | 0.5 mg/glv |  |  | 19.0 MPa | 748 % |  | 4010 | HY1 | M36 | 6.6 g | 152.0 PC/KG | TEA3 | HB035001
Y000003688 | 000000000014010396 (G-D-LCCOGT-S056-WHT-230W-N-G-WU-LL) | 4010 | G000 |  | 35 |  | 2021-01-12 |  |  | 19869 | 0 | 0 | A 1.5 | A AC | A 0.65 | A 0.65 |  | A 1.5/BR | 130.00 kg |  | Not Received from R&D Order |  |  |  |  | 237 mm |  |  | 20.90 µg/g | 13.00 µg/dm2 |  | 0.9 mg/glv |  |  | 19.0 MPa | 748 % |  | 4010 | HY1 | M36 | 6.6 g | 151.3 PC/KG | TEA3 | HB035001
Y000003713 | 000000000014010396 (G-D-LCCOGT-S056-WHT-230W-N-G-WU-LL) | 4010 | G000 |  | 35 |  | 2021-01-15 |  |  | 19687 | 0 | 0 | A 2.5 | A AC | A 0.65 | A 6.5 |  | A 2.5/BR | 130.00 kg |  | Not Received from R&D Order |  |  |  |  | 238 mm |  |  | 20.90 µg/g | 13.00 µg/dm2 |  | 0.9 mg/glv |  |  | 19.0 MPa | 748 % |  | 4010 | HY1 | M12 | 6.6 g | 152.4 PC/KG | TBA3 | HB035001
Y000003888 | 000000000014010396 (G-D-LCCOGT-S056-WHT-230W-N-G-WU-LL) | 4010 | G000 |  | 35 |  | 2021-01-15 |  |  | 19752 | 0 | 0 | A 1.5 | A AC | A 0.65 | A 1.5 |  | A 1.5/BR | 130.00 kg |  | Not Received from R&D Order |  |  |  |  | 235 mm |  |  | 20.90 µg/g | 13.00 µg/dm2 |  | 0.9 mg/glv |  |  | 19.0 MPa | 748 % |  | 4010 | HY1 | M12 | 6.5 g | 152.9 PC/KG | TBA3 | HB035001
Y000004160 | 000000000014010396 (G-D-LCCOGT-S056-WHT-230W-N-G-WU-LL) | 4010 | G000 |  | 35 |  | 2021-01-15 |  |  | 19869 | 0 | 0 | A 1.5 | A AC | A 0.65 | A 0.65 |  | A 1.5/BR | 130.00 kg |  | Not Received from R&D Order | LOT ตัวแทนกะ |  |  |  | 236 mm |  |  | 20.90 µg/g | 13.00 µg/dm2 |  | 0.9 mg/glv |  |  | 19.0 MPa | 748 % |  | 4010 | HY1 | M12 | 6.5 g | 154.2 PC/KG | TBA3 | HB035001
Y000004332 | 000000000014010396 (G-D-LCCOGT-S056-WHT-230W-N-G-WU-LL) | 4010 | G000 |  | 35 |  | 2021-01-12 |  |  | 20090 | 0 | 0 | A 1.5 | A AC | A 0.65 | A 0.65 |  | A 1.5/BR | 130.00 kg |  | Not Received from R&D Order |  |  |  |  | 235 mm |  |  | 20.80 µg/g | 13.20 µg/dm2 |  | 0.9 mg/glv |  |  | 20.6 MPa | 739 % |  | 4010 | HY1 | M36 | 6.5 g | 152.9 PC/KG | TEA3 | HB035001
Y000004347 | 000000000014010396 (G-D-LCCOGT-S056-WHT-230W-N-G-WU-LL) | 4010 | G000 |  | 35 |  | 2021-01-10 |  |  | 19713 | 0 | 0 | A 2.5 | A AC | A 0.65 | A 0.65 |  | A 2.5/BR | 130.00 kg |  | Not Received from R&D Order |  |  |  |  | 235 mm |  |  | 20.80 µg/g | 13.20 µg/dm2 |  | 0.9 mg/glv |  |  | 20.6 MPa | 739 % |  | 4010 | HY1 | M36 | 6.6 g | 152.6 PC/KG | TEA3 | HB035001
Y000004519 | 000000000014010396 (G-D-LCCOGT-S056-WHT-230W-N-G-WU-LL) | 4010 | G000 |  | 35 |  | 2021-01-10 |  |  | 713 | 0 | 0 | A 1.0 | A AC | A 0.65 | A 0.65 |  | A 1.0/BR | 130.00 kg |  | Not Received from R&D Order |  |  |  |  | 234 mm |  |  | 20.80 µg/g | 13.20 µg/dm2 |  | 0.9 mg/glv |  |  | 20.6 MPa | 739 % |  | 4010 | HY1 | M36 | 6.6 g | 152.6 PC/KG | TEA3 | HB035001
Y000004556 | 000000000014010396 (G-D-LCCOGT-S056-WHT-230W-N-G-WU-LL) | 4010 | G000 |  | 35 |  | 2021-01-12 |  |  | 19921 | 0 | 0 | A 1.5 | A AC | A 0.65 | A 0.65 |  | A 1.5/BR | 130.00 kg |  | Not Received from R&D Order |  |  |  |  | 238 mm |  |  | 21.20 µg/g | 13.70 µg/dm2 |  | 0.9 mg/glv |  |  | 20.6 MPa | 739 % |  | 4010 | HY1 | M12 | 6.5 g | 154.2 PC/KG | TBA3 | HB035001
Y000004939 | 000000000014010396 (G-D-LCCOGT-S056-WHT-230W-N-G-WU-LL) | 4010 | G000 |  | 35 |  | 2021-01-06 |  |  | 19544 | 0 | 0 | A 1.0 | R RJ | A 0.65 | A 0.65 |  | R RJ/CR | 130.00 kg |  | Not Received from R&D Order |  |  |  |  | 237 mm |  |  | 20.60 µg/g | 13.20 µg/dm2 |  | 0.9 mg/glv |  |  | 19.9 MPa | 746 % |  | 4010 | HY1 | M36 | 6.6 g | 151.3 PC/KG | TEA3 | HB035001
Y000005021 | 000000000014010396 (G-D-LCCOGT-S056-WHT-230W-N-G-WU-LL) | 4010 | G000 |  | 35 |  | 2021-01-06 |  |  | 19505 | 0 | 0 | A 1.5 | A AC | A 0.65 | A 0.65 |  | A 1.5/BR | 130.00 kg |  | Not Received from R&D Order |  |  |  |  | 238 mm |  |  | 20.60 µg/g | 13.20 µg/dm2 |  | 0.9 mg/glv |  |  | 19.9 MPa | 746 % |  | 4010 | HY1 | M36 | 6.6 g | 151.0 PC/KG | TEA3 | HB035001
Y000005023 | 000000000014010396 (G-D-LCCOGT-S056-WHT-230W-N-G-WU-LL) | 4010 | G000 |  | 35 |  | 2021-01-06 |  |  | 19505 | 0 | 0 | A 2.5 | A AC | A 0.65 | A 0.65 |  | A 2.5/BR | 130.00 kg |  | Not Received from R&D Order |  |  |  |  | 238 mm |  |  | 20.60 µg/g | 13.20 µg/dm2 |  | 0.9 mg/glv |  |  | 19.9 MPa | 746 % |  | 4010 | HY1 | M37 | 6.6 g | 151.0 PC/KG | TEA4 | HB035001
Y000005054 | 000000000014010396 (G-D-LCCOGT-S056-WHT-230W-N-G-WU-LL) | 4010 | G000 |  | 35 |  | 2021-01-07 |  |  | 20090 | 0 | 0 | A 1.5 | A AC | A 0.65 | A 0.65 |  | A 1.5/BR | 130.00 kg |  | Not Received from R&D Order | LOT ตัวแทนกะ |  |  |  | 235 mm |  |  | 21.20 µg/g | 13.70 µg/dm2 |  | 0.9 mg/glv |  |  | 20.6 MPa | 739 % |  | 4010 | HY1 | M12 | 6.4 g | 155.5 PC/KG | TBA3 | HB035001
Y000005324 | 000000000014010396 (G-D-LCCOGT-S056-WHT-230W-N-G-WU-LL) | 4010 | G000 |  | 35 |  | 2021-01-08 |  |  | 13141 | 0 | 0 | A 1.5 | A AC | A 0.65 | A 0.65 |  | A 1.5/BR | 130.00 kg |  | Not Received from R&D Order |  |  |  |  | 238 mm |  |  | 20.60 µg/g | 13.20 µg/dm2 |  | 0.9 mg/glv |  |  | 19.9 MPa | 746 % |  | 4010 | HY1 | M21 | 6.7 g | 148.2 PC/KG | TBA2 | HB035001
Y000005428 | 000000000014010396 (G-D-LCCOGT-S056-WHT-230W-N-G-WU-LL) | 4010 | G000 |  | 35 |  | 2021-01-06 |  |  | 19232 | 0 | 0 | A 1.0 | A AC | A 0.65 | A 0.65 |  | A 1.0/BR | 130.00 kg |  | Not Received from R&D Order | เทกล่องถุงมือรั่ว/PACK GP |  |  |  | 241 mm |  |  | 20.20 µg/g | 12.50 µg/dm2 |  | 0.6 mg/glv |  |  | 19.9 MPa | 746 % |  | 4010 | HY1 | M21 | 6.7 g | 148.9 PC/KG | TBA2 | HB035001
Y000005430 | 000000000014010396 (G-D-LCCOGT-S056-WHT-230W-N-G-WU-LL) | 4010 | G000 |  | 35 |  | 2021-01-06 |  |  | 19232 | 0 | 0 | A 0.65 | A AC | A 0.65 | A 0.65 |  | A 0.65/BR | 130.00 kg |  | Not Received from R&D Order |  |  |  |  | 241 mm |  |  | 20.20 µg/g | 12.50 µg/dm2 |  | 0.6 mg/glv |  |  | 19.9 MPa | 746 % |  | 4010 | HY1 | M21 | 6.7 g | 148.9 PC/KG | TBA2 | HB035001
Y000005512 | 000000000014010396 (G-D-LCCOGT-S056-WHT-230W-N-G-WU-LL) | 4010 | G000 |  | 35 |  | 2021-01-06 |  |  | 19869 | 0 | 0 | A 1.5 | A AC | A 0.65 | A 0.65 |  | A 1.5/BR | 130.00 kg |  | Not Received from R&D Order |  |  |  |  | 237 mm |  |  | 20.20 µg/g | 12.50 µg/dm2 |  | 0.6 mg/glv |  |  | 19.9 MPa | 746 % |  | 4010 | HY1 | M36 | 6.5 g | 153.8 PC/KG | TEA3 | HB035001
Y000005621 | 000000000014010396 (G-D-LCCOGT-S056-WHT-230W-N-G-WU-LL) | 4010 | G000 |  | 35 |  | 2021-01-23 |  |  | 20038 | 0 | 0 | A 1.5 | A AC | A 0.65 | A 0.65 |  | A 1.5/BR | 130.00 kg |  | Not Received from R&D Order |  |  |  |  | 243 mm |  |  | 22.00 µg/g | 13.60 µg/dm2 |  | 0.4 mg/glv |  |  | 20.1 MPa | 756 % |  | 4010 | HY1 | M36 | 6.4 g | 155.1 PC/KG | TEA3 | HB035001
Y000005625 | 000000000014010396 (G-D-LCCOGT-S056-WHT-230W-N-G-WU-LL) | 4010 | G000 |  | 35 |  | 2021-01-22 |  |  | 20259 | 0 | 0 | A 1.5 | A AC | A 0.65 | A 0.65 |  | A 1.5/BR | 130.00 kg |  | Not Received from R&D Order | LOT ตัวแทนกะ |  |  |  | 243 mm |  |  | 22.00 µg/g | 13.60 µg/dm2 |  | 0.4 mg/glv |  |  | 20.1 MPa | 756 % |  | 4010 | HY1 | M36 | 6.5 g | 154.2 PC/KG | TBA3 | HB035001
Y000005929 | 000000000014010396 (G-D-LCCOGT-S056-WHT-230W-N-G-WU-LL) | 4010 | G000 |  | 35 |  | 2021-01-07 |  |  | 20048 | 0 | 0 | A 1.5 | A AC | A 0.65 | A 0.65 |  | A 1.5/BR | 130.00 kg |  | Not Received from R&D Order | LOT ตัวแทนกะ |  |  |  | 237 mm |  |  | 22.50 µg/g | 14.10 µg/dm2 |  | 0.6 mg/glv |  |  | 20.8 MPa | 750 % |  | 4010 | HY1 | M21 | 6.5 g | 154.6 PC/KG | TBA2 | HB035001
Y000006067 | 000000000014010396 (G-D-LCCOGT-S056-WHT-230W-N-G-WU-LL) | 4010 | G000 |  | 35 |  | 2021-01-06 |  |  | 19921 | 0 | 0 | A 1.5 | A AC | A 0.65 | A 0.65 |  | A 1.5/BR | 130.00 kg |  | Not Received from R&D Order |  |  |  |  | 238 mm |  |  | 22.50 µg/g | 14.10 µg/dm2 |  | 0.6 mg/glv |  |  | 20.8 MPa | 750 % |  | 4010 | HY1 | M21 | 6.5 g | 154.2 PC/KG | TBA2 | HB035001
Y000018460 | 000000000014010396 (G-D-LCCOGT-S056-WHT-230W-N-G-WU-LL) | 4010 | G000 |  | A1 |  | 2021-02-25 |  |  | 3840 | 0 | 0 | A 0.65 | R RJ | A 0.65 | A 0.65 |  | R RJ/CR | 24.20 kg |  | Not Received from R&D Order | GP/CK2 | [15 empty] | 4010 | HY1 | M20 |  | 160.0 PC/KG | TAA0
Y000018575 | 000000000014010396 (G-D-LCCOGT-S056-WHT-230W-N-G-WU-LL) | 4010 | G000 |  | A1 |  | 2021-01-31 |  |  | 8347 | 0 | 0 | A 0.65 | A AC | A 0.65 | A 4.0 |  | A 0.65/BR | 52.70 kg |  | Not Received from R&D Order | GP | [15 empty] | 4010 | HY1 | M20 |  | 159.0 PC/KG | TAA0 | HRPF1025
Y000018609 | 000000000014010396 (G-D-LCCOGT-S056-WHT-230W-N-G-WU-LL) | 4010 | G000 |  | A1 |  | 2021-01-28 |  |  | 6757 | 0 | 0 | A 0.65 | R RJ | A 0.65 | A 0.65 |  | R RJ/CR | 42.70 kg |  | Not Received from R&D Order | GP | [15 empty] | 4010 | HY1 | M20 |  | 159.0 PC/KG | TAA1 | HRPF1024
Y000018632 | 000000000014010396 (G-D-LCCOGT-S056-WHT-230W-N-G-WU-LL) | 4010 | G000 |  | A1 |  | 2021-01-31 |  |  | 8824 | 0 | 0 | A 0.65 | R RJ | A 0.65 | A 2.5 |  | R RJ/CR | 55.70 kg |  | Not Received from R&D Order | GP | [15 empty] | 4010 | HY1 | M20 |  | 159.0 PC/KG | TAA1 | HRPF1023
Y000018698 | 000000000014010396 (G-D-LCCOGT-S056-WHT-230W-N-G-WU-LL) | 4010 | G000 |  | A1 |  | 2021-01-18 |  |  | 6249 | 0 | 0 | A 0.65 | A AC | A 0.65 | A 0.65 |  | A 0.65/BR | 39.50 kg |  | Not Received from R&D Order | GP | [15 empty] | 4010 | HY1 | M20 |  | 159.0 PC/KG | TAA0 | HRPF1024
Y000018705 | 000000000014010396 (G-D-LCCOGT-S056-WHT-230W-N-G-WU-LL) | 4010 | G000 |  | A1 |  | 2021-01-19 |  |  | 7473 | 0 | 0 | A 0.65 | R RJ | A 0.65 | A 0.65 |  | R RJ/CR | 47.20 kg |  | Not Received from R&D Order | GP | [15 empty] | 4010 | HY1 | M20 |  | 159.0 PC/KG | TAA0 | HRPF1024
Y000018750 | 000000000014010396 (G-D-LCCOGT-S056-WHT-230W-N-G-WU-LL) | 4010 | G000 |  | A1 |  | 2021-01-23 |  |  | 4627 | 0 | 0 | A 0.65 | R RJ | A 0.65 | A 4.0 |  | R RJ/CR | 29.30 kg |  | Not Received from R&D Order | GP | [15 empty] | 4010 | HY1 | M20 |  | 159.0 PC/KG | TAA0 | HRPF1024
Y000042373 | 000000000014010396 (G-D-LCCOGT-S056-WHT-230W-N-G-WU-LL) | 4010 | G000 |  | 72 |  | 2021-01-06 |  |  | 19798 | 0 | 0 | A 0.65 | A AC | A 0.65 | A 0.65 |  | A 0.65/BR | 125.30 kg | 013585353 | Not Received from R&D Order | [16 empty] | 4010 | HY1 |  |  | 159.0 PC/KG |  | HRST0023
Y000042429 | 000000000014010396 (G-D-LCCOGT-S056-WHT-230W-N-G-WU-LL) | 4010 | G000 |  | 62 |  | 2021-01-11 |  |  | 20265 | 0 | 0 | A 0.65 | A AC | A 0.65 | A 0.65 |  | A 0.65/BR | 115.20 kg | Y000042408 | Not Received from R&D Order | [16 empty] | 4010 | HY1 | M21 |  | 177.0 PC/KG | TBA0 | HRST0023
Y000042481 | 000000000014010396 (G-D-LCCOGT-S056-WHT-230W-N-G-WU-LL) | 4010 | G000 |  | 72 |  | 2021-02-20 |  |  | 19325 | 0 | 0 | A 0.65 | A AC | A 0.65 | A 0.65 |  | A 0.65/BR | 125.40 kg | Y000074386 | Not Received from R&D Order |  |  |  |  | 236 mm |  |  | 22.10 µg/g | 13.60 µg/dm2 |  | 0.2 mg/glv |  |  | 20.6 MPa | 664 % |  | 4010 | HY1 |  | 6.4 g | 155.1 PC/KG
Y000042497 | 000000000014010396 (G-D-LCCOGT-S056-WHT-230W-N-G-WU-LL) | 4010 | G000 |  | 35 |  | 2021-02-05 |  |  | 19329 | 0 | 0 | A 0.65 | A AC | A 0.65 | A 0.65 |  | A 0.65/BR | 126.00 kg | Y000002745 | Not Received from R&D Order |  |  |  |  | 237 mm |  |  | 22.90 µg/g | 14.10 µg/dm2 |  | 0.4 mg/glv |  |  | 19.2 MPa | 786 % |  | 4010 | HY1 | M12 | 6.5 g | 154.4 PC/KG
Y000042578 | 000000000014010396 (G-D-LCCOGT-S056-WHT-230W-N-G-WU-LL) | 4010 | G000 |  | 35 |  | 2021-01-26 |  |  | 18834 | 0 | 0 | A 1.0 | A AC | A 0.65 | A 0.65 |  | A 1.0/BR | 124.40 kg | Y000003714 | Not Received from R&D Order | [16 empty] | 4010 | HY1 | M21 |  | 152.4 PC/KG |  | HRST0023
Y000044049 | 000000000014010396 (G-D-LCCOGT-S056-WHT-230W-N-G-WU-LL) | 4010 | G000 |  | 73 |  | 2021-01-17 |  |  | 20415 | 0 | 0 | A 0.65 | A AC | A 0.65 | A 0.65 |  | A 0.65/BR | 130.00 kg |  | Not Received from R&D Order | ปลิ้น100%/LOTตัวแทนดึงขอบ |  |  |  | 235 mm |  |  | 22.40 µg/g | 13.90 µg/dm2 |  | 0.3 mg/glv |  |  | 20.7 MPa | 680 % |  | 4010 | HY3/1 | M24 | 6.3 g | 158.0 PC/KG | TEA0 | HB073004
Y000044073 | 000000000014010396 (G-D-LCCOGT-S056-WHT-230W-N-G-WU-LL) | 4010 | G000 |  | 73 |  | 2021-01-20 |  |  | 20974 | 0 | 0 | A 0.65 | A AC | A 0.65 | A 0.65 |  | A 0.65/BR | 130.00 kg |  | Not Received from R&D Order |  |  |  |  | 237 mm |  |  | 23.90 µg/g | 14.20 µg/dm2 |  | 0.5 mg/glv |  |  | 19.1 MPa | 664 % |  | 4010 | HY3/1 | M24 | 6.2 g | 162.3 PC/KG | TEA0 | HB073004
Y000044084 | 000000000014010396 (G-D-LCCOGT-S056-WHT-230W-N-G-WU-LL) | 4010 | G000 |  | 73 |  | 2021-01-22 |  |  | 21052 | 0 | 0 | A 1.5 | A AC | A 0.65 | A 0.65 |  | A 1.5/BR | 130.00 kg |  | Not Received from R&D Order |  |  |  |  | 239 mm |  |  | 22.10 µg/g | 13.50 µg/dm2 |  | 0.4 mg/glv |  |  | 19.1 MPa | 664 % |  | 4010 | HY3/1 | M30 | 6.1 g | 162.9 PC/KG | TEA2 | HB073004
Y000044663 | 000000000014010396 (G-D-LCCOGT-S056-WHT-230W-N-G-WU-LL) | 4010 | G000 |  | 73 |  | 2021-02-17 |  |  | 20974 | 0 | 0 | A 1.0 | A AC | A 0.65 | A 0.65 |  | A 1.0/BR | 130.00 kg |  | Not Received from R&D Order |  |  |  |  | 235 mm |  |  | 22.20 µg/g | 13.50 µg/dm2 |  | 0.3 mg/glv |  |  | 19.1 MPa | 651 % |  | 4010 | HY3/1 | M30 | 6.2 g | 162.3 PC/KG | TEA2
Y000044664 | 000000000014010396 (G-D-LCCOGT-S056-WHT-230W-N-G-WU-LL) | 4010 | G000 |  | 73 |  | 2021-02-18 |  |  | 20974 | 0 | 0 | A 0.65 | R RJ | A 0.65 | A 0.65 |  | R RJ/CR | 130.00 kg |  | Not Received from R&D Order | LOTตัวแทนดึงขอบ/ปลิ้น100% | OS,OE/AQL0.65 |  |  | 235 mm |  |  | 22.20 µg/g | 13.50 µg/dm2 |  | 0.3 mg/glv |  |  | 19.1 MPa | 651 % |  | 4010 | HY3/1 | M30 | 6.2 g | 162.3 PC/KG | TEA2
Y000045442 | 000000000014010396 (G-D-LCCOGT-S056-WHT-230W-N-G-WU-LL) | 4010 | G000 |  | 72 |  | 2021-01-18 |  |  | 20116 | 0 | 0 | A 1.5 | A AC | A 0.65 | A 0.65 |  | A 1.5/BR | 130.00 kg |  | Not Received from R&D Order | LOTตัวแทนดึงขอบ |  |  |  | 240 mm |  |  | 22.10 µg/g | 13.60 µg/dm2 |  | 0.2 mg/glv |  |  | 20.6 MPa | 664 % |  | 4010 | HY3/1 | M29 | 6.4 g | 155.7 PC/KG | TEA1 | HB072004
Y000045641 | 000000000014010396 (G-D-LCCOGT-S056-WHT-230W-N-G-WU-LL) | 4010 | G000 |  | B5 |  | 2021-01-13 |  |  | 15234 | 0 | 0 | A 0.65 | A AC | A 0.65 | A 0.65 |  | A 0.65/BR | 96.60 kg | 013678485 | Not Received from R&D Order | สุ่มผ่านไม่เจอชื้นแห้ง | [15 empty] | 4010 | HY1 |  |  | 159.0 PC/KG |  | HRPF3019
Y000045899 | 000000000014010396 (G-D-LCCOGT-S056-WHT-230W-N-G-WU-LL) | 4010 | G000 |  | 73 |  | 2021-01-31 |  |  | 21429 | 0 | 0 | A 4.0 | A AC | A 0.65 | A 0.65 |  | A 4.0/BR | 130.00 kg |  | Not Received from R&D Order |  |  |  |  | 234 mm |  |  | 22.80 µg/g | 13.60 µg/dm2 |  | 0.5 mg/glv |  |  | 22.9 MPa | 793 % |  | 4010 | HY3/1 | M30 | 6.0 g | 165.8 PC/KG | TEA2 | HB073004
Y000045963 | 000000000014010396 (G-D-LCCOGT-S056-WHT-230W-N-G-WU-LL) | 4010 | G000 |  | 72 |  | 2021-01-12 |  |  | 20636 | 0 | 0 | A 1.5 | A AC | A 0.65 | A 0.65 |  | A 1.5/BR | 130.00 kg |  | Not Received from R&D Order | LOTตัวแทนดึงขอบ |  |  |  | 235 mm |  |  | 21.80 µg/g | 13.00 µg/dm2 |  | 0.5 mg/glv |  |  | 19.4 MPa | 665 % |  | 4010 | HY3/1 | M29 | 6.3 g | 159.7 PC/KG | TEA1 | HB072002
Y000047264 | 000000000014010396 (G-D-LCCOGT-S056-WHT-230W-N-G-WU-LL) | 4010 | G000 |  | 72 |  | 2021-01-08 |  |  | 20441 | 0 | 0 | A 1.5 | A AC | A 0.65 | A 0.65 |  | A 1.5/BR | 130.00 kg |  | Not Received from R&D Order | [7 empty] | 22.40 µg/g | 13.50 µg/dm2 |  |  |  |  | 20.2 MPa | 661 % |  | 4010 | HY3/1 | M29 |  | 158.2 PC/KG | TEA1 | HB072002
Y000047287 | 000000000014010396 (G-D-LCCOGT-S056-WHT-230W-N-G-WU-LL) | 4010 | G000 |  | 72 |  | 2021-01-08 |  |  | 20870 | 0 | 0 | A 1.5 | A AC | A 0.65 | A 0.65 |  | A 1.5/BR | 130.00 kg |  | Not Received from R&D Order | LOTตัวแทนดึงขอบ |  |  |  | 235 mm |  |  | 22.40 µg/g | 13.50 µg/dm2 |  |  |  |  | 20.2 MPa | 661 % |  | 4010 | HY3/1 | M29 | 6.2 g | 161.5 PC/KG | TEA1
Y000047493 | 000000000014010396 (G-D-LCCOGT-S056-WHT-230W-N-G-WU-LL) | 4010 | G000 |  | 72 |  | 2021-01-08 |  |  | 20844 | 0 | 0 | A 0.65 | A AC | A 0.65 | A 0.65 |  | A 0.65/BR | 130.00 kg |  | Not Received from R&D Order |  |  |  |  | 235 mm |  |  | 22.40 µg/g | 13.50 µg/dm2 |  |  |  |  | 20.2 MPa | 661 % |  | 4010 | HY3/1 | M29 | 6.2 g | 161.3 PC/KG | TEA1
Y000047494 | 000000000014010396 (G-D-LCCOGT-S056-WHT-230W-N-G-WU-LL) | 4010 | G000 |  | 72 |  | 2021-01-08 |  |  | 13441 | 0 | 0 | A 1.5 | A AC | A 0.65 | A 0.65 |  | A 1.5/BR | 130.00 kg |  | Not Received from R&D Order |  |  |  |  | 236 mm |  |  | 22.40 µg/g | 13.50 µg/dm2 |  |  |  |  | 20.2 MPa | 661 % |  | 4010 | HY3/1 | M29 | 6.3 g | 158.2 PC/KG | TEA1
Y000047502 | 000000000014010396 (G-D-LCCOGT-S056-WHT-230W-N-G-WU-LL) | 4010 | G000 |  | 71 |  | 2021-01-08 |  |  | 3353 | 0 | 0 | A 1.0 | A AC | A 0.65 | A 0.65 |  | A 1.0/BR | 130.00 kg |  | Not Received from R&D Order |  |  |  |  | 236 mm |  |  | 22.40 µg/g | 13.50 µg/dm2 |  |  |  |  | 20.2 MPa | 661 % |  | 4010 | HY3/1 | M29 | 6.3 g | 158.2 PC/KG | TEA1
Y000047657 | 000000000014010396 (G-D-LCCOGT-S056-WHT-230W-N-G-WU-LL) | 4010 | G000 |  | 72 |  | 2021-01-08 |  |  | 20506 | 0 | 0 | A 2.5 | A AC | A 0.65 | A 0.65 |  | A 2.5/BR | 130.00 kg |  | Not Received from R&D Order | LOTตัวแทนดึงขอบ/ปลิ้น100% |  |  |  | 238 mm |  |  | 22.40 µg/g | 13.50 µg/dm2 |  |  |  |  | 20.2 MPa | 661 % |  | 4010 | HY3/1 | M29 | 6.3 g | 158.7 PC/KG | TEA1
Y000047659 | 000000000014010396 (G-D-LCCOGT-S056-WHT-230W-N-G-WU-LL) | 4010 | G000 |  | 72 |  | 2021-01-08 |  |  | 20506 | 0 | 0 | A 2.5 | A AC | A 0.65 | A 0.65 |  | A 2.5/BR | 130.00 kg |  | Not Received from R&D Order | LOTตัวแทนดึงขอบ |  |  |  | 238 mm |  |  | 22.40 µg/g | 13.50 µg/dm2 |  |  |  |  | 20.2 MPa | 661 % |  | 4010 | HY3/1 | M29 | 6.3 g | 158.7 PC/KG | TEA1
Y000047660 | 000000000014010396 (G-D-LCCOGT-S056-WHT-230W-N-G-WU-LL) | 4010 | G000 |  | 72 |  | 2021-01-07 |  |  | 20584 | 0 | 0 | A 2.5 | A AC | A 0.65 | A 0.65 |  | A 2.5/BR | 130.00 kg |  | Not Received from R&D Order |  |  |  |  | 235 mm |  |  | 22.40 µg/g | 13.50 µg/dm2 |  |  |  |  | 20.2 MPa | 661 % |  | 4010 | HY3/1 | M24 | 6.3 g | 159.3 PC/KG | TEA0
Y000047782 | 000000000014010396 (G-D-LCCOGT-S056-WHT-230W-N-G-WU-LL) | 4010 | G000 |  | 72 |  | 2021-01-07 |  |  | 20662 | 0 | 0 | A 1.5 | A AC | A 0.65 | A 0.65 |  | A 0.65/BR | 130.00 kg |  | Not Received from R&D Order |  |  |  |  | 234 mm |  |  | 22.40 µg/g | 13.50 µg/dm2 |  |  |  |  | 20.2 MPa | 661 % |  | 4010 | HY3/1 | M29 | 6.3 g | 159.9 PC/KG | TEA1
Y000047785 | 000000000014010396 (G-D-LCCOGT-S056-WHT-230W-N-G-WU-LL) | 4010 | G000 |  | 72 |  | 2021-01-07 |  |  | 20584 | 0 | 0 | A 2.5 | A AC | A 0.65 | A 0.65 |  | A 2.5/BR | 130.00 kg |  | Not Received from R&D Order |  |  |  |  | 235 mm |  |  | 22.40 µg/g | 13.50 µg/dm2 |  |  |  |  | 20.2 MPa | 661 % |  | 4010 | HY3/1 | M24 | 6.3 g | 159.3 PC/KG | TEA0
Y000047913 | 000000000014010396 (G-D-LCCOGT-S056-WHT-230W-N-G-WU-LL) | 4010 | G000 |  | 72 |  | 2021-01-07 |  |  | 20506 | 0 | 0 | A 0.65 | R RJ | A 0.65 | A 0.65 |  | R RJ/CR | 130.00 kg |  | Not Received from R&D Order |  |  |  |  | 234 mm |  |  | 21.20 µg/g | 13.00 µg/dm2 |  |  |  |  | 19.2 MPa | 653 % |  | 4010 | HY3/1 | M29 | 6.3 g | 158.7 PC/KG | TEA1 | HB072002
Y000048355 | 000000000014010396 (G-D-LCCOGT-S056-WHT-230W-N-G-WU-LL) | 4010 | G000 |  | 72 |  | 2021-01-07 |  |  | 20311 | 0 | 0 | A 1.5 | A AC | A 0.65 | A 0.65 |  | A 1.5/BR | 130.00 kg |  | Not Received from R&D Order | LOTตัวแทนดึงขอบ |  |  |  | 229 mm |  |  | 21.20 µg/g | 13.00 µg/dm2 |  |  |  |  | 19.2 MPa | 653 % |  | 4010 | HY3/1 | M24 | 6.4 g | 157.2 PC/KG | TEA0 | HB072002
Y000072813 | 000000000014010396 (G-D-LCCOGT-S056-WHT-230W-N-G-WU-LL) | 4010 | G000 |  | A1 |  | 2021-02-24 |  |  | 9252 | 0 | 0 | A 0.65 | A AC | A 0.65 | A 0.65 |  | A 0.65/BR | 58.50 kg |  | Not Received from R&D Order | GP | [15 empty] | 4010 | HY1 |  |  | 159.0 PC/KG |  | LINE A1&A3
Y000073599 | 000000000014010396 (G-D-LCCOGT-S056-WHT-230W-N-G-WU-LL) | 4010 | G000 |  | A1 |  | 2021-02-28 |  |  | 14308 | 0 | 0 | A 0.65 | A AC | A 0.65 | A 0.65 |  | A 0.65/BR | 90.30 kg |  | Not Received from R&D Order | GP | [15 empty] | 4010 | HY1 |  |  | 159.0 PC/KG |  | LINE A1&A3
Y000074107 | 000000000014010396 (G-D-LCCOGT-S056-WHT-230W-N-G-WU-LL) | 4010 | G000 |  | A1 |  | 2021-02-16 |  |  | 12670 | 0 | 0 | A 1.5 | A AC | A 0.65 | A 0.65 |  | A 1.5/BR | 80.00 kg |  | Not Received from R&D Order | GP | [15 empty] | 4010 | HY1 |  |  | 159.0 PC/KG |  | LINE A1&A3
Y000074159 | 000000000014010396 (G-D-LCCOGT-S056-WHT-230W-N-G-WU-LL) | 4010 | G000 |  | A1 |  | 2021-02-11 |  |  | 5215 | 0 | 0 | A 0.65 | A AC | A 0.65 | A 0.65 |  | A 0.65/BR | 33.00 kg |  | Not Received from R&D Order | GP | [15 empty] | 4010 | HY1 |  |  | 159.0 PC/KG |  | LINE A1&A3
Y000074200 | 000000000014010396 (G-D-LCCOGT-S056-WHT-230W-N-G-WU-LL) | 4010 | G000 |  | A1 |  | 2021-02-10 |  |  | 10812 | 0 | 0 | A 0.65 | A AC | A 0.65 | A 0.65 |  | A 0.65/BR | 68.20 kg |  | Not Received from R&D Order | GP | [15 empty] | 4010 | HY1 |  |  | 159.0 PC/KG |  | LINE A1&A3
Y000074222 | 000000000014010396 (G-D-LCCOGT-S056-WHT-230W-N-G-WU-LL) | 4010 | G000 |  | A1 |  | 2021-02-14 |  |  | 18871 | 0 | 0 | A 0.65 | A AC | A 0.65 | A 0.65 |  | A 0.65/BR | 119.00 kg |  | Not Received from R&D Order | GP | [15 empty] | 4010 | HY1 |  |  | 159.0 PC/KG |  | LINE A1&A3
Y000074234 | 000000000014010396 (G-D-LCCOGT-S056-WHT-230W-N-G-WU-LL) | 4010 | G000 |  |  |  | 2021-02-04 |  |  | 14228 | 0 | 0 | A 0.65 | A AC | A 0.65 | A 0.65 |  | A 0.65/BR | 89.80 kg |  | Not Received from R&D Order | GP | [15 empty] | 4010 | HY1 |  |  | 159.0 PC/KG |  | เปียกน้ำ
Y000074659 | 000000000014010396 (G-D-LCCOGT-S056-WHT-230W-N-G-WU-LL) | 4010 | G000 |  | 73 |  | 2021-01-20 |  |  | 21000 | 0 | 0 | A 0.65 | A AC | A 0.65 | A 0.65 |  | A 0.65/BR | 130.00 kg |  | Not Received from R&D Order | LOTตัวแทนดึงขอบ |  |  |  | 235 mm |  |  | 23.90 µg/g | 14.20 µg/dm2 |  | 0.5 mg/glv |  |  | 19.1 MPa | 664 % |  | 4010 | HY3/1 | M24 | 6.2 g | 162.5 PC/KG | TEA0 | HB073004
Y000074858 | 000000000014010396 (G-D-LCCOGT-S056-WHT-230W-N-G-WU-LL) | 4010 | G000 |  | A1 |  | 2021-02-28 |  |  | 14578 | 0 | 0 | A 0.65 | A AC | A 0.65 | A 0.65 |  | A 0.65/BR | 92.00 kg |  | Not Received from R&D Order | GP | [15 empty] | 4010 | HY1 |  |  | 159.0 PC/KG |  | LINE A1&A3
Y000078847 | 000000000014010396 (G-D-LCCOGT-S056-WHT-230W-N-G-WU-LL) | 4010 | G000 |  | 73 |  | 2021-02-09 |  |  | 10220 | 0 | 0 | A 0.65 | A AC | A 0.65 | A 0.65 |  | A 0.65/BR | 65.90 kg | Y000044120 | Not Received from R&D Order | [16 empty] | 4010 | HY1 | M30 |  | 156.3 PC/KG | TAA0
Y000094864 | 000000000014010396 (G-D-LCCOGT-S056-WHT-230W-N-G-WU-LL) | 4010 | G000 |  | 73 |  | 2021-02-06 |  |  | 20000 | 0 | 0 | A 0.65 | A AC | A 0.65 | A 10 |  | A 10/MN | 125.08 kg | Y000102436 | Not Received from R&D Order |  |  |  |  | 233 mm |  |  | 21.10 µg/g | 12.50 µg/dm2 |  | 0.5 mg/glv |  |  | 21.1 MPa | 682 % |  | 4010 | HY1 |  | 6.3 g | 159.9 PC/KG |  | เท1150001822PACKใหม่1170000121
Y000100549 | 000000000014010396 (G-D-LCCOGT-S056-WHT-230W-N-G-WU-LL) | 4010 | G000 |  | 73 |  | 2021-02-04 |  |  | 20766 | 0 | 0 | A 1.5 | A AC | A 0.65 | A 0.65 |  | A 1.5/BR | 130.00 kg |  | Not Received from R&D Order |  |  |  |  | 235 mm |  |  | 22.60 µg/g | 13.60 µg/dm2 |  | 0.4 mg/glv |  |  | 22.9 MPa | 793 % |  | 4010 | HY3/1 | M26 | 6.2 g | 160.7 PC/KG | TEA0
Y000100610 | 000000000014010396 (G-D-LCCOGT-S056-WHT-230W-N-G-WU-LL) | 4010 | G000 |  | 73 |  | 2021-02-03 |  |  | 844 | 0 | 0 | A 1.0 | A AC | A 0.65 | A 0.65 |  | A 1.0/BR | 130.00 kg |  | Not Received from R&D Order |  |  |  |  | 233 mm |  |  | 22.60 µg/g | 13.60 µg/dm2 |  | 0.4 mg/glv |  |  | 22.9 MPa | 793 % |  | 4010 | HY3/1 | M30 | 6.2 g | 161.7 PC/KG | TEA2
Y000100744 | 000000000014010396 (G-D-LCCOGT-S056-WHT-230W-N-G-WU-LL) | 4010 | G000 |  | 73 |  | 2021-02-03 |  |  | 15792 | 0 | 0 | A 0.65 | A AC | A 0.65 | A 0.65 |  | A 0.65/BR | 130.00 kg |  | Not Received from R&D Order | LOTตัวแทนดึงขอบ/ปลิ้น100% |  |  |  | 232 mm |  |  | 22.60 µg/g | 13.60 µg/dm2 |  | 0.4 mg/glv |  |  | 22.9 MPa | 793 % |  | 4010 | HY3/1 | M31 | 6.2 g | 160.9 PC/KG | TEA2
Y000100745 | 000000000014010396 (G-D-LCCOGT-S056-WHT-230W-N-G-WU-LL) | 4010 | G000 |  | 73 |  | 2021-02-03 |  |  | 20792 | 0 | 0 | A 1.5 | A AC | A 0.65 | A 0.65 |  | A 1.5/BR | 130.00 kg |  | Not Received from R&D Order |  |  |  |  | 232 mm |  |  | 22.60 µg/g | 13.60 µg/dm2 |  | 0.4 mg/glv |  |  | 22.9 MPa | 793 % |  | 4010 | HY3/1 | M30 | 6.2 g | 160.9 PC/KG | TEA2
Y000100746 | 000000000014010396 (G-D-LCCOGT-S056-WHT-230W-N-G-WU-LL) | 4010 | G000 |  | 73 |  | 2021-02-03 |  |  | 20844 | 0 | 0 | A 0.65 | R RJ | A 0.65 | A 0.65 |  | R RJ/CR | 130.00 kg |  | Not Received from R&D Order | OS,OE |  |  |  | 235 mm |  |  | 22.60 µg/g | 13.60 µg/dm2 |  | 0.4 mg/glv |  |  | 22.9 MPa | 793 % |  | 4010 | HY3/1 | M30 | 6.2 g | 161.3 PC/KG | TEA1
Y000100852 | 000000000014010396 (G-D-LCCOGT-S056-WHT-230W-N-G-WU-LL) | 4010 | G000 |  | 73 |  | 2021-02-08 |  |  | 10099 | 0 | 0 | A 0.65 | A AC | A 0.65 | A 0.65 |  | A 0.65/BR | 63.70 kg | Y000044108 | Not Received from R&D Order |  |  |  |  | 235 mm |  |  | 23.00 µg/g | 13.70 µg/dm2 |  | 0.5 mg/glv |  |  | 20.7 MPa | 680 % |  | 4010 | HY1 | M30 | 6.2 g | 160.5 PC/KG | TAA0
Y000100911 | 000000000014010396 (G-D-LCCOGT-S056-WHT-230W-N-G-WU-LL) | 4010 | G000 |  | 73 |  | 2021-02-03 |  |  | 1922 | 0 | 0 | A 0.65 | A AC | A 0.65 | A 0.65 |  | A 0.65/BR | 130.00 kg |  | Not Received from R&D Order | LOTตัวแทนดึงขอบ |  |  |  | 232 mm |  |  | 22.60 µg/g | 13.60 µg/dm2 |  | 0.4 mg/glv |  |  | 22.9 MPa | 793 % |  | 4010 | HY3/1 | M31 | 6.2 g | 161.9 PC/KG | TEA2
Y000101134 | 000000000014010396 (G-D-LCCOGT-S056-WHT-230W-N-G-WU-LL) | 4010 | G000 |  | 73 |  | 2021-02-02 |  |  | 20337 | 0 | 0 | A 0.65 | A AC | A 0.65 | A 0.65 |  | A 0.65/BR | 130.00 kg |  | Not Received from R&D Order |  |  |  |  | 235 mm |  |  | 22.60 µg/g | 13.60 µg/dm2 |  | 0.4 mg/glv |  |  | 22.9 MPa | 793 % |  | 4010 | HY3/1 | M26 | 6.4 g | 157.4 PC/KG | TEA0
Y000101213 | 000000000014010396 (G-D-LCCOGT-S056-WHT-230W-N-G-WU-LL) | 4010 | G000 |  | 73 |  | 2021-02-18 |  |  | 20870 | 0 | 0 | A 0.65 | A AC | A 0.65 | A 0.65 |  | A 0.65/BR | 130.00 kg |  | Not Received from R&D Order |  |  |  |  | 235 mm |  |  | 22.20 µg/g | 13.50 µg/dm2 |  | 0.3 mg/glv |  |  | 19.1 MPa | 651 % |  | 4010 | HY3/1 | M30 | 6.2 g | 161.5 PC/KG | TEA2
Y000101215 | 000000000014010396 (G-D-LCCOGT-S056-WHT-230W-N-G-WU-LL) | 4010 | G000 |  | 73 |  | 2021-02-18 |  |  | 20870 | 0 | 0 | A 0.65 | A AC | A 0.65 | A 0.65 |  | A 0.65/BR | 130.00 kg |  | Not Received from R&D Order |  |  |  |  | 235 mm |  |  | 22.20 µg/g | 13.50 µg/dm2 |  | 0.3 mg/glv |  |  | 19.1 MPa | 651 % |  | 4010 | HY3/1 | M30 | 6.2 g | 161.5 PC/KG | TEA2
Y000101238 | 000000000014010396 (G-D-LCCOGT-S056-WHT-230W-N-G-WU-LL) | 4010 | G000 |  | 73 |  | 2021-02-02 |  |  | 19947 | 0 | 0 | A 0.65 | A AC | A 0.65 | A 0.65 |  | A 0.65/BR | 130.00 kg |  | Not Received from R&D Order | LOTตัวแทนดึงขอบ |  |  |  | 234 mm |  |  | 22.80 µg/g | 13.60 µg/dm2 |  | 0.5 mg/glv |  |  | 22.9 MPa | 793 % |  | 4010 | HY3/1 | M30 | 6.5 g | 154.4 PC/KG | TEA2
Y000101255 | 000000000014010396 (G-D-LCCOGT-S056-WHT-230W-N-G-WU-LL) | 4010 | G000 |  | 73 |  | 2021-02-02 |  |  | 19947 | 0 | 0 | A 0.65 | A AC | A 0.65 | A 0.65 |  | A 0.65/BR | 130.00 kg |  | Not Received from R&D Order |  |  |  |  | 234 mm |  |  | 22.80 µg/g | 13.60 µg/dm2 |  | 0.5 mg/glv |  |  | 22.9 MPa | 793 % |  | 4010 | HY3/1 | M30 | 6.5 g | 154.4 PC/KG | TEA1
Y000101263 | 000000000014010396 (G-D-LCCOGT-S056-WHT-230W-N-G-WU-LL) | 4010 | G000 |  | 73 |  | 2021-02-02 |  |  | 7012 | 0 | 0 | A 0.65 | A AC | A 0.65 | A 0.65 |  | A 0.65/BR | 130.00 kg |  | Not Received from R&D Order | LOTตัวแทนดึงขอบ |  |  |  | 235 mm |  |  | 22.80 µg/g | 13.60 µg/dm2 |  | 0.5 mg/glv |  |  | 22.9 MPa | 793 % |  | 4010 | HY3/1 | M30 | 6.5 g | 154.9 PC/KG | TEA1
Y000101381 | 000000000014010396 (G-D-LCCOGT-S056-WHT-230W-N-G-WU-LL) | 4010 | G000 |  | 73 |  | 2021-02-01 |  |  | 20285 | 0 | 0 | A 0.65 | A AC | A 0.65 | A 0.65 |  | A 0.65/BR | 130.00 kg |  | Not Received from R&D Order | LOTตัวแทนดึงขอบ |  |  |  | 235 mm |  |  | 22.80 µg/g | 13.60 µg/dm2 |  | 0.5 mg/glv |  |  | 22.9 MPa | 793 % |  | 4010 | HY3/1 | M26 | 6.4 g | 157.0 PC/KG | TEA0
Y000101384 | 000000000014010396 (G-D-LCCOGT-S056-WHT-230W-N-G-WU-LL) | 4010 | G000 |  | 73 |  | 2021-02-01 |  |  | 20285 | 0 | 0 | A 0.65 | A AC | A 0.65 | A 0.65 |  | A 0.65/BR | 130.00 kg |  | Not Received from R&D Order | LOTตัวแทนดึงขอบ |  |  |  | 235 mm |  |  | 22.80 µg/g | 13.60 µg/dm2 |  | 0.5 mg/glv |  |  | 22.9 MPa | 793 % |  | 4010 | HY3/1 | M26 | 6.4 g | 157.0 PC/KG | TEA0
Y000101635 | 000000000014010396 (G-D-LCCOGT-S056-WHT-230W-N-G-WU-LL) | 4010 | G000 |  | 73 |  | 2021-02-02 |  |  | 1000 | 0 | 0 | A 0.65 | A AC | A 0.65 | A 0.65 |  | A 0.65/BR | 130.00 kg |  | Not Received from R&D Order | LOTตัวแทนดึงขอบ |  |  |  | 232 mm |  |  | 22.80 µg/g | 13.60 µg/dm2 |  | 0.5 mg/glv |  |  | 22.9 MPa | 793 % |  | 4010 | HY3/1 | M30 | 6.2 g | 162.5 PC/KG | TEA1 | HB073004
Y000101638 | 000000000014010396 (G-D-LCCOGT-S056-WHT-230W-N-G-WU-LL) | 4010 | G000 |  | 73 |  | 2021-02-07 |  |  | 21429 | 0 | 0 | A 1.0 | A AC | A 0.65 | A 0.65 |  | A 1.0/BR | 130.00 kg |  | Not Received from R&D Order | LOTตัวแทนดึงขอบ/ปลิ้น100% |  |  |  | 234 mm |  |  | 22.80 µg/g | 13.60 µg/dm2 |  | 0.5 mg/glv |  |  | 22.9 MPa | 793 % |  | 4010 | HY3/1 | M26 | 6.0 g | 165.8 PC/KG | TEA0 | HB073004
Y000101794 | 000000000014010396 (G-D-LCCOGT-S056-WHT-230W-N-G-WU-LL) | 4010 | G000 |  | 73 |  | 2021-01-31 |  |  | 21052 | 0 | 0 | A 1.5 | A AC | A 2.5 | A 0.65 |  | A 2.5/MJ | 130.00 kg |  | Not Received from R&D Order |  |  |  |  | 235 mm |  |  | 22.80 µg/g | 13.60 µg/dm2 |  | 0.5 mg/glv |  |  | 22.9 MPa | 793 % |  | 4010 | HY3/1 | M26 | 6.1 g | 162.9 PC/KG | TEA0 | HB073004
Y000101795 | 000000000014010396 (G-D-LCCOGT-S056-WHT-230W-N-G-WU-LL) | 4010 | G000 |  | 73 |  | 2021-01-31 |  |  | 21052 | 0 | 0 | A 1.5 | A AC | A 0.65 | A 0.65 |  | A 1.5/BR | 130.00 kg |  | Not Received from R&D Order |  |  |  |  | 235 mm |  |  | 22.80 µg/g | 13.60 µg/dm2 |  | 0.5 mg/glv |  |  | 22.9 MPa | 793 % |  | 4010 | HY3/1 | M26 | 6.1 g | 162.9 PC/KG | TEA0 | HB073004
Y000101799 | 000000000014010396 (G-D-LCCOGT-S056-WHT-230W-N-G-WU-LL) | 4010 | G000 |  | 73 |  | 2021-01-31 |  |  | 21403 | 0 | 0 | A 1.0 | A AC | A >10 | A 0.65 |  | A >10/MJ | 130.00 kg |  | Not Received from R&D Order | LOTตัวแทนดึงขอบ/ปลิ้น100% |  |  |  | 233 mm |  |  | 22.80 µg/g | 13.60 µg/dm2 |  | 0.5 mg/glv |  |  | 22.9 MPa | 793 % |  | 4010 | HY3/1 | M26 | 6.0 g | 165.6 PC/KG | TEA0 | HB073004
Y000101897 | 000000000014010396 (G-D-LCCOGT-S056-WHT-230W-N-G-WU-LL) | 4010 | G000 |  | 73 |  | 2021-01-31 |  |  | 21104 | 0 | 0 | A 1.5 | A AC | A 0.65 | A 0.65 |  | A 1.5/BR | 130.00 kg |  | Not Received from R&D Order | LOTตัวแทนดึงขอบ |  |  |  | 235 mm |  |  | 22.80 µg/g | 13.60 µg/dm2 |  | 0.5 mg/glv |  |  | 22.9 MPa | 793 % |  | 4010 | HY3/1 | M30 | 6.1 g | 163.3 PC/KG | TEA2 | HB073004
Y000101900 | 000000000014010396 (G-D-LCCOGT-S056-WHT-230W-N-G-WU-LL) | 4010 | G000 |  | 73 |  | 2021-01-31 |  |  | 20870 | 0 | 0 | A 1.5 | A AC | A 0.65 | A 0.65 |  | A 1.5/BR | 130.00 kg |  | Not Received from R&D Order | LOTตัวแทนดึงขอบ/ปลิ้น100% |  |  |  | 235 mm |  |  | 22.80 µg/g | 13.60 µg/dm2 |  | 0.5 mg/glv |  |  | 22.9 MPa | 793 % |  | 4010 | HY3/1 | M28 | 6.2 g | 161.5 PC/KG | TEA1 | HB073004
Y000101917 | 000000000014010396 (G-D-LCCOGT-S056-WHT-230W-N-G-WU-LL) | 4010 | G000 |  | 73 |  | 2021-01-31 |  |  | 21104 | 0 | 0 | A 0.65 | A AC | A 10 | A 0.65 |  | A 10/MJ | 130.00 kg |  | Not Received from R&D Order | ห้ามเข้าUS |  |  |  | 235 mm |  |  | 22.80 µg/g | 13.60 µg/dm2 |  | 0.5 mg/glv |  |  | 22.9 MPa | 793 % |  | 4010 | HY3/1 | M26 | 6.1 g | 163.3 PC/KG | TEA0 | HB073004
Y000101922 | 000000000014010396 (G-D-LCCOGT-S056-WHT-230W-N-G-WU-LL) | 4010 | G000 |  | 73 |  | 2021-01-31 |  |  | 21052 | 0 | 0 | A 0.65 | A AC | A 0.65 | A 0.65 |  | A 0.65/BR | 130.00 kg |  | Not Received from R&D Order |  |  |  |  | 235 mm |  |  | 22.80 µg/g | 13.60 µg/dm2 |  | 0.5 mg/glv |  |  | 22.9 MPa | 793 % |  | 4010 | HY3/1 | M26 | 6.1 g | 162.9 PC/KG | TEA0 | HB073004
Y000101990 | 000000000014010396 (G-D-LCCOGT-S056-WHT-230W-N-G-WU-LL) | 4010 | G000 |  | 73 |  | 2021-01-31 |  |  | 20766 | 0 | 0 | A 0.65 | A AC | A 0.65 | A 0.65 |  | A 0.65/BR | 130.00 kg |  | Not Received from R&D Order |  |  |  |  | 234 mm |  |  | 21.10 µg/g | 12.50 µg/dm2 |  | 0.5 mg/glv |  |  | 21.1 MPa | 682 % |  | 4010 | HY3/1 | M28 | 6.2 g | 160.7 PC/KG | TEA1 | HB073004
Y000101998 | 000000000014010396 (G-D-LCCOGT-S056-WHT-230W-N-G-WU-LL) | 4010 | G000 |  | 73 |  | 2021-01-31 |  |  | 20766 | 0 | 0 | A 0.65 | R RJ | A 0.65 | A 1.5 |  | R RJ/CR | 130.00 kg |  | Not Received from R&D Order | OS,OE |  |  |  | 234 mm |  |  | 21.10 µg/g | 12.50 µg/dm2 |  | 0.5 mg/glv |  |  | 21.1 MPa | 682 % |  | 4010 | HY3/1 | M28 | 6.2 g | 160.7 PC/KG | TEA1 | HB073004
Y000101999 | 000000000014010396 (G-D-LCCOGT-S056-WHT-230W-N-G-WU-LL) | 4010 | G000 |  | 73 |  | 2021-01-31 |  |  | 20662 | 0 | 0 | A 0.65 | A AC | A 0.65 | A 0.65 |  | A 0.65/BR | 130.00 kg |  | Not Received from R&D Order |  |  |  |  | 235 mm |  |  | 21.10 µg/g | 12.50 µg/dm2 |  | 0.5 mg/glv |  |  | 21.1 MPa | 682 % |  | 4010 | HY3/1 | M28 | 6.3 g | 159.9 PC/KG | TEA1 | HB073004
Y000102139 | 000000000014010396 (G-D-LCCOGT-S056-WHT-230W-N-G-WU-LL) | 4010 | G000 |  | 73 |  | 2021-01-31 |  |  | 948 | 0 | 0 | A 0.65 | A AC | A 0.65 | A 1.0 |  | A 0.65/BR | 130.00 kg |  | Not Received from R&D Order |  |  |  |  | 235 mm |  |  | 21.10 µg/g | 12.50 µg/dm2 |  | 0.5 mg/glv |  |  | 21.1 MPa | 682 % |  | 4010 | HY3/1 | M26 | 6.2 g | 162.1 PC/KG | TEA0 | HB073004
Y000102149 | 000000000014010396 (G-D-LCCOGT-S056-WHT-230W-N-G-WU-LL) | 4010 | G000 |  | 73 |  | 2021-01-31 |  |  | 948 | 0 | 0 | A 0.65 | A AC | A 0.65 | A 1.5 |  | A 0.65/BR | 130.00 kg |  | Not Received from R&D Order |  |  |  |  | 235 mm |  |  | 21.10 µg/g | 12.50 µg/dm2 |  | 0.5 mg/glv |  |  | 21.1 MPa | 682 % |  | 4010 | HY3/1 | M26 | 6.2 g | 162.1 PC/KG | TEA0 | HB073004
Y000102246 | 000000000014010396 (G-D-LCCOGT-S056-WHT-230W-N-G-WU-LL) | 4010 | G000 |  | 73 |  | 2021-01-30 |  |  | 20766 | 0 | 0 | A 0.65 | A AC | A 0.65 | A 0.65 |  | A 0.65/BR | 130.00 kg |  | Not Received from R&D Order | LOTตัวแทนดึงขอบ | [12 empty] | 18.1 MPa | 654 % |  | 4010 | HY3/1 | M26 |  | 160.7 PC/KG | TEA0 | HB073004
Y000102351 | 000000000014010396 (G-D-LCCOGT-S056-WHT-230W-N-G-WU-LL) | 4010 | G000 |  | 73 |  | 2021-01-30 |  |  | 20584 | 0 | 0 | A 1.5 | A AC | A 0.65 | A 0.65 |  | A 1.5/BR | 130.00 kg |  | Not Received from R&D Order |  |  |  |  | 237 mm |  |  | 21.10 µg/g | 12.50 µg/dm2 |  | 0.5 mg/glv |  |  | 21.1 MPa | 682 % |  | 4010 | HY3/1 | M26 | 6.3 g | 159.3 PC/KG | TEA0 | HB073004
Y000102568 | 000000000014010396 (G-D-LCCOGT-S056-WHT-230W-N-G-WU-LL) | 4010 | G000 |  | 73 |  | 2021-01-29 |  |  | 20714 | 0 | 0 | A 0.65 | R RJ | A 0.65 | A 0.65 |  | R RJ/CR | 130.00 kg |  | Not Received from R&D Order | OS,OE |  |  |  | 235 mm |  |  | 21.10 µg/g | 12.50 µg/dm2 |  | 0.5 mg/glv |  |  | 21.1 MPa | 682 % |  | 4010 | HY3/1 | M26 | 6.2 g | 160.3 PC/KG | TEA0 | HB073004
Y000102830 | 000000000014010396 (G-D-LCCOGT-S056-WHT-230W-N-G-WU-LL) | 4010 | G000 |  | 73 |  | 2021-01-30 |  |  | 740 | 0 | 0 | A 0.65 | A AC | A 0.65 | A 0.65 |  | A 0.65/BR | 130.00 kg |  | Not Received from R&D Order | LOTตัวแทนดึงขอบ/ปลิ้น100% |  |  |  | 237 mm |  |  | 21.10 µg/g | 12.50 µg/dm2 |  | 0.5 mg/glv |  |  | 21.1 MPa | 682 % |  | 4010 | HY3/1 | M26 | 6.2 g | 160.5 PC/KG | TEA0 | HB073004
Y000103016 | 000000000014010396 (G-D-LCCOGT-S056-WHT-230W-N-G-WU-LL) | 4010 | G000 |  | 72 |  | 2021-01-28 |  |  | 1194 | 0 | 0 | A 0.65 | A AC | A 0.65 | A 0.65 |  | A 0.65/BR | 130.00 kg |  | Not Received from R&D Order | LOTตัวแทนดึงขอบ/ปลิ้น100% |  |  |  | 235 mm |  |  | 23.60 µg/g | 14.60 µg/dm2 |  | 0.5 mg/glv |  |  | 18.1 MPa | 654 % |  | 4010 | HY3/1 | M29 | 6.4 g | 156.3 PC/KG | TEA1 | HB072004
Y000103293 | 000000000014010396 (G-D-LCCOGT-S056-WHT-230W-N-G-WU-LL) | 4010 | G000 |  | 72 |  | 2021-01-27 |  |  | 2480 | 0 | 0 | A 0.65 | R RJ | A 0.65 | A 0.65 |  | R RJ/CR | 130.00 kg |  | Not Received from R&D Order | OS,OE |  |  |  | 235 mm |  |  | 23.60 µg/g | 14.60 µg/dm2 |  | 0.5 mg/glv |  |  | 18.1 MPa | 654 % |  | 4010 | HY3/1 | M28 | 6.3 g | 158.5 PC/KG | TEA1 | HB072004
Y000103304 | 000000000014010396 (G-D-LCCOGT-S056-WHT-230W-N-G-WU-LL) | 4010 | G000 |  | 72 |  | 2021-01-27 |  |  | 12389 | 0 | 0 | A 0.65 | A AC | A 0.65 | A 0.65 |  | A 0.65/BR | 130.00 kg |  | Not Received from R&D Order | LOTตัวแทนดึงขอบ |  |  |  | 235 mm |  |  | 23.60 µg/g | 14.60 µg/dm2 |  | 0.5 mg/glv |  |  | 18.1 MPa | 654 % |  | 4010 | HY3/1 | M28 | 6.3 g | 157.8 PC/KG | TEA1 | HB072004
Y000103423 | 000000000014010396 (G-D-LCCOGT-S056-WHT-230W-N-G-WU-LL) | 4010 | G000 |  | 73 |  | 2021-01-27 |  |  | 20506 | 0 | 0 | A 0.65 | R RJ | A 0.65 | A 0.65 |  | R RJ/CR | 130.00 kg |  | Not Received from R&D Order | OS,OE |  |  |  | 235 mm |  |  | 22.20 µg/g | 13.20 µg/dm2 |  | 0.4 mg/glv |  |  | 19.2 MPa | 656 % |  | 4010 | HY3/1 | M26 | 6.3 g | 158.7 PC/KG | TEA0 | HB073004
Y000103590 | 000000000014010396 (G-D-LCCOGT-S056-WHT-230W-N-G-WU-LL) | 4010 | G000 |  | 73 |  | 2021-01-26 |  |  | 20870 | 0 | 0 | A 1.5 | A AC | A 0.65 | A 0.65 |  | A 1.5/BR | 130.00 kg |  | Not Received from R&D Order |  |  |  |  | 235 mm |  |  | 22.20 µg/g | 13.20 µg/dm2 |  | 0.4 mg/glv |  |  | 19.2 MPa | 656 % |  | 4010 | HY3/1 | M24 | 6.2 g | 161.5 PC/KG | TEA0 | HB073004
Y000103599 | 000000000014010396 (G-D-LCCOGT-S056-WHT-230W-N-G-WU-LL) | 4010 | G000 |  | 73 |  | 2021-01-27 |  |  | 20480 | 0 | 0 | A 0.65 | R RJ | A 0.65 | A 0.65 |  | R RJ/CR | 130.00 kg |  | Not Received from R&D Order | OS,OE |  |  |  | 235 mm |  |  | 22.20 µg/g | 13.20 µg/dm2 |  | 0.4 mg/glv |  |  | 19.2 MPa | 656 % |  | 4010 | HY3/1 | M30 | 6.3 g | 158.5 PC/KG | TEA2 | HB073004
Y000103650 | 000000000014010396 (G-D-LCCOGT-S056-WHT-230W-N-G-WU-LL) | 4010 | G000 |  | 73 |  | 2021-01-27 |  |  | 21052 | 0 | 0 | A 0.65 | R RJ | A 0.65 | A 0.65 |  | R RJ/CR | 130.00 kg |  | Not Received from R&D Order | LOTตัวแทนดึงขอบ/OS,OE |  |  |  | 236 mm |  |  | 22.20 µg/g | 13.20 µg/dm2 |  | 0.4 mg/glv |  |  | 19.2 MPa | 656 % |  | 4010 | HY3/1 | M26 | 6.1 g | 162.9 PC/KG | TEA0 | HB073004
Y000103721 | 000000000014010396 (G-D-LCCOGT-S056-WHT-230W-N-G-WU-LL) | 4010 | G000 |  | 73 |  | 2021-02-02 |  |  | 1078 | 0 | 0 | A 1.0 | A AC | A 0.65 | A 0.65 |  | A 1.0/BR | 130.00 kg |  | Not Received from R&D Order |  |  |  |  | 235 mm |  |  | 22.80 µg/g | 13.60 µg/dm2 |  | 0.5 mg/glv |  |  | 22.9 MPa | 793 % |  | 4010 | HY3/1 | M30 | 6.1 g | 163.1 PC/KG | TEA2 | HB073004
Y000103749 | 000000000014010396 (G-D-LCCOGT-S056-WHT-230W-N-G-WU-LL) | 4010 | G000 |  | 73 |  | 2021-01-26 |  |  | 21052 | 0 | 0 | A 0.65 | R RJ | A 0.65 | A 0.65 |  | R RJ/CR | 130.00 kg |  | Not Received from R&D Order | OS,OE/AQL0.65 |  |  |  | 236 mm |  |  | 22.20 µg/g | 13.20 µg/dm2 |  | 0.4 mg/glv |  |  | 19.2 MPa | 656 % |  | 4010 | HY3/1 | M30 | 6.1 g | 162.9 PC/KG | TEA1 | HB073004
Y000103788 | 000000000014010396 (G-D-LCCOGT-S056-WHT-230W-N-G-WU-LL) | 4010 | G000 |  | 73 |  | 2021-01-27 |  |  | 20480 | 0 | 0 | A 1.5 | A AC | A 0.65 | A 0.65 |  | A 1.5/BR | 130.00 kg |  | Not Received from R&D Order | LOTตัวแทนดึงขอบ/ปลิ้น100% |  |  |  | 235 mm |  |  | 22.20 µg/g | 13.20 µg/dm2 |  | 0.4 mg/glv |  |  | 19.2 MPa | 656 % |  | 4010 | HY3/1 | M26 | 6.3 g | 158.5 PC/KG | TEA0 | HB073004
Y000104196 | 000000000014010396 (G-D-LCCOGT-S056-WHT-230W-N-G-WU-LL) | 4010 | G000 |  | 72 |  | 2021-01-26 |  |  | 20662 | 0 | 0 | A 0.65 | A AC | A 0.65 | A 0.65 |  | A 0.65/BR | 130.00 kg |  | Not Received from R&D Order |  |  |  |  | 235 mm |  |  | 22.80 µg/g | 13.20 µg/dm2 |  | 0.5 mg/glv |  |  | 19.1 MPa | 667 % |  | 4010 | HY3/1 | M28 | 6.3 g | 159.9 PC/KG | TEA1 | HB072004
Y000104244 | 000000000014010396 (G-D-LCCOGT-S056-WHT-230W-N-G-WU-LL) | 4010 | G000 |  | 72 |  | 2021-01-26 |  |  | 20688 | 0 | 0 | A 0.65 | A AC | A 0.65 | A 0.65 |  | A 0.65/BR | 130.00 kg |  | Not Received from R&D Order |  |  |  |  | 235 mm |  |  | 22.80 µg/g | 13.20 µg/dm2 |  | 0.5 mg/glv |  |  | 19.1 MPa | 667 % |  | 4010 | HY3/1 | M28 | 6.2 g | 160.1 PC/KG | TEA1 | HB072004
Y000104275 | 000000000014010396 (G-D-LCCOGT-S056-WHT-230W-N-G-WU-LL) | 4010 | G000 |  | 72 |  | 2021-01-26 |  |  | 20662 | 0 | 0 | A 0.65 | A AC | A 0.65 | A 0.65 |  | A 0.65/BR | 130.00 kg |  | Not Received from R&D Order |  |  |  |  | 235 mm |  |  | 22.80 µg/g | 13.20 µg/dm2 |  | 0.5 mg/glv |  |  | 19.1 MPa | 667 % |  | 4010 | HY3/1 | M28 | 6.3 g | 159.9 PC/KG | TEA1 | HB072004
Y000104341 | 000000000014010396 (G-D-LCCOGT-S056-WHT-230W-N-G-WU-LL) | 4010 | G000 |  | 73 |  | 2021-01-25 |  |  | 20948 | 0 | 0 | A 0.65 | R RJ | A 0.65 | A 0.65 |  | R RJ/CR | 130.00 kg |  | Not Received from R&D Order | LOTตัวแทนดึงขอบ |  |  |  | 235 mm |  |  | 22.00 µg/g | 12.90 µg/dm2 |  | 0.4 mg/glv |  |  | 19.2 MPa | 656 % |  | 4010 | HY3/1 | M24 | 6.2 g | 162.1 PC/KG | TEA0 | HB073004
Y000104382 | 000000000014010396 (G-D-LCCOGT-S056-WHT-230W-N-G-WU-LL) | 4010 | G000 |  | 73 |  | 2021-01-24 |  |  | 20792 | 0 | 0 | A 1.0 | A AC | A 0.65 | A 0.65 |  | A 1.0/BR | 130.00 kg |  | Not Received from R&D Order |  |  |  |  | 235 mm |  |  | 22.00 µg/g | 12.90 µg/dm2 |  | 0.4 mg/glv |  |  | 19.2 MPa | 656 % |  | 4010 | HY3/1 | M24 | 6.2 g | 160.9 PC/KG | TEA0 | HB073004
Y000104486 | 000000000014010396 (G-D-LCCOGT-S056-WHT-230W-N-G-WU-LL) | 4010 | G000 |  | 73 |  | 2021-01-24 |  |  | 20870 | 0 | 0 | A 0.65 | A AC | A 0.65 | A 0.65 |  | A 0.65/BR | 130.00 kg |  | Not Received from R&D Order |  |  |  |  | 235 mm |  |  | 22.00 µg/g | 12.90 µg/dm2 |  | 0.4 mg/glv |  |  | 19.2 MPa | 656 % |  | 4010 | HY3/1 | M24 | 6.2 g | 161.5 PC/KG | TEA0 | HB073004
Y000104487 | 000000000014010396 (G-D-LCCOGT-S056-WHT-230W-N-G-WU-LL) | 4010 | G000 |  | 73 |  | 2021-01-24 |  |  | 20870 | 0 | 0 | A 0.65 | R RJ | A 0.65 | A 0.65 |  | R RJ/CR | 130.00 kg |  | Not Received from R&D Order | OS,OE |  |  |  | 235 mm |  |  | 22.00 µg/g | 12.90 µg/dm2 |  | 0.4 mg/glv |  |  | 19.2 MPa | 656 % |  | 4010 | HY3/1 | M30 | 6.2 g | 161.5 PC/KG | TEA1 | HB073004
Y000104490 | 000000000014010396 (G-D-LCCOGT-S056-WHT-230W-N-G-WU-LL) | 4010 | G000 |  | 73 |  | 2021-01-24 |  |  | 20870 | 0 | 0 | A 0.65 | R RJ | A 0.65 | A 0.65 |  | R RJ/CR | 130.00 kg |  | Not Received from R&D Order | บรรจุOS,OE |  |  |  | 235 mm |  |  | 22.00 µg/g | 12.90 µg/dm2 |  | 0.4 mg/glv |  |  | 19.2 MPa | 656 % |  | 4010 | HY3/1 | M30 | 6.2 g | 161.5 PC/KG | TEA2 | HB073004
Y000104503 | 000000000014010396 (G-D-LCCOGT-S056-WHT-230W-N-G-WU-LL) | 4010 | G000 |  | 73 |  | 2021-01-24 |  |  | 20948 | 0 | 0 | A 0.65 | A AC | A 0.65 | A 0.65 |  | A 0.65/BR | 130.00 kg |  | Not Received from R&D Order |  |  |  |  | 236 mm |  |  | 22.00 µg/g | 12.90 µg/dm2 |  | 0.4 mg/glv |  |  | 19.2 MPa | 656 % |  | 4010 | HY3/1 | M24 | 6.2 g | 162.1 PC/KG | TEA0 | HB073004
Y000104588 | 000000000014010396 (G-D-LCCOGT-S056-WHT-230W-N-G-WU-LL) | 4010 | G000 |  | 73 |  | 2021-01-24 |  |  | 20714 | 0 | 0 | A 0.65 | A AC | A 0.65 | A 0.65 |  | A 0.65/BR | 130.00 kg |  | Not Received from R&D Order |  | เทกล่องTEARINGCUFFCT/PACKOE,OS |  |  | 236 mm |  |  | 22.00 µg/g | 12.90 µg/dm2 |  | 0.4 mg/glv |  |  | 19.2 MPa | 656 % |  | 4010 | HY3/1 | M24 | 6.2 g | 160.3 PC/KG | TEA0 | HB073004
Y000104602 | 000000000014010396 (G-D-LCCOGT-S056-WHT-230W-N-G-WU-LL) | 4010 | G000 |  | 73 |  | 2021-01-24 |  |  | 20948 | 0 | 0 | A 1.5 | A AC | A 0.65 | A 0.65 |  | A 1.5/BR | 130.00 kg |  | Not Received from R&D Order | LOTตัวแทนดึงขอบ |  |  |  | 235 mm |  |  | 22.00 µg/g | 12.90 µg/dm2 |  | 0.4 mg/glv |  |  | 19.2 MPa | 656 % |  | 4010 | HY3/1 | M24 | 6.2 g | 162.1 PC/KG | TEA0 | HB073004
Y000104685 | 000000000014010396 (G-D-LCCOGT-S056-WHT-230W-N-G-WU-LL) | 4010 | G000 |  | 72 |  | 2021-01-24 |  |  | 20896 | 0 | 0 | A 0.65 | A AC | A 0.65 | A 0.65 |  | A 0.65/BR | 130.00 kg |  | Not Received from R&D Order |  |  |  |  | 235 mm |  |  | 22.80 µg/g | 13.20 µg/dm2 |  | 0.5 mg/glv |  |  | 19.1 MPa | 667 % |  | 4010 | HY3/1 | M29 | 6.2 g | 161.7 PC/KG | TEA1 | HB072004
Y000104757 | 000000000014010396 (G-D-LCCOGT-S056-WHT-230W-N-G-WU-LL) | 4010 | G000 |  | 73 |  | 2021-01-24 |  |  | 20922 | 0 | 0 | A 0.65 | A AC | A 0.65 | A 0.65 |  | A 0.65/BR | 130.00 kg |  | Not Received from R&D Order |  |  |  |  | 235 mm |  |  | 22.00 µg/g | 12.90 µg/dm2 |  | 0.4 mg/glv |  |  | 19.2 MPa | 656 % |  | 4010 | HY3/1 | M30 | 6.2 g | 161.9 PC/KG | TEA1 | HB073004
Y000104760 | 000000000014010396 (G-D-LCCOGT-S056-WHT-230W-N-G-WU-LL) | 4010 | G000 |  | 73 |  | 2021-01-24 |  |  | 20922 | 0 | 0 | A 0.65 | A AC | A 0.65 | A 0.65 |  | A 0.65/BR | 130.00 kg |  | Not Received from R&D Order |  |  |  |  | 235 mm |  |  | 22.00 µg/g | 12.90 µg/dm2 |  | 0.4 mg/glv |  |  | 19.2 MPa | 656 % |  | 4010 | HY3/1 | M24 | 6.2 g | 161.9 PC/KG | TEA0 | HB073004
Y000104782 | 000000000014010396 (G-D-LCCOGT-S056-WHT-230W-N-G-WU-LL) | 4010 | G000 |  | 73 |  | 2021-01-23 |  |  | 10974 | 0 | 0 | A 0.65 | A AC | A 0.65 | A 0.65 |  | A 0.65/BR | 130.00 kg |  | Not Received from R&D Order |  |  |  |  | 236 mm |  |  | 22.00 µg/g | 12.90 µg/dm2 |  | 0.4 mg/glv |  |  | 19.2 MPa | 656 % |  | 4010 | HY3/1 | M24 | 6.2 g | 162.3 PC/KG | TEA0 | HB073004
Y000104985 | 000000000014010396 (G-D-LCCOGT-S056-WHT-230W-N-G-WU-LL) | 4010 | G000 |  | 73 |  | 2021-01-23 |  |  | 20922 | 0 | 0 | A 1.5 | A AC | A 0.65 | A 0.65 |  | A 1.5/BR | 130.00 kg |  | Not Received from R&D Order |  |  |  |  | 235 mm |  |  | 22.20 µg/g | 13.30 µg/dm2 |  | 0.5 mg/glv |  |  | 20.0 MPa | 656 % |  | 4010 | HY3/1 | M24 | 6.3 g | 159.9 PC/KG | TEA0 | HB073004
Y000105000 | 000000000014010396 (G-D-LCCOGT-S056-WHT-230W-N-G-WU-LL) | 4010 | G000 |  | 72 |  | 2021-01-23 |  |  | 662 | 0 | 0 | A 1.0 | A AC | A 0.65 | A 0.65 |  | A 1.0/BR | 130.00 kg |  | Not Received from R&D Order |  |  |  |  | 235 mm |  |  | 22.10 µg/g | 13.50 µg/dm2 |  | 0.4 mg/glv |  |  | 19.1 MPa | 664 % |  | 4010 | HY3/1 | M29 | 6.2 g | 161.9 PC/KG | TEA1 | HB072004
Y000105195 | 000000000014010396 (G-D-LCCOGT-S056-WHT-230W-N-G-WU-LL) | 4010 | G000 |  | 72 |  | 2021-01-25 |  |  | 20844 | 0 | 0 | A 0.65 | A AC | A 0.65 | A 0.65 |  | A 0.65/BR | 130.00 kg |  | Not Received from R&D Order | LOTตัวแทนดึงขอบ |  |  |  | 235 mm |  |  | 22.00 µg/g | 12.90 µg/dm2 |  | 0.4 mg/glv |  |  | 19.2 MPa | 656 % |  | 4010 | HY3/1 | M29 | 6.2 g | 160.9 PC/KG | TEA1 | HB072004
Y000105226 | 000000000014010396 (G-D-LCCOGT-S056-WHT-230W-N-G-WU-LL) | 4010 | G000 |  | 72 |  | 2021-01-25 |  |  | 20766 | 0 | 0 | A 0.65 | A AC | A 0.65 | A 0.65 |  | A 0.65/BR | 130.00 kg |  | Not Received from R&D Order |  |  |  |  | 235 mm |  |  | 22.80 µg/g | 13.20 µg/dm2 |  | 0.5 mg/glv |  |  | 19.1 MPa | 667 % |  | 4010 | HY3/1 | M29 | 6.2 g | 160.7 PC/KG | TEA1 | HB072004
Y000105240 | 000000000014010396 (G-D-LCCOGT-S056-WHT-230W-N-G-WU-LL) | 4010 | G000 |  | 73 |  | 2021-01-22 |  |  | 21208 | 0 | 0 | A 0.65 | A AC | A 0.65 | A 0.65 |  | A 0.65/BR | 130.00 kg |  | Not Received from R&D Order | LOTตัวแทนดึงขอบ |  |  |  | 234 mm |  |  | 22.10 µg/g | 13.50 µg/dm2 |  | 0.4 mg/glv |  |  | 19.1 MPa | 664 % |  | 4010 | HY3/1 | M30 | 6.1 g | 164.1 PC/KG | TEA1 | HB073004
Y000105373 | 000000000014010396 (G-D-LCCOGT-S056-WHT-230W-N-G-WU-LL) | 4010 | G000 |  | 72 |  | 2021-01-23 |  |  | 20844 | 0 | 0 | A 0.65 | A AC | A 0.65 | A 0.65 |  | A 0.65/BR | 130.00 kg |  | Not Received from R&D Order | LOTตัวแทนดึงขอบ |  |  |  | 234 mm |  |  | 22.20 µg/g | 13.30 µg/dm2 |  | 0.5 mg/glv |  |  | 20.0 MPa | 656 % |  | 4010 | HY3/1 | M29 | 6.2 g | 161.3 PC/KG | TEA1 | HB072004
Y000105677 | 000000000014010396 (G-D-LCCOGT-S056-WHT-230W-N-G-WU-LL) | 4010 | G000 |  | 73 |  | 2021-01-21 |  |  | 20766 | 0 | 0 | A 1.0 | R RJ | A 0.65 | A 0.65 |  | R RJ/CR | 130.00 kg |  | Not Received from R&D Order | บรรจุOS,OE |  |  |  | 235 mm |  |  | 22.10 µg/g | 13.50 µg/dm2 |  | 0.4 mg/glv |  |  | 19.1 MPa | 664 % |  | 4010 | HY3/1 | M24 | 6.2 g | 160.7 PC/KG | TEA0 | HB073004
Y000105706 | 000000000014010396 (G-D-LCCOGT-S056-WHT-230W-N-G-WU-LL) | 4010 | G000 |  | 72 |  | 2021-01-21 |  |  | 20870 | 0 | 0 | A 1.5 | R RJ | A 0.65 | A 0.65 |  | R RJ/CR | 130.00 kg |  | Not Received from R&D Order | OS,OE |  |  |  | 235 mm |  |  | 22.20 µg/g | 13.30 µg/dm2 |  | 0.5 mg/glv |  |  | 20.0 MPa | 656 % |  | 4010 | HY3/1 | M29 | 6.2 g | 161.5 PC/KG | TEA1 | HB072004
Y000105728 | 000000000014010396 (G-D-LCCOGT-S056-WHT-230W-N-G-WU-LL) | 4010 | G000 |  |  |  | 2021-01-22 |  |  | 13115 | 0 | 0 | A 0.65 | A AC | A 0.65 | A 0.65 |  | A 0.65/BR | 82.80 kg |  | Not Received from R&D Order | GP | [15 empty] | 4010 | HY1 |  |  | 159.0 PC/KG |  | HRPF3020
Y000105870 | 000000000014010396 (G-D-LCCOGT-S056-WHT-230W-N-G-WU-LL) | 4010 | G000 |  | 73 |  | 2021-01-21 |  |  | 974 | 0 | 0 | A 0.65 | A AC | A 0.65 | A 0.65 |  | A 0.65/BR | 130.00 kg |  | Not Received from R&D Order |  |  |  |  | 234 mm |  |  | 23.90 µg/g | 14.20 µg/dm2 |  | 0.5 mg/glv |  |  | 19.1 MPa | 664 % |  | 4010 | HY3/1 | M24 | 6.2 g | 162.3 PC/KG | TEA0 | HB073004
Y000105983 | 000000000014010396 (G-D-LCCOGT-S056-WHT-230W-N-G-WU-LL) | 4010 | G000 |  | 72 |  | 2021-01-21 |  |  | 20688 | 0 | 0 | A >10 | A AC | A 0.65 | A 0.65 |  | A >10/BR | 130.00 kg |  | Not Received from R&D Order | ห้ามเข้าUS |  |  |  | 236 mm |  |  | 21.90 µg/g | 13.30 µg/dm2 |  | 0.2 mg/glv |  |  | 20.0 MPa | 656 % |  | 4010 | HY3/1 | M29 | 6.2 g | 160.5 PC/KG | TEA1 | HB072004
Y000105984 | 000000000014010396 (G-D-LCCOGT-S056-WHT-230W-N-G-WU-LL) | 4010 | G000 |  | 72 |  | 2021-01-20 |  |  | 20740 | 0 | 0 | A 10 | R RJ | A 0.65 | A 0.65 |  | R RJ/CR | 130.00 kg |  | Not Received from R&D Order | บรรจุOS,OE |  |  |  | 236 mm |  |  | 21.90 µg/g | 13.30 µg/dm2 |  | 0.2 mg/glv |  |  | 20.0 MPa | 656 % |  | 4010 | HY3/1 | M29 | 6.2 g | 160.5 PC/KG | TEA1 | HB072004
Y000106046 | 000000000014010396 (G-D-LCCOGT-S056-WHT-230W-N-G-WU-LL) | 4010 | G000 |  | 72 |  | 2021-01-21 |  |  | 20714 | 0 | 0 | A 1.5 | A AC | A 0.65 | A 0.65 |  | A 1.5/BR | 130.00 kg |  | Not Received from R&D Order |  |  |  |  | 236 mm |  |  | 22.20 µg/g | 13.30 µg/dm2 |  | 0.5 mg/glv |  |  | 20.0 MPa | 656 % |  | 4010 | HY3/1 | M29 | 6.2 g | 160.3 PC/KG | TEA1 | HB072004
Y000106124 | 000000000014010396 (G-D-LCCOGT-S056-WHT-230W-N-G-WU-LL) | 4010 | G000 |  | 72 |  | 2021-01-20 |  |  | 20813 | 0 | 0 | A 1.5 | A AC | A 0.65 | A 0.65 |  | A 1.5/BR | 130.00 kg |  | Not Received from R&D Order | LOTตัวแทนดึงขอบ |  |  |  | 235 mm |  |  | 21.90 µg/g | 13.30 µg/dm2 |  | 0.2 mg/glv |  |  | 20.0 MPa | 656 % |  | 4010 | HY3/1 | M29 | 6.2 g | 160.1 PC/KG | TEA1 | HB072004
Y000106417 | 000000000014010396 (G-D-LCCOGT-S056-WHT-230W-N-G-WU-LL) | 4010 | G000 |  | 73 |  | 2021-01-20 |  |  | 20740 | 0 | 0 | A 0.65 | A AC | A 0.65 | A 0.65 |  | A 0.65/BR | 130.00 kg |  | Not Received from R&D Order | LOTตัวแทนดึงขอบ |  |  |  | 236 mm |  |  | 23.90 µg/g | 14.20 µg/dm2 |  | 0.5 mg/glv |  |  | 19.1 MPa | 664 % |  | 4010 | HY3/1 | M24 | 6.2 g | 160.5 PC/KG | TEA0 | HB073004
Y000106472 | 000000000014010396 (G-D-LCCOGT-S056-WHT-230W-N-G-WU-LL) | 4010 | G000 |  | 73 |  | 2021-01-19 |  |  | 922 | 0 | 0 | A 0.65 | A AC | A 0.65 | A 0.65 |  | A 0.65/BR | 130.00 kg |  | Not Received from R&D Order | LOTตัวแทนดึงขอบ/ปลิ้น100% |  |  |  | 237 mm |  |  | 23.90 µg/g | 14.20 µg/dm2 |  | 0.5 mg/glv |  |  | 19.1 MPa | 664 % |  | 4010 | HY3/1 | M24 | 6.2 g | 161.9 PC/KG | TEA0 | HB073004
Y000106536 | 000000000014010396 (G-D-LCCOGT-S056-WHT-230W-N-G-WU-LL) | 4010 | G000 |  | 72 |  | 2021-01-19 |  |  | 20662 | 0 | 0 | A 0.65 | A AC | A 0.65 | A 0.65 |  | A 0.65/BR | 130.00 kg |  | Not Received from R&D Order | LOTตัวแทนดึงขอบ |  |  |  | 235 mm |  |  | 21.90 µg/g | 13.30 µg/dm2 |  | 0.2 mg/glv |  |  | 20.0 MPa | 656 % |  | 4010 | HY3/1 | M28 | 6.3 g | 159.9 PC/KG | TEA1 | HB072004
Y000113014 | 000000000014010396 (G-D-LCCOGT-S056-WHT-230W-N-G-WU-LL) | 4010 | G000 |  | 35 |  | 2021-03-02 |  |  | 19736 | 0 | 0 | A 0.65 | A AC | A 0.65 | A 0.65 |  | A 0.65/BR | 130.00 kg |  | Not Received from R&D Order | LOT ตัวแทนกะ | [15 empty] | 4010 | HY1 | M12 |  | 152.2 PC/KG | TBA3
Y000113058 | 000000000014010396 (G-D-LCCOGT-S056-WHT-230W-N-G-WU-LL) | 4010 | G000 |  | 08 |  | 2021-02-28 |  |  | 20337 | 0 | 0 | A 0.65 | A AC | A 0.65 | A 0.65 |  | A 0.65/BR | 130.00 kg |  | Not Received from R&D Order |  |  |  |  | 236 mm |  |  | 23.00 µg/g | 13.80 µg/dm2 |  | 0.3 mg/glv |  |  | 21.3 MPa | 729 % |  | 4010 | HY1 | M12 | 6.4 g | 157.0 PC/KG | TBA3
Y000113059 | 000000000014010396 (G-D-LCCOGT-S056-WHT-230W-N-G-WU-LL) | 4010 | G000 |  | 08 |  | 2021-02-28 |  |  | 20285 | 0 | 0 | A 0.65 | A AC | A 0.65 | A 0.65 |  | A 0.65/BR | 130.00 kg |  | Not Received from R&D Order |  |  |  |  | 236 mm |  |  | 23.00 µg/g | 13.80 µg/dm2 |  | 0.3 mg/glv |  |  | 21.3 MPa | 729 % |  | 4010 | HY1 | M12 | 6.4 g | 157.0 PC/KG | TBA3
Y000113107 | 000000000014010396 (G-D-LCCOGT-S056-WHT-230W-N-G-WU-LL) | 4010 | G000 |  | 35 |  | 2021-03-02 |  |  | 19697 | 0 | 0 | A 0.65 | A AC | A 0.65 | A 0.65 |  | A 0.65/BR | 130.00 kg |  | Not Received from R&D Order | [16 empty] | 4010 | HY1 | M12 |  | 151.9 PC/KG | TBA3
Y000113183 | 000000000014010396 (G-D-LCCOGT-S056-WHT-230W-N-G-WU-LL) | 4010 | G000 |  | 08 |  | 2021-02-27 |  |  | 20285 | 0 | 0 | A 0.65 | R RJ | A 0.65 | A 0.65 |  | R RJ/CR | 130.00 kg |  | Not Received from R&D Order | OS,OE,AQL0.65/กลิ่นAC |  |  |  | 237 mm |  |  | 23.00 µg/g | 13.80 µg/dm2 |  | 0.3 mg/glv |  |  | 21.3 MPa | 729 % |  | 4010 | HY1 | M12 | 6.4 g | 156.6 PC/KG | TBA3
Y000113185 | 000000000014010396 (G-D-LCCOGT-S056-WHT-230W-N-G-WU-LL) | 4010 | G000 |  | 08 |  | 2021-02-28 |  |  | 20311 | 0 | 0 | A 0.65 | A AC | A 0.65 | A 0.65 |  | A 0.65/BR | 130.00 kg |  | Not Received from R&D Order | LOT ตัวแทนกะ |  |  |  | 242 mm |  |  | 23.00 µg/g | 13.80 µg/dm2 |  | 0.3 mg/glv |  |  | 21.3 MPa | 729 % |  | 4010 | HY1 | M12 | 6.4 g | 157.2 PC/KG | TBA3
Y000113186 | 000000000014010396 (G-D-LCCOGT-S056-WHT-230W-N-G-WU-LL) | 4010 | G000 |  | 08 |  | 2021-02-28 |  |  | 20558 | 0 | 0 | A 0.65 | A AC | A 0.65 | A 0.65 |  | A 0.65/BR | 130.00 kg |  | Not Received from R&D Order |  |  |  |  | 243 mm |  |  | 23.00 µg/g | 13.80 µg/dm2 |  | 0.3 mg/glv |  |  | 21.3 MPa | 729 % |  | 4010 | HY1 | M12 | 6.3 g | 159.1 PC/KG | TBA3
Y000113187 | 000000000014010396 (G-D-LCCOGT-S056-WHT-230W-N-G-WU-LL) | 4010 | G000 |  | 08 |  | 2021-02-28 |  |  | 20311 | 0 | 0 | A 0.65 | A AC | A 0.65 | A 0.65 |  | A 0.65/BR | 130.00 kg |  | Not Received from R&D Order |  |  |  |  | 242 mm |  |  | 23.00 µg/g | 13.80 µg/dm2 |  | 0.3 mg/glv |  |  | 21.3 MPa | 729 % |  | 4010 | HY1 | M12 | 6.4 g | 157.2 PC/KG | TBA3
Y000113188 | 000000000014010396 (G-D-LCCOGT-S056-WHT-230W-N-G-WU-LL) | 4010 | G000 |  | 08 |  | 2021-02-28 |  |  | 20285 | 0 | 0 | A 1.0 | A AC | A 0.65 | A 0.65 |  | A 1.0/BR | 130.00 kg |  | Not Received from R&D Order |  |  |  |  | 242 mm |  |  | 23.00 µg/g | 13.80 µg/dm2 |  | 0.3 mg/glv |  |  | 21.3 MPa | 729 % |  | 4010 | HY1 | M12 | 6.4 g | 157.2 PC/KG | TBA3
Y000113189 | 000000000014010396 (G-D-LCCOGT-S056-WHT-230W-N-G-WU-LL) | 4010 | G000 |  | 08 |  | 2021-02-28 |  |  | 20285 | 0 | 0 | A 0.65 | A AC | A 0.65 | A 0.65 |  | A 0.65/BR | 130.00 kg |  | Not Received from R&D Order | LOT ตัวแทนกะ |  |  |  | 236 mm |  |  | 23.00 µg/g | 13.80 µg/dm2 |  | 0.3 mg/glv |  |  | 21.3 MPa | 729 % |  | 4010 | HY1 | M12 | 6.2 g | 160.1 PC/KG | TBA3
Y000113224 | 000000000014010396 (G-D-LCCOGT-S056-WHT-230W-N-G-WU-LL) | 4010 | G000 |  | 08 |  | 2021-02-27 |  |  | 20363 | 0 | 0 | A 0.65 | A AC | A 0.65 | A 0.65 |  | A 0.65/BR | 130.00 kg |  | Not Received from R&D Order |  |  |  |  | 239 mm |  |  | 23.00 µg/g | 13.80 µg/dm2 |  | 0.3 mg/glv |  |  | 21.3 MPa | 729 % |  | 4010 | HY1 | M12 | 6.3 g | 157.6 PC/KG | TBA3
Y000113229 | 000000000014010396 (G-D-LCCOGT-S056-WHT-230W-N-G-WU-LL) | 4010 | G000 |  | 08 |  | 2021-02-27 |  |  | 20363 | 0 | 0 | A 0.65 | A AC | A 0.65 | A 0.65 |  | A 0.65/BR | 130.00 kg |  | Not Received from R&D Order |  |  |  |  | 237 mm |  |  | 23.00 µg/g | 13.80 µg/dm2 |  | 0.3 mg/glv |  |  | 21.3 MPa | 729 % |  | 4010 | HY1 | M12 | 6.4 g | 157.0 PC/KG | TBA3
Y000113297 | 000000000014010396 (G-D-LCCOGT-S056-WHT-230W-N-G-WU-LL) | 4010 | G000 |  | 08 |  | 2021-02-27 |  |  | 20662 | 0 | 0 | A 0.65 | A AC | A 0.65 | A 0.65 |  | A 0.65/BR | 130.00 kg |  | Not Received from R&D Order | LOT ตัวแทนกะ |  |  |  | 239 mm |  |  | 23.00 µg/g | 13.80 µg/dm2 |  | 0.3 mg/glv |  |  | 21.3 MPa | 729 % |  | 4010 | HY1 | M12 | 6.3 g | 157.6 PC/KG | TBA3
Y000113303 | 000000000014010396 (G-D-LCCOGT-S056-WHT-230W-N-G-WU-LL) | 4010 | G000 |  | 08 |  | 2021-02-27 |  |  | 20233 | 0 | 0 | A 0.65 | R RJ | A 0.65 | A 0.65 |  | R RJ/CR | 130.00 kg |  | Not Received from R&D Order | OS,OE AQL0.65 |  |  |  | 237 mm |  |  | 23.00 µg/g | 13.80 µg/dm2 |  | 0.3 mg/glv |  |  | 21.3 MPa | 729 % |  | 4010 | HY1 | M12 | 6.4 g | 156.6 PC/KG | TBA3
Y000113377 | 000000000014010396 (G-D-LCCOGT-S056-WHT-230W-N-G-WU-LL) | 4010 | G000 |  | 08 |  | 2021-02-26 |  |  | 20688 | 0 | 0 | A 0.65 | A AC | A 0.65 | A 0.65 |  | A 0.65/BR | 130.00 kg |  | Not Received from R&D Order |  |  |  |  | 237 mm | [5 empty] | 0.3 mg/glv |  |  | 21.3 MPa | 729 % |  | 4010 | HY1 | M12 | 6.3 g | 159.1 PC/KG | TBA3
Y000113378 | 000000000014010396 (G-D-LCCOGT-S056-WHT-230W-N-G-WU-LL) | 4010 | G000 |  | 08 |  | 2021-02-26 |  |  | 20688 | 0 | 0 | A 0.65 | A AC | A 0.65 | A 0.65 |  | A 0.65/BR | 130.00 kg |  | Not Received from R&D Order |  |  |  |  | 239 mm | [5 empty] | 0.3 mg/glv |  |  | 21.3 MPa | 729 % |  | 4010 | HY1 | M12 | 6.2 g | 160.1 PC/KG | TBA3
Y000113379 | 000000000014010396 (G-D-LCCOGT-S056-WHT-230W-N-G-WU-LL) | 4010 | G000 |  | 08 |  | 2021-02-26 |  |  | 20688 | 0 | 0 | A 0.65 | A AC | A 0.65 | A 0.65 |  | A 0.65/BR | 130.00 kg |  | Not Received from R&D Order |  |  |  |  | 239 mm | [5 empty] | 0.3 mg/glv |  |  | 21.3 MPa | 729 % |  | 4010 | HY1 | M12 | 6.2 g | 160.1 PC/KG | TBA3
Y000113383 | 000000000014010396 (G-D-LCCOGT-S056-WHT-230W-N-G-WU-LL) | 4010 | G000 |  | 08 |  | 2021-02-26 |  |  | 20688 | 0 | 0 | A 0.65 | A AC | A 0.65 | A 0.65 |  | A 0.65/BR | 130.00 kg |  | Not Received from R&D Order | LOT ตัวแทนกะ |  |  |  | 239 mm | [5 empty] | 0.3 mg/glv |  |  | 21.3 MPa | 729 % |  | 4010 | HY1 | M12 | 6.3 g | 159.3 PC/KG | TBA3
Y000113384 | 000000000014010396 (G-D-LCCOGT-S056-WHT-230W-N-G-WU-LL) | 4010 | G000 |  | 08 |  | 2021-02-26 |  |  | 20688 | 0 | 0 | A 0.65 | A AC | A 0.65 | A 0.65 |  | A 0.65/BR | 130.00 kg |  | Not Received from R&D Order |  |  |  |  | 239 mm | [5 empty] | 0.3 mg/glv |  |  | 21.3 MPa | 729 % |  | 4010 | HY1 | M12 | 6.3 g | 159.3 PC/KG | TBA3
Y000113415 | 000000000014010396 (G-D-LCCOGT-S056-WHT-230W-N-G-WU-LL) | 4010 | G000 |  | 08 |  | 2021-02-26 |  |  | 20532 | 0 | 0 | A 0.65 | R RJ | A 0.65 | A 0.65 |  | R RJ/CR | 130.00 kg |  | Not Received from R&D Order | OS,OE AQL0.65 |  |  |  | 237 mm |  |  | 22.40 µg/g | 13.60 µg/dm2 |  | 0.6 mg/glv |  |  | 21.3 MPa | 729 % |  | 4010 | HY1 | M12 | 6.3 g | 159.1 PC/KG | TBA3
Y000113416 | 000000000014010396 (G-D-LCCOGT-S056-WHT-230W-N-G-WU-LL) | 4010 | G000 |  | 08 |  | 2021-02-26 |  |  | 20532 | 0 | 0 | A 0.65 | A AC | A 0.65 | A 0.65 |  | A 0.65/BR | 130.00 kg |  | Not Received from R&D Order |  |  |  |  | 237 mm |  |  | 22.40 µg/g | 13.60 µg/dm2 |  | 0.6 mg/glv |  |  | 21.3 MPa | 729 % |  | 4010 | HY1 | M12 | 6.3 g | 158.9 PC/KG | TBA3
Y000113417 | 000000000014010396 (G-D-LCCOGT-S056-WHT-230W-N-G-WU-LL) | 4010 | G000 |  | 08 |  | 2021-02-26 |  |  | 584 | 0 | 0 | A 0.65 | A AC | A 0.65 | A 0.65 |  | A 0.65/BR | 130.00 kg |  | Not Received from R&D Order |  |  |  |  | 237 mm |  |  | 22.40 µg/g | 13.60 µg/dm2 |  | 0.6 mg/glv |  |  | 21.3 MPa | 729 % |  | 4010 | HY1 | M12 | 6.3 g | 158.9 PC/KG | TBA3
Y000113418 | 000000000014010396 (G-D-LCCOGT-S056-WHT-230W-N-G-WU-LL) | 4010 | G000 |  | 08 |  | 2021-02-26 |  |  | 20584 | 0 | 0 | A 0.65 | R RJ | A 0.65 | A 0.65 |  | R RJ/CR | 130.00 kg |  | Not Received from R&D Order | OS,OE AQL0.65 |  |  |  | 237 mm |  |  | 22.40 µg/g | 13.60 µg/dm2 |  | 0.6 mg/glv |  |  | 21.3 MPa | 729 % |  | 4010 | HY1 | M12 | 6.3 g | 158.9 PC/KG | TBA3
Y000113433 | 000000000014010396 (G-D-LCCOGT-S056-WHT-230W-N-G-WU-LL) | 4010 | G000 |  | 08 |  | 2021-02-26 |  |  | 20662 | 0 | 0 | A 0.65 | A AC | A 0.65 | A 0.65 |  | A 0.65/BR | 130.00 kg |  | Not Received from R&D Order |  |  |  |  | 237 mm |  |  | 22.40 µg/g | 13.60 µg/dm2 |  | 0.6 mg/glv |  |  | 21.3 MPa | 729 % |  | 4010 | HY1 | M12 | 6.3 g | 159.9 PC/KG | TBA3
Y000113539 | 000000000014010396 (G-D-LCCOGT-S056-WHT-230W-N-G-WU-LL) | 4010 | G000 |  | 08 |  | 2021-02-26 |  |  | 20584 | 0 | 0 | A 0.65 | A AC | A 0.65 | A 0.65 |  | A 0.65/BR | 130.00 kg |  | Not Received from R&D Order | LOTตัวแทนกะ |  |  |  | 237 mm |  |  | 22.40 µg/g | 13.60 µg/dm2 |  | 0.6 mg/glv |  |  | 21.3 MPa | 729 % |  | 4010 | HY1 | M12 | 6.3 g | 159.3 PC/KG | TBA3
Y000113540 | 000000000014010396 (G-D-LCCOGT-S056-WHT-230W-N-G-WU-LL) | 4010 | G000 |  | 08 |  | 2021-02-26 |  |  | 20636 | 0 | 0 | A 0.65 | A AC | A 0.65 | A 0.65 |  | A 0.65/BR | 130.00 kg |  | Not Received from R&D Order |  |  |  |  | 237 mm |  |  | 22.40 µg/g | 13.60 µg/dm2 |  | 0.6 mg/glv |  |  | 21.3 MPa | 729 % |  | 4010 | HY1 | M12 | 6.3 g | 159.9 PC/KG | TBA3
Y000113573 | 000000000014010396 (G-D-LCCOGT-S056-WHT-230W-N-G-WU-LL) | 4010 | G000 |  | 08 |  | 2021-02-25 |  |  | 20662 | 0 | 0 | A 0.65 | A AC | A 0.65 | A 0.65 |  | A 0.65/BR | 130.00 kg |  | Not Received from R&D Order |  |  |  |  | 235 mm |  |  | 22.40 µg/g | 13.60 µg/dm2 |  | 0.6 mg/glv |  |  | 21.3 MPa | 729 % |  | 4010 | HY1 | M12 | 6.3 g | 159.9 PC/KG | TBA3
Y000113574 | 000000000014010396 (G-D-LCCOGT-S056-WHT-230W-N-G-WU-LL) | 4010 | G000 |  | 08 |  | 2021-02-25 |  |  | 20662 | 0 | 0 | A 0.65 | A AC | A 0.65 | A 0.65 |  | A 0.65/BR | 130.00 kg |  | Not Received from R&D Order |  |  |  |  | 235 mm |  |  | 22.40 µg/g | 13.60 µg/dm2 |  | 0.6 mg/glv |  |  | 21.3 MPa | 729 % |  | 4010 | HY1 | M12 | 6.3 g | 159.9 PC/KG | TBA3
Y000113575 | 000000000014010396 (G-D-LCCOGT-S056-WHT-230W-N-G-WU-LL) | 4010 | G000 |  | 08 |  | 2021-02-25 |  |  | 20662 | 0 | 0 | A 1.5 | A AC | A 0.65 | A 0.65 |  | A 1.5/BR | 130.00 kg |  | Not Received from R&D Order |  |  |  |  | 236 mm |  |  | 22.40 µg/g | 13.60 µg/dm2 |  | 0.6 mg/glv |  |  | 21.3 MPa | 729 % |  | 4010 | HY1 | M12 | 6.3 g | 159.7 PC/KG | TBA3
Y000113576 | 000000000014010396 (G-D-LCCOGT-S056-WHT-230W-N-G-WU-LL) | 4010 | G000 |  | 08 |  | 2021-02-25 |  |  | 20662 | 0 | 0 | A 0.65 | R RJ | A 0.65 | A 0.65 |  | R RJ/CR | 130.00 kg |  | Not Received from R&D Order | OS,OE AQL0.65 |  |  |  | 236 mm |  |  | 22.40 µg/g | 13.60 µg/dm2 |  | 0.6 mg/glv |  |  | 21.3 MPa | 729 % |  | 4010 | HY1 | M12 | 6.3 g | 159.7 PC/KG | TBA3
Y000113624 | 000000000014010396 (G-D-LCCOGT-S056-WHT-230W-N-G-WU-LL) | 4010 | G000 |  | 08 |  | 2021-02-25 |  |  | 20441 | 0 | 0 | A 0.65 | A AC | A 0.65 | A 0.65 |  | A 0.65/BR | 130.00 kg |  | Not Received from R&D Order |  |  |  |  | 236 mm |  |  | 22.40 µg/g | 13.60 µg/dm2 |  | 0.6 mg/glv |  |  | 21.3 MPa | 729 % |  | 4010 | HY1 | M12 | 6.3 g | 158.2 PC/KG | TBA3
Y000113625 | 000000000014010396 (G-D-LCCOGT-S056-WHT-230W-N-G-WU-LL) | 4010 | G000 |  | 08 |  | 2021-02-25 |  |  | 20441 | 0 | 0 | A 0.65 | A AC | A 0.65 | A 0.65 |  | A 0.65/BR | 130.00 kg |  | Not Received from R&D Order |  |  |  |  | 236 mm |  |  | 22.40 µg/g | 13.60 µg/dm2 |  | 0.6 mg/glv |  |  | 21.3 MPa | 729 % |  | 4010 | HY1 | M12 | 6.3 g | 158.2 PC/KG | TEA3
Y000113626 | 000000000014010396 (G-D-LCCOGT-S056-WHT-230W-N-G-WU-LL) | 4010 | G000 |  | 08 |  | 2021-02-25 |  |  | 20441 | 0 | 0 | A 0.65 | A AC | A 0.65 | A 0.65 |  | A 0.65/BR | 130.00 kg |  | Not Received from R&D Order | LOTตัวแทนกะ |  |  |  | 236 mm |  |  | 22.40 µg/g | 13.60 µg/dm2 |  | 0.6 mg/glv |  |  | 21.3 MPa | 729 % |  | 4010 | HY1 | M12 | 6.3 g | 158.2 PC/KG | TBA3
Y000113704 | 000000000014010396 (G-D-LCCOGT-S056-WHT-230W-N-G-WU-LL) | 4010 | G000 |  | 35 |  | 2021-03-02 |  |  | 19216 | 0 | 0 | A 0.65 | A AC | A 0.65 | A 0.65 |  | A 0.65/BR | 130.00 kg |  | Not Received from R&D Order | [16 empty] | 4010 | HY1 | M12 |  | 148.2 PC/KG | TBA3
Y000113914 | 000000000014010396 (G-D-LCCOGT-S056-WHT-230W-N-G-WU-LL) | 4010 | G000 |  | 08 |  | 2021-02-24 |  |  | 20662 | 0 | 0 | A 0.65 | A AC | A 0.65 | A 0.65 |  | A 0.65/BR | 130.00 kg |  | Not Received from R&D Order |  |  |  |  | 234 mm |  |  | 23.10 µg/g | 14.10 µg/dm2 |  | 0.6 mg/glv |  |  | 18.2 MPa | 734 % |  | 4010 | HY1 | M12 | 6.3 g | 158.2 PC/KG | TBA3
Y000113915 | 000000000014010396 (G-D-LCCOGT-S056-WHT-230W-N-G-WU-LL) | 4010 | G000 |  | 08 |  | 2021-02-24 |  |  | 20662 | 0 | 0 | A 0.65 | A AC | A 0.65 | A 0.65 |  | A 0.65/BR | 130.00 kg |  | Not Received from R&D Order |  |  |  |  | 234 mm |  |  | 23.10 µg/g | 14.10 µg/dm2 |  | 0.6 mg/glv |  |  | 18.2 MPa | 734 % |  | 4010 | HY1 | M12 | 6.3 g | 158.2 PC/KG | TBA3
Y000113916 | 000000000014010396 (G-D-LCCOGT-S056-WHT-230W-N-G-WU-LL) | 4010 | G000 |  | 08 |  | 2021-02-24 |  |  | 20441 | 0 | 0 | A 0.65 | A AC | A 0.65 | A 0.65 |  | A 0.65/BR | 130.00 kg |  | Not Received from R&D Order |  |  |  |  | 234 mm |  |  | 23.10 µg/g | 14.10 µg/dm2 |  | 0.6 mg/glv |  |  | 18.2 MPa | 734 % |  | 4010 | HY1 | M12 | 6.3 g | 158.2 PC/KG | TBA3
Y000114057 | 000000000014010396 (G-D-LCCOGT-S056-WHT-230W-N-G-WU-LL) | 4010 | G000 |  | 08 |  | 2021-02-23 |  |  | 20337 | 0 | 0 | A 0.65 | R RJ | A 0.65 | A 1.0 |  | R RJ/CR | 130.00 kg |  | Not Received from R&D Order | OS ,OE AQL1.0 |  |  |  | 235 mm |  |  | 23.10 µg/g | 14.10 µg/dm2 |  | 0.6 mg/glv |  |  | 18.2 MPa | 734 % |  | 4010 | HY1 | M12 | 6.4 g | 157.4 PC/KG | TBA3
Y000114058 | 000000000014010396 (G-D-LCCOGT-S056-WHT-230W-N-G-WU-LL) | 4010 | G000 |  | 08 |  | 2021-02-23 |  |  | 20454 | 0 | 0 | A 0.65 | R RJ | A 0.65 | A 0.65 |  | R RJ/CR | 130.00 kg |  | Not Received from R&D Order | OS ,OE AQL 0.65 |  |  |  | 235 mm |  |  | 23.10 µg/g | 14.10 µg/dm2 |  | 0.6 mg/glv |  |  | 18.2 MPa | 734 % |  | 4010 | HY1 | M12 | 6.4 g | 157.4 PC/KG | TBA3
Y000114059 | 000000000014010396 (G-D-LCCOGT-S056-WHT-230W-N-G-WU-LL) | 4010 | G000 |  | 08 |  | 2021-02-23 |  |  | 20337 | 0 | 0 | A 0.65 | A AC | A 0.65 | A 0.65 |  | A 0.65/BR | 130.00 kg |  | Not Received from R&D Order |  |  |  |  | 235 mm |  |  | 23.10 µg/g | 14.10 µg/dm2 |  | 0.6 mg/glv |  |  | 18.2 MPa | 734 % |  | 4010 | HY1 | M12 | 6.4 g | 157.4 PC/KG | TBA3
Y000114265 | 000000000014010396 (G-D-LCCOGT-S056-WHT-230W-N-G-WU-LL) | 4010 | G000 |  | 08 |  | 2021-02-22 |  |  | 20610 | 0 | 0 | A 1.5 | R RJ | A 0.65 | A 0.65 |  | R RJ/CR | 130.00 kg |  | Not Received from R&D Order | OS,OE AQL1.5 |  |  |  | 237 mm | [5 empty] | 0.6 mg/glv |  |  | 18.2 MPa | 734 % |  | 4010 | HY1 | M12 | 6.3 g | 158.0 PC/KG | TBA3
Y000114266 | 000000000014010396 (G-D-LCCOGT-S056-WHT-230W-N-G-WU-LL) | 4010 | G000 |  | 08 |  | 2021-02-23 |  |  | 20415 | 0 | 0 | A 0.65 | A AC | A 0.65 | A 0.65 |  | A 0.65/BR | 130.00 kg |  | Not Received from R&D Order |  |  |  |  | 237 mm |  |  | 23.10 µg/g | 14.10 µg/dm2 |  | 0.6 mg/glv |  |  | 18.2 MPa | 734 % |  | 4010 | HY1 | M12 | 6.3 g | 158.0 PC/KG | TBA3
Y000114267 | 000000000014010396 (G-D-LCCOGT-S056-WHT-230W-N-G-WU-LL) | 4010 | G000 |  | 08 |  | 2021-02-22 |  |  | 610 | 0 | 0 | A 0.65 | A AC | A 0.65 | A 0.65 |  | A 0.65/BR | 130.00 kg |  | Not Received from R&D Order |  |  |  |  | 238 mm | [5 empty] | 0.6 mg/glv |  |  | 18.2 MPa | 734 % |  | 4010 | HY1 | M12 | 6.3 g | 159.5 PC/KG | TBA3
Y000114269 | 000000000014010396 (G-D-LCCOGT-S056-WHT-230W-N-G-WU-LL) | 4010 | G000 |  | 08 |  | 2021-02-22 |  |  | 20415 | 0 | 0 | A 0.65 | A AC | A 0.65 | A 0.65 |  | A 0.65/BR | 130.00 kg |  | Not Received from R&D Order | LOT ตัวแทนกะ |  |  |  | 238 mm | [5 empty] | 0.6 mg/glv |  |  | 18.2 MPa | 734 % |  | 4010 | HY1 | M12 | 6.3 g | 159.5 PC/KG | TBA3
Y000114337 | 000000000014010396 (G-D-LCCOGT-S056-WHT-230W-N-G-WU-LL) | 4010 | G000 |  | 08 |  | 2021-02-22 |  |  | 20662 | 0 | 0 | A 1.5 | A AC | A 0.65 | A 0.65 |  | A 1.5/BR | 130.00 kg |  | Not Received from R&D Order |  |  |  |  | 235 mm |  |  | 21.90 µg/g | 13.60 µg/dm2 |  | 0.7 mg/glv |  |  | 18.2 MPa | 734 % |  | 4010 | HY1 | M12 | 6.3 g | 159.9 PC/KG | TBA3
Y000114338 | 000000000014010396 (G-D-LCCOGT-S056-WHT-230W-N-G-WU-LL) | 4010 | G000 |  | 08 |  | 2021-02-22 |  |  | 20688 | 0 | 0 | A 0.65 | A AC | A 0.65 | A 0.65 |  | A 0.65/BR | 130.00 kg |  | Not Received from R&D Order | LOT ตัวแทนกะ |  |  |  | 236 mm |  |  | 21.90 µg/g | 13.60 µg/dm2 |  | 0.7 mg/glv |  |  | 18.2 MPa | 734 % |  | 4010 | HY1 | M12 | 6.2 g | 160.1 PC/KG | TBA3
Y000114574 | 000000000014010396 (G-D-LCCOGT-S056-WHT-230W-N-G-WU-LL) | 4010 | G000 |  | 08 |  | 2021-02-21 |  |  | 20259 | 0 | 0 | A 0.65 | A AC | A 0.65 | A 0.65 |  | A 0.65/BR | 130.00 kg |  | Not Received from R&D Order |  |  |  |  | 234 mm |  |  | 21.90 µg/g | 13.60 µg/dm2 |  | 0.5 mg/glv |  |  | 18.2 MPa | 734 % |  | 4010 | HY1 | M12 | 6.4 g | 156.8 PC/KG | TBA3
Y000114584 | 000000000014010396 (G-D-LCCOGT-S056-WHT-230W-N-G-WU-LL) | 4010 | G000 |  | 08 |  | 2021-02-21 |  |  | 8259 | 0 | 0 | A 1.5 | A AC | A 0.65 | A 0.65 |  | A 1.5/BR | 130.00 kg |  | Not Received from R&D Order |  |  |  |  | 234 mm |  |  | 21.90 µg/g | 13.60 µg/dm2 |  | 0.5 mg/glv |  |  | 18.2 MPa | 734 % |  | 4010 | HY1 | M12 | 6.4 g | 156.8 PC/KG | TBA3
Y000114585 | 000000000014010396 (G-D-LCCOGT-S056-WHT-230W-N-G-WU-LL) | 4010 | G000 |  | 08 |  | 2021-02-21 |  |  | 20207 | 0 | 0 | A 0.65 | A AC | A 0.65 | A 0.65 |  | A 0.65/BR | 130.00 kg |  | Not Received from R&D Order |  |  |  |  | 236 mm |  |  | 21.90 µg/g | 13.60 µg/dm2 |  | 0.5 mg/glv |  |  | 18.2 MPa | 734 % |  | 4010 | HY1 | M12 | 6.4 g | 156.4 PC/KG | TBA3
Y000114588 | 000000000014010396 (G-D-LCCOGT-S056-WHT-230W-N-G-WU-LL) | 4010 | G000 |  | 08 |  | 2021-02-20 |  |  | 19921 | 0 | 0 | A 1.5 | A AC | A 0.65 | A 0.65 |  | A 1.5/BR | 130.00 kg |  | Not Received from R&D Order |  |  |  |  | 235 mm |  |  | 21.90 µg/g | 13.60 µg/dm2 |  | 0.5 mg/glv |  |  | 18.2 MPa | 734 % |  | 4010 | HY1 | M12 | 6.5 g | 154.2 PC/KG | TBA3
Y000114659 | 000000000014010396 (G-D-LCCOGT-S056-WHT-230W-N-G-WU-LL) | 4010 | G000 |  | 08 |  | 2021-02-20 |  |  | 19931 | 0 | 0 | A 0.65 | R RJ | A 0.65 | A 0.65 |  | R RJ/CR | 130.00 kg |  | Not Received from R&D Order | OS,OE AQL0.65 |  |  |  | 234 mm |  |  | 21.90 µg/g | 13.60 µg/dm2 |  | 0.5 mg/glv |  |  | 18.2 MPa | 734 % |  | 4010 | HY1 | M12 | 6.5 g | 153.7 PC/KG | TBA3
Y000114715 | 000000000014010396 (G-D-LCCOGT-S056-WHT-230W-N-G-WU-LL) | 4010 | G000 |  | 08 |  | 2021-02-20 |  |  | 18101 | 0 | 0 | A 0.65 | R RJ | A 0.65 | A 1.0 |  | R RJ/CR | 130.00 kg |  | Not Received from R&D Order | OS,OE AQL0.65 |  |  |  | 234 mm |  |  | 20.20 µg/g | 13.40 µg/dm2 |  | 0.7 mg/glv |  |  | 19.7 MPa | 752 % |  | 4010 | HY1 | M12 | 6.7 g | 149.3 PC/KG | TBA3
Y000114922 | 000000000014010396 (G-D-LCCOGT-S056-WHT-230W-N-G-WU-LL) | 4010 | G000 |  | 08 |  | 2021-02-21 |  |  | 20532 | 0 | 0 | A 0.65 | R RJ | A 0.65 | A 1.0 |  | R RJ/CR | 130.00 kg |  | Not Received from R&D Order | OS,OE AQL1.0/LOTตัวแทนกะ |  |  |  | 235 mm |  |  | 21.90 µg/g | 13.60 µg/dm2 |  | 0.7 mg/glv |  |  | 18.2 MPa | 734 % |  | 4010 | HY1 | M12 | 6.3 g | 158.9 PC/KG | TBA3
Y000115043 | 000000000014010396 (G-D-LCCOGT-S056-WHT-230W-N-G-WU-LL) | 4010 | G000 |  | 08 |  | 2021-02-22 |  |  | 20389 | 0 | 0 | A 0.65 | A AC | A 0.65 | A 0.65 |  | A 0.65/BR | 130.00 kg |  | Not Received from R&D Order |  |  |  |  | 235 mm |  |  | 21.90 µg/g | 13.60 µg/dm2 |  | 0.7 mg/glv |  |  | 18.2 MPa | 734 % |  | 4010 | HY1 | M12 | 6.3 g | 157.8 PC/KG | TBA3
Y000115045 | 000000000014010396 (G-D-LCCOGT-S056-WHT-230W-N-G-WU-LL) | 4010 | G000 |  | 08 |  | 2021-02-22 |  |  | 20688 | 0 | 0 | A 0.65 | R RJ | A 0.65 | A 0.65 |  | R RJ/CR | 130.00 kg |  | Not Received from R&D Order | OS,OE AQL0.65 |  |  |  | 235 mm |  |  | 21.90 µg/g | 13.60 µg/dm2 |  | 0.7 mg/glv |  |  | 18.2 MPa | 734 % |  | 4010 | HY1 | M12 | 6.3 g | 157.8 PC/KG | TBA3
Y000115046 | 000000000014010396 (G-D-LCCOGT-S056-WHT-230W-N-G-WU-LL) | 4010 | G000 |  | 08 |  | 2021-02-22 |  |  | 20389 | 0 | 0 | A 0.65 | A AC | A 0.65 | A 0.65 |  | A 0.65/BR | 130.00 kg |  | Not Received from R&D Order |  |  |  |  | 235 mm |  |  | 21.90 µg/g | 13.60 µg/dm2 |  | 0.7 mg/glv |  |  | 18.2 MPa | 734 % |  | 4010 | HY1 | M12 | 6.3 g | 157.8 PC/KG | TBA3
Y000115047 | 000000000014010396 (G-D-LCCOGT-S056-WHT-230W-N-G-WU-LL) | 4010 | G000 |  | 08 |  | 2021-02-22 |  |  | 20415 | 0 | 0 | A 0.65 | A AC | A 0.65 | A 0.65 |  | A 0.65/BR | 130.00 kg |  | Not Received from R&D Order |  |  |  |  | 235 mm |  |  | 21.90 µg/g | 13.60 µg/dm2 |  | 0.7 mg/glv |  |  | 18.2 MPa | 734 % |  | 4010 | HY1 | M12 | 6.3 g | 158.0 PC/KG | TBA3
Y000118825 | 000000000014010396 (G-D-LCCOGT-S056-WHT-230W-N-G-WU-LL) | 4010 | G000 |  | 35 |  | 2021-02-01 |  |  | 19856 | 0 | 0 | A 1.5 | A AC | A 0.65 | A 0.65 |  | A 1.5/BR | 130.00 kg |  | Not Received from R&D Order |  |  |  |  | 235 mm |  |  | 22.40 µg/g | 14.00 µg/dm2 |  | 0.3 mg/glv |  |  | 21.3 MPa | 734 % |  | 4010 | HY1 | M12 | 6.5 g | 153.7 PC/KG | TBA3 | HB035001
Y000118948 | 000000000014010396 (G-D-LCCOGT-S056-WHT-230W-N-G-WU-LL) | 4010 | G000 |  | 35 |  | 2021-01-31 |  |  | 19830 | 0 | 0 | A 1.5 | A AC | A 0.65 | A 0.65 |  | A 1.5/BR | 130.00 kg |  | Not Received from R&D Order |  |  |  |  | 236 mm |  |  | 22.40 µg/g | 14.00 µg/dm2 |  | 0.3 mg/glv |  |  | 21.3 MPa | 734 % |  | 4010 | HY1 | M36 | 6.5 g | 153.5 PC/KG | TEA3 | HB035001
Y000119065 | 000000000014010396 (G-D-LCCOGT-S056-WHT-230W-N-G-WU-LL) | 4010 | G000 |  | 35 |  | 2021-01-31 |  |  | 19453 | 0 | 0 | A 1.5 | A AC | A 0.65 | A 0.65 |  | A 1.5/BR | 130.00 kg |  | Not Received from R&D Order |  |  |  |  | 238 mm |  |  | 21.90 µg/g | 13.60 µg/dm2 |  | 0.3 mg/glv |  |  | 20.6 MPa | 724 % |  | 4010 | HY1 | M36 | 6.6 g | 150.6 PC/KG | TEA3 | HB035001
Y000119066 | 000000000014010396 (G-D-LCCOGT-S056-WHT-230W-N-G-WU-LL) | 4010 | G000 |  | 35 |  | 2021-01-31 |  |  | 19453 | 0 | 0 | A 1.5 | A AC | A 0.65 | A 0.65 |  | A 1.5/BR | 130.00 kg |  | Not Received from R&D Order | LOT ตัวแทนกะ |  |  |  | 238 mm |  |  | 21.90 µg/g | 13.60 µg/dm2 |  | 0.3 mg/glv |  |  | 20.6 MPa | 724 % |  | 4010 | HY1 | M21 | 6.6 g | 150.6 PC/KG | TBA2 | HB035001
Y000119184 | 000000000014010396 (G-D-LCCOGT-S056-WHT-230W-N-G-WU-LL) | 4010 | G000 |  | 35 |  | 2021-01-29 |  |  | 19856 | 0 | 0 | A 1.5 | A AC | A 0.65 | A 0.65 |  | A 1.5/BR | 130.00 kg |  | Not Received from R&D Order |  |  |  |  | 239 mm |  |  | 21.90 µg/g | 13.60 µg/dm2 |  | 0.3 mg/glv |  |  | 20.6 MPa | 724 % |  | 4010 | HY1 | M36 | 6.5 g | 153.7 PC/KG | TEA3 | HB035001
Y000119185 | 000000000014010396 (G-D-LCCOGT-S056-WHT-230W-N-G-WU-LL) | 4010 | G000 |  | 35 |  | 2021-01-29 |  |  | 856 | 0 | 0 | A 0.65 | A AC | A 0.65 | A 0.65 |  | A 0.65/BR | 130.00 kg |  | Not Received from R&D Order |  |  |  |  | 239 mm |  |  | 21.90 µg/g | 13.60 µg/dm2 |  | 0.3 mg/glv |  |  | 20.6 MPa | 724 % |  | 4010 | HY1 | M36 | 6.5 g | 153.7 PC/KG | TEA3 | HB035001
Y000138246 | 000000000014010396 (G-D-LCCOGT-S056-WHT-230W-N-G-WU-LL) | 4010 | G000 |  | 73 |  | 2021-02-18 |  |  | 21182 | 0 | 0 | A 0.65 | R RJ | A 0.65 | A 0.65 |  | R RJ/CR | 130.00 kg |  | Not Received from R&D Order | OS,OE/AQL.0.65 | LOTตัวแทนดึงขอบ |  |  | 235 mm |  |  | 22.90 µg/g | 13.80 µg/dm2 |  | 0.4 mg/glv |  |  | 19.1 MPa | 651 % |  | 4010 | HY3/1 | M30 | 6.1 g | 163.9 PC/KG | TEA2
Y000138438 | 000000000014010396 (G-D-LCCOGT-S056-WHT-230W-N-G-WU-LL) | 4010 | G000 |  | 73 |  | 2021-02-18 |  |  | 20896 | 0 | 0 | A 0.65 | A AC | A 0.65 | A 0.65 |  | A 0.65/BR | 130.00 kg |  | Not Received from R&D Order |  |  |  |  | 234 mm |  |  | 22.90 µg/g | 13.80 µg/dm2 |  | 0.4 mg/glv |  |  | 19.1 MPa | 651 % |  | 4010 | HY3/1 | M30 | 6.2 g | 161.7 PC/KG | TEA2
Y000138526 | 000000000014010396 (G-D-LCCOGT-S056-WHT-230W-N-G-WU-LL) | 4010 | G000 |  | 73 |  | 2021-02-18 |  |  | 20896 | 0 | 0 | A 0.65 | A AC | A 0.65 | A 0.65 |  | A 0.65/BR | 130.00 kg |  | Not Received from R&D Order |  |  |  |  | 233 mm |  |  | 22.20 µg/g | 13.50 µg/dm2 |  | 0.3 mg/glv |  |  | 19.1 MPa | 651 % |  | 4010 | HY3/1 | M30 | 6.2 g | 161.7 PC/KG | TEA1
Y000138970 | 000000000014010396 (G-D-LCCOGT-S056-WHT-230W-N-G-WU-LL) | 4010 | G000 |  | 73 |  | 2021-02-17 |  |  | 20311 | 0 | 0 | A 0.65 | A AC | A 0.65 | A 0.65 |  | A 0.65/BR | 130.00 kg |  | Not Received from R&D Order | ปลิ้น100%/LOTตัวแทนดึงขอบ |  |  |  | 235 mm |  |  | 22.20 µg/g | 13.50 µg/dm2 |  | 0.3 mg/glv |  |  | 19.1 MPa | 651 % |  | 4010 | HY3/1 | M28 | 6.4 g | 157.2 PC/KG | TEA1
Y000139114 | 000000000014010396 (G-D-LCCOGT-S056-WHT-230W-N-G-WU-LL) | 4010 | G000 |  | 73 |  | 2021-02-17 |  |  | 20285 | 0 | 0 | A 1.5 | A AC | A 0.65 | A 0.65 |  | A 1.5/BR | 130.00 kg |  | Not Received from R&D Order |  |  |  |  | 235 mm |  |  | 22.20 µg/g | 13.50 µg/dm2 |  | 0.3 mg/glv |  |  | 19.1 MPa | 651 % |  | 4010 | HY3/1 | M30 | 6.3 g | 157.8 PC/KG | TEA2
Y000139205 | 000000000014010396 (G-D-LCCOGT-S056-WHT-230W-N-G-WU-LL) | 4010 | G000 |  | 73 |  | 2021-02-16 |  |  | 20662 | 0 | 0 | A 1.5 | A AC | A 0.65 | A 0.65 |  | A 1.5/BR | 130.00 kg |  | Not Received from R&D Order |  |  |  |  | 233 mm |  |  | 22.20 µg/g | 13.50 µg/dm2 |  | 0.3 mg/glv |  |  | 19.1 MPa | 651 % |  | 4010 | HY3/1 | M30 | 6.3 g | 159.9 PC/KG | TEA1
Y000139224 | 000000000014010396 (G-D-LCCOGT-S056-WHT-230W-N-G-WU-LL) | 4010 | G000 |  | 73 |  | 2021-02-16 |  |  | 20662 | 0 | 0 | A 1.5 | A AC | A 0.65 | A 0.65 |  | A 1.5/BR | 130.00 kg |  | Not Received from R&D Order |  |  |  |  | 233 mm |  |  | 22.20 µg/g | 13.50 µg/dm2 |  | 0.3 mg/glv |  |  | 19.1 MPa | 651 % |  | 4010 | HY3/1 | M30 | 6.3 g | 159.9 PC/KG | TEA2
Y000139227 | 000000000014010396 (G-D-LCCOGT-S056-WHT-230W-N-G-WU-LL) | 4010 | G000 |  | 73 |  | 2021-02-16 |  |  | 20662 | 0 | 0 | A 0.65 | R RJ | A 0.65 | A 0.65 |  | R RJ/CR | 130.00 kg |  | Not Received from R&D Order | OS,OE/AQL0.65 |  |  |  | 233 mm |  |  | 22.20 µg/g | 13.50 µg/dm2 |  | 0.3 mg/glv |  |  | 19.1 MPa | 651 % |  | 4010 | HY3/1 | M30 | 6.3 g | 159.9 PC/KG | TEA2
Y000139399 | 000000000014010396 (G-D-LCCOGT-S056-WHT-230W-N-G-WU-LL) | 4010 | G000 |  | 73 |  | 2021-02-23 |  |  | 20818 | 0 | 0 | A 0.65 | A AC | A 0.65 | A 0.65 |  | A 0.65/BR | 130.00 kg |  | Not Received from R&D Order |  |  |  |  | 235 mm |  |  | 23.40 µg/g | 14.40 µg/dm2 |  | 0.5 mg/glv |  |  | 19.4 MPa | 685 % |  | 4010 | HY3/1 | M26 | 6.2 g | 161.1 PC/KG | TEA0
Y000139468 | 000000000014010396 (G-D-LCCOGT-S056-WHT-230W-N-G-WU-LL) | 4010 | G000 |  | 73 |  | 2021-02-16 |  |  | 20714 | 0 | 0 | A 0.65 | R RJ | A 0.65 | A 0.65 |  | R RJ/CR | 130.00 kg |  | Not Received from R&D Order | OS,OE/AQL0.65 |  |  |  | 235 mm |  |  | 21.10 µg/g | 12.80 µg/dm2 |  | 0.3 mg/glv |  |  | 21.0 MPa | 690 % |  | 4010 | HY3/1 | M30 | 6.3 g | 159.5 PC/KG | TEA2
Y000139476 | 000000000014010396 (G-D-LCCOGT-S056-WHT-230W-N-G-WU-LL) | 4010 | G000 |  | 73 |  | 2021-02-16 |  |  | 610 | 0 | 0 | A 0.65 | A AC | A 0.65 | A 0.65 |  | A 0.65/BR | 130.00 kg |  | Not Received from R&D Order |  |  |  |  | 235 mm |  |  | 21.10 µg/g | 12.80 µg/dm2 |  | 0.3 mg/glv |  |  | 21.0 MPa | 690 % |  | 4010 | HY3/1 | M30 | 6.3 g | 159.5 PC/KG | TEA2
Y000139486 | 000000000014010396 (G-D-LCCOGT-S056-WHT-230W-N-G-WU-LL) | 4010 | G000 |  | 73 |  | 2021-02-16 |  |  | 20610 | 0 | 0 | A 2.5 | A AC | A 0.65 | A 0.65 |  | A 2.5/BR | 130.00 kg |  | Not Received from R&D Order | LOTตัวแทนดึงขอบ |  |  |  | 235 mm |  |  | 21.10 µg/g | 12.80 µg/dm2 |  | 0.3 mg/glv |  |  | 21.0 MPa | 690 % |  | 4010 | HY3/1 | M30 | 6.3 g | 159.5 PC/KG | TEA2
Y000139496 | 000000000014010396 (G-D-LCCOGT-S056-WHT-230W-N-G-WU-LL) | 4010 | G000 |  | 73 |  | 2021-02-16 |  |  | 20584 | 0 | 0 | A 1.0 | A AC | A 0.65 | A 0.65 |  | A 1.0/BR | 130.00 kg |  | Not Received from R&D Order | LOTตัวแทนดึงขอบ |  |  |  | 236 mm |  |  | 21.10 µg/g | 12.80 µg/dm2 |  | 0.3 mg/glv |  |  | 21.0 MPa | 690 % |  | 4010 | HY3/1 | M30 | 6.3 g | 159.3 PC/KG | TEA2
Y000139500 | 000000000014010396 (G-D-LCCOGT-S056-WHT-230W-N-G-WU-LL) | 4010 | G000 |  | 73 |  | 2021-02-16 |  |  | 20584 | 0 | 0 | A 1.5 | A AC | A 0.65 | A 0.65 |  | A 1.5/BR | 130.00 kg |  | Not Received from R&D Order |  |  |  |  | 236 mm |  |  | 21.10 µg/g | 12.80 µg/dm2 |  | 0.3 mg/glv |  |  | 21.0 MPa | 690 % |  | 4010 | HY3/1 | M30 | 6.3 g | 159.3 PC/KG | TEA2
Y000139665 | 000000000014010396 (G-D-LCCOGT-S056-WHT-230W-N-G-WU-LL) | 4010 | G000 |  | 73 |  | 2021-02-18 |  |  | 20896 | 0 | 0 | A 1.0 | A AC | A 0.65 | A 0.65 |  | A 1.0/BR | 130.00 kg |  | Not Received from R&D Order |  |  |  |  | 234 mm |  |  | 22.90 µg/g | 13.80 µg/dm2 |  | 0.4 mg/glv |  |  | 19.1 MPa | 651 % |  | 4010 | HY3/1 | M30 | 6.2 g | 161.7 PC/KG | TEA2
Y000139885 | 000000000014010396 (G-D-LCCOGT-S056-WHT-230W-N-G-WU-LL) | 4010 | G000 |  | 73 |  | 2021-02-15 |  |  | 21182 | 0 | 0 | A 0.65 | R RJ | A 0.65 | A 0.65 |  | R RJ/CR | 130.00 kg |  | Not Received from R&D Order | OS,OE/AQL.0.65 |  |  |  | 232 mm |  |  | 21.10 µg/g | 12.80 µg/dm2 |  | 0.3 mg/glv |  |  | 21.0 MPa | 690 % |  | 4010 | HY3/1 | M30 | 6.1 g | 163.9 PC/KG | TEA2
Y000139961 | 000000000014010396 (G-D-LCCOGT-S056-WHT-230W-N-G-WU-LL) | 4010 | G000 |  | 73 |  | 2021-02-16 |  |  | 20688 | 0 | 0 | A 0.65 | R RJ | A 0.65 | A 0.65 |  | R RJ/CR | 130.00 kg |  | Not Received from R&D Order | OS,OE/AQL0.65 |  |  |  | 233 mm |  |  | 22.20 µg/g | 13.50 µg/dm2 |  | 0.3 mg/glv |  |  | 19.1 MPa | 651 % |  | 4010 | HY3/1 | M30 | 6.2 g | 160.1 PC/KG | TEA1
Y000139964 | 000000000014010396 (G-D-LCCOGT-S056-WHT-230W-N-G-WU-LL) | 4010 | G000 |  | 73 |  | 2021-02-17 |  |  | 20688 | 0 | 0 | A 0.65 | R RJ | A 0.65 | A 0.65 |  | R RJ/CR | 130.00 kg |  | Not Received from R&D Order | OS,OE AQL 0.65 CR |  |  |  | 233 mm |  |  | 22.20 µg/g | 13.50 µg/dm2 |  | 0.3 mg/glv |  |  | 19.1 MPa | 651 % |  | 4010 | HY3/1 | M28 | 6.2 g | 160.1 PC/KG | TEA1
Y000139990 | 000000000014010396 (G-D-LCCOGT-S056-WHT-230W-N-G-WU-LL) | 4010 | G000 |  | 73 |  | 2021-02-15 |  |  | 20948 | 0 | 0 | A 0.65 | R RJ | A 0.65 | A 0.65 |  | R RJ/CR | 130.00 kg |  | Not Received from R&D Order | OS,OE/AQL.1.0 |  |  |  | 235 mm |  |  | 21.10 µg/g | 12.80 µg/dm2 |  | 0.3 mg/glv |  |  | 21.0 MPa | 690 % |  | 4010 | HY3/1 | M30 | 6.2 g | 162.5 PC/KG | TEA1
Y000140007 | 000000000014010396 (G-D-LCCOGT-S056-WHT-230W-N-G-WU-LL) | 4010 | G000 |  | 73 |  | 2021-02-14 |  |  | 21026 | 0 | 0 | A 2.5 | A AC | A 0.65 | A 0.65 |  | A 2.5/BR | 130.00 kg |  | Not Received from R&D Order |  |  |  |  | 235 mm |  |  | 21.10 µg/g | 12.80 µg/dm2 |  | 0.3 mg/glv |  |  | 21.0 MPa | 690 % |  | 4010 | HY3/1 | M30 | 6.2 g | 162.5 PC/KG | TEA2
Y000140126 | 000000000014010396 (G-D-LCCOGT-S056-WHT-230W-N-G-WU-LL) | 4010 | G000 |  | A1 |  | 2021-02-23 |  |  | 4500 | 0 | 0 | A 0.65 | A AC | A 0.65 | A 0.65 |  | A 0.65/BR | 28.50 kg |  | Not Received from R&D Order | GP/CK2 | [15 empty] | 4010 | HY1 | M20 |  | 159.0 PC/KG | TAA1
Y000140505 | 000000000014010396 (G-D-LCCOGT-S056-WHT-230W-N-G-WU-LL) | 4010 | G000 |  | 73 |  | 2021-02-25 |  |  | 20766 | 0 | 0 | A 0.65 | A AC | A 0.65 | A 0.65 |  | A 0.65/BR | 130.00 kg |  | Not Received from R&D Order | LOTตัวแทนดึงขอบ |  |  |  | 234 mm |  |  | 23.40 µg/g | 14.40 µg/dm2 |  | 0.5 mg/glv |  |  | 19.4 MPa | 685 % |  | 4010 | HY3/1 | M26 | 6.2 g | 160.1 PC/KG | TEA0
Y000140513 | 000000000014010396 (G-D-LCCOGT-S056-WHT-230W-N-G-WU-LL) | 4010 | G000 |  | 73 |  | 2021-02-16 |  |  | 20558 | 0 | 0 | A 0.65 | A AC | A 0.65 | A 0.65 |  | A 0.65/BR | 130.00 kg |  | Not Received from R&D Order |  |  |  |  | 238 mm |  |  | 21.10 µg/g | 12.80 µg/dm2 |  | 0.3 mg/glv |  |  | 21.0 MPa | 690 % |  | 4010 | HY3/1 | M30 | 6.3 g | 159.1 PC/KG | TEA2
Y000140526 | 000000000014010396 (G-D-LCCOGT-S056-WHT-230W-N-G-WU-LL) | 4010 | G000 |  | 73 |  | 2021-02-16 |  |  | 20558 | 0 | 0 | A 1.5 | A AC | A 0.65 | A 0.65 |  | A 1.5/BR | 130.00 kg |  | Not Received from R&D Order |  |  |  |  | 238 mm |  |  | 21.10 µg/g | 12.80 µg/dm2 |  | 0.3 mg/glv |  |  | 21.0 MPa | 690 % |  | 4010 | HY3/1 | M30 | 6.3 g | 159.1 PC/KG | TEA1
Y000140532 | 000000000014010396 (G-D-LCCOGT-S056-WHT-230W-N-G-WU-LL) | 4010 | G000 |  | 73 |  | 2021-02-13 |  |  | 948 | 0 | 0 | A 1.0 | A AC | A 0.65 | A 0.65 |  | A 1.0/BR | 130.00 kg |  | Not Received from R&D Order | LOTตัวแทนดึงขอบ/ปลิ้น100% |  |  |  | 236 mm |  |  | 22.40 µg/g | 13.70 µg/dm2 |  | 0.5 mg/glv |  |  | 21.0 MPa | 690 % |  | 4010 | HY3/1 | M30 | 6.2 g | 162.1 PC/KG | TEA2
Y000140669 | 000000000014010396 (G-D-LCCOGT-S056-WHT-230W-N-G-WU-LL) | 4010 | G000 |  | 73 |  | 2021-02-14 |  |  | 21156 | 0 | 0 | A 0.65 | A AC | A 0.65 | A 0.65 |  | A 0.65/BR | 130.00 kg |  | Not Received from R&D Order |  |  |  |  | 235 mm |  |  | 22.40 µg/g | 13.70 µg/dm2 |  | 0.5 mg/glv |  |  | 21.0 MPa | 690 % |  | 4010 | HY3/1 | M30 | 6.1 g | 163.7 PC/KG | TEA2
Y000140770 | 000000000014010396 (G-D-LCCOGT-S056-WHT-230W-N-G-WU-LL) | 4010 | G000 |  | 73 |  | 2021-02-12 |  |  | 20584 | 0 | 0 | A 1.5 | A AC | A 0.65 | A 0.65 |  | A 1.5/BR | 130.00 kg |  | Not Received from R&D Order |  |  |  |  | 235 mm |  |  | 22.40 µg/g | 13.70 µg/dm2 |  | 0.5 mg/glv |  |  | 21.0 MPa | 690 % |  | 4010 | HY3/1 | M30 | 6.3 g | 159.9 PC/KG | TEA2
Y000140926 | 000000000014010396 (G-D-LCCOGT-S056-WHT-230W-N-G-WU-LL) | 4010 | G000 |  | 73 |  | 2021-02-13 |  |  | 20896 | 0 | 0 | A 1.5 | A AC | A 0.65 | A 0.65 |  | A 1.5/BR | 130.00 kg |  | Not Received from R&D Order |  |  |  |  | 235 mm |  |  | 22.40 µg/g | 13.70 µg/dm2 |  | 0.5 mg/glv |  |  | 21.0 MPa | 690 % |  | 4010 | HY3/1 | M30 | 6.2 g | 161.7 PC/KG | TEA2
Y000140930 | 000000000014010396 (G-D-LCCOGT-S056-WHT-230W-N-G-WU-LL) | 4010 | G000 |  | 73 |  | 2021-02-13 |  |  | 20415 | 0 | 0 | A 1.5 | R RJ | A 0.65 | A 0.65 |  | R RJ/CR | 130.00 kg |  | Not Received from R&D Order | OS/OE/AQL1.5 |  |  |  | 235 mm |  |  | 22.40 µg/g | 13.70 µg/dm2 |  | 0.5 mg/glv |  |  | 21.0 MPa | 690 % |  | 4010 | HY3/1 | M30 | 6.3 g | 158.0 PC/KG | TEA2
Y000140932 | 000000000014010396 (G-D-LCCOGT-S056-WHT-230W-N-G-WU-LL) | 4010 | G000 |  | 73 |  | 2021-02-13 |  |  | 20584 | 0 | 0 | A 2.5 | A AC | A 0.65 | A 0.65 |  | A 2.5/BR | 130.00 kg |  | Not Received from R&D Order | LOTตัวแทนดึงขอบ/ปลิ้น100% |  |  |  | 237 mm |  |  | 22.40 µg/g | 13.70 µg/dm2 |  | 0.5 mg/glv |  |  | 21.0 MPa | 690 % |  | 4010 | HY3/1 | M30 | 6.3 g | 159.3 PC/KG | TEA2
Y000140934 | 000000000014010396 (G-D-LCCOGT-S056-WHT-230W-N-G-WU-LL) | 4010 | G000 |  | 73 |  | 2021-02-13 |  |  | 20415 | 0 | 0 | A 4.0 | A AC | A 0.65 | A 0.65 |  | A 4.0/BR | 130.00 kg |  | Not Received from R&D Order | LOTตัวแทนดึงขอบ |  |  |  | 235 mm |  |  | 22.40 µg/g | 13.70 µg/dm2 |  | 0.5 mg/glv |  |  | 21.0 MPa | 690 % |  | 4010 | HY3/1 | M30 | 6.3 g | 158.0 PC/KG | TEA2
Y000140935 | 000000000014010396 (G-D-LCCOGT-S056-WHT-230W-N-G-WU-LL) | 4010 | G000 |  | 73 |  | 2021-02-12 |  |  | 20584 | 0 | 0 | A 1.0 | A AC | A 0.65 | A 0.65 |  | A 1.0/BR | 130.00 kg |  | Not Received from R&D Order |  |  |  |  | 237 mm |  |  | 22.40 µg/g | 13.70 µg/dm2 |  | 0.5 mg/glv |  |  | 21.0 MPa | 690 % |  | 4010 | HY3/1 | M30 | 6.3 g | 159.3 PC/KG | TEA2
Y000140936 | 000000000014010396 (G-D-LCCOGT-S056-WHT-230W-N-G-WU-LL) | 4010 | G000 |  | 73 |  | 2021-02-12 |  |  | 20584 | 0 | 0 | A 0.65 | A AC | A 0.65 | A 0.65 |  | A 0.65/BR | 130.00 kg |  | Not Received from R&D Order |  |  |  |  | 237 mm |  |  | 22.40 µg/g | 13.70 µg/dm2 |  | 0.5 mg/glv |  |  | 21.0 MPa | 690 % |  | 4010 | HY3/1 | M30 | 6.3 g | 159.3 PC/KG | TEA1
Y000140964 | 000000000014010396 (G-D-LCCOGT-S056-WHT-230W-N-G-WU-LL) | 4010 | G000 |  | 73 |  | 2021-02-12 |  |  | 20610 | 0 | 0 | A 2.5 | A AC | A 0.65 | A 0.65 |  | A 2.5/BR | 130.00 kg |  | Not Received from R&D Order |  |  |  |  | 237 mm |  |  | 22.40 µg/g | 13.70 µg/dm2 |  | 0.5 mg/glv |  |  | 21.0 MPa | 690 % |  | 4010 | HY3/1 | M30 | 6.3 g | 159.5 PC/KG | TEA2
Y000140976 | 000000000014010396 (G-D-LCCOGT-S056-WHT-230W-N-G-WU-LL) | 4010 | G000 |  | 73 |  | 2021-02-12 |  |  | 20610 | 0 | 0 | A 1.5 | A AC | A 0.65 | A 0.65 |  | A 1.5/BR | 130.00 kg |  | Not Received from R&D Order |  |  |  |  | 237 mm |  |  | 22.40 µg/g | 13.70 µg/dm2 |  | 0.5 mg/glv |  |  | 21.0 MPa | 690 % |  | 4010 | HY3/1 | M30 | 6.3 g | 159.5 PC/KG | TEA1
Y000140979 | 000000000014010396 (G-D-LCCOGT-S056-WHT-230W-N-G-WU-LL) | 4010 | G000 |  | 73 |  | 2021-02-12 |  |  | 20610 | 0 | 0 | A 2.5 | A AC | A 0.65 | A 0.65 |  | A 2.5/BR | 130.00 kg |  | Not Received from R&D Order |  |  |  |  | 237 mm |  |  | 22.40 µg/g | 13.70 µg/dm2 |  | 0.5 mg/glv |  |  | 21.0 MPa | 690 % |  | 4010 | HY3/1 | M30 | 6.3 g | 159.5 PC/KG | TEA2
Y000141017 | 000000000014010396 (G-D-LCCOGT-S056-WHT-230W-N-G-WU-LL) | 4010 | G000 |  | 73 |  | 2021-02-27 |  |  | 20662 | 0 | 0 | A 0.65 | A AC | A 0.65 | A 0.65 |  | A 0.65/BR | 130.00 kg |  | Not Received from R&D Order |  |  |  |  | 237 mm |  |  | 23.80 µg/g | 14.30 µg/dm2 |  | 0.4 mg/glv |  |  | 20.3 MPa | 678 % |  | 4010 | HY3/1 | M26 | 6.3 g | 159.9 PC/KG | TEA0
Y000141026 | 000000000014010396 (G-D-LCCOGT-S056-WHT-230W-N-G-WU-LL) | 4010 | G000 |  | 73 |  | 2021-02-13 |  |  | 20441 | 0 | 0 | A 2.5 | A AC | A 0.65 | A 0.65 |  | A 2.5/BR | 130.00 kg |  | Not Received from R&D Order | LOTตัวแทนดึงขอบ |  |  |  | 237 mm |  |  | 22.40 µg/g | 13.70 µg/dm2 |  | 0.5 mg/glv |  |  | 21.0 MPa | 690 % |  | 4010 | HY3/1 | M30 | 6.3 g | 158.2 PC/KG | TEA2
Y000141029 | 000000000014010396 (G-D-LCCOGT-S056-WHT-230W-N-G-WU-LL) | 4010 | G000 |  | 73 |  | 2021-02-12 |  |  | 20610 | 0 | 0 | A 1.0 | R RJ | A 0.65 | A 0.65 |  | R RJ/CR | 130.00 kg |  | Not Received from R&D Order | OS,OE/AQL1.5 |  |  |  | 237 mm |  |  | 22.40 µg/g | 13.70 µg/dm2 |  | 0.5 mg/glv |  |  | 21.0 MPa | 690 % |  | 4010 | HY3/1 | M30 | 6.3 g | 159.5 PC/KG | TEA1
Y000141054 | 000000000014010396 (G-D-LCCOGT-S056-WHT-230W-N-G-WU-LL) | 4010 | G000 |  | 73 |  | 2021-02-12 |  |  | 20441 | 0 | 0 | A 0.65 | A AC | A 0.65 | A 0.65 |  | A 0.65/BR | 130.00 kg |  | Not Received from R&D Order |  | เทกล่องFORMERชนCT/PACK OE,OS |  |  | 237 mm |  |  | 22.40 µg/g | 13.70 µg/dm2 |  | 0.5 mg/glv |  |  | 21.0 MPa | 690 % |  | 4010 | HY3/1 | M30 | 6.3 g | 158.2 PC/KG | TEA1
Y000141061 | 000000000014010396 (G-D-LCCOGT-S056-WHT-230W-N-G-WU-LL) | 4010 | G000 |  | 73 |  | 2021-02-12 |  |  | 20506 | 0 | 0 | A 0.65 | A AC | A 0.65 | A 0.65 |  | A 0.65/BR | 130.00 kg |  | Not Received from R&D Order | LOTตัวแทนดึงขอบ |  |  |  | 237 mm |  |  | 22.40 µg/g | 13.70 µg/dm2 |  | 0.5 mg/glv |  |  | 21.0 MPa | 690 % |  | 4010 | HY3/1 | M26 | 6.3 g | 158.7 PC/KG | TEA0
Y000141065 | 000000000014010396 (G-D-LCCOGT-S056-WHT-230W-N-G-WU-LL) | 4010 | G000 |  | 73 |  | 2021-02-12 |  |  | 20506 | 0 | 0 | A 0.65 | A AC | A 0.65 | A 0.65 |  | A 0.65/BR | 130.00 kg |  | Not Received from R&D Order | LOTตัวแทนดึงขอบ |  |  |  | 237 mm |  |  | 22.40 µg/g | 13.70 µg/dm2 |  | 0.5 mg/glv |  |  | 21.0 MPa | 690 % |  | 4010 | HY3/1 | M26 | 6.3 g | 158.7 PC/KG | TEA0
Y000141076 | 000000000014010396 (G-D-LCCOGT-S056-WHT-230W-N-G-WU-LL) | 4010 | G000 |  | 73 |  | 2021-02-12 |  |  | 20506 | 0 | 0 | A 2.5 | A AC | A 0.65 | A 0.65 |  | A 2.5/BR | 130.00 kg |  | Not Received from R&D Order | LOTตัวแทนดึงขอบ |  |  |  | 237 mm |  |  | 22.40 µg/g | 13.70 µg/dm2 |  | 0.5 mg/glv |  |  | 21.0 MPa | 690 % |  | 4010 | HY3/1 | M30 | 6.3 g | 158.7 PC/KG | TEA2
Y000141271 | 000000000014010396 (G-D-LCCOGT-S056-WHT-230W-N-G-WU-LL) | 4010 | G000 |  | 73 |  | 2021-02-12 |  |  | 20454 | 0 | 0 | A 0.65 | A AC | A 0.65 | A 0.65 |  | A 0.65/BR | 130.00 kg |  | Not Received from R&D Order |  |  |  |  | 239 mm |  |  | 22.60 µg/g | 13.40 µg/dm2 |  | 0.5 mg/glv |  |  | 18.4 MPa | 672 % |  | 4010 | HY3/1 | M30 | 6.3 g | 158.5 PC/KG | TEA2
Y000141275 | 000000000014010396 (G-D-LCCOGT-S056-WHT-230W-N-G-WU-LL) | 4010 | G000 |  | 73 |  | 2021-02-12 |  |  | 20454 | 0 | 0 | A 0.65 | R RJ | A 0.65 | A 0.65 |  | R RJ/CR | 130.00 kg |  | Not Received from R&D Order | OS,OE/AQL 0.65 |  |  |  | 239 mm |  |  | 22.60 µg/g | 13.40 µg/dm2 |  | 0.5 mg/glv |  |  | 18.4 MPa | 672 % |  | 4010 | HY3/1 | M30 | 6.3 g | 158.5 PC/KG | TEA2
Y000141300 | 000000000014010396 (G-D-LCCOGT-S056-WHT-230W-N-G-WU-LL) | 4010 | G000 |  | 73 |  | 2021-02-12 |  |  | 20532 | 0 | 0 | A 0.65 | A AC | A 0.65 | A 0.65 |  | A 0.65/BR | 130.00 kg |  | Not Received from R&D Order |  |  |  |  | 235 mm |  |  | 22.60 µg/g | 13.40 µg/dm2 |  | 0.5 mg/glv |  |  | 18.4 MPa | 672 % |  | 4010 | HY3/1 | M30 | 6.3 g | 158.9 PC/KG | TEA2
Y000141301 | 000000000014010396 (G-D-LCCOGT-S056-WHT-230W-N-G-WU-LL) | 4010 | G000 |  | 73 |  | 2021-02-11 |  |  | 20532 | 0 | 0 | A 0.65 | A AC | A 0.65 | A 0.65 |  | A 0.65/BR | 130.00 kg |  | Not Received from R&D Order | [7 empty] | 22.60 µg/g | 13.40 µg/dm2 |  | 0.5 mg/glv |  |  | 18.4 MPa | 672 % |  | 4010 | HY3/1 | M26 |  | 158.9 PC/KG | TEA0
Y000141327 | 000000000014010396 (G-D-LCCOGT-S056-WHT-230W-N-G-WU-LL) | 4010 | G000 |  | 73 |  | 2021-02-12 |  |  | 20532 | 0 | 0 | A 0.65 | A AC | A 0.65 | A 1.0 |  | A 0.65/BR | 130.00 kg |  | Not Received from R&D Order |  |  |  |  | 235 mm |  |  | 22.60 µg/g | 13.40 µg/dm2 |  | 0.5 mg/glv |  |  | 18.4 MPa | 672 % |  | 4010 | HY3/1 | M26 | 6.3 g | 158.9 PC/KG | TEA0
Y000141333 | 000000000014010396 (G-D-LCCOGT-S056-WHT-230W-N-G-WU-LL) | 4010 | G000 |  | 73 |  | 2021-02-12 |  |  | 20532 | 0 | 0 | A 0.65 | A AC | A 0.65 | A 0.65 |  | A 0.65/BR | 130.00 kg |  | Not Received from R&D Order | LOTตัวแทนดึงขอบ | [6 empty] | 22.60 µg/g | 13.40 µg/dm2 |  | 0.5 mg/glv |  |  | 18.4 MPa | 672 % |  | 4010 | HY3/1 | M26 |  | 158.9 PC/KG | TEA0
Y000141371 | 000000000014010396 (G-D-LCCOGT-S056-WHT-230W-N-G-WU-LL) | 4010 | G000 |  | 73 |  | 2021-02-12 |  |  | 18180 | 0 | 0 | A 10 | A AC | A 0.65 | A 0.65 |  | A 10/BR | 116.00 kg |  | Not Received from R&D Order | รวมไลน์ |  |  |  | 238 mm |  |  | 22.60 µg/g | 13.40 µg/dm2 |  | 0.5 mg/glv |  |  | 18.4 MPa | 672 % |  | 4010 | HY3/1 | M30 | 6.3 g | 157.8 PC/KG | TEA2
Y000141372 | 000000000014010396 (G-D-LCCOGT-S056-WHT-230W-N-G-WU-LL) | 4010 | G000 |  | 73 |  | 2021-02-12 |  |  | 20870 | 0 | 0 | A 6.5 | A AC | A 0.65 | A 0.65 |  | A 6.5/BR | 130.00 kg |  | Not Received from R&D Order | รวมไลน์ |  |  |  | 238 mm |  |  | 22.60 µg/g | 13.40 µg/dm2 |  | 0.5 mg/glv |  |  | 18.4 MPa | 672 % |  | 4010 | HY3/1 | M30 | 6.3 g | 157.8 PC/KG | TEA2
Y000141373 | 000000000014010396 (G-D-LCCOGT-S056-WHT-230W-N-G-WU-LL) | 4010 | G000 |  | 73 |  | 2021-02-12 |  |  | 18180 | 0 | 0 | A 1.0 | R RJ | A 0.65 | A 0.65 |  | R RJ/CR | 116.00 kg |  | Not Received from R&D Order | รวมไลน์/OS,OE/AQL1.5 |  |  |  | 238 mm |  |  | 22.60 µg/g | 13.40 µg/dm2 |  | 0.5 mg/glv |  |  | 18.4 MPa | 672 % |  | 4010 | HY3/1 | M30 | 6.3 g | 157.8 PC/KG | TEA2
Y000141449 | 000000000014010396 (G-D-LCCOGT-S056-WHT-230W-N-G-WU-LL) | 4010 | G000 |  | 73 |  | 2021-02-11 |  |  | 19836 | 0 | 0 | A 0.65 | A AC | A 0.65 | A 0.65 |  | A 0.65/BR | 130.00 kg |  | Not Received from R&D Order |  |  |  |  | 235 mm |  |  | 22.60 µg/g | 13.40 µg/dm2 |  | 0.5 mg/glv |  |  | 18.4 MPa | 672 % |  | 4010 | HY3/1 | M30 | 6.2 g | 160.1 PC/KG | TEA2
Y000141463 | 000000000014010396 (G-D-LCCOGT-S056-WHT-230W-N-G-WU-LL) | 4010 | G000 |  | 73 |  | 2021-02-12 |  |  | 20636 | 0 | 0 | A 0.65 | A AC | A 0.65 | A 0.65 |  | A 0.65/BR | 130.00 kg |  | Not Received from R&D Order |  |  |  |  | 235 mm |  |  | 22.60 µg/g | 13.40 µg/dm2 |  | 0.5 mg/glv |  |  | 18.4 MPa | 672 % |  | 4010 | HY3/1 | M30 | 6.3 g | 159.7 PC/KG | TEA1
Y000141481 | 000000000014010396 (G-D-LCCOGT-S056-WHT-230W-N-G-WU-LL) | 4010 | G000 |  | 73 |  | 2021-02-12 |  |  | 20532 | 0 | 0 | A 0.65 | A AC | A 0.65 | A 0.65 |  | A 0.65/BR | 130.00 kg |  | Not Received from R&D Order | LOTตัวแทนดึงขอบ.ปลิ้น100% |  |  |  | 235 mm |  |  | 22.60 µg/g | 13.40 µg/dm2 |  | 0.5 mg/glv |  |  | 18.4 MPa | 672 % |  | 4010 | HY3/1 | M26 | 6.3 g | 159.7 PC/KG | TEA0
Y000141505 | 000000000014010396 (G-D-LCCOGT-S056-WHT-230W-N-G-WU-LL) | 4010 | G000 |  | 73 |  | 2021-02-11 |  |  | 20870 | 0 | 0 | A 0.65 | A AC | A 0.65 | A 0.65 |  | A 0.65/BR | 130.00 kg |  | Not Received from R&D Order | LOTตัวแทนดึงขอบ |  |  |  | 237 mm |  |  | 22.60 µg/g | 13.40 µg/dm2 |  | 0.5 mg/glv |  |  | 18.4 MPa | 672 % |  | 4010 | HY3/1 | M30 | 6.3 g | 158.5 PC/KG | TEA1
Y000141716 | 000000000014010396 (G-D-LCCOGT-S056-WHT-230W-N-G-WU-LL) | 4010 | G000 |  | 73 |  | 2021-02-10 |  |  | 20896 | 0 | 0 | A 0.65 | A AC | A 0.65 | A 0.65 |  | A 0.65/BR | 130.00 kg |  | Not Received from R&D Order |  |  |  |  | 236 mm |  |  | 22.60 µg/g | 13.40 µg/dm2 |  | 0.5 mg/glv |  |  | 18.4 MPa | 672 % |  | 4010 | HY3/1 | M30 | 6.2 g | 161.7 PC/KG | TEA2
Y000141726 | 000000000014010396 (G-D-LCCOGT-S056-WHT-230W-N-G-WU-LL) | 4010 | G000 |  | 73 |  | 2021-02-10 |  |  | 20870 | 0 | 0 | A 0.65 | A AC | A 0.65 | A 0.65 |  | A 0.65/BR | 130.00 kg |  | Not Received from R&D Order |  |  |  |  | 237 mm |  |  | 22.60 µg/g | 13.40 µg/dm2 |  | 0.5 mg/glv |  |  | 18.4 MPa | 672 % |  | 4010 | HY3/1 | M31 | 6.2 g | 161.5 PC/KG | TEA2
Y000141802 | 000000000014010396 (G-D-LCCOGT-S056-WHT-230W-N-G-WU-LL) | 4010 | G000 |  | 73 |  | 2021-02-26 |  |  | 20454 | 0 | 0 | A 0.65 | A AC | A 0.65 | A 0.65 |  | A 0.65/BR | 130.00 kg |  | Not Received from R&D Order | LOTตัวแทนดึงขอบ/ปลิ้น100% |  |  |  | 235 mm |  |  | 22.40 µg/g | 14.00 µg/dm2 |  | 0.5 mg/glv |  |  | 20.3 MPa | 678 % |  | 4010 | HY3/1 | M26 | 6.3 g | 158.3 PC/KG | TEA0
Y000141803 | 000000000014010396 (G-D-LCCOGT-S056-WHT-230W-N-G-WU-LL) | 4010 | G000 |  | 73 |  | 2021-02-26 |  |  | 20454 | 0 | 0 | A 0.65 | A AC | A 0.65 | A 0.65 |  | A 0.65/BR | 130.00 kg |  | Not Received from R&D Order |  |  |  |  | 235 mm |  |  | 22.40 µg/g | 14.00 µg/dm2 |  | 0.5 mg/glv |  |  | 20.3 MPa | 678 % |  | 4010 | HY3/1 | M26 | 6.3 g | 158.3 PC/KG | TEA0
Y000141810 | 000000000014010396 (G-D-LCCOGT-S056-WHT-230W-N-G-WU-LL) | 4010 | G000 |  | 73 |  | 2021-02-26 |  |  | 20454 | 0 | 0 | A 0.65 | A AC | A 0.65 | A 0.65 |  | A 0.65/BR | 130.00 kg |  | Not Received from R&D Order | LOTตัวแทนดึงขอบ |  |  |  | 235 mm |  |  | 22.40 µg/g | 14.00 µg/dm2 |  | 0.5 mg/glv |  |  | 20.3 MPa | 678 % |  | 4010 | HY3/1 | M26 | 6.3 g | 158.3 PC/KG | TEA0
Y000141852 | 000000000014010396 (G-D-LCCOGT-S056-WHT-230W-N-G-WU-LL) | 4010 | G000 |  | 73 |  | 2021-02-10 |  |  | 1870 | 0 | 0 | A 1.5 | A AC | A 0.65 | A 0.65 |  | A 1.5/BR | 130.00 kg |  | Not Received from R&D Order |  |  |  |  | 236 mm |  |  | 22.60 µg/g | 13.40 µg/dm2 |  | 0.5 mg/glv |  |  | 18.4 MPa | 672 % |  | 4010 | HY3/1 | M30 | 6.2 g | 160.5 PC/KG | TEA2
Y000142002 | 000000000014010396 (G-D-LCCOGT-S056-WHT-230W-N-G-WU-LL) | 4010 | G000 |  | 73 |  | 2021-02-10 |  |  | 20766 | 0 | 0 | A 0.65 | A AC | A 0.65 | A 0.65 |  | A 0.65/BR | 130.00 kg |  | Not Received from R&D Order |  |  |  |  | 235 mm |  |  | 22.90 µg/g | 13.50 µg/dm2 |  | 0.3 mg/glv |  |  | 18.4 MPa | 672 % |  | 4010 | HY3/1 | M30 | 6.2 g | 160.7 PC/KG | TEA2
Y000142007 | 000000000014010396 (G-D-LCCOGT-S056-WHT-230W-N-G-WU-LL) | 4010 | G000 |  | 73 |  | 2021-02-10 |  |  | 20766 | 0 | 0 | A 1.5 | A AC | A 0.65 | A 0.65 |  | A 1.5/BR | 130.00 kg |  | Not Received from R&D Order |  |  |  |  | 235 mm |  |  | 22.90 µg/g | 13.50 µg/dm2 |  | 0.3 mg/glv |  |  | 18.4 MPa | 672 % |  | 4010 | HY3/1 | M31 | 6.2 g | 160.7 PC/KG | TEA2
Y000142015 | 000000000014010396 (G-D-LCCOGT-S056-WHT-230W-N-G-WU-LL) | 4010 | G000 |  | 73 |  | 2021-02-10 |  |  | 20766 | 0 | 0 | A 0.65 | A AC | A 0.65 | A 0.65 |  | A 0.65/BR | 130.00 kg |  | Not Received from R&D Order |  |  |  |  | 238 mm |  |  | 22.90 µg/g | 13.50 µg/dm2 |  | 0.3 mg/glv |  |  | 18.4 MPa | 672 % |  | 4010 | HY3/1 | M31 | 6.2 g | 161.7 PC/KG | TEA2
Y000142019 | 000000000014010396 (G-D-LCCOGT-S056-WHT-230W-N-G-WU-LL) | 4010 | G000 |  | 73 |  | 2021-02-10 |  |  | 20766 | 0 | 0 | A 0.65 | A AC | A 0.65 | A 0.65 |  | A 0.65/BR | 130.00 kg |  | Not Received from R&D Order |  |  |  |  | 235 mm |  |  | 22.90 µg/g | 13.50 µg/dm2 |  | 0.3 mg/glv |  |  | 18.4 MPa | 672 % |  | 4010 | HY3/1 | M30 | 6.2 g | 160.7 PC/KG | TEA1
Y000142022 | 000000000014010396 (G-D-LCCOGT-S056-WHT-230W-N-G-WU-LL) | 4010 | G000 |  | 73 |  | 2021-02-10 |  |  | 20896 | 0 | 0 | A 0.65 | A AC | A 0.65 | A 0.65 |  | A 0.65/BR | 130.00 kg |  | Not Received from R&D Order |  |  |  |  | 238 mm |  |  | 22.90 µg/g | 13.50 µg/dm2 |  | 0.3 mg/glv |  |  | 18.4 MPa | 672 % |  | 4010 | HY3/1 | M31 | 6.2 g | 161.7 PC/KG | TEA2
Y000142705 | 000000000014010396 (G-D-LCCOGT-S056-WHT-230W-N-G-WU-LL) | 4010 | G000 |  | 73 |  | 2021-02-08 |  |  | 20818 | 0 | 0 | A 0.65 | A AC | A 0.65 | A 0.65 |  | A 0.65/BR | 130.00 kg |  | Not Received from R&D Order | LOTตัวแทนดึงขอบ |  |  |  | 235 mm |  |  | 22.90 µg/g | 13.50 µg/dm2 |  | 0.3 mg/glv |  |  | 18.4 MPa | 672 % |  | 4010 | HY3/1 | M26 | 6.2 g | 161.1 PC/KG | TEA0
Y000142706 | 000000000014010396 (G-D-LCCOGT-S056-WHT-230W-N-G-WU-LL) | 4010 | G000 |  | 73 |  | 2021-02-08 |  |  | 20818 | 0 | 0 | A 0.65 | A AC | A 0.65 | A 0.65 |  | A 0.65/BR | 130.00 kg |  | Not Received from R&D Order |  |  |  |  | 235 mm |  |  | 22.90 µg/g | 13.50 µg/dm2 |  | 0.3 mg/glv |  |  | 18.4 MPa | 672 % |  | 4010 | HY3/1 | M30 | 6.2 g | 161.1 PC/KG | TEA2
Y000142714 | 000000000014010396 (G-D-LCCOGT-S056-WHT-230W-N-G-WU-LL) | 4010 | G000 |  | 73 |  | 2021-02-08 |  |  | 20662 | 0 | 0 | A 0.65 | A AC | A 0.65 | A 0.65 |  | A 0.65/BR | 130.00 kg |  | Not Received from R&D Order | LOTตัวแทนดึงขอบ |  |  |  | 235 mm |  |  | 22.90 µg/g | 13.50 µg/dm2 |  | 0.3 mg/glv |  |  | 18.4 MPa | 672 % |  | 4010 | HY3/1 | M26 | 6.2 g | 161.1 PC/KG | TEA0
Y000142753 | 000000000014010396 (G-D-LCCOGT-S056-WHT-230W-N-G-WU-LL) | 4010 | G000 |  | 73 |  | 2021-02-08 |  |  | 20818 | 0 | 0 | A 0.65 | A AC | A 0.65 | A 0.65 |  | A 0.65/BR | 130.00 kg |  | Not Received from R&D Order | LOTตัวแทนดึงขอบ/ปลิ้น100% |  |  |  | 235 mm |  |  | 22.90 µg/g | 13.50 µg/dm2 |  | 0.3 mg/glv |  |  | 18.4 MPa | 672 % |  | 4010 | HY3/1 | M30 | 6.2 g | 161.1 PC/KG | TEA2
Y000142879 | 000000000014010396 (G-D-LCCOGT-S056-WHT-230W-N-G-WU-LL) | 4010 | G000 |  | 73 |  | 2021-02-08 |  |  | 20948 | 0 | 0 | A 0.65 | R RJ | A 0.65 | A 0.65 |  | R RJ/CR | 130.00 kg |  | Not Received from R&D Order | OS/OE/AQL0.65/LOTตัวแทนดึงขอบ | ปลิ้น100% |  |  | 239 mm |  |  | 23.20 µg/g | 14.10 µg/dm2 |  | 0.3 mg/glv |  |  | 21.3 MPa | 723 % |  | 4010 | HY3/1 | M26 | 6.2 g | 162.1 PC/KG | TEA0
Y000142983 | 000000000014010396 (G-D-LCCOGT-S056-WHT-230W-N-G-WU-LL) | 4010 | G000 |  | 73 |  | 2021-02-08 |  |  | 20662 | 0 | 0 | A 0.65 | A AC | A 0.65 | A 0.65 |  | A 0.65/BR | 130.00 kg |  | Not Received from R&D Order |  |  |  |  | 235 mm |  |  | 22.90 µg/g | 13.50 µg/dm2 |  | 0.3 mg/glv |  |  | 18.4 MPa | 672 % |  | 4010 | HY3/1 | M30 | 6.3 g | 159.9 PC/KG | TEA1
Y000143094 | 000000000014010396 (G-D-LCCOGT-S056-WHT-230W-N-G-WU-LL) | 4010 | G000 |  | 73 |  | 2021-02-07 |  |  | 20740 | 0 | 0 | A 0.65 | A AC | A 0.65 | A 0.65 |  | A 0.65/BR | 130.00 kg |  | Not Received from R&D Order |  |  |  |  | 237 mm |  |  | 23.20 µg/g | 14.10 µg/dm2 |  | 0.3 mg/glv |  |  | 21.3 MPa | 723 % |  | 4010 | HY3/1 | M30 | 6.2 g | 160.5 PC/KG | TEA3
Y000143101 | 000000000014010396 (G-D-LCCOGT-S056-WHT-230W-N-G-WU-LL) | 4010 | G000 |  | 73 |  | 2021-02-08 |  |  | 20636 | 0 | 0 | A 1.5 | A AC | A 0.65 | A 0.65 |  | A 1.5/BR | 130.00 kg |  | Not Received from R&D Order | LOTตัวแทนดึงขอบ |  |  |  | 237 mm |  |  | 23.20 µg/g | 14.10 µg/dm2 |  | 0.3 mg/glv |  |  | 21.3 MPa | 723 % |  | 4010 | HY3/1 | M30 | 6.3 g | 159.7 PC/KG | TEA2
Y000143109 | 000000000014010396 (G-D-LCCOGT-S056-WHT-230W-N-G-WU-LL) | 4010 | G000 |  | 73 |  | 2021-02-07 |  |  | 740 | 0 | 0 | A 1.0 | A AC | A 0.65 | A 0.65 |  | A 1.0/BR | 130.00 kg |  | Not Received from R&D Order |  |  |  |  | 237 mm |  |  | 23.20 µg/g | 14.10 µg/dm2 |  | 0.3 mg/glv |  |  | 21.3 MPa | 723 % |  | 4010 | HY3/1 | M30 | 6.3 g | 159.7 PC/KG | TEA1
Y000143471 | 000000000014010396 (G-D-LCCOGT-S056-WHT-230W-N-G-WU-LL) | 4010 | G000 |  | 73 |  | 2021-02-06 |  |  | 20636 | 0 | 0 | A 0.65 | R RJ | A 0.65 | A 0.65 |  | R RJ/CR | 130.00 kg |  | Not Received from R&D Order | LOTตัวแทนดึงขอบ/OS,OE/AQL 1.0 |  |  |  | 235 mm |  |  | 23.20 µg/g | 14.10 µg/dm2 |  | 0.3 mg/glv |  |  | 21.3 MPa | 723 % |  | 4010 | HY3/1 | M30 | 6.3 g | 159.7 PC/KG | TEA2
Y000143641 | 000000000014010396 (G-D-LCCOGT-S056-WHT-230W-N-G-WU-LL) | 4010 | G000 |  | 73 |  | 2021-02-07 |  |  | 20922 | 0 | 0 | A 0.65 | R RJ | A 0.65 | A 0.65 |  | R RJ/CR | 130.00 kg |  | Not Received from R&D Order | OS,OE/AQL.0 |  |  |  | 235 mm |  |  | 23.20 µg/g | 14.10 µg/dm2 |  | 0.3 mg/glv |  |  | 21.3 MPa | 723 % |  | 4010 | HY3/1 | M30 | 6.2 g | 161.9 PC/KG | TEA1
Y000143904 | 000000000014010396 (G-D-LCCOGT-S056-WHT-230W-N-G-WU-LL) | 4010 | G000 |  | 73 |  | 2021-02-05 |  |  | 21156 | 0 | 0 | A 1.5 | A AC | A 0.65 | A 0.65 |  | A 1.5/BR | 130.00 kg |  | Not Received from R&D Order | LOTตัวแทนดึงขอบ |  |  |  | 234 mm |  |  | 22.70 µg/g | 13.50 µg/dm2 |  | 0.4 mg/glv |  |  | 21.3 MPa | 723 % |  | 4010 | HY3/1 | M30 | 6.1 g | 163.7 PC/KG | TEA2
Y000143979 | 000000000014010396 (G-D-LCCOGT-S056-WHT-230W-N-G-WU-LL) | 4010 | G000 |  | 73 |  | 2021-02-06 |  |  | 21156 | 0 | 0 | A 0.65 | A AC | A 0.65 | A 0.65 |  | A 0.65/BR | 130.00 kg |  | Not Received from R&D Order | LOTตัวแทนดึงขอบ |  |  |  | 234 mm |  |  | 22.70 µg/g | 13.50 µg/dm2 |  | 0.4 mg/glv |  |  | 21.3 MPa | 723 % |  | 4010 | HY3/1 | M30 | 6.1 g | 163.7 PC/KG | TEA2
Y000144133 | 000000000014010396 (G-D-LCCOGT-S056-WHT-230W-N-G-WU-LL) | 4010 | G000 |  | 73 |  | 2021-02-05 |  |  | 20870 | 0 | 0 | A 0.65 | A AC | A 0.65 | A 0.65 |  | A 0.65/BR | 130.00 kg |  | Not Received from R&D Order | LOTตัวแทนดึงขอบ |  |  |  | 235 mm |  |  | 22.70 µg/g | 13.50 µg/dm2 |  | 0.4 mg/glv |  |  | 21.3 MPa | 723 % |  | 4010 | HY3/1 | M30 | 6.2 g | 161.5 PC/KG | TEA2
Y000144150 | 000000000014010396 (G-D-LCCOGT-S056-WHT-230W-N-G-WU-LL) | 4010 | G000 |  | 73 |  | 2021-02-05 |  |  | 20688 | 0 | 0 | A 0.65 | A AC | A 0.65 | A 0.65 |  | A 0.65/BR | 130.00 kg |  | Not Received from R&D Order |  |  |  |  | 238 mm |  |  | 22.70 µg/g | 13.50 µg/dm2 |  | 0.4 mg/glv |  |  | 21.3 MPa | 723 % |  | 4010 | HY3/1 | M30 | 6.2 g | 160.1 PC/KG | TEA1
Y000144175 | 000000000014010396 (G-D-LCCOGT-S056-WHT-230W-N-G-WU-LL) | 4010 | G000 |  | 73 |  | 2021-02-04 |  |  | 20922 | 0 | 0 | A 1.0 | A AC | A 0.65 | A 0.65 |  | A 1.0/BR | 130.00 kg |  | Not Received from R&D Order | LOTตัวแทนดึงขอบ/ปลิ้น100% |  |  |  | 234 mm |  |  | 22.70 µg/g | 13.50 µg/dm2 |  | 0.4 mg/glv |  |  | 21.3 MPa | 723 % |  | 4010 | HY3/1 | M26 | 6.2 g | 161.9 PC/KG | TEA0
Y000144176 | 000000000014010396 (G-D-LCCOGT-S056-WHT-230W-N-G-WU-LL) | 4010 | G000 |  | 73 |  | 2021-02-04 |  |  | 20922 | 0 | 0 | A 0.65 | R RJ | A 0.65 | A 0.65 |  | R RJ/CR | 130.00 kg |  | Not Received from R&D Order | OS/OE |  |  |  | 234 mm |  |  | 22.70 µg/g | 13.50 µg/dm2 |  | 0.4 mg/glv |  |  | 21.3 MPa | 723 % |  | 4010 | HY3/1 | M26 | 6.2 g | 161.9 PC/KG | TEA0
Y000144178 | 000000000014010396 (G-D-LCCOGT-S056-WHT-230W-N-G-WU-LL) | 4010 | G000 |  | 73 |  | 2021-02-04 |  |  | 20922 | 0 | 0 | A 1.0 | A AC | A 0.65 | A 0.65 |  | A 1.0/BR | 130.00 kg |  | Not Received from R&D Order | LOTตัวแทนดึงขอบ |  |  |  | 234 mm |  |  | 22.70 µg/g | 13.50 µg/dm2 |  | 0.4 mg/glv |  |  | 21.3 MPa | 723 % |  | 4010 | HY3/1 | M26 | 6.2 g | 161.9 PC/KG | TEA0
Y000144179 | 000000000014010396 (G-D-LCCOGT-S056-WHT-230W-N-G-WU-LL) | 4010 | G000 |  | 73 |  | 2021-02-06 |  |  | 1870 | 0 | 0 | A 0.65 | A AC | A 0.65 | A 0.65 |  | A 0.65/BR | 130.00 kg |  | Not Received from R&D Order | LOTตัวแทนดึงขอบ |  |  |  | 235 mm |  |  | 22.70 µg/g | 13.50 µg/dm2 |  | 0.4 mg/glv |  |  | 21.3 MPa | 723 % |  | 4010 | HY3/1 | M30 | 6.2 g | 161.5 PC/KG | TEA1
Y000144180 | 000000000014010396 (G-D-LCCOGT-S056-WHT-230W-N-G-WU-LL) | 4010 | G000 |  | 73 |  | 2021-02-04 |  |  | 20922 | 0 | 0 | A 0.65 | A AC | A 0.65 | A 0.65 |  | A 0.65/BR | 130.00 kg |  | Not Received from R&D Order |  |  |  |  | 234 mm |  |  | 22.70 µg/g | 13.50 µg/dm2 |  | 0.4 mg/glv |  |  | 21.3 MPa | 723 % |  | 4010 | HY3/1 | M26 | 6.2 g | 161.9 PC/KG | TEA0
Y000144186 | 000000000014010396 (G-D-LCCOGT-S056-WHT-230W-N-G-WU-LL) | 4010 | G000 |  | 73 |  | 2021-02-05 |  |  | 20688 | 0 | 0 | A 0.65 | A AC | A 0.65 | A 0.65 |  | A 0.65/BR | 130.00 kg |  | Not Received from R&D Order | LOTตัวแทนดึงขอบ/ปลิ้น100% |  |  |  | 236 mm |  |  | 22.70 µg/g | 13.50 µg/dm2 |  | 0.4 mg/glv |  |  | 21.3 MPa | 723 % |  | 4010 | HY3/1 | M30 | 6.2 g | 160.9 PC/KG | TEA2
Y000144190 | 000000000014010396 (G-D-LCCOGT-S056-WHT-230W-N-G-WU-LL) | 4010 | G000 |  | 73 |  | 2021-02-05 |  |  | 20870 | 0 | 0 | A 0.65 | A AC | A 0.65 | A 0.65 |  | A 0.65/BR | 130.00 kg |  | Not Received from R&D Order | LOTตัวแทนดึงขอบ |  |  |  | 235 mm |  |  | 22.70 µg/g | 13.50 µg/dm2 |  | 0.4 mg/glv |  |  | 21.3 MPa | 723 % |  | 4010 | HY3/1 | M30 | 6.2 g | 161.5 PC/KG | TEA2
Y000144269 | 000000000014010396 (G-D-LCCOGT-S056-WHT-230W-N-G-WU-LL) | 4010 | G000 |  | 73 |  | 2021-02-04 |  |  | 20870 | 0 | 0 | A 0.65 | A AC | A 0.65 | A 0.65 |  | A 0.65/BR | 130.00 kg |  | Not Received from R&D Order |  |  |  |  | 235 mm |  |  | 22.70 µg/g | 13.50 µg/dm2 |  | 0.4 mg/glv |  |  | 21.3 MPa | 723 % |  | 4010 | HY3/1 | M26 | 6.2 g | 161.5 PC/KG | TEA0
Y000144301 | 000000000014010396 (G-D-LCCOGT-S056-WHT-230W-N-G-WU-LL) | 4010 | G000 |  | 73 |  | 2021-02-04 |  |  | 20948 | 0 | 0 | A 0.65 | A AC | A 0.65 | A 0.65 |  | A 0.65/BR | 130.00 kg |  | Not Received from R&D Order |  |  |  |  | 235 mm |  |  | 22.70 µg/g | 13.50 µg/dm2 |  | 0.4 mg/glv |  |  | 21.3 MPa | 723 % |  | 4010 | HY3/1 | M26 | 6.2 g | 162.1 PC/KG | TEA0
Y000144302 | 000000000014010396 (G-D-LCCOGT-S056-WHT-230W-N-G-WU-LL) | 4010 | G000 |  | 73 |  | 2021-02-04 |  |  | 20948 | 0 | 0 | A 0.65 | A AC | A 0.65 | A 0.65 |  | A 0.65/BR | 130.00 kg |  | Not Received from R&D Order |  |  |  |  | 235 mm |  |  | 22.70 µg/g | 13.50 µg/dm2 |  | 0.4 mg/glv |  |  | 21.3 MPa | 723 % |  | 4010 | HY3/1 | M26 | 6.2 g | 162.1 PC/KG | TEA0
Y000144309 | 000000000014010396 (G-D-LCCOGT-S056-WHT-230W-N-G-WU-LL) | 4010 | G000 |  | 73 |  | 2021-02-04 |  |  | 20948 | 0 | 0 | A 0.65 | A AC | A 0.65 | A 0.65 |  | A 0.65/BR | 130.00 kg |  | Not Received from R&D Order | LOTตัวแทนดึงขอบ |  |  |  | 235 mm |  |  | 22.70 µg/g | 13.50 µg/dm2 |  | 0.4 mg/glv |  |  | 21.3 MPa | 723 % |  | 4010 | HY3/1 | M26 | 6.2 g | 162.1 PC/KG | TEA0
Y000159114 | 000000000014010396 (G-D-LCCOGT-S056-WHT-230W-N-G-WU-LL) | 4010 | G000 |  | 73 |  | 2021-03-02 |  |  | 20948 | 0 | 0 | A 0.65 | A AC | A 0.65 | A 0.65 |  | A 0.65/BR | 130.00 kg |  | Not Received from R&D Order |  |  |  |  | 235 mm |  |  | 21.60 µg/g | 12.80 µg/dm2 |  | 0.4 mg/glv |  |  | 19.9 MPa | 655 % |  | 4010 | HY3/1 | M26 | 6.2 g | 162.1 PC/KG | TEA0
Y000159117 | 000000000014010396 (G-D-LCCOGT-S056-WHT-230W-N-G-WU-LL) | 4010 | G000 |  | 73 |  | 2021-03-02 |  |  | 21078 | 0 | 0 | A 0.65 | A AC | A 0.65 | A 0.65 |  | A 0.65/BR | 130.00 kg |  | Not Received from R&D Order | ทดสอบกลิ่นAC |  |  |  | 234 mm |  |  | 21.60 µg/g | 12.80 µg/dm2 |  | 0.4 mg/glv |  |  | 19.9 MPa | 655 % |  | 4010 | HY3/1 | M26 | 6.1 g | 163.1 PC/KG | TEA0
Y000159119 | 000000000014010396 (G-D-LCCOGT-S056-WHT-230W-N-G-WU-LL) | 4010 | G000 |  | 73 |  | 2021-03-02 |  |  | 20766 | 0 | 0 | A 0.65 | A AC | A 0.65 | A 0.65 |  | A 0.65/BR | 130.00 kg |  | Not Received from R&D Order | LOTตัวแทนดึงขอบ |  |  |  | 234 mm |  |  | 21.60 µg/g | 12.80 µg/dm2 |  | 0.4 mg/glv |  |  | 19.9 MPa | 655 % |  | 4010 | HY3/1 | M26 | 6.2 g | 160.7 PC/KG | TEA0
Y000159120 | 000000000014010396 (G-D-LCCOGT-S056-WHT-230W-N-G-WU-LL) | 4010 | G000 |  | 73 |  | 2021-03-02 |  |  | 21078 | 0 | 0 | A 1.0 | A AC | A 0.65 | A 0.65 |  | A 1.0/BR | 130.00 kg |  | Not Received from R&D Order | LOTตัวแทนดึงขอบ/ปลิ้น100% |  |  |  | 235 mm |  |  | 21.60 µg/g | 12.80 µg/dm2 |  | 0.4 mg/glv |  |  | 19.9 MPa | 655 % |  | 4010 | HY3/1 | M26 | 6.2 g | 162.1 PC/KG | TEA0
Y000159158 | 000000000014010396 (G-D-LCCOGT-S056-WHT-230W-N-G-WU-LL) | 4010 | G000 |  | 73 |  | 2021-03-02 |  |  | 21078 | 0 | 0 | A 0.65 | A AC | A 0.65 | A 0.65 |  | A 0.65/BR | 130.00 kg |  | Not Received from R&D Order |  |  |  |  | 234 mm |  |  | 21.60 µg/g | 12.80 µg/dm2 |  | 0.4 mg/glv |  |  | 19.9 MPa | 655 % |  | 4010 | HY3/1 | M26 | 6.1 g | 163.1 PC/KG | TEA0
Y000159335 | 000000000014010396 (G-D-LCCOGT-S056-WHT-230W-N-G-WU-LL) | 4010 | G000 |  | 73 |  | 2021-03-02 |  |  | 20766 | 0 | 0 | A 0.65 | A AC | A 0.65 | A 0.65 |  | A 0.65/BR | 130.00 kg |  | Not Received from R&D Order |  |  |  |  | 236 mm |  |  | 21.60 µg/g | 12.80 µg/dm2 |  | 0.4 mg/glv |  |  | 19.9 MPa | 655 % |  | 4010 | HY3/1 | M26 | 6.2 g | 161.7 PC/KG | TEA0
Y000159351 | 000000000014010396 (G-D-LCCOGT-S056-WHT-230W-N-G-WU-LL) | 4010 | G000 |  | 73 |  | 2021-03-01 |  |  | 20896 | 0 | 0 | A 0.65 | A AC | A 0.65 | A 0.65 |  | A 0.65/BR | 130.00 kg |  | Not Received from R&D Order |  |  |  |  | 236 mm |  |  | 21.60 µg/g | 12.80 µg/dm2 |  | 0.4 mg/glv |  |  | 19.9 MPa | 655 % |  | 4010 | HY3/1 | M26 | 6.2 g | 161.7 PC/KG | TEA0
Y000159359 | 000000000014010396 (G-D-LCCOGT-S056-WHT-230W-N-G-WU-LL) | 4010 | G000 |  | 73 |  | 2021-03-02 |  |  | 20896 | 0 | 0 | A 0.65 | A AC | A 0.65 | A 0.65 |  | A 0.65/BR | 130.00 kg |  | Not Received from R&D Order | LOTตัวแทนดึงขอบ |  |  |  | 236 mm |  |  | 21.60 µg/g | 12.80 µg/dm2 |  | 0.4 mg/glv |  |  | 19.9 MPa | 655 % |  | 4010 | HY3/1 | M26 | 6.2 g | 161.7 PC/KG | TEA0
Y000159390 | 000000000014010396 (G-D-LCCOGT-S056-WHT-230W-N-G-WU-LL) | 4010 | G000 |  | 73 |  | 2021-03-02 |  |  | 20948 | 0 | 0 | A 0.65 | A AC | A 0.65 | A 0.65 |  | A 0.65/BR | 130.00 kg |  | Not Received from R&D Order |  |  |  |  | 235 mm |  |  | 21.60 µg/g | 12.80 µg/dm2 |  | 0.4 mg/glv |  |  | 19.9 MPa | 655 % |  | 4010 | HY3/1 | M26 | 6.2 g | 162.1 PC/KG | TEA0
Y000159395 | 000000000014010396 (G-D-LCCOGT-S056-WHT-230W-N-G-WU-LL) | 4010 | G000 |  | 73 |  | 2021-03-02 |  |  | 20766 | 0 | 0 | A 0.65 | A AC | A 0.65 | A 0.65 |  | A 0.65/BR | 130.00 kg |  | Not Received from R&D Order |  |  |  |  | 234 mm |  |  | 21.60 µg/g | 12.80 µg/dm2 |  | 0.4 mg/glv |  |  | 19.9 MPa | 655 % |  | 4010 | HY3/1 | M26 | 6.2 g | 160.7 PC/KG | TEA0
Y000159461 | 000000000014010396 (G-D-LCCOGT-S056-WHT-230W-N-G-WU-LL) | 4010 | G000 |  | 73 |  | 2021-03-02 |  |  | 20844 | 0 | 0 | A 0.65 | A AC | A 0.65 | A 0.65 |  | A 0.65/BR | 130.00 kg |  | Not Received from R&D Order | LOTตัวแทนดึงขอบ/ปลิ้น100% |  |  |  | 235 mm |  |  | 21.60 µg/g | 12.80 µg/dm2 |  | 0.4 mg/glv |  |  | 19.9 MPa | 655 % |  | 4010 | HY3/1 | M26 | 6.2 g | 161.3 PC/KG | TEA0
Y000159462 | 000000000014010396 (G-D-LCCOGT-S056-WHT-230W-N-G-WU-LL) | 4010 | G000 |  | 73 |  | 2021-03-02 |  |  | 20844 | 0 | 0 | A 0.65 | A AC | A 0.65 | A 0.65 |  | A 0.65/BR | 130.00 kg |  | Not Received from R&D Order |  |  |  |  | 235 mm |  |  | 21.60 µg/g | 12.80 µg/dm2 |  | 0.4 mg/glv |  |  | 19.9 MPa | 655 % |  | 4010 | HY3/1 | M26 | 6.2 g | 161.3 PC/KG | TEA0
Y000159472 | 000000000014010396 (G-D-LCCOGT-S056-WHT-230W-N-G-WU-LL) | 4010 | G000 |  | 73 |  | 2021-03-02 |  |  | 20870 | 0 | 0 | A 0.65 | A AC | A 0.65 | A 0.65 |  | A 0.65/BR | 130.00 kg |  | Not Received from R&D Order |  |  |  |  | 235 mm |  |  | 21.60 µg/g | 12.80 µg/dm2 |  | 0.4 mg/glv |  |  | 19.9 MPa | 655 % |  | 4010 | HY3/1 | M26 | 6.2 g | 161.3 PC/KG | TEA0
Y000159572 | 000000000014010396 (G-D-LCCOGT-S056-WHT-230W-N-G-WU-LL) | 4010 | G000 |  | 73 |  | 2021-03-01 |  |  | 1000 | 0 | 0 | A 0.65 | A AC | A 0.65 | A 0.65 |  | A 0.65/BR | 130.00 kg |  | Not Received from R&D Order | LOTตัวแทนดึงขอบ |  |  |  | 235 mm |  |  | 21.60 µg/g | 12.80 µg/dm2 |  | 0.4 mg/glv |  |  | 19.9 MPa | 655 % |  | 4010 | HY3/1 | M26 | 6.2 g | 161.3 PC/KG | TEA0
Y000159604 | 000000000014010396 (G-D-LCCOGT-S056-WHT-230W-N-G-WU-LL) | 4010 | G000 |  | 73 |  | 2021-03-01 |  |  | 20818 | 0 | 0 | A 0.65 | A AC | A 0.65 | A 0.65 |  | A 0.65/BR | 130.00 kg |  | Not Received from R&D Order |  |  |  |  | 235 mm |  |  | 21.60 µg/g | 12.80 µg/dm2 |  | 0.4 mg/glv |  |  | 19.9 MPa | 655 % |  | 4010 | HY3/1 | M26 | 6.2 g | 161.1 PC/KG | TEA0
Y000159605 | 000000000014010396 (G-D-LCCOGT-S056-WHT-230W-N-G-WU-LL) | 4010 | G000 |  | 73 |  | 2021-03-01 |  |  | 15818 | 0 | 0 | A 0.65 | A AC | A 0.65 | A 0.65 |  | A 0.65/BR | 130.00 kg |  | Not Received from R&D Order | LOTตัวแทนดึงขอบ |  |  |  | 235 mm |  |  | 21.60 µg/g | 12.80 µg/dm2 |  | 0.4 mg/glv |  |  | 19.9 MPa | 655 % |  | 4010 | HY3/1 | M26 | 6.2 g | 161.1 PC/KG | TEA0
Y000159606 | 000000000014010396 (G-D-LCCOGT-S056-WHT-230W-N-G-WU-LL) | 4010 | G000 |  | 73 |  | 2021-03-01 |  |  | 20818 | 0 | 0 | A 0.65 | A AC | A 0.65 | A 0.65 |  | A 0.65/BR | 130.00 kg |  | Not Received from R&D Order | LOTตัวแทนดึงขอบ/ปลิ้น100% |  |  |  | 235 mm |  |  | 21.60 µg/g | 12.80 µg/dm2 |  | 0.4 mg/glv |  |  | 19.9 MPa | 655 % |  | 4010 | HY3/1 | M26 | 6.2 g | 161.1 PC/KG | TEA0
Y000159609 | 000000000014010396 (G-D-LCCOGT-S056-WHT-230W-N-G-WU-LL) | 4010 | G000 |  | 73 |  | 2021-03-01 |  |  | 21000 | 0 | 0 | A 0.65 | A AC | A 0.65 | A 0.65 |  | A 0.65/BR | 130.00 kg |  | Not Received from R&D Order |  |  |  |  | 235 mm |  |  | 21.60 µg/g | 12.80 µg/dm2 |  | 0.4 mg/glv |  |  | 19.9 MPa | 655 % |  | 4010 | HY3/1 | M26 | 6.2 g | 161.3 PC/KG | TEA0
Y000159645 | 000000000014010396 (G-D-LCCOGT-S056-WHT-230W-N-G-WU-LL) | 4010 | G000 |  | 73 |  | 2021-03-01 |  |  | 20922 | 0 | 0 | A 0.65 | R RJ | A 0.65 | A 0.65 |  | R RJ/CR | 130.00 kg |  | Not Received from R&D Order | OS,OE/AQL0.65 |  |  |  | 237 mm |  |  | 21.60 µg/g | 12.80 µg/dm2 |  | 0.4 mg/glv |  |  | 19.9 MPa | 655 % |  | 4010 | HY3/1 | M26 | 6.2 g | 161.9 PC/KG | TEA0
Y000159677 | 000000000014010396 (G-D-LCCOGT-S056-WHT-230W-N-G-WU-LL) | 4010 | G000 |  | 73 |  | 2021-02-28 |  |  | 21000 | 0 | 0 | A 0.65 | A AC | A 0.65 | A 0.65 |  | A 0.65/BR | 130.00 kg |  | Not Received from R&D Order |  |  |  |  | 235 mm |  |  | 21.60 µg/g | 12.80 µg/dm2 |  | 0.4 mg/glv |  |  | 19.9 MPa | 655 % |  | 4010 | HY3/1 | M26 | 6.2 g | 162.5 PC/KG | TEA0
Y000159678 | 000000000014010396 (G-D-LCCOGT-S056-WHT-230W-N-G-WU-LL) | 4010 | G000 |  | 73 |  | 2021-03-01 |  |  | 20922 | 0 | 0 | A 0.65 | A AC | A 0.65 | A 0.65 |  | A 0.65/BR | 130.00 kg |  | Not Received from R&D Order |  |  |  |  | 237 mm |  |  | 21.60 µg/g | 12.80 µg/dm2 |  | 0.4 mg/glv |  |  | 19.9 MPa | 655 % |  | 4010 | HY3/1 | M26 | 6.2 g | 161.9 PC/KG | TEA0
Y000159754 | 000000000014010396 (G-D-LCCOGT-S056-WHT-230W-N-G-WU-LL) | 4010 | G000 |  | 73 |  | 2021-02-28 |  |  | 21026 | 0 | 0 | A 0.65 | A AC | A 0.65 | A 0.65 |  | A 0.65/BR | 130.00 kg |  | Not Received from R&D Order |  |  |  |  | 236 mm |  |  | 21.60 µg/g | 12.80 µg/dm2 |  | 0.4 mg/glv |  |  | 19.9 MPa | 655 % |  | 4010 | HY3/1 | M26 | 6.1 g | 162.7 PC/KG | TEA0
Y000159856 | 000000000014010396 (G-D-LCCOGT-S056-WHT-230W-N-G-WU-LL) | 4010 | G000 |  | 73 |  | 2021-02-28 |  |  | 21026 | 0 | 0 | A 0.65 | A AC | A 0.65 | A 0.65 |  | A 0.65/BR | 130.00 kg |  | Not Received from R&D Order |  |  |  |  | 236 mm |  |  | 21.60 µg/g | 12.80 µg/dm2 |  | 0.4 mg/glv |  |  | 19.9 MPa | 655 % |  | 4010 | HY3/1 | M26 | 6.1 g | 162.7 PC/KG | TEA0
Y000159857 | 000000000014010396 (G-D-LCCOGT-S056-WHT-230W-N-G-WU-LL) | 4010 | G000 |  | 73 |  | 2021-02-28 |  |  | 21000 | 0 | 0 | A 0.65 | A AC | A 0.65 | A 0.65 |  | A 0.65/BR | 130.00 kg |  | Not Received from R&D Order | LOTตัวแทนดึงขอบ |  |  |  | 236 mm |  |  | 21.60 µg/g | 12.80 µg/dm2 |  | 0.4 mg/glv |  |  | 19.9 MPa | 655 % |  | 4010 | HY3/1 | M26 | 6.2 g | 162.5 PC/KG | TEA0
Y000159859 | 000000000014010396 (G-D-LCCOGT-S056-WHT-230W-N-G-WU-LL) | 4010 | G000 |  | 73 |  | 2021-02-28 |  |  | 21026 | 0 | 0 | A 0.65 | A AC | A 0.65 | A 0.65 |  | A 0.65/BR | 130.00 kg |  | Not Received from R&D Order | LOTตัวแทนดึงขอบ/ปลิ้น100% |  |  |  | 236 mm |  |  | 21.60 µg/g | 12.80 µg/dm2 |  | 0.4 mg/glv |  |  | 19.9 MPa | 655 % |  | 4010 | HY3/1 | M26 | 6.1 g | 162.7 PC/KG | TEA0
Y000159860 | 000000000014010396 (G-D-LCCOGT-S056-WHT-230W-N-G-WU-LL) | 4010 | G000 |  | 73 |  | 2021-02-28 |  |  | 21026 | 0 | 0 | A 0.65 | A AC | A 0.65 | A 0.65 |  | A 0.65/BR | 130.00 kg |  | Not Received from R&D Order | LOTตัวแทนดึงขอบ |  |  |  | 236 mm |  |  | 21.60 µg/g | 12.80 µg/dm2 |  | 0.4 mg/glv |  |  | 19.9 MPa | 655 % |  | 4010 | HY3/1 | M26 | 6.1 g | 162.7 PC/KG | TEA0
Y000159864 | 000000000014010396 (G-D-LCCOGT-S056-WHT-230W-N-G-WU-LL) | 4010 | G000 |  | 73 |  | 2021-02-28 |  |  | 21000 | 0 | 0 | A 0.65 | A AC | A 0.65 | A 0.65 |  | A 0.65/BR | 130.00 kg |  | Not Received from R&D Order |  |  |  |  | 236 mm |  |  | 21.60 µg/g | 12.80 µg/dm2 |  | 0.4 mg/glv |  |  | 19.9 MPa | 655 % |  | 4010 | HY3/1 | M26 | 6.2 g | 162.5 PC/KG | TEA0
Y000159879 | 000000000014010396 (G-D-LCCOGT-S056-WHT-230W-N-G-WU-LL) | 4010 | G000 |  | 73 |  | 2021-03-01 |  |  | 1000 | 0 | 0 | A 0.65 | A AC | A 0.65 | A 0.65 |  | A 0.65/BR | 130.00 kg |  | Not Received from R&D Order |  |  |  |  | 235 mm |  |  | 21.60 µg/g | 12.80 µg/dm2 |  | 0.4 mg/glv |  |  | 19.9 MPa | 655 % |  | 4010 | HY3/1 | M26 | 6.2 g | 162.5 PC/KG | TEA0
Y000159934 | 000000000014010396 (G-D-LCCOGT-S056-WHT-230W-N-G-WU-LL) | 4010 | G000 |  | 73 |  | 2021-02-28 |  |  | 21182 | 0 | 0 | A 0.65 | A AC | A 0.65 | A 0.65 |  | A 0.65/BR | 130.00 kg |  | Not Received from R&D Order |  |  |  |  | 234 mm |  |  | 23.80 µg/g | 14.30 µg/dm2 |  | 0.4 mg/glv |  |  | 20.3 MPa | 678 % |  | 4010 | HY3/1 | M26 | 6.1 g | 163.9 PC/KG | TBA0
Y000159945 | 000000000014010396 (G-D-LCCOGT-S056-WHT-230W-N-G-WU-LL) | 4010 | G000 |  | 73 |  | 2021-02-28 |  |  | 21182 | 0 | 0 | A 0.65 | A AC | A 0.65 | A 0.65 |  | A 0.65/BR | 130.00 kg |  | Not Received from R&D Order |  |  |  |  | 235 mm |  |  | 23.80 µg/g | 14.30 µg/dm2 |  | 0.4 mg/glv |  |  | 20.3 MPa | 678 % |  | 4010 | HY3/1 | M26 | 6.2 g | 162.5 PC/KG | TEA0
Y000159947 | 000000000014010396 (G-D-LCCOGT-S056-WHT-230W-N-G-WU-LL) | 4010 | G000 |  | 73 |  | 2021-02-28 |  |  | 21000 | 0 | 0 | A 0.65 | A AC | A 0.65 | A 0.65 |  | A 0.65/BR | 130.00 kg |  | Not Received from R&D Order |  |  |  |  | 235 mm |  |  | 23.80 µg/g | 14.30 µg/dm2 |  | 0.4 mg/glv |  |  | 20.3 MPa | 678 % |  | 4010 | HY3/1 | M26 | 6.2 g | 162.5 PC/KG | TEA0
Y000159953 | 000000000014010396 (G-D-LCCOGT-S056-WHT-230W-N-G-WU-LL) | 4010 | G000 |  | 73 |  | 2021-02-28 |  |  | 21182 | 0 | 0 | A 0.65 | A AC | A 0.65 | A 0.65 |  | A 0.65/BR | 130.00 kg |  | Not Received from R&D Order |  |  |  |  | 234 mm |  |  | 23.80 µg/g | 14.30 µg/dm2 |  | 0.4 mg/glv |  |  | 20.3 MPa | 678 % |  | 4010 | HY3/1 | M26 | 6.1 g | 163.9 PC/KG | TEA0
Y000160061 | 000000000014010396 (G-D-LCCOGT-S056-WHT-230W-N-G-WU-LL) | 4010 | G000 |  | 73 |  | 2021-02-28 |  |  | 20506 | 0 | 0 | A 0.65 | A AC | A 0.65 | A 0.65 |  | A 0.65/BR | 130.00 kg |  | Not Received from R&D Order |  |  |  |  | 235 mm |  |  | 23.80 µg/g | 14.30 µg/dm2 |  | 0.4 mg/glv |  |  | 20.3 MPa | 678 % |  | 4010 | HY3/1 | M26 | 6.3 g | 158.7 PC/KG | TEA0
Y000160064 | 000000000014010396 (G-D-LCCOGT-S056-WHT-230W-N-G-WU-LL) | 4010 | G000 |  | 73 |  | 2021-02-28 |  |  | 1000 | 0 | 0 | A 0.65 | A AC | A 0.65 | A 0.65 |  | A 0.65/BR | 130.00 kg |  | Not Received from R&D Order |  |  |  |  | 235 mm |  |  | 23.80 µg/g | 14.30 µg/dm2 |  | 0.4 mg/glv |  |  | 20.3 MPa | 678 % |  | 4010 | HY3/1 | M26 | 6.2 g | 162.5 PC/KG | TEA0
Y000160281 | 000000000014010396 (G-D-LCCOGT-S056-WHT-230W-N-G-WU-LL) | 4010 | G000 |  | 73 |  | 2021-03-02 |  |  | 20870 | 0 | 0 | A 0.65 | A AC | A 0.65 | A 0.65 |  | A 0.65/BR | 130.00 kg |  | Not Received from R&D Order |  |  |  |  | 235 mm |  |  | 21.60 µg/g | 12.80 µg/dm2 |  | 0.4 mg/glv |  |  | 19.9 MPa | 655 % |  | 4010 | HY3/1 | M26 | 6.2 g | 161.5 PC/KG | TEA0
Y000160284 | 000000000014010396 (G-D-LCCOGT-S056-WHT-230W-N-G-WU-LL) | 4010 | G000 |  | 73 |  | 2021-03-02 |  |  | 20870 | 0 | 0 | A 0.65 | A AC | A 0.65 | A 0.65 |  | A 0.65/BR | 130.00 kg |  | Not Received from R&D Order | LOTตัวแทนดึงขอบ |  |  |  | 235 mm |  |  | 21.60 µg/g | 12.80 µg/dm2 |  | 0.4 mg/glv |  |  | 19.9 MPa | 655 % |  | 4010 | HY3/1 | M26 | 6.2 g | 161.5 PC/KG | TEA0
Y000160505 | 000000000014010396 (G-D-LCCOGT-S056-WHT-230W-N-G-WU-LL) | 4010 | G000 |  | 73 |  | 2021-02-27 |  |  | 20948 | 0 | 0 | A 0.65 | R RJ | A 0.65 | A 0.65 |  | R RJ/CR | 130.00 kg |  | Not Received from R&D Order | OS/OE/AQL0.65 |  |  |  | 235 mm |  |  | 23.80 µg/g | 14.30 µg/dm2 |  | 0.4 mg/glv |  |  | 20.3 MPa | 678 % |  | 4010 | HY3/1 | M26 | 6.2 g | 162.1 PC/KG | TEA0
Y000160509 | 000000000014010396 (G-D-LCCOGT-S056-WHT-230W-N-G-WU-LL) | 4010 | G000 |  | 73 |  | 2021-02-27 |  |  | 20662 | 0 | 0 | A 0.65 | A AC | A 0.65 | A 0.65 |  | A 0.65/BR | 130.00 kg |  | Not Received from R&D Order | LOTตัวแทนดึงขอบ |  |  |  | 237 mm |  |  | 23.80 µg/g | 14.30 µg/dm2 |  | 0.4 mg/glv |  |  | 20.3 MPa | 678 % |  | 4010 | HY3/1 | M26 | 6.3 g | 159.9 PC/KG | TEA0
Y000160522 | 000000000014010396 (G-D-LCCOGT-S056-WHT-230W-N-G-WU-LL) | 4010 | G000 |  | 73 |  | 2021-02-27 |  |  | 20948 | 0 | 0 | A 0.65 | A AC | A 0.65 | A 0.65 |  | A 0.65/BR | 130.00 kg |  | Not Received from R&D Order | LOTตัวแทนดึงขอบ |  |  |  | 235 mm |  |  | 23.80 µg/g | 14.30 µg/dm2 |  | 0.4 mg/glv |  |  | 20.3 MPa | 678 % |  | 4010 | HY3/1 | M26 | 6.2 g | 162.1 PC/KG | TEA0
Y000160525 | 000000000014010396 (G-D-LCCOGT-S056-WHT-230W-N-G-WU-LL) | 4010 | G000 |  | 73 |  | 2021-02-27 |  |  | 20974 | 0 | 0 | A 0.65 | A AC | A 0.65 | A 0.65 |  | A 0.65/BR | 130.00 kg |  | Not Received from R&D Order | LOTตัวแทนดึงขอบ/ปลิ้น100% |  |  |  | 235 mm |  |  | 23.80 µg/g | 14.30 µg/dm2 |  | 0.4 mg/glv |  |  | 20.3 MPa | 678 % |  | 4010 | HY3/1 | M26 | 6.2 g | 162.3 PC/KG | TEA0
Y000160544 | 000000000014010396 (G-D-LCCOGT-S056-WHT-230W-N-G-WU-LL) | 4010 | G000 |  | 73 |  | 2021-02-27 |  |  | 20974 | 0 | 0 | A 0.65 | A AC | A 0.65 | A 0.65 |  | A 0.65/BR | 130.00 kg |  | Not Received from R&D Order |  |  |  |  | 235 mm |  |  | 23.80 µg/g | 14.30 µg/dm2 |  | 0.4 mg/glv |  |  | 20.3 MPa | 678 % |  | 4010 | HY3/1 | M26 | 6.2 g | 162.3 PC/KG | TEA0
Y000160610 | 000000000014010396 (G-D-LCCOGT-S056-WHT-230W-N-G-WU-LL) | 4010 | G000 |  | 73 |  | 2021-02-28 |  |  | 20506 | 0 | 0 | A 0.65 | A AC | A 0.65 | A 0.65 |  | A 0.65/BR | 130.00 kg |  | Not Received from R&D Order | LOTตัวแทนดึงขอบ |  |  |  | 235 mm |  |  | 23.80 µg/g | 14.30 µg/dm2 |  | 0.4 mg/glv |  |  | 20.3 MPa | 678 % |  | 4010 | HY3/1 | M26 | 6.3 g | 158.7 PC/KG | TEA0
Y000160703 | 000000000014010396 (G-D-LCCOGT-S056-WHT-230W-N-G-WU-LL) | 4010 | G000 |  | 73 |  | 2021-02-28 |  |  | 20558 | 0 | 0 | A 0.65 | R RJ | A 0.65 | A 0.65 |  | R RJ/CR | 130.00 kg |  | Not Received from R&D Order | LOTตัวแทนดึงขอบ/ปลิ้น100% | OS,OE/AQL0.65 |  |  | 235 mm |  |  | 23.80 µg/g | 14.30 µg/dm2 |  | 0.4 mg/glv |  |  | 20.3 MPa | 678 % |  | 4010 | HY3/1 | M26 | 6.3 g | 159.1 PC/KG | TEA0
Y000160732 | 000000000014010396 (G-D-LCCOGT-S056-WHT-230W-N-G-WU-LL) | 4010 | G000 |  | 73 |  | 2021-02-28 |  |  | 20558 | 0 | 0 | A 0.65 | A AC | A 0.65 | A 0.65 |  | A 0.65/BR | 130.00 kg |  | Not Received from R&D Order |  |  |  |  | 235 mm |  |  | 23.80 µg/g | 14.30 µg/dm2 |  | 0.4 mg/glv |  |  | 20.3 MPa | 678 % |  | 4010 | HY3/1 | M26 | 6.3 g | 159.1 PC/KG | TEA0
Y000160822 | 000000000014010396 (G-D-LCCOGT-S056-WHT-230W-N-G-WU-LL) | 4010 | G000 |  | 73 |  | 2021-02-26 |  |  | 20506 | 0 | 0 | A 0.65 | A AC | A 0.65 | A 0.65 |  | A 0.65/BR | 130.00 kg |  | Not Received from R&D Order | LOTตัวแทนดึงขอบ |  |  |  | 233 mm |  |  | 22.40 µg/g | 14.00 µg/dm2 |  | 0.5 mg/glv |  |  | 20.3 MPa | 678 % |  | 4010 | HY3/1 | M26 | 6.3 g | 158.7 PC/KG | TEA0
Y000160843 | 000000000014010396 (G-D-LCCOGT-S056-WHT-230W-N-G-WU-LL) | 4010 | G000 |  | 73 |  | 2021-02-26 |  |  | 20506 | 0 | 0 | A 0.65 | A AC | A 0.65 | A 0.65 |  | A 0.65/BR | 130.00 kg |  | Not Received from R&D Order | LOTตัวแทนดึงขอบ |  |  |  | 236 mm |  |  | 22.40 µg/g | 14.00 µg/dm2 |  | 0.5 mg/glv |  |  | 20.3 MPa | 678 % |  | 4010 | HY3/1 | M26 | 6.3 g | 158.7 PC/KG | TEA0
Y000160889 | 000000000014010396 (G-D-LCCOGT-S056-WHT-230W-N-G-WU-LL) | 4010 | G000 |  | 73 |  | 2021-02-27 |  |  | 20506 | 0 | 0 | A 0.65 | A AC | A 0.65 | A 0.65 |  | A 0.65/BR | 130.00 kg |  | Not Received from R&D Order | LOTตัวแทนดึงขอบ |  |  |  | 236 mm |  |  | 22.40 µg/g | 14.00 µg/dm2 |  | 0.5 mg/glv |  |  | 20.3 MPa | 678 % |  | 4010 | HY3/1 | M26 | 6.3 g | 158.7 PC/KG | TEA0
Y000161032 | 000000000014010396 (G-D-LCCOGT-S056-WHT-230W-N-G-WU-LL) | 4010 | G000 |  | 73 |  | 2021-02-27 |  |  | 20285 | 0 | 0 | A 0.65 | A AC | A 0.65 | A 0.65 |  | A 0.65/BR | 130.00 kg |  | Not Received from R&D Order | LOTตัวแทนดึงขอบ |  |  |  | 235 mm |  |  | 22.40 µg/g | 14.00 µg/dm2 |  | 0.5 mg/glv |  |  | 20.3 MPa | 678 % |  | 4010 | HY3/1 | M26 | 6.4 g | 157.0 PC/KG | TEA0
Y000161096 | 000000000014010396 (G-D-LCCOGT-S056-WHT-230W-N-G-WU-LL) | 4010 | G000 |  | 73 |  | 2021-02-26 |  |  | 20415 | 0 | 0 | A 0.65 | A AC | A 0.65 | A 0.65 |  | A 0.65/BR | 130.00 kg |  | Not Received from R&D Order | LOTตัวแทนดึงขอบ |  |  |  | 235 mm |  |  | 22.40 µg/g | 14.00 µg/dm2 |  | 0.5 mg/glv |  |  | 20.3 MPa | 678 % |  | 4010 | HY3/1 | M26 | 6.3 g | 158.0 PC/KG | TEA0
Y000161158 | 000000000014010396 (G-D-LCCOGT-S056-WHT-230W-N-G-WU-LL) | 4010 | G000 |  | 73 |  | 2021-02-27 |  |  | 20454 | 0 | 0 | A 0.65 | A AC | A 0.65 | A 0.65 |  | A 0.65/BR | 130.00 kg |  | Not Received from R&D Order | LOTตัวแทนดึงขอบ/ปลิ้น100% |  |  |  | 235 mm |  |  | 22.40 µg/g | 14.00 µg/dm2 |  | 0.5 mg/glv |  |  | 20.3 MPa | 678 % |  | 4010 | HY3/1 | M26 | 6.3 g | 158.2 PC/KG | TEA0
Y000161197 | 000000000014010396 (G-D-LCCOGT-S056-WHT-230W-N-G-WU-LL) | 4010 | G000 |  | 73 |  | 2021-02-24 |  |  | 766 | 0 | 0 | A 0.65 | A AC | A 0.65 | A 0.65 |  | A 0.65/BR | 130.00 kg |  | Not Received from R&D Order |  |  |  |  | 235 mm |  |  | 22.40 µg/g | 14.00 µg/dm2 |  | 0.5 mg/glv |  |  | 20.3 MPa | 678 % |  | 4010 | HY3/1 | M29 | 6.3 g | 158.7 PC/KG | TEA1
Y000161207 | 000000000014010396 (G-D-LCCOGT-S056-WHT-230W-N-G-WU-LL) | 4010 | G000 |  | 73 |  | 2021-02-24 |  |  | 20766 | 0 | 0 | A 0.65 | R RJ | A 0.65 | A 0.65 |  | R RJ/CR | 130.00 kg |  | Not Received from R&D Order | LOTตัวแทนดึงขอบ | OS/OE/AQL0.65 |  |  | 235 mm |  |  | 22.40 µg/g | 14.00 µg/dm2 |  | 0.5 mg/glv |  |  | 20.3 MPa | 678 % |  | 4010 | HY3/1 | M29 | 6.3 g | 158.7 PC/KG | TEA1
Y000161375 | 000000000014010396 (G-D-LCCOGT-S056-WHT-230W-N-G-WU-LL) | 4010 | G000 |  | 73 |  | 2021-02-24 |  |  | 20766 | 0 | 0 | A 0.65 | A AC | A 0.65 | A 0.65 |  | A 0.65/BR | 130.00 kg |  | Not Received from R&D Order |  |  |  |  | 235 mm | [5 empty] | 0.5 mg/glv |  |  | 20.3 MPa | 678 % |  | 4010 | HY3/1 | M29 | 6.2 g | 160.9 PC/KG | TEA1
Y000161382 | 000000000014010396 (G-D-LCCOGT-S056-WHT-230W-N-G-WU-LL) | 4010 | G000 |  | 73 |  | 2021-02-24 |  |  | 20792 | 0 | 0 | A 0.65 | A AC | A 0.65 | A 0.65 |  | A 0.65/BR | 130.00 kg |  | Not Received from R&D Order |  |  |  |  | 235 mm | [5 empty] | 0.5 mg/glv |  |  | 20.3 MPa | 678 % |  | 4010 | HY3/1 | M29 | 6.2 g | 160.9 PC/KG | TEA1
Y000161535 | 000000000014010396 (G-D-LCCOGT-S056-WHT-230W-N-G-WU-LL) | 4010 | G000 |  | 73 |  | 2021-02-24 |  |  | 20844 | 0 | 0 | A 0.65 | A AC | A 0.65 | A 0.65 |  | A 0.65/BR | 130.00 kg |  | Not Received from R&D Order |  |  |  |  | 235 mm |  |  | 23.40 µg/g | 14.40 µg/dm2 |  | 0.5 mg/glv |  |  | 19.4 MPa | 685 % |  | 4010 | HY3/1 | M29 | 6.2 g | 161.5 PC/KG | TEA1
Y000161754 | 000000000014010396 (G-D-LCCOGT-S056-WHT-230W-N-G-WU-LL) | 4010 | G000 |  | 73 |  | 2021-02-23 |  |  | 20766 | 0 | 0 | A 0.65 | A AC | A 0.65 | A 0.65 |  | A 0.65/BR | 130.00 kg |  | Not Received from R&D Order |  |  |  |  | 235 mm |  |  | 23.40 µg/g | 14.40 µg/dm2 |  | 0.5 mg/glv |  |  | 19.4 MPa | 685 % |  | 4010 | HY3/1 | M26 | 6.2 g | 160.7 PC/KG | TEA0
Y000161757 | 000000000014010396 (G-D-LCCOGT-S056-WHT-230W-N-G-WU-LL) | 4010 | G000 |  | 73 |  | 2021-02-23 |  |  | 20763 | 0 | 0 | A 0.65 | A AC | A 0.65 | A 0.65 |  | A 0.65/BR | 130.00 kg |  | Not Received from R&D Order |  |  |  |  | 235 mm |  |  | 23.40 µg/g | 14.40 µg/dm2 |  | 0.5 mg/glv |  |  | 19.4 MPa | 685 % |  | 4010 | HY3/1 | M26 | 6.2 g | 160.7 PC/KG | TEA0
Y000161839 | 000000000014010396 (G-D-LCCOGT-S056-WHT-230W-N-G-WU-LL) | 4010 | G000 |  | 73 |  | 2021-02-23 |  |  | 20844 | 0 | 0 | A 0.65 | A AC | A 0.65 | A 0.65 |  | A 0.65/BR | 130.00 kg |  | Not Received from R&D Order |  |  |  |  | 235 mm |  |  | 23.40 µg/g | 14.40 µg/dm2 |  | 0.5 mg/glv |  |  | 19.4 MPa | 685 % |  | 4010 | HY3/1 | M26 | 6.2 g | 161.3 PC/KG | TEA0
Y000161840 | 000000000014010396 (G-D-LCCOGT-S056-WHT-230W-N-G-WU-LL) | 4010 | G000 |  | 73 |  | 2021-02-23 |  |  | 20844 | 0 | 0 | A 0.65 | A AC | A 0.65 | A 0.65 |  | A 0.65/BR | 130.00 kg |  | Not Received from R&D Order |  |  |  |  | 235 mm |  |  | 23.40 µg/g | 14.40 µg/dm2 |  | 0.5 mg/glv |  |  | 19.4 MPa | 685 % |  | 4010 | HY3/1 | M26 | 6.2 g | 161.3 PC/KG | TEA0
Y000162009 | 000000000014010396 (G-D-LCCOGT-S056-WHT-230W-N-G-WU-LL) | 4010 | G000 |  | 73 |  | 2021-02-23 |  |  | 20636 | 0 | 0 | A 0.65 | A AC | A 0.65 | A 0.65 |  | A 0.65/BR | 130.00 kg |  | Not Received from R&D Order |  |  |  |  | 235 mm |  |  | 23.40 µg/g | 14.40 µg/dm2 |  | 0.5 mg/glv |  |  | 19.4 MPa | 685 % |  | 4010 | HY3/1 | M26 | 6.3 g | 159.9 PC/KG | TEA0
Y000162028 | 000000000014010396 (G-D-LCCOGT-S056-WHT-230W-N-G-WU-LL) | 4010 | G000 |  | 73 |  | 2021-02-23 |  |  | 20636 | 0 | 0 | A 0.65 | A AC | A 0.65 | A 0.65 |  | A 0.65/BR | 130.00 kg |  | Not Received from R&D Order |  |  |  |  | 235 mm |  |  | 23.40 µg/g | 14.40 µg/dm2 |  | 0.5 mg/glv |  |  | 19.4 MPa | 685 % |  | 4010 | HY3/1 | M26 | 6.3 g | 159.7 PC/KG | TEA0
Y000162273 | 000000000014010396 (G-D-LCCOGT-S056-WHT-230W-N-G-WU-LL) | 4010 | G000 |  | 73 |  | 2021-02-22 |  |  | 20844 | 0 | 0 | A 0.65 | A AC | A 0.65 | A 0.65 |  | A 0.65/BR | 130.00 kg |  | Not Received from R&D Order |  |  |  |  | 235 mm |  |  | 22.20 µg/g | 13.30 µg/dm2 |  | 0.4 mg/glv |  |  | 19.4 MPa | 685 % |  | 4010 | HY3/1 | M26 | 6.2 g | 161.1 PC/KG | TEA0
Y000162520 | 000000000014010396 (G-D-LCCOGT-S056-WHT-230W-N-G-WU-LL) | 4010 | G000 |  | 73 |  | 2021-02-21 |  |  | 20766 | 0 | 0 | A 0.65 | R RJ | A 0.65 | A 0.65 |  | R RJ/CR | 130.00 kg |  | Not Received from R&D Order | OS,OE/AQL0.65 |  |  |  | 235 mm |  |  | 22.20 µg/g | 13.30 µg/dm2 |  | 0.4 mg/glv |  |  | 19.4 MPa | 685 % |  | 4010 | HY3/1 | M26 | 6.2 g | 160.7 PC/KG | TEA0
Y000162532 | 000000000014010396 (G-D-LCCOGT-S056-WHT-230W-N-G-WU-LL) | 4010 | G000 |  | 73 |  | 2021-02-21 |  |  | 20766 | 0 | 0 | A 1.0 | R RJ | A 0.65 | A 0.65 |  | R RJ/CR | 130.00 kg |  | Not Received from R&D Order | LOTตัวแทนดึงขอบ |  |  |  | 235 mm |  |  | 22.20 µg/g | 13.30 µg/dm2 |  | 0.4 mg/glv |  |  | 19.4 MPa | 685 % |  | 4010 | HY3/1 | M26 | 6.2 g | 160.7 PC/KG | TEA0
Y000162870 | 000000000014010396 (G-D-LCCOGT-S056-WHT-230W-N-G-WU-LL) | 4010 | G000 |  | 73 |  | 2021-02-20 |  |  | 21026 | 0 | 0 | A 0.65 | A AC | A 4.0 | A 0.65 |  | A 4.0/MJ | 130.00 kg |  | Not Received from R&D Order | LOTตัวแทนดึงขอบ |  |  |  | 236 mm |  |  | 22.90 µg/g | 13.80 µg/dm2 |  | 0.4 mg/glv |  |  | 19.1 MPa | 651 % |  | 4010 | HY3/1 | M26 | 6.1 g | 162.7 PC/KG | TEA0
Y000163013 | 000000000014010396 (G-D-LCCOGT-S056-WHT-230W-N-G-WU-LL) | 4010 | G000 |  | 73 |  | 2021-02-20 |  |  | 20766 | 0 | 0 | A 0.65 | R RJ | A 0.65 | A 0.65 |  | R RJ/CR | 130.00 kg |  | Not Received from R&D Order | OS,OE/AQL0.65 |  |  |  | 234 mm |  |  | 22.90 µg/g | 13.80 µg/dm2 |  | 0.4 mg/glv |  |  | 19.1 MPa | 651 % |  | 4010 | HY3/1 | M26 | 6.2 g | 160.7 PC/KG | TEA0
Y000175540 | 000000000014010396 (G-D-LCCOGT-S056-WHT-230W-N-G-WU-LL) | 4010 | G000 |  | 08 |  | 2021-02-28 |  |  | 20662 | 0 | 0 | A 0.65 | A AC | A 0.65 | A 0.65 |  | A 0.65/BR | 130.00 kg |  | Not Received from R&D Order | LOT ตัวแทนกะ |  |  |  | 238 mm | [5 empty] | 0.3 mg/glv |  |  | 20.4 MPa | 712 % |  | 4010 | HY1 | M12 | 6.3 g | 159.7 PC/KG | TBA3
Y000175541 | 000000000014010396 (G-D-LCCOGT-S056-WHT-230W-N-G-WU-LL) | 4010 | G000 |  | 08 |  | 2021-02-28 |  |  | 20662 | 0 | 0 | A 0.65 | A AC | A 0.65 | A 0.65 |  | A 0.65/BR | 130.00 kg |  | Not Received from R&D Order |  |  |  |  | 238 mm |  |  | 20.60 µg/g | 12.20 µg/dm2 |  | 0.3 mg/glv |  |  | 20.4 MPa | 712 % |  | 4010 | HY1 | M12 | 6.3 g | 159.7 PC/KG | TBA3
Y000175542 | 000000000014010396 (G-D-LCCOGT-S056-WHT-230W-N-G-WU-LL) | 4010 | G000 |  | 08 |  | 2021-02-28 |  |  | 20662 | 0 | 0 | A 0.65 | A AC | A 0.65 | A 0.65 |  | A 0.65/BR | 130.00 kg |  | Not Received from R&D Order |  |  |  |  | 240 mm |  |  | 20.60 µg/g | 12.20 µg/dm2 |  | 0.3 mg/glv |  |  | 20.4 MPa | 712 % |  | 4010 | HY1 | M12 | 6.3 g | 159.9 PC/KG | TBA3
Y000175544 | 000000000014010396 (G-D-LCCOGT-S056-WHT-230W-N-G-WU-LL) | 4010 | G000 |  | 08 |  | 2021-02-28 |  |  | 20662 | 0 | 0 | A 0.65 | A AC | A 0.65 | A 0.65 |  | A 0.65/BR | 130.00 kg |  | Not Received from R&D Order |  |  |  |  | 237 mm | [5 empty] | 0.3 mg/glv |  |  | 20.4 MPa | 712 % |  | 4010 | HY1 | M12 | 6.3 g | 159.9 PC/KG | TBA3
Y000175545 | 000000000014010396 (G-D-LCCOGT-S056-WHT-230W-N-G-WU-LL) | 4010 | G000 |  | 08 |  | 2021-02-28 |  |  | 20662 | 0 | 0 | A 1.5 | A AC | A 0.65 | A 0.65 |  | A 1.5/BR | 130.00 kg |  | Not Received from R&D Order | LOT ตัวแทนกะ |  |  |  | 238 mm |  |  | 20.60 µg/g | 12.20 µg/dm2 |  | 0.3 mg/glv |  |  | 20.4 MPa | 712 % |  | 4010 | HY1 | M12 | 6.3 g | 159.7 PC/KG | TBA3
Y000175660 | 000000000014010396 (G-D-LCCOGT-S056-WHT-230W-N-G-WU-LL) | 4010 | G000 |  | 08 |  | 2021-02-28 |  |  | 20740 | 0 | 0 | A 1.5 | A AC | A 0.65 | A 0.65 |  | A 1.5/BR | 130.00 kg |  | Not Received from R&D Order |  |  |  |  | 238 mm | [5 empty] | 0.3 mg/glv |  |  | 20.4 MPa | 712 % |  | 4010 | HY1 | M12 | 6.2 g | 160.5 PC/KG | TBA3
Y000175661 | 000000000014010396 (G-D-LCCOGT-S056-WHT-230W-N-G-WU-LL) | 4010 | G000 |  | 08 |  | 2021-02-28 |  |  | 20662 | 0 | 0 | A 0.65 | A AC | A 0.65 | A 0.65 |  | A 0.65/BR | 130.00 kg |  | Not Received from R&D Order |  |  |  |  | 238 mm | [5 empty] | 0.3 mg/glv |  |  | 20.4 MPa | 712 % |  | 4010 | HY1 | M12 | 6.2 g | 160.5 PC/KG | TBA3
Y000175662 | 000000000014010396 (G-D-LCCOGT-S056-WHT-230W-N-G-WU-LL) | 4010 | G000 |  | 08 |  | 2021-03-01 |  |  | 20662 | 0 | 0 | A 0.65 | A AC | A 0.65 | A 0.65 |  | A 0.65/BR | 130.00 kg |  | Not Received from R&D Order |  |  |  |  | 237 mm |  |  | 20.60 µg/g | 12.20 µg/dm2 |  | 0.3 mg/glv |  |  | 20.4 MPa | 712 % |  | 4010 | HY1 | M12 | 6.3 g | 159.9 PC/KG | TBA3
Y000175665 | 000000000014010396 (G-D-LCCOGT-S056-WHT-230W-N-G-WU-LL) | 4010 | G000 |  | 08 |  | 2021-02-28 |  |  | 20740 | 0 | 0 | A 1.5 | A AC | A 0.65 | A 0.65 |  | A 1.5/BR | 130.00 kg |  | Not Received from R&D Order |  |  |  |  | 243 mm | [5 empty] | 0.3 mg/glv |  |  | 20.4 MPa | 712 % |  | 4010 | HY1 | M12 | 6.3 g | 159.1 PC/KG | TBA3
Y000175744 | 000000000014010396 (G-D-LCCOGT-S056-WHT-230W-N-G-WU-LL) | 4010 | G000 |  | 08 |  | 2021-03-01 |  |  | 20662 | 0 | 0 | A 0.65 | A AC | A 0.65 | A 0.65 |  | A 0.65/BR | 130.00 kg |  | Not Received from R&D Order |  |  |  |  | 240 mm |  |  | 20.60 µg/g | 12.20 µg/dm2 |  | 0.3 mg/glv |  |  | 20.4 MPa | 712 % |  | 4010 | HY1 | M12 | 6.4 g | 157.4 PC/KG | TBA3
Y000175745 | 000000000014010396 (G-D-LCCOGT-S056-WHT-230W-N-G-WU-LL) | 4010 | G000 |  | 08 |  | 2021-03-01 |  |  | 20662 | 0 | 0 | A 0.65 | A AC | A 0.65 | A 0.65 |  | A 0.65/BR | 130.00 kg |  | Not Received from R&D Order |  |  |  |  | 240 mm |  |  | 20.60 µg/g | 12.20 µg/dm2 |  | 0.3 mg/glv |  |  | 20.4 MPa | 712 % |  | 4010 | HY1 | M12 | 6.3 g | 159.9 PC/KG | TBA3
Y000175747 | 000000000014010396 (G-D-LCCOGT-S056-WHT-230W-N-G-WU-LL) | 4010 | G000 |  | 08 |  | 2021-03-01 |  |  | 20454 | 0 | 0 | A 0.65 | A AC | A 0.65 | A 0.65 |  | A 0.65/BR | 130.00 kg |  | Not Received from R&D Order |  |  |  |  | 240 mm |  |  | 20.60 µg/g | 12.20 µg/dm2 |  | 0.3 mg/glv |  |  | 20.4 MPa | 712 % |  | 4010 | HY1 | M12 | 6.3 g | 158.3 PC/KG | TBA3
Y000175748 | 000000000014010396 (G-D-LCCOGT-S056-WHT-230W-N-G-WU-LL) | 4010 | G000 |  | 08 |  | 2021-03-01 |  |  | 20337 | 0 | 0 | A 0.65 | A AC | A 0.65 | A 0.65 |  | A 0.65/BR | 130.00 kg |  | Not Received from R&D Order | LOT ตัวแทนกะ |  |  |  | 240 mm |  |  | 20.60 µg/g | 12.20 µg/dm2 |  | 0.3 mg/glv |  |  | 20.4 MPa | 712 % |  | 4010 | HY1 | M12 | 6.4 g | 157.4 PC/KG | TBA3
Y000175749 | 000000000014010396 (G-D-LCCOGT-S056-WHT-230W-N-G-WU-LL) | 4010 | G000 |  | 08 |  | 2021-03-01 |  |  | 20337 | 0 | 0 | A 0.65 | A AC | A 0.65 | A 0.65 |  | A 0.65/BR | 130.00 kg |  | Not Received from R&D Order |  |  |  |  | 240 mm |  |  | 20.60 µg/g | 12.20 µg/dm2 |  | 0.3 mg/glv |  |  | 20.4 MPa | 712 % |  | 4010 | HY1 | M12 | 6.4 g | 157.4 PC/KG | TBA3
012603425 | 000000000014010397 (G-D-LCCOGT-S059-WHT-240W-N-G-WE-LL) | 4010 | G000 |  | A1 | 2019-06-09 | 2019-06-09 |  | 2019-12-10 | 7649 | 0 | 0 | A >10 | A AC | A >10 | A 0.65 |  | A >10/BR | 50.99 kg | 012545698 |  | PACK GPปนM230 /ปนS240/ปนXS-240 | [15 empty] | 4010 | HY1 |  |  | 150.0 PC/KG
012870434 | 000000000014010397 (G-D-LCCOGT-S059-WHT-240W-N-G-WE-LL) | 4010 | G000 |  | B2 28 | 2020-10-28 |  |  | 2021-04-27 | 18025 | 0 | 0 | A 1.0 | A AC | A 0.65 | A 0.65 |  | A 1.0/BR | 120.00 kg | 013559308 | [17 empty] | 4010 | HY1 |  | 150.0 g
012870474 | 000000000014010397 (G-D-LCCOGT-S059-WHT-240W-N-G-WE-LL) | 4010 | G000 |  | B2 28 | 2020-12-02 |  |  | 2021-06-01 | 13518 | 0 | 0 | A 0.65 | A AC | A 0.65 | A 0.65 |  | A 0.65/BR | 90.00 kg | 013628303 | [17 empty] | 4010 | HY1 |  |  | 150.0 PC/KG
012871616 | 000000000014010397 (G-D-LCCOGT-S059-WHT-240W-N-G-WE-LL) | 4010 | G000 |  | B5 | 2020-01-08 | 2020-01-08 |  | 2020-07-06 | 1887 | 0 | 0 | A 0.65 | A AC | A 0.65 | A >10 |  | A >10/MN | 12.58 kg | 011877441 |  | ชื้นเปียก15/สีในชิ้น5 | [15 empty] | 4010 | HY1 |  |  | 150.0 PC/KG
012875221 | 000000000014010397 (G-D-LCCOGT-S059-WHT-240W-N-G-WE-LL) | 4010 | G000 |  | B5 | 2019-08-23 | 2019-08-23 |  | 2020-04-06 | 6283 | 0 | 0 | A 0.65 | A AC | A 0.65 | A >10 |  | A >10/MN | 40.80 kg | 012721244 |  | 012721244 | [15 empty] | 4010 | HY1 |  |  | 154.0 PC/KG
013395153 | 000000000014010397 (G-D-LCCOGT-S059-WHT-240W-N-G-WE-LL) | 4010 | G000 |  | 72 | 2020-08-08 | 2020-08-08 |  | 2021-02-04 | 19212 | 0 | 0 | A 0.65 | A AC | A 0.65 | A 0.65 |  | A 0.65/BR | 128.08 kg |  |  | 981/สวม917 | [15 empty] | 4010 | HY3/1 | 31 |  | 150.0 PC/KG | 24
013419625 | 000000000014010397 (G-D-LCCOGT-S059-WHT-240W-N-G-WE-LL) | 4010 | G000 |  | K6 | 2020-09-07 | 2020-09-07 |  | 2021-03-06 | 12027 | 0 | 0 | A 6.5 | A AC | A 0.65 | A 0.65 |  | A 6.5/BR | 80.18 kg |  |  | PACK GP | [15 empty] | 4010 | HY1 |  |  | 150.0 PC/KG
013445617 | 000000000014010397 (G-D-LCCOGT-S059-WHT-240W-N-G-WE-LL) | 4010 | G000 |  | 35 | 2020-09-07 | 2020-09-07 |  | 2021-03-07 | 19452 | 0 | 0 | A 0.65 | A AC | A 0.65 | A 0.65 |  | A 0.65/BR | 129.68 kg | [18 empty] | 4010 | HY1 | 36 |  | 150.0 PC/KG | 39
013490564 | 000000000014010397 (G-D-LCCOGT-S059-WHT-240W-N-G-WE-LL) | 4010 | G000 |  | B5 | 2020-08-30 | 2020-08-30 |  | 2021-02-26 | 9342 | 0 | 0 | A 0.65 | A AC | A 0.65 | A 0.65 |  | A 0.65/BR | 62.28 kg | 012871699 |  | REWORKเหนียวติดกันเป็นก้อน/AQL | [15 empty] | 4010 | HY1 | 21 |  | 150.0 PC/KG
013493489 | 000000000014010397 (G-D-LCCOGT-S059-WHT-240W-N-G-WE-LL) | 4010 | G000 |  | B7 | 2019-12-27 | 2019-12-27 |  | 2021-03-10 | 8369 | 0 | 0 | A 1.5 | A AC | A 0.65 | A 0.65 |  | A 1.5/BR | 55.79 kg | 013166022 |  | GP/856 | [15 empty] | 4010 | HY1 |  |  | 150.0 PC/KG
013509104 | 000000000014010397 (G-D-LCCOGT-S059-WHT-240W-N-G-WE-LL) | 4010 | G000 |  | 28 | 2020-11-07 | 2020-11-07 |  | 2021-05-07 | 19092 | 0 | 0 | A 2.5 | A AC | A 0.65 | A 0.65 |  | A 2.5/BR | 127.28 kg |  |  | ห้าม PACK FOOD/LOT ตัวแทนกะ | [15 empty] | 4010 | HY1 | 21 |  | 150.0 PC/KG | 26
013509277 | 000000000014010397 (G-D-LCCOGT-S059-WHT-240W-N-G-WE-LL) | 4010 | G000 |  | 28 | 2020-11-16 | 2020-11-16 |  | 2021-05-15 | 19151 | 0 | 0 | A 2.5 | A AC | A 0.65 | A 0.65 |  | A 2.5/BR | 127.67 kg |  |  | ห้าม PACK FOOD/LOT ตัวแทนกะ | [15 empty] | 4010 | HY1 | 21 |  | 150.0 PC/KG | 27
013552097 | 000000000014010397 (G-D-LCCOGT-S059-WHT-240W-N-G-WE-LL) | 4010 | G000 |  | A1 | 2020-11-04 | 2020-11-04 |  | 2021-05-26 | 11652 | 0 | 0 | A 0.65 | A AC | A 0.65 | A 0.65 |  | A 0.65/BR | 77.68 kg |  |  | PACK GP | [15 empty] | 4010 | HY1 |  |  | 150.0 PC/KG | 15
013555729 | 000000000014010397 (G-D-LCCOGT-S059-WHT-240W-N-G-WE-LL) | 4010 | G000 |  | K6 | 2020-10-16 | 2020-10-16 |  | 2021-04-14 | 14579 | 0 | 0 | A 0.65 | A AC | A 0.65 | A 0.65 |  | A 0.65/BR | 97.19 kg |  |  | GP | [15 empty] | 4010 | HY1 |  |  | 150.0 PC/KG
013556610 | 000000000014010397 (G-D-LCCOGT-S059-WHT-240W-N-G-WE-LL) | 4010 | G000 |  | 28 | 2020-11-13 | 2020-11-13 |  | 2021-05-12 | 19197 | 0 | 0 | A 2.5 | A AC | A 0.65 | A 0.65 |  | A 2.5/BR | 127.98 kg |  |  | ห้าม PACK FOOD | [15 empty] | 4010 | HY1 | 21 |  | 150.0 PC/KG | 25
013557056 | 000000000014010397 (G-D-LCCOGT-S059-WHT-240W-N-G-WE-LL) | 4010 | G000 |  | 28 | 2020-11-10 | 2020-11-10 |  | 2021-05-09 | 19152 | 0 | 0 | A 2.5 | A AC | A 0.65 | A 0.65 |  | A 2.5/BR | 127.68 kg |  |  | ห้าม PACK FOOD/LOT ตัวแทนกะ | [15 empty] | 4010 | HY1 | 22 |  | 150.0 PC/KG | 28
013557137 | 000000000014010397 (G-D-LCCOGT-S059-WHT-240W-N-G-WE-LL) | 4010 | G000 |  | 28 | 2020-11-10 | 2020-11-10 |  | 2021-05-09 | 19077 | 0 | 0 | A 2.5 | A AC | A 0.65 | A 0.65 |  | A 2.5/BR | 127.18 kg |  |  | ห้ามPACK FOOD | [15 empty] | 4010 | HY1 | 21 |  | 150.0 PC/KG | 27
013557240 | 000000000014010397 (G-D-LCCOGT-S059-WHT-240W-N-G-WE-LL) | 4010 | G000 |  | 28 | 2020-11-08 | 2020-11-08 |  | 2021-05-08 | 19152 | 0 | 0 | A 2.5 | A AC | A 0.65 | A 0.65 |  | A 2.5/BR | 127.68 kg |  |  | ห้ามPACK FOOD | [15 empty] | 4010 | HY1 | 21 |  | 150.0 PC/KG | 26
013557315 | 000000000014010397 (G-D-LCCOGT-S059-WHT-240W-N-G-WE-LL) | 4010 | G000 |  | 28 | 2020-11-09 | 2020-11-09 |  | 2021-05-08 | 19242 | 0 | 0 | A 2.5 | A AC | A 0.65 | A 0.65 |  | A 2.5/BR | 128.28 kg |  |  | ห้ามPACK FOOD /LOTตัวแทนกะ | [15 empty] | 4010 | HY1 | 21 |  | 150.0 PC/KG | 27
013557318 | 000000000014010397 (G-D-LCCOGT-S059-WHT-240W-N-G-WE-LL) | 4010 | G000 |  | 28 | 2020-11-09 | 2020-11-09 |  | 2021-05-08 | 19062 | 0 | 0 | A 2.5 | A AC | A 0.65 | A 0.65 |  | A 2.5/BR | 127.08 kg |  |  | ห้ามPACK FOOD | [15 empty] | 4010 | HY1 | 21 |  | 150.0 PC/KG | 27
013557462 | 000000000014010397 (G-D-LCCOGT-S059-WHT-240W-N-G-WE-LL) | 4010 | G000 |  | 28 | 2020-11-18 | 2020-11-18 |  | 2021-05-18 | 19152 | 0 | 0 | A 2.5 | A AC | A 0.65 | A 0.65 |  | A 2.5/BR | 127.68 kg |  |  | ห้ามPACK FOOD | [15 empty] | 4010 | HY1 | 21 |  | 150.0 PC/KG | 26
013557490 | 000000000014010397 (G-D-LCCOGT-S059-WHT-240W-N-G-WE-LL) | 4010 | G000 |  | 28 | 2020-11-07 | 2020-11-07 |  | 2021-05-07 | 19062 | 0 | 0 | A 2.5 | A AC | A 0.65 | A 0.65 |  | A 2.5/BR | 127.08 kg |  |  | ห้ามPACK FOOD/S | [15 empty] | 4010 | HY1 | 21 |  | 150.0 PC/KG | 27
013558438 | 000000000014010397 (G-D-LCCOGT-S059-WHT-240W-N-G-WE-LL) | 4010 | G000 |  | 28 | 2020-11-03 | 2020-11-03 |  | 2021-05-03 | 19092 | 0 | 0 | A 2.5 | A AC | A 0.65 | A 0.65 |  | A 2.5/BR | 127.28 kg |  |  | ห้าม PACK FOOD | [15 empty] | 4010 | HY1 | 21 |  | 150.0 PC/KG | 25
013558677 | 000000000014010397 (G-D-LCCOGT-S059-WHT-240W-N-G-WE-LL) | 4010 | G000 |  | 28 | 2020-11-03 | 2020-11-03 |  | 2021-05-02 | 19242 | 0 | 0 | A 0.65 | A AC | A 0.65 | A 0.65 |  | A 0.65/BR | 128.28 kg |  |  | ห้าม PACK FOOD | [15 empty] | 4010 | HY1 | 21 |  | 150.0 PC/KG | 25
013559652 | 000000000014010397 (G-D-LCCOGT-S059-WHT-240W-N-G-WE-LL) | 4010 | G000 |  | 28 | 2020-10-29 | 2020-10-29 |  | 2021-04-27 | 19152 | 0 | 0 | A 2.5 | A AC | A 0.65 | A 0.65 |  | A 2.5/BR | 127.68 kg |  |  | ห้ามPACK FOOD/S.FINGER1 | [15 empty] | 4010 | HY1 | 22 |  | 150.0 PC/KG | 29
013559804 | 000000000014010397 (G-D-LCCOGT-S059-WHT-240W-N-G-WE-LL) | 4010 | G000 |  | 35 | 2020-10-28 | 2020-10-28 |  | 2021-04-27 | 19272 | 0 | 0 | A 2.5 | A AC | A 0.65 | A 0.65 |  | A 2.5/BR | 128.48 kg | [18 empty] | 4010 | HY1 | 12 |  | 150.0 PC/KG | 35
013559979 | 000000000014010397 (G-D-LCCOGT-S059-WHT-240W-N-G-WE-LL) | 4010 | G000 |  | 28 | 2020-10-29 | 2020-10-29 |  | 2021-04-27 | 19152 | 0 | 0 | A 2.5 | A AC | A 0.65 | A 0.65 |  | A 2.5/BR | 127.68 kg |  |  | ห้าม PACK FOOD | [15 empty] | 4010 | HY1 | 22 |  | 150.0 PC/KG | 30
013560042 | 000000000014010397 (G-D-LCCOGT-S059-WHT-240W-N-G-WE-LL) | 4010 | G000 |  | 28 | 2020-11-04 | 2020-11-04 |  | 2021-05-04 | 19152 | 0 | 0 | A 2.5 | A AC | A 0.65 | A 0.65 |  | A 2.5/BR | 127.68 kg |  |  | ห้ามPACK FOOD/LOTตัวแทนกะ | [15 empty] | 4010 | HY1 | 21 |  | 150.0 PC/KG | 27
013592815 | 000000000014010397 (G-D-LCCOGT-S059-WHT-240W-N-G-WE-LL) | 4010 | G000 |  | 35 | 2020-12-18 | 2020-12-18 |  | 2021-06-17 | 19152 | 0 | 0 | A 1.0 | A AC | A 0.65 | A 0.65 |  | A 1.0/BR | 127.68 kg | 013675355 |  | ฉ.CT/OS,OE,SA | [15 empty] | 4010 | HY1 |  |  | 150.0 PC/KG
013593165 | 000000000014010397 (G-D-LCCOGT-S059-WHT-240W-N-G-WE-LL) | 4010 | G000 |  | 28 | 2020-12-03 | 2020-12-03 |  | 2021-06-02 | 19151 | 0 | 0 | A 1.0 | A AC | A 0.65 | A 0.65 |  | A 1.0/BR | 127.67 kg | 013628006 |  | ห้าม PACK FOOD/OS,OE,SA/FM.CT | [15 empty] | 4010 | HY1 | 21 |  | 150.0 PC/KG
013594041 | 000000000014010397 (G-D-LCCOGT-S059-WHT-240W-N-G-WE-LL) | 4010 | G000 |  | 28 | 2020-11-10 | 2020-11-10 |  | 2021-05-09 | 19002 | 0 | 0 | A 1.5 | A AC | A 0.65 | A 0.65 |  | A 1.5/BR | 126.68 kg | 013557055 |  | OS,OE,SA/ห้าม PACK FOOD/FM.CT | [15 empty] | 4010 | HY1 | 21 |  | 150.0 PC/KG
013626828 | 000000000014010397 (G-D-LCCOGT-S059-WHT-240W-N-G-WE-LL) | 4010 | G000 |  | 28 | 2020-12-07 | 2020-12-07 |  | 2021-06-06 | 18926 | 0 | 0 | A 10 | A AC | A 0.65 | A 0.65 |  | A 10/BR | 126.17 kg |  |  | ห้ามPACK FOOD | [15 empty] | 4010 | HY1 | 21 |  | 150.0 PC/KG | 25
013627020 | 000000000014010397 (G-D-LCCOGT-S059-WHT-240W-N-G-WE-LL) | 4010 | G000 |  | 28 | 2020-12-06 | 2020-12-06 |  | 2021-06-04 | 19152 | 0 | 0 | A 4.0 | A AC | A 0.65 | A 0.65 |  | A 4.0/BR | 127.68 kg |  |  | ห้ามPACK FOOD | [15 empty] | 4010 | HY1 | 21 |  | 150.0 PC/KG | 25
013627190 | 000000000014010397 (G-D-LCCOGT-S059-WHT-240W-N-G-WE-LL) | 4010 | G000 |  | 35 | 2020-12-05 | 2020-12-05 |  | 2021-06-03 | 19182 | 0 | 0 | A 2.5 | A AC | A 0.65 | A 0.65 |  | A 2.5/BR | 127.88 kg | [18 empty] | 4010 | HY1 | 36 |  | 150.0 PC/KG | 39
013627194 | 000000000014010397 (G-D-LCCOGT-S059-WHT-240W-N-G-WE-LL) | 4010 | G000 |  | 28 | 2020-12-05 | 2020-12-05 |  | 2021-06-03 | 19242 | 0 | 0 | A 0.65 | A AC | A 0.65 | A 0.65 |  | A 0.65/BR | 128.28 kg |  |  | ห้าม PACK FOOD | [15 empty] | 4010 | HY1 | 21 |  | 150.0 PC/KG | 27
013627195 | 000000000014010397 (G-D-LCCOGT-S059-WHT-240W-N-G-WE-LL) | 4010 | G000 |  | 28 | 2020-12-05 | 2020-12-05 |  | 2021-06-03 | 19152 | 0 | 0 | A 0.65 | A AC | A 0.65 | A 0.65 |  | A 0.65/BR | 127.68 kg |  |  | ห้าม PACK FOOD/กลิ่นAC | [15 empty] | 4010 | HY1 | 21 |  | 150.0 PC/KG | 25
013627196 | 000000000014010397 (G-D-LCCOGT-S059-WHT-240W-N-G-WE-LL) | 4010 | G000 |  | 28 | 2020-12-05 | 2020-12-05 |  | 2021-06-03 | 19182 | 0 | 0 | A 0.65 | A AC | A 0.65 | A 0.65 |  | A 0.65/BR | 127.88 kg |  |  | ห้าม PACK FOOD | [15 empty] | 4010 | HY1 | 21 |  | 150.0 PC/KG | 26
013627215 | 000000000014010397 (G-D-LCCOGT-S059-WHT-240W-N-G-WE-LL) | 4010 | G000 |  | 28 | 2020-12-06 | 2020-12-06 |  | 2021-06-04 | 19092 | 0 | 0 | A 4.0 | A AC | A 0.65 | A 0.65 |  | A 4.0/BR | 127.28 kg |  |  | ห้ามPACK FOOD | [15 empty] | 4010 | HY1 | 21 |  | 150.0 PC/KG | 26
013628301 | 000000000014010397 (G-D-LCCOGT-S059-WHT-240W-N-G-WE-LL) | 4010 | G000 |  | 35 | 2020-11-30 | 2020-11-30 |  | 2021-05-29 | 19002 | 0 | 0 | A 2.5 | A AC | A 0.65 | A 0.65 |  | A 2.5/BR | 126.68 kg |  |  | LOTตัวแทนกะ | [15 empty] | 4010 | HY1 | 36 |  | 150.0 PC/KG | 38
013628404 | 000000000014010397 (G-D-LCCOGT-S059-WHT-240W-N-G-WE-LL) | 4010 | G000 |  | 28 | 2020-12-01 | 2020-12-01 |  | 2021-05-31 | 19151 | 0 | 0 | A 2.5 | A AC | A 0.65 | A 0.65 |  | A 2.5/BR | 127.67 kg |  |  | ห้าม PACK FOOD | [15 empty] | 4010 | HY1 | 21 |  | 150.0 PC/KG | 25
013629057 | 000000000014010397 (G-D-LCCOGT-S059-WHT-240W-N-G-WE-LL) | 4010 | G000 |  | 28 | 2020-11-28 | 2020-11-28 |  | 2021-05-27 | 19062 | 0 | 0 | A 2.5 | A AC | A 0.65 | A 0.65 |  | A 2.5/BR | 127.08 kg |  |  | ห้าม PACK FOOD | [15 empty] | 4010 | HY1 | 21 |  | 150.0 PC/KG | 26
013629071 | 000000000014010397 (G-D-LCCOGT-S059-WHT-240W-N-G-WE-LL) | 4010 | G000 |  | 28 | 2020-11-26 | 2020-11-26 |  | 2021-05-26 | 19152 | 0 | 0 | A 2.5 | A AC | A 0.65 | A 0.65 |  | A 2.5/BR | 127.68 kg |  |  | ห้าม PACK FOOD/LOT ตัวแทนกะ | [15 empty] | 4010 | HY1 | 21 |  | 150.0 PC/KG | 27
013629097 | 000000000014010397 (G-D-LCCOGT-S059-WHT-240W-N-G-WE-LL) | 4010 | G000 |  | 28 | 2020-11-27 | 2020-11-27 |  | 2021-05-27 | 19091 | 0 | 0 | A 2.5 | A AC | A 0.65 | A 0.65 |  | A 2.5/BR | 127.27 kg |  |  | ห้าม PACK FOOD | [15 empty] | 4010 | HY1 | 21 |  | 150.0 PC/KG | 27
013629644 | 000000000014010397 (G-D-LCCOGT-S059-WHT-240W-N-G-WE-LL) | 4010 | G000 |  | 28 | 2020-11-23 | 2020-11-23 |  | 2021-05-22 | 19092 | 0 | 0 | A 1.0 | A AC | A 0.65 | A 0.65 |  | A 1.0/BR | 127.28 kg |  |  | ห้าม PACK FOOD | [15 empty] | 4010 | HY1 | 21 |  | 150.0 PC/KG | 25
013630112 | 000000000014010397 (G-D-LCCOGT-S059-WHT-240W-N-G-WE-LL) | 4010 | G000 |  | 28 | 2020-11-24 | 2020-11-24 |  | 2021-05-23 | 19302 | 0 | 0 | A 2.5 | A AC | A 0.65 | A 0.65 |  | A 2.5/BR | 128.68 kg |  |  | LOT ตัวแทนกะ/ห้าม PACK FOOD | [15 empty] | 4010 | HY1 | 21 |  | 150.0 PC/KG | 25
013641951 | 000000000014010397 (G-D-LCCOGT-S059-WHT-240W-N-G-WE-LL) | 4010 | G000 |  | B5 | 2020-12-29 | 2020-12-29 |  | 2021-06-28 | 4485 | 0 | 0 | A 0.65 | A AC | A 0.65 | A 0.65 |  | A 0.65/BR | 89.90 kg | 013671433 |  | 013671433 | [15 empty] | 4010 | HY1 | 21 |  | 150.0 PC/KG
013642022 | 000000000014010397 (G-D-LCCOGT-S059-WHT-240W-N-G-WE-LL) | 4010 | G000 | [6 empty] | 1000 | 0 | 0 | A 1.0 | A AC | A 0.65 | A 0.65 |  | A 1.0/BR | [19 empty] | 4010 | HY1
013644924 | 000000000014010397 (G-D-LCCOGT-S059-WHT-240W-N-G-WE-LL) | 4010 | G000 |  | 28 | 2020-12-04 | 2020-12-04 |  | 2021-06-03 | 19200 | 0 | 0 | A 2.5 | A AC | A 0.65 | A 0.65 |  | A 2.5/BR | 128.00 kg | 013627462 |  | AQL1.5MO GPส่งSTแก้ไขเทสเข้าUS | [15 empty] | 4010 | HY1 | 21 |  | 150.0 PC/KG
013645538 | 000000000014010397 (G-D-LCCOGT-S059-WHT-240W-N-G-WE-LL) | 4010 | G000 |  | A1 | 2020-10-14 | 2020-10-14 |  | 2021-05-08 | 9780 | 0 | 0 | A 10 | A AC | A 0.65 | A 0.65 |  | A 10/BR | 65.20 kg | 013556423 |  | GP/ปนSIZE S/A1 | [15 empty] | 4010 | HY1 |  |  | 150.0 PC/KG
013657940 | 000000000014010397 (G-D-LCCOGT-S059-WHT-240W-N-G-WE-LL) | 4010 | G000 |  | 72 | 2020-12-12 | 2020-12-12 |  | 2021-06-14 | 19004 | 0 | 0 | A 1.0 | A AC | A 0.65 | A 0.65 |  | A 1.0/BR | 126.69 kg |  |  | 968/สวม187 | [15 empty] | 4010 | HY3/1 | 30 |  | 150.0 PC/KG | 20
013658042 | 000000000014010397 (G-D-LCCOGT-S059-WHT-240W-N-G-WE-LL) | 4010 | G000 |  | 72 | 2020-12-14 | 2020-12-14 |  | 2021-06-12 | 18852 | 0 | 0 | A 0.65 | A AC | A 0.65 | A 0.65 |  | A 0.65/BR | 125.68 kg |  |  | LOTตัวแทนดึงขอบ/804/สวม232 | [15 empty] | 4010 | HY3/1 | 30 |  | 150.0 PC/KG | 21
013671291 | 000000000014010397 (G-D-LCCOGT-S059-WHT-240W-N-G-WE-LL) | 4010 | G000 |  | 35 | 2020-12-30 | 2020-12-30 |  | 2021-06-29 | 4332 | 0 | 0 | A 1.0 | A AC | A 0.65 | A 0.65 |  | A 1.0/BR | 128.88 kg | [18 empty] | 4010 | HY1 | 21 |  | 150.0 PC/KG | 25
013671313 | 000000000014010397 (G-D-LCCOGT-S059-WHT-240W-N-G-WE-LL) | 4010 | G000 |  | 35 | 2020-12-31 | 2020-12-31 |  | 2021-06-29 | 19227 | 0 | 0 | A 1.0 | R RJ | A 0.65 | A 0.65 |  | R RJ/CR | 128.18 kg |  |  | LOT ตัวแทนกะ/ปนชนิดL-EL | [15 empty] | 4010 | HY1 | 21 |  | 150.0 PC/KG | 25
013671914 | 000000000014010397 (G-D-LCCOGT-S059-WHT-240W-N-G-WE-LL) | 4010 | G000 |  | 35 |  | 2021-01-06 |  |  | 2450 | 0 | 0 | A 0.65 | A AC | A 0.65 | A 0.65 |  | A 0.65/BR | 130.00 kg | [18 empty] | 4010 | HY1 | M21 |  | 150.0 PC/KG | TBA2
013678268 | 000000000014010397 (G-D-LCCOGT-S059-WHT-240W-N-G-WE-LL) | 4010 | G000 |  | 72 | 2020-12-24 | 2020-12-24 |  | 2021-06-22 | 19076 | 0 | 0 | A 1.0 | A AC | A 0.65 | A 0.65 |  | A 1.0/BR | 127.17 kg | 013682989 |  | บรรจุOS/OE/SA/ฉ.PALM CT1 | [15 empty] | 4010 | HY3/1 | 32 |  | 150.0 PC/KG
013679559 | 000000000014010397 (G-D-LCCOGT-S059-WHT-240W-N-G-WE-LL) | 4010 | G000 |  | A1 | 2020-12-28 | 2020-12-28 |  | 2021-06-26 | 1469 | 0 | 0 | A 0.65 | A AC | A 0.65 | A 0.65 |  | A 0.65/BR | 9.79 kg |  |  | GP | [15 empty] | 4010 | HY1 |  |  | 150.0 PC/KG
013682737 | 000000000014010397 (G-D-LCCOGT-S059-WHT-240W-N-G-WE-LL) | 4010 | G000 |  | 72 | 2020-12-24 | 2020-12-24 |  | 2021-06-22 | 5951 | 0 | 0 | A 1.0 | A AC | A 0.65 | A 0.65 |  | A 1.0/BR |  |  |  | LOTตัวแทนดึงขอบ/960/สวม578 | [15 empty] | 4010 | HY3/1 | 32 |  | 150.0 PC/KG | 27
Y000018424 | 000000000014010397 (G-D-LCCOGT-S059-WHT-240W-N-G-WE-LL) | 4010 | G000 |  | A1 |  | 2021-02-13 |  |  | 4888 | 0 | 0 | A 0.65 | R RJ | A 0.65 | A 0.65 |  | R RJ/CR | 32.80 kg |  | Not Received from R&D Order | GP/CK2 | [15 empty] | 4010 | HY1 | M20 |  | 150.0 PC/KG | TAA1
Y000018458 | 000000000014010397 (G-D-LCCOGT-S059-WHT-240W-N-G-WE-LL) | 4010 | G000 |  | A1 |  | 2021-02-21 |  |  | 3763 | 0 | 0 | A 0.65 | R RJ | A 0.65 | A 0.65 |  | R RJ/CR | 25.30 kg |  | Not Received from R&D Order | GP/CK2 | [15 empty] | 4010 | HY1 |  |  | 150.0 PC/KG
Y000018527 | 000000000014010397 (G-D-LCCOGT-S059-WHT-240W-N-G-WE-LL) | 4010 | G000 |  | A1 |  | 2021-02-07 |  |  | 12305 | 0 | 0 | A 0.65 | A AC | A 0.65 | A 0.65 |  | A 0.65/BR | 70.20 kg |  | Not Received from R&D Order | GP/CK2/25% | [15 empty] | 4010 | HY1 | M20 |  | 176.0 PC/KG | TAA1
Y000042294 | 000000000014010397 (G-D-LCCOGT-S059-WHT-240W-N-G-WE-LL) | 4010 | G000 |  | 61 |  | 2021-02-25 |  |  | 18220 | 0 | 0 | A 1.0 | A AC | A 0.65 | A 0.65 |  | A 1.0/BR | 121.80 kg | Y000042278 | Not Received from R&D Order | AT2 | [15 empty] | 4010 | HY1 | M20 |  | 150.0 PC/KG
Y000042332 | 000000000014010397 (G-D-LCCOGT-S059-WHT-240W-N-G-WE-LL) | 4010 | G000 |  | 35 |  | 2021-02-24 |  |  | 18900 | 0 | 0 | A 0.65 | R RJ | A 0.65 | A 0.65 |  | R RJ/CR | 126.00 kg | 013631775 | Not Received from R&D Order | OS ,OE AQL1.0 | [15 empty] | 4010 | HY1 | M21 |  | 150.0 PC/KG | TBA0
Y000042335 | 000000000014010397 (G-D-LCCOGT-S059-WHT-240W-N-G-WE-LL) | 4010 | G000 |  | 35 |  | 2021-02-24 |  |  | 17813 | 0 | 0 | A 0.65 | A AC | A 0.65 | A 0.65 |  | A 0.65/BR | 122.60 kg | Y000117273 | Not Received from R&D Order |  |  |  |  | 243 mm |  | 20.30 µg/g |  |  |  | 0.5 mg/glv | 7.8 N |  | 23.6 MPa | 729 % |  | 4010 | HY1 | M21 | 6.9 g | 145.7 PC/KG | TBA2
Y000042338 | 000000000014010397 (G-D-LCCOGT-S059-WHT-240W-N-G-WE-LL) | 4010 | G000 |  | 28 |  | 2021-02-24 |  |  | 16615 | 0 | 0 | A 2.5 | A AC | A 0.65 | A 0.65 |  | A 2.5/BR | 111.10 kg | 013627016 | Not Received from R&D Order | [16 empty] | 4010 | HY1 | M21 |  | 150.0 PC/KG | TBA2
Y000042339 | 000000000014010397 (G-D-LCCOGT-S059-WHT-240W-N-G-WE-LL) | 4010 | G000 |  | 28 |  | 2021-02-24 |  |  | 18595 | 0 | 0 | A 1.0 | A AC | A 0.65 | A 0.65 |  | A 1.0/BR | 124.30 kg | 013631023 | Not Received from R&D Order | [16 empty] | 4010 | HY1 | M21 |  | 150.0 PC/KG | TBA2
Y000042341 | 000000000014010397 (G-D-LCCOGT-S059-WHT-240W-N-G-WE-LL) | 4010 | G000 |  |  |  | 2021-01-06 |  |  | 18694 | 0 | 0 | A 2.5 | A AC | A 0.65 | A 0.65 |  | A 2.5/BR | 125.80 kg | 013627462 | Not Received from R&D Order | [16 empty] | 4010 | HY1 |  |  | 149.0 PC/KG
Y000042359 | 000000000014010397 (G-D-LCCOGT-S059-WHT-240W-N-G-WE-LL) | 4010 | G000 |  | 28 |  | 2021-02-24 |  |  | 19000 | 0 | 0 | A 1.0 | A AC | A 0.65 | A 0.65 |  | A 1.0/BR | 127.00 kg | 013629393 | Not Received from R&D Order | [16 empty] | 4010 | HY1 | M21 |  | 150.0 PC/KG | TBA2
Y000042362 | 000000000014010397 (G-D-LCCOGT-S059-WHT-240W-N-G-WE-LL) | 4010 | G000 |  | 28 |  | 2021-02-23 |  |  | 12700 | 0 | 0 | A 1.5 | A AC | A 0.65 | A 0.65 |  | A 1.5/BR | 85.00 kg | 013629546 | Not Received from R&D Order | [16 empty] | 4010 | HY1 | M21 |  | 150.0 PC/KG | TBA2
Y000042365 | 000000000014010397 (G-D-LCCOGT-S059-WHT-240W-N-G-WE-LL) | 4010 | G000 |  | 28 |  | 2021-02-23 |  |  | 2640 | 0 | 0 | A 1.0 | A AC | A 0.65 | A 0.65 |  | A 1.0/BR | 124.60 kg | 013627681 | Not Received from R&D Order | [16 empty] | 4010 | HY1 | M21 |  | 150.0 PC/KG | TBA2
Y000042378 | 000000000014010397 (G-D-LCCOGT-S059-WHT-240W-N-G-WE-LL) | 4010 | G000 |  | 28 |  | 2021-02-24 |  |  | 16975 | 0 | 0 | A 1.0 | A AC | A 0.65 | A 0.65 |  | A 1.0/BR | 113.50 kg | 013558740 | Not Received from R&D Order | [16 empty] | 4010 | HY1 | M21 |  | 150.0 PC/KG | TBA2
Y000042420 | 000000000014010397 (G-D-LCCOGT-S059-WHT-240W-N-G-WE-LL) | 4010 | G000 |  | A2 |  | 2021-01-29 |  |  | 2908 | 0 | 0 | A 0.65 | A AC | A 0.65 | A >10 |  | A >10/MN | 19.60 kg |  | Not Received from R&D Order | GP | [15 empty] | 4010 | HY1 | M21 |  | 150.0 PC/KG
Y000042448 | 000000000014010397 (G-D-LCCOGT-S059-WHT-240W-N-G-WE-LL) | 4010 | G000 |  | 28 |  | 2021-01-25 |  |  | 16210 | 0 | 0 | A 1.5 | A AC | A 0.65 | A 0.65 |  | A 1.5/BR | 108.40 kg | 013627106 | Not Received from R&D Order | [16 empty] | 4010 | HY1 | M21 |  | 150.0 PC/KG
Y000042466 | 000000000014010397 (G-D-LCCOGT-S059-WHT-240W-N-G-WE-LL) | 4010 | G000 |  | 35 |  | 2021-02-20 |  |  | 3000 | 0 | 0 | A 0.65 | A AC | A 0.65 | A 0.65 |  | A 0.65/BR | 127.00 kg | 013592766 | Not Received from R&D Order | [16 empty] | 4010 | HY1 | M36 |  | 150.0 PC/KG | TEA3
Y000042484 | 000000000014010397 (G-D-LCCOGT-S059-WHT-240W-N-G-WE-LL) | 4010 | G000 |  | 35 |  | 2021-02-15 |  |  | 19150 | 0 | 0 | A 0.65 | A AC | A 0.65 | A 0.65 |  | A 0.65/BR | 128.00 kg | 013593090 | Not Received from R&D Order | [16 empty] | 4010 | HY1 | M21 |  | 150.0 PC/KG | TEA3
Y000042490 | 000000000014010397 (G-D-LCCOGT-S059-WHT-240W-N-G-WE-LL) | 4010 | G000 |  | 28 |  | 2021-02-20 |  |  | 19000 | 0 | 0 | A 0.65 | A AC | A 0.65 | A 0.65 |  | A 0.65/BR | 127.00 kg | 013593184 | Not Received from R&D Order | [16 empty] | 4010 | HY1 | M21 |  | 150.0 PC/KG
Y000042491 | 000000000014010397 (G-D-LCCOGT-S059-WHT-240W-N-G-WE-LL) | 4010 | G000 |  | 72 |  | 2021-01-27 |  |  | 18970 | 0 | 0 | A 1.0 | A AC | A 0.65 | A 0.65 |  | A 1.0/BR | 126.80 kg | 013656961 | Not Received from R&D Order | [16 empty] | 4010 | HY1 | M30 |  | 150.0 PC/KG | TEA2
Y000042506 | 000000000014010397 (G-D-LCCOGT-S059-WHT-240W-N-G-WE-LL) | 4010 | G000 |  | 72 |  | 2021-01-28 |  |  | 18655 | 0 | 0 | A 2.5 | A AC | A 0.65 | A 0.65 |  | A 2.5/BR | 124.70 kg | 013650163 | Not Received from R&D Order | [16 empty] | 4010 | HY1 | M21 |  | 150.0 PC/KG
Y000042514 | 000000000014010397 (G-D-LCCOGT-S059-WHT-240W-N-G-WE-LL) | 4010 | G000 |  | K6 |  | 2021-02-11 |  |  | 4150 | 0 | 0 | A 1.5 | A AC | A 0.65 | A 0.65 |  | A 2.5/BR | 28.00 kg | 013556143 | Not Received from R&D Order | GP | [15 empty] | 4010 | HY1 | M20 |  | 150.0 PC/KG
Y000042532 | 000000000014010397 (G-D-LCCOGT-S059-WHT-240W-N-G-WE-LL) | 4010 | G000 |  | 73 |  | 2021-01-27 |  |  | 19038 | 0 | 0 | A 1.0 | A AC | A 0.65 | A 0.65 |  | A 1.0/BR | 127.00 kg | Y000046492 | Not Received from R&D Order | [16 empty] | 4010 | HY1 | M24 |  | 150.3 PC/KG | TEA0
Y000042534 | 000000000014010397 (G-D-LCCOGT-S059-WHT-240W-N-G-WE-LL) | 4010 | G000 |  | 28 |  | 2021-01-27 |  |  | 18370 | 0 | 0 | A 1.5 | A AC | A 0.65 | A 0.65 |  | A 1.5/BR | 122.80 kg | 013630888 | Not Received from R&D Order | [16 empty] | 4010 | HY1 | M21 |  | 150.0 PC/KG
Y000042541 | 000000000014010397 (G-D-LCCOGT-S059-WHT-240W-N-G-WE-LL) | 4010 | G000 |  | 35 |  | 2021-01-28 |  |  | 18430 | 0 | 0 | A 0.65 | A AC | A 0.65 | A 0.65 |  | A 0.65/BR | 123.20 kg | 012996999 | Not Received from R&D Order | [16 empty] | 4010 | HY1 | M21 |  | 150.0 PC/KG | TBA2
Y000042543 | 000000000014010397 (G-D-LCCOGT-S059-WHT-240W-N-G-WE-LL) | 4010 | G000 |  | B5 |  | 2021-01-26 |  |  | 13975 | 0 | 0 | A 1.0 | A AC | A 0.65 | A 0.65 |  | A 1.0/BR | 93.50 kg | 012870914 | Not Received from R&D Order | [16 empty] | 4010 | HY1 | M21 |  | 150.0 PC/KG
Y000042546 | 000000000014010397 (G-D-LCCOGT-S059-WHT-240W-N-G-WE-LL) | 4010 | G000 |  | 72 |  | 2021-01-28 |  |  | 19045 | 0 | 0 | A 0.65 | A AC | A 0.65 | A 0.65 |  | A 0.65/BR | 127.30 kg | 013645908 | Not Received from R&D Order | [16 empty] | 4010 | HY1 | M21 |  | 150.0 PC/KG
Y000042553 | 000000000014010397 (G-D-LCCOGT-S059-WHT-240W-N-G-WE-LL) | 4010 | G000 |  | 28 |  | 2021-01-26 |  |  | 18505 | 0 | 0 | A 0.65 | A AC | A 0.65 | A 0.65 |  | A 0.65/BR | 123.70 kg | 013628930 | Not Received from R&D Order | ห้ามPACK FOOD | [15 empty] | 4010 | HY1 | M21 |  | 150.0 PC/KG
Y000042556 | 000000000014010397 (G-D-LCCOGT-S059-WHT-240W-N-G-WE-LL) | 4010 | G000 |  | 28 |  | 2021-01-26 |  |  | 18100 | 0 | 0 | A 1.5 | A AC | A 0.65 | A 0.65 |  | A 1.5/BR | 121.00 kg | 013630430 | Not Received from R&D Order | [16 empty] | 4010 | HY1 | M21 |  | 150.0 PC/KG
Y000042558 | 000000000014010397 (G-D-LCCOGT-S059-WHT-240W-N-G-WE-LL) | 4010 | G000 |  | 28 |  | 2021-01-26 |  |  | 10405 | 0 | 0 | A 1.0 | A AC | A 0.65 | A 0.65 |  | A 1.0/BR | 69.70 kg | 013629545 | Not Received from R&D Order | [16 empty] | 4010 | HY1 | M21 |  | 150.0 PC/KG | TBA2
Y000042559 | 000000000014010397 (G-D-LCCOGT-S059-WHT-240W-N-G-WE-LL) | 4010 | G000 |  | 35 |  | 2021-02-01 |  |  | 19000 | 0 | 0 | A 0.65 | A AC | A 0.65 | A 0.65 |  | A 0.65/BR | 127.00 kg | 013592729 | Not Received from R&D Order | [16 empty] | 4010 | HY1 | M36 |  | 150.0 PC/KG | TEA4
Y000042562 | 000000000014010397 (G-D-LCCOGT-S059-WHT-240W-N-G-WE-LL) | 4010 | G000 |  | A2 |  | 2021-01-29 |  |  | 13930 | 0 | 0 | A 0.65 | A AC | A 0.65 | A 0.65 |  | A 1.0/BR | 93.20 kg |  | Not Received from R&D Order | GP | [15 empty] | 4010 | HY1 | M21 |  | 150.0 PC/KG
Y000042575 | 000000000014010397 (G-D-LCCOGT-S059-WHT-240W-N-G-WE-LL) | 4010 | G000 |  | 35 |  | 2021-02-06 |  |  | 18580 | 0 | 0 | A 0.65 | A AC | A 0.65 | A 0.65 |  | A 0.65/BR | 124.20 kg | 013592819 | Not Received from R&D Order | [16 empty] | 4010 | HY1 | M36 |  | 150.0 PC/KG | TEA3
Y000042579 | 000000000014010397 (G-D-LCCOGT-S059-WHT-240W-N-G-WE-LL) | 4010 | G000 |  | 66 |  | 2021-02-06 |  |  | 19217 | 0 | 0 | A 0.65 | A AC | A 0.65 | A 0.65 |  | A 0.65/BR | 124.30 kg | 013677732 | Not Received from R&D Order | [16 empty] | 4010 | HY1 | M21 |  | 155.0 PC/KG
Y000042590 | 000000000014010397 (G-D-LCCOGT-S059-WHT-240W-N-G-WE-LL) | 4010 | G000 |  | 35 |  | 2021-01-26 |  |  | 18475 | 0 | 0 | A 0.65 | A AC | A 0.65 | A 0.65 |  | A 0.65/BR | 124.00 kg | 012996824 | Not Received from R&D Order | [16 empty] | 4010 | HY1 | M21 |  | 150.0 PC/KG
Y000042593 | 000000000014010397 (G-D-LCCOGT-S059-WHT-240W-N-G-WE-LL) | 4010 | G000 |  | 35 |  | 2021-02-03 |  |  | 19060 | 0 | 0 | A 0.65 | A AC | A 0.65 | A 0.65 |  | A 0.65/BR | 127.40 kg | 013592714 | Not Received from R&D Order | [16 empty] | 4010 | HY1 | M21 |  | 150.0 PC/KG
Y000044745 | 000000000014010397 (G-D-LCCOGT-S059-WHT-240W-N-G-WE-LL) | 4010 | G000 |  | 73 |  | 2021-01-15 |  |  | 736 | 0 | 0 | A 0.65 | A AC | A 0.65 | A 0.65 |  | A 0.65/BR | 130.00 kg |  | Not Received from R&D Order |  |  |  |  | 245 mm |  | 20.80 µg/g |  |  |  | 0.5 mg/glv | 8.4 N |  | 22.6 MPa | 733 % |  | 4010 | HY3/1 | M24 | 6.6 g | 152.2 PC/KG | TEA0 | HB073003
Y000044850 | 000000000014010397 (G-D-LCCOGT-S059-WHT-240W-N-G-WE-LL) | 4010 | G000 |  | 73 |  | 2021-01-15 |  |  | 19736 | 0 | 0 | A 0.65 | A AC | A 0.65 | A 0.65 |  | A 0.65/BR | 130.00 kg |  | Not Received from R&D Order |  |  |  |  | 247 mm |  | 20.80 µg/g |  |  |  | 0.5 mg/glv | 8.4 N |  | 22.6 MPa | 733 % |  | 4010 | HY3/1 | M24 | 6.6 g | 152.2 PC/KG | TEA0 | HB073003
Y000045355 | 000000000014010397 (G-D-LCCOGT-S059-WHT-240W-N-G-WE-LL) | 4010 | G000 |  | 73 |  | 2021-01-14 |  |  | 19827 | 0 | 0 | A 0.65 | A AC | A 0.65 | A 0.65 |  | A 0.65/BR | 130.00 kg |  | Not Received from R&D Order | LOTตัวแทนดึงขอบ |  |  |  | 244 mm |  | 20.80 µg/g |  |  |  | 0.5 mg/glv | 8.4 N |  | 22.6 MPa | 733 % |  | 4010 | HY3/1 | M30 | 6.5 g | 152.9 PC/KG | TEA2 | HB073003
Y000046735 | 000000000014010397 (G-D-LCCOGT-S059-WHT-240W-N-G-WE-LL) | 4010 | G000 |  | 73 |  | 2021-01-12 |  |  | 580 | 0 | 0 | A 0.65 | A AC | A 0.65 | A 0.65 |  | A 0.65/BR | 130.00 kg |  | Not Received from R&D Order |  |  |  |  | 244 mm |  | 21.90 µg/g |  |  |  | 0.3 mg/glv | 8.0 N |  | 22.4 MPa | 708 % |  | 4010 | HY3/1 | M30 | 6.6 g | 151.0 PC/KG | TEA2 | HB073003
Y000046760 | 000000000014010397 (G-D-LCCOGT-S059-WHT-240W-N-G-WE-LL) | 4010 | G000 |  | 73 |  | 2021-01-12 |  |  | 3788 | 0 | 0 | A 1.0 | A AC | A 0.65 | A 0.65 |  | A 1.0/BR | 130.00 kg |  | Not Received from R&D Order | LOTตัวแทนดึงขอบ |  |  |  | 244 mm |  | 21.40 µg/g |  |  |  | 0.3 mg/glv | 7.4 N |  | 22.2 MPa | 710 % |  | 4010 | HY3/1 | M30 | 6.6 g | 152.6 PC/KG | TEA2 | HB073003
Y000047330 | 000000000014010397 (G-D-LCCOGT-S059-WHT-240W-N-G-WE-LL) | 4010 | G000 |  | 73 |  | 2021-01-08 |  |  | 19580 | 0 | 0 | A 0.65 | A AC | A 0.65 | A 0.65 |  | A 0.65/BR | 130.00 kg |  | Not Received from R&D Order | [6 empty] | 21.70 µg/g |  |  |  |  | 7.4 N |  | 22.6 MPa | 713 % |  | 4010 | HY3/1 | M30 |  | 151.0 PC/KG | TEA2
Y000047949 | 000000000014010397 (G-D-LCCOGT-S059-WHT-240W-N-G-WE-LL) | 4010 | G000 |  | 73 |  | 2021-01-08 |  |  | 19697 | 0 | 0 | A 1.5 | A AC | A 0.65 | A 0.65 |  | A 1.5/BR | 130.00 kg |  | Not Received from R&D Order | [6 empty] | 22.80 µg/g |  |  |  |  | 7.5 N |  | 21.1 MPa | 719 % |  | 4010 | HY3/1 | M30 |  | 151.9 PC/KG | TEA2 | HB073003
Y000047999 | 000000000014010397 (G-D-LCCOGT-S059-WHT-240W-N-G-WE-LL) | 4010 | G000 |  | 73 |  | 2021-01-08 |  |  | 19697 | 0 | 0 | A 1.5 | A AC | A 0.65 | A 0.65 |  | A 1.5/BR | 130.00 kg |  | Not Received from R&D Order | LOTตัวแทนดึงขอบ | [5 empty] | 22.80 µg/g |  |  |  |  | 7.5 N |  | 21.1 MPa | 719 % |  | 4010 | HY3/1 | M30 |  | 151.9 PC/KG | TEA2 | HB073003
Y000048411 | 000000000014010397 (G-D-LCCOGT-S059-WHT-240W-N-G-WE-LL) | 4010 | G000 |  | 73 |  | 2021-01-08 |  |  | 19281 | 0 | 0 | A 2.5 | A AC | A 0.65 | A 0.65 |  | A 2.5/BR | 130.00 kg |  | Not Received from R&D Order | LOTตัวแทนดึงขอบ |  |  |  | 242 mm |  | 22.80 µg/g |  |  |  |  | 7.5 N |  | 21.1 MPa | 719 % |  | 4010 | HY3/1 | M30 | 6.7 g | 148.7 PC/KG | TEA2 | HB073003
Y000048459 | 000000000014010397 (G-D-LCCOGT-S059-WHT-240W-N-G-WE-LL) | 4010 | G000 |  | 73 |  | 2021-01-06 |  |  | 19463 | 0 | 0 | A 1.0 | R RJ | A 0.65 | A 0.65 |  | R RJ/CR | 130.00 kg |  | Not Received from R&D Order | LOTตัวแทนดึงขอบ |  |  |  | 243 mm |  | 22.80 µg/g |  |  |  |  | 7.5 N |  | 21.1 MPa | 719 % |  | 4010 | HY3/1 | M30 | 6.7 g | 150.1 PC/KG | TEA2 | HB073003
Y000048664 | 000000000014010397 (G-D-LCCOGT-S059-WHT-240W-N-G-WE-LL) | 4010 | G000 |  | 73 |  | 2021-01-08 |  |  | 19463 | 0 | 0 | A 2.5 | A AC | A 0.65 | A 0.65 |  | A 2.5/BR | 130.00 kg |  | Not Received from R&D Order |  |  |  |  | 243 mm |  | 22.80 µg/g |  |  |  |  | 7.5 N |  | 21.1 MPa | 719 % |  | 4010 | HY3/1 | M30 | 6.7 g | 150.1 PC/KG | TEA1 | HB073003
Y000048665 | 000000000014010397 (G-D-LCCOGT-S059-WHT-240W-N-G-WE-LL) | 4010 | G000 |  | 73 |  | 2021-01-06 |  |  | 19580 | 0 | 0 | A 2.5 | A AC | A 0.65 | A 0.65 |  | A 2.5/BR | 130.00 kg |  | Not Received from R&D Order |  |  |  |  | 243 mm |  | 21.70 µg/g |  |  |  | 0.6 mg/glv | 7.5 N |  | 22.2 MPa | 782 % |  | 4010 | HY3/1 | M30 | 6.6 g | 151.0 PC/KG | TEA2 | HB073003
Y000048666 | 000000000014010397 (G-D-LCCOGT-S059-WHT-240W-N-G-WE-LL) | 4010 | G000 |  | 73 |  | 2021-01-06 |  |  | 19580 | 0 | 0 | A 1.0 | A AC | A 0.65 | A 0.65 |  | A 0.65/BR | 130.00 kg |  | Not Received from R&D Order |  |  |  |  | 243 mm |  | 21.70 µg/g |  |  |  | 0.6 mg/glv | 7.5 N |  | 22.2 MPa | 782 % |  | 4010 | HY3/1 | M30 | 6.6 g | 151.0 PC/KG | TEA2 | HB073003
Y000074185 | 000000000014010397 (G-D-LCCOGT-S059-WHT-240W-N-G-WE-LL) | 4010 | G000 |  | A1 |  | 2021-02-13 |  |  | 11755 | 0 | 0 | A 0.65 | A AC | A 0.65 | A 0.65 |  | A 0.65/BR | 78.70 kg |  | Not Received from R&D Order | GP | [15 empty] | 4010 | HY1 |  |  | 150.0 PC/KG |  | LINE A1&A3
Y000095039 | 000000000014010397 (G-D-LCCOGT-S059-WHT-240W-N-G-WE-LL) | 4010 | G000 |  | 73 |  | 2021-02-05 |  |  | 20000 | 0 | 0 | A 0.65 | R RJ | A 0.65 | A 0.65 |  | R RJ/CR | 132.28 kg | Y000045881 | Not Received from R&D Order | OS,OE AQL1.0 |  |  |  | 245 mm |  | 21.40 µg/g |  |  |  | 0.3 mg/glv | 7.4 N |  | 22.2 MPa | 710 % |  | 4010 | HY1 |  | 6.6 g | 151.2 PC/KG |  | เท1150000922PACKใหม่1170000122
Y000100648 | 000000000014010397 (G-D-LCCOGT-S059-WHT-240W-N-G-WE-LL) | 4010 | G000 |  | 72 |  | 2021-02-04 |  |  | 19554 | 0 | 0 | A 0.65 | A AC | A 0.65 | A 0.65 |  | A 0.65/BR | 130.00 kg |  | Not Received from R&D Order |  |  |  |  | 243 mm |  | 22.70 µg/g |  |  |  | 0.6 mg/glv | 7.5 N |  | 23.4 MPa | 715 % |  | 4010 | HY3/1 | M29 | 6.6 g | 150.8 PC/KG | TEA1
Y000100781 | 000000000014010397 (G-D-LCCOGT-S059-WHT-240W-N-G-WE-LL) | 4010 | G000 |  | 72 |  | 2021-02-03 |  |  | 19606 | 0 | 0 | A 1.0 | A AC | A 0.65 | A 0.65 |  | A 1.0/BR | 130.00 kg |  | Not Received from R&D Order |  |  |  |  | 246 mm |  | 22.70 µg/g |  |  |  | 0.6 mg/glv | 7.5 N |  | 23.4 MPa | 715 % |  | 4010 | HY3/1 | M28 | 6.6 g | 151.2 PC/KG | TEA1 | CK ระบุ "VT"
Y000100826 | 000000000014010397 (G-D-LCCOGT-S059-WHT-240W-N-G-WE-LL) | 4010 | G000 |  | 72 |  | 2021-02-04 |  |  | 19554 | 0 | 0 | A 2.5 | A AC | A 0.65 | A 0.65 |  | A 2.5/BR | 130.00 kg |  | Not Received from R&D Order |  |  |  |  | 243 mm |  | 22.70 µg/g |  |  |  | 0.6 mg/glv | 7.5 N |  | 23.4 MPa | 715 % |  | 4010 | HY3/1 | M29 | 6.6 g | 150.8 PC/KG | TEA1
Y000100969 | 000000000014010397 (G-D-LCCOGT-S059-WHT-240W-N-G-WE-LL) | 4010 | G000 |  | 72 |  | 2021-02-03 |  |  | 19307 | 0 | 0 | A 1.0 | A AC | A 0.65 | A 0.65 |  | A 1.0/BR | 130.00 kg |  | Not Received from R&D Order |  |  |  |  | 245 mm |  | 22.70 µg/g |  |  |  | 0.6 mg/glv | 7.5 N |  | 23.4 MPa | 715 % |  | 4010 | HY3/1 | M28 | 6.7 g | 149.1 PC/KG | TEA1
Y000100973 | 000000000014010397 (G-D-LCCOGT-S059-WHT-240W-N-G-WE-LL) | 4010 | G000 |  | 72 |  | 2021-02-03 |  |  | 19333 | 0 | 0 | A 1.0 | A AC | A 0.65 | A 0.65 |  | A 1.0/BR | 130.00 kg |  | Not Received from R&D Order |  |  |  |  | 245 mm |  | 22.70 µg/g |  |  |  | 0.6 mg/glv | 7.5 N |  | 23.4 MPa | 715 % |  | 4010 | HY3/1 | M28 | 6.7 g | 149.1 PC/KG | TEA1
Y000100977 | 000000000014010397 (G-D-LCCOGT-S059-WHT-240W-N-G-WE-LL) | 4010 | G000 |  | 72 |  | 2021-02-03 |  |  | 19333 | 0 | 0 | A 0.65 | A AC | A 0.65 | A 0.65 |  | A 0.65/BR | 130.00 kg |  | Not Received from R&D Order |  |  |  |  | 245 mm |  | 22.70 µg/g |  |  |  | 0.6 mg/glv | 7.5 N |  | 23.4 MPa | 715 % |  | 4010 | HY3/1 | M28 | 6.7 g | 149.1 PC/KG | TEA1
Y000101407 | 000000000014010397 (G-D-LCCOGT-S059-WHT-240W-N-G-WE-LL) | 4010 | G000 |  | 72 |  | 2021-02-01 |  |  | 19762 | 0 | 0 | A 2.5 | A AC | A 0.65 | A 0.65 |  | A 2.5/BR | 130.00 kg |  | Not Received from R&D Order | LOTตัวแทนดึงขอบ |  |  |  | 245 mm |  | 22.60 µg/g |  |  |  | 0.4 mg/glv | 7.6 N |  | 23.2 MPa | 702 % |  | 4010 | HY3/1 | M28 | 6.6 g | 152.4 PC/KG | TEA1
Y000101416 | 000000000014010397 (G-D-LCCOGT-S059-WHT-240W-N-G-WE-LL) | 4010 | G000 |  | 72 |  | 2021-02-02 |  |  | 1814 | 0 | 0 | A 0.65 | A AC | A 0.65 | A 0.65 |  | A 0.65/BR | 130.00 kg |  | Not Received from R&D Order | LOTตัวแทนดึงขอบ |  |  |  | 243 mm |  | 22.60 µg/g |  |  |  | 0.4 mg/glv | 7.6 N |  | 23.2 MPa | 702 % |  | 4010 | HY3/1 | M29 | 6.5 g | 152.8 PC/KG | TEA1
Y000101569 | 000000000014010397 (G-D-LCCOGT-S059-WHT-240W-N-G-WE-LL) | 4010 | G000 |  | 72 |  | 2021-02-02 |  |  | 19814 | 0 | 0 | A 0.65 | A AC | A 0.65 | A 0.65 |  | A 0.65/BR | 130.00 kg |  | Not Received from R&D Order | ทดสอบกลิ่นAC |  |  |  | 244 mm |  | 22.60 µg/g |  |  |  | 0.4 mg/glv | 7.6 N |  | 23.2 MPa | 702 % |  | 4010 | HY3/1 | M29 | 6.5 g | 152.8 PC/KG | TEA1
Y000101574 | 000000000014010397 (G-D-LCCOGT-S059-WHT-240W-N-G-WE-LL) | 4010 | G000 |  | 72 |  | 2021-02-01 |  |  | 19762 | 0 | 0 | A 0.65 | A AC | A 0.65 | A 0.65 |  | A 0.65/BR | 130.00 kg |  | Not Received from R&D Order |  |  |  |  | 243 mm |  | 22.60 µg/g |  |  |  | 0.4 mg/glv | 7.6 N |  | 23.2 MPa | 702 % |  | 4010 | HY3/1 | M28 | 6.6 g | 152.4 PC/KG | TEA1
Y000101614 | 000000000014010397 (G-D-LCCOGT-S059-WHT-240W-N-G-WE-LL) | 4010 | G000 |  | 72 |  | 2021-02-01 |  |  | 19424 | 0 | 0 | A 1.0 | A AC | A 0.65 | A 10 |  | A 10/MN | 130.00 kg |  | Not Received from R&D Order |  |  |  |  | 243 mm |  | 22.60 µg/g |  |  |  | 0.4 mg/glv | 7.6 N |  | 23.2 MPa | 702 % |  | 4010 | HY3/1 | M28 | 6.7 g | 149.8 PC/KG | TEA1 | HB072005
Y000101765 | 000000000014010397 (G-D-LCCOGT-S059-WHT-240W-N-G-WE-LL) | 4010 | G000 |  | 72 |  | 2021-02-02 |  |  | 1671 | 0 | 0 | A 0.65 | A AC | A 0.65 | A 0.65 |  | A 0.65/BR | 130.00 kg |  | Not Received from R&D Order |  |  |  |  | 242 mm |  | 22.60 µg/g |  |  |  | 0.4 mg/glv | 7.6 N |  | 23.2 MPa | 702 % |  | 4010 | HY3/1 | M28 | 6.6 g | 151.7 PC/KG | TEA1 | HB072005
Y000101815 | 000000000014010397 (G-D-LCCOGT-S059-WHT-240W-N-G-WE-LL) | 4010 | G000 |  | 72 |  | 2021-01-31 |  |  | 19697 | 0 | 0 | A 0.65 | A AC | A 0.65 | A 6.5 |  | A 6.5/MN | 130.00 kg |  | Not Received from R&D Order |  |  |  |  | 244 mm |  | 22.60 µg/g |  |  |  | 0.4 mg/glv | 7.6 N |  | 23.2 MPa | 702 % |  | 4010 | HY3/1 | M29 | 6.6 g | 151.9 PC/KG | TEA1 | HB072005
Y000102119 | 000000000014010397 (G-D-LCCOGT-S059-WHT-240W-N-G-WE-LL) | 4010 | G000 |  | 72 |  | 2021-01-30 |  |  | 19671 | 0 | 0 | A 0.65 | A AC | A 0.65 | A 0.65 |  | A 0.65/BR | 130.00 kg |  | Not Received from R&D Order |  |  |  |  | 244 mm |  | 20.60 µg/g |  |  |  | 0.4 mg/glv | 8.3 N |  | 23.9 MPa | 758 % |  | 4010 | HY3/1 | M29 | 6.6 g | 151.7 PC/KG | TEA1 | HB072005
Y000102372 | 000000000014010397 (G-D-LCCOGT-S059-WHT-240W-N-G-WE-LL) | 4010 | G000 |  | 72 |  | 2021-02-02 |  |  | 19398 | 0 | 0 | A 0.65 | A AC | A 0.65 | A 0.65 |  | A 0.65/BR | 130.00 kg |  | Not Received from R&D Order |  |  |  |  | 245 mm |  | 20.60 µg/g |  |  |  | 0.4 mg/glv | 8.3 N |  | 23.9 MPa | 758 % |  | 4010 | HY3/1 | M29 | 6.7 g | 149.6 PC/KG | TEA1 | HB072005
Y000102596 | 000000000014010397 (G-D-LCCOGT-S059-WHT-240W-N-G-WE-LL) | 4010 | G000 |  | 72 |  | 2021-01-29 |  |  | 19736 | 0 | 0 | A 0.65 | A AC | A 0.65 | A 0.65 |  | A 0.65/BR | 130.00 kg |  | Not Received from R&D Order | LOTตัวแทนดึงขอบ |  |  |  | 243 mm |  | 20.60 µg/g |  |  |  | 0.4 mg/glv | 8.3 N |  | 23.9 MPa | 758 % |  | 4010 | HY3/1 | M29 | 6.6 g | 152.2 PC/KG | TEA1 | HB072005
Y000102597 | 000000000014010397 (G-D-LCCOGT-S059-WHT-240W-N-G-WE-LL) | 4010 | G000 |  | 72 |  | 2021-01-29 |  |  | 19736 | 0 | 0 | A 1.0 | A AC | A 0.65 | A 0.65 |  | A 1.0/BR | 130.00 kg |  | Not Received from R&D Order | LOTตัวแทนดึงขอบ |  |  |  | 243 mm |  | 20.60 µg/g |  |  |  | 0.4 mg/glv | 8.3 N |  | 23.9 MPa | 758 % |  | 4010 | HY3/1 | M29 | 6.6 g | 152.2 PC/KG | TEA1 | HB072005
Y000102624 | 000000000014010397 (G-D-LCCOGT-S059-WHT-240W-N-G-WE-LL) | 4010 | G000 |  | 72 |  | 2021-01-29 |  |  | 19814 | 0 | 0 | A 0.65 | A AC | A 0.65 | A 0.65 |  | A 0.65/BR | 130.00 kg |  | Not Received from R&D Order |  |  |  |  | 243 mm |  | 20.60 µg/g |  |  |  | 0.4 mg/glv | 8.3 N |  | 23.9 MPa | 758 % |  | 4010 | HY3/1 | M29 | 6.5 g | 152.8 PC/KG | TEA1 | HB072005
Y000102629 | 000000000014010397 (G-D-LCCOGT-S059-WHT-240W-N-G-WE-LL) | 4010 | G000 |  | 72 |  | 2021-01-29 |  |  | 19710 | 0 | 0 | A 1.0 | A AC | A 0.65 | A 0.65 |  | A 1.0/BR | 130.00 kg |  | Not Received from R&D Order |  |  |  |  | 243 mm |  | 22.10 µg/g |  |  |  | 1.0 mg/glv | 7.3 N |  | 22.2 MPa | 703 % |  | 4010 | HY3/1 | M29 | 6.6 g | 152.0 PC/KG | TEA1 | HB072005
Y000102634 | 000000000014010397 (G-D-LCCOGT-S059-WHT-240W-N-G-WE-LL) | 4010 | G000 |  | 72 |  | 2021-01-29 |  |  | 19710 | 0 | 0 | A 0.65 | A AC | A 0.65 | A 0.65 |  | A 0.65/BR | 130.00 kg |  | Not Received from R&D Order |  |  |  |  | 243 mm |  | 22.10 µg/g |  |  |  | 1.0 mg/glv | 7.3 N |  | 22.2 MPa | 703 % |  | 4010 | HY3/1 | M29 | 6.6 g | 152.0 PC/KG | TEA1 | HB072005
Y000102652 | 000000000014010397 (G-D-LCCOGT-S059-WHT-240W-N-G-WE-LL) | 4010 | G000 |  | 72 |  | 2021-01-29 |  |  | 19645 | 0 | 0 | A 0.65 | A AC | A 0.65 | A 0.65 |  | A 0.65/BR | 130.00 kg |  | Not Received from R&D Order |  |  |  |  | 245 mm |  | 22.10 µg/g |  |  |  | 1.0 mg/glv | 7.3 N |  | 22.2 MPa | 703 % |  | 4010 | HY3/1 | M29 | 6.6 g | 151.5 PC/KG | TEA1 | HB072005
Y000102653 | 000000000014010397 (G-D-LCCOGT-S059-WHT-240W-N-G-WE-LL) | 4010 | G000 |  | 72 |  | 2021-01-29 |  |  | 19671 | 0 | 0 | A 2.5 | A AC | A 0.65 | A 0.65 |  | A 2.5/BR | 130.00 kg |  | Not Received from R&D Order |  |  |  |  | 243 mm |  | 22.10 µg/g |  |  |  | 1.0 mg/glv | 7.3 N |  | 22.2 MPa | 703 % |  | 4010 | HY3/1 | M29 | 6.6 g | 151.7 PC/KG | TEA1 | HB072005
Y000102661 | 000000000014010397 (G-D-LCCOGT-S059-WHT-240W-N-G-WE-LL) | 4010 | G000 |  | 72 |  | 2021-01-29 |  |  | 19645 | 0 | 0 | A 0.65 | A AC | A 0.65 | A 0.65 |  | A 0.65/BR | 130.00 kg |  | Not Received from R&D Order |  |  |  |  | 245 mm |  | 22.10 µg/g |  |  |  | 1.0 mg/glv | 7.3 N |  | 22.2 MPa | 703 % |  | 4010 | HY3/1 | M29 | 6.6 g | 151.5 PC/KG | TEA1 | HB072005
Y000104121 | 000000000014010397 (G-D-LCCOGT-S059-WHT-240W-N-G-WE-LL) | 4010 | G000 |  | 72 |  | 2021-02-01 |  |  | 19554 | 0 | 0 | A 1.0 | A AC | A 0.65 | A 4.0 |  | A 1.0/BR | 130.00 kg |  | Not Received from R&D Order |  |  |  |  | 243 mm |  | 22.60 µg/g |  |  |  | 0.4 mg/glv | 7.6 N |  | 23.2 MPa | 702 % |  | 4010 | HY3/1 | M28 | 6.6 g | 150.8 PC/KG | TEA1 | HB072005
Y000113032 | 000000000014010397 (G-D-LCCOGT-S059-WHT-240W-N-G-WE-LL) | 4010 | G000 |  | 35 |  | 2021-02-28 |  |  | 19463 | 0 | 0 | A 0.65 | A AC | A 0.65 | A 0.65 |  | A 0.65/BR | 130.00 kg |  | Not Received from R&D Order |  |  |  |  | 241 mm |  | 21.60 µg/g |  |  |  | 0.5 mg/glv | 7.7 N |  | 26.2 MPa | 795 % |  | 4010 | HY1 | M36 | 6.7 g | 150.3 PC/KG | TEA3
Y000113034 | 000000000014010397 (G-D-LCCOGT-S059-WHT-240W-N-G-WE-LL) | 4010 | G000 |  | 35 |  | 2021-02-28 |  |  | 19762 | 0 | 0 | A 1.0 | A AC | A 0.65 | A 0.65 |  | A 1.0/BR | 130.00 kg |  | Not Received from R&D Order |  |  |  |  | 243 mm |  | 21.60 µg/g |  |  |  | 0.5 mg/glv | 7.7 N |  | 26.2 MPa | 795 % |  | 4010 | HY1 | M36 | 6.6 g | 152.4 PC/KG | TEA3
Y000113040 | 000000000014010397 (G-D-LCCOGT-S059-WHT-240W-N-G-WE-LL) | 4010 | G000 |  | 35 |  | 2021-02-28 |  |  | 19463 | 0 | 0 | A 0.65 | A AC | A 0.65 | A 0.65 |  | A 0.65/BR | 130.00 kg |  | Not Received from R&D Order |  |  |  |  | 241 mm |  | 21.60 µg/g |  |  |  | 0.5 mg/glv | 7.7 N |  | 26.2 MPa | 795 % |  | 4010 | HY1 | M36 | 6.7 g | 150.3 PC/KG | TEA3
Y000113108 | 000000000014010397 (G-D-LCCOGT-S059-WHT-240W-N-G-WE-LL) | 4010 | G000 |  | 35 |  | 2021-02-28 |  |  | 19697 | 0 | 0 | A 0.65 | A AC | A 0.65 | A 0.65 |  | A 0.65/BR | 130.00 kg |  | Not Received from R&D Order |  |  |  |  | 242 mm |  | 21.60 µg/g |  |  |  | 0.5 mg/glv | 7.7 N |  | 26.2 MPa | 795 % |  | 4010 | HY1 | M21 | 6.6 g | 152.2 PC/KG | TBA2
Y000113109 | 000000000014010397 (G-D-LCCOGT-S059-WHT-240W-N-G-WE-LL) | 4010 | G000 |  | 35 |  | 2021-02-28 |  |  | 19697 | 0 | 0 | A 0.65 | A AC | A 0.65 | A 0.65 |  | A 0.65/BR | 130.00 kg |  | Not Received from R&D Order |  |  |  |  | 242 mm |  | 21.60 µg/g |  |  |  | 0.5 mg/glv | 7.7 N |  | 26.2 MPa | 795 % |  | 4010 | HY1 | M21 | 6.6 g | 151.9 PC/KG | TBA2
Y000113116 | 000000000014010397 (G-D-LCCOGT-S059-WHT-240W-N-G-WE-LL) | 4010 | G000 |  | 35 |  | 2021-02-28 |  |  | 19580 | 0 | 0 | A 0.65 | A AC | A 0.65 | A 0.65 |  | A 0.65/BR | 130.00 kg |  | Not Received from R&D Order |  |  |  |  | 242 mm |  | 21.60 µg/g |  |  |  | 0.5 mg/glv | 7.7 N |  | 26.2 MPa | 795 % |  | 4010 | HY1 | M21 | 6.6 g | 151.0 PC/KG | TBA2
Y000113240 | 000000000014010397 (G-D-LCCOGT-S059-WHT-240W-N-G-WE-LL) | 4010 | G000 |  | 35 |  | 2021-02-28 |  |  | 19463 | 0 | 0 | A 0.65 | A AC | A 0.65 | A 0.65 |  | A 0.65/BR | 130.00 kg |  | Not Received from R&D Order |  |  |  |  | 242 mm |  | 21.60 µg/g |  |  |  | 0.5 mg/glv | 7.7 N |  | 26.2 MPa | 795 % |  | 4010 | HY1 | M36 | 6.7 g | 150.1 PC/KG | TEA3
Y000113241 | 000000000014010397 (G-D-LCCOGT-S059-WHT-240W-N-G-WE-LL) | 4010 | G000 |  | 35 |  | 2021-02-28 |  |  | 19463 | 0 | 0 | A 4.0 | A AC | A 0.65 | A 0.65 |  | A 4.0/BR | 130.00 kg |  | Not Received from R&D Order |  |  |  |  | 242 mm |  | 21.60 µg/g |  |  |  | 0.5 mg/glv | 7.7 N |  | 26.2 MPa | 795 % |  | 4010 | HY1 | M36 | 6.7 g | 150.1 PC/KG | TEA3
Y000113247 | 000000000014010397 (G-D-LCCOGT-S059-WHT-240W-N-G-WE-LL) | 4010 | G000 |  | 35 |  | 2021-02-28 |  |  | 19463 | 0 | 0 | A 0.65 | A AC | A 0.65 | A 0.65 |  | A 0.65/BR | 130.00 kg |  | Not Received from R&D Order |  |  |  |  | 242 mm |  | 21.60 µg/g |  |  |  | 0.5 mg/glv | 7.7 N |  | 26.2 MPa | 795 % |  | 4010 | HY1 | M36 | 6.7 g | 149.9 PC/KG | TEA3
Y000113326 | 000000000014010397 (G-D-LCCOGT-S059-WHT-240W-N-G-WE-LL) | 4010 | G000 |  | 35 |  | 2021-02-28 |  |  | 19515 | 0 | 0 | A 0.65 | A AC | A 0.65 | A 0.65 |  | A 0.65/BR | 130.00 kg |  | Not Received from R&D Order |  |  |  |  | 242 mm |  | 21.60 µg/g |  |  |  | 0.5 mg/glv | 7.7 N |  | 26.2 MPa | 795 % |  | 4010 | HY1 | M12 | 6.6 g | 150.8 PC/KG | TBA3
Y000113341 | 000000000014010397 (G-D-LCCOGT-S059-WHT-240W-N-G-WE-LL) | 4010 | G000 |  | 35 |  | 2021-02-28 |  |  | 19515 | 0 | 0 | A 1.0 | A AC | A 0.65 | A 0.65 |  | A 1.0/BR | 130.00 kg |  | Not Received from R&D Order |  |  |  |  | 242 mm |  | 21.60 µg/g |  |  |  | 0.5 mg/glv | 7.7 N |  | 26.2 MPa | 795 % |  | 4010 | HY1 | M12 | 6.6 g | 150.5 PC/KG | TBA3
Y000113470 | 000000000014010397 (G-D-LCCOGT-S059-WHT-240W-N-G-WE-LL) | 4010 | G000 |  | 35 |  | 2021-02-26 |  |  | 19528 | 0 | 0 | A 0.65 | A AC | A 0.65 | A 0.65 |  | A 0.65/BR | 130.00 kg |  | Not Received from R&D Order |  |  |  |  | 242 mm |  | 20.50 µg/g |  |  |  | 0.4 mg/glv | 7.7 N |  | 22.7 MPa | 742 % |  | 4010 | HY1 | M21 | 6.6 g | 150.6 PC/KG | TBA2
Y000113471 | 000000000014010397 (G-D-LCCOGT-S059-WHT-240W-N-G-WE-LL) | 4010 | G000 |  | 35 |  | 2021-02-26 |  |  | 19528 | 0 | 0 | A 0.65 | A AC | A 0.65 | A 0.65 |  | A 0.65/BR | 130.00 kg |  | Not Received from R&D Order |  |  |  |  | 242 mm |  | 20.50 µg/g |  |  |  | 0.4 mg/glv | 7.7 N |  | 22.7 MPa | 742 % |  | 4010 | HY1 | M21 | 6.6 g | 150.6 PC/KG | TBA2
Y000113472 | 000000000014010397 (G-D-LCCOGT-S059-WHT-240W-N-G-WE-LL) | 4010 | G000 |  | 35 |  | 2021-02-26 |  |  | 19528 | 0 | 0 | A 1.0 | A AC | A 0.65 | A 0.65 |  | A 1.0/BR | 130.00 kg |  | Not Received from R&D Order |  |  |  |  | 242 mm |  | 20.50 µg/g |  |  |  | 0.4 mg/glv | 7.7 N |  | 22.7 MPa | 742 % |  | 4010 | HY1 | M21 | 6.6 g | 150.6 PC/KG | TBA2
Y000113498 | 000000000014010397 (G-D-LCCOGT-S059-WHT-240W-N-G-WE-LL) | 4010 | G000 |  | 35 |  | 2021-02-28 |  |  | 19515 | 0 | 0 | A 0.65 | A AC | A 0.65 | A 0.65 |  | A 0.65/BR | 130.00 kg |  | Not Received from R&D Order | ดึงขอบLOT ตัวแทนกะ |  |  |  | 242 mm |  | 21.60 µg/g |  |  |  | 0.5 mg/glv | 7.7 N |  | 26.2 MPa | 795 % |  | 4010 | HY1 | M12 | 6.7 g | 148.4 PC/KG | TBA3
Y000113522 | 000000000014010397 (G-D-LCCOGT-S059-WHT-240W-N-G-WE-LL) | 4010 | G000 |  | 35 |  | 2021-02-26 |  |  | 19307 | 0 | 0 | A 1.5 | A AC | A 0.65 | A 0.65 |  | A 1.5/BR | 130.00 kg |  | Not Received from R&D Order |  |  |  |  | 244 mm |  | 20.50 µg/g |  |  |  | 0.4 mg/glv | 7.7 N |  | 22.7 MPa | 742 % |  | 4010 | HY1 | M36 | 6.7 g | 148.9 PC/KG | TEA3
Y000113525 | 000000000014010397 (G-D-LCCOGT-S059-WHT-240W-N-G-WE-LL) | 4010 | G000 |  | 35 |  | 2021-02-26 |  |  | 19307 | 0 | 0 | A 0.65 | A AC | A 0.65 | A 1.5 |  | A 0.65/BR | 130.00 kg |  | Not Received from R&D Order |  |  |  |  | 244 mm |  | 20.50 µg/g |  |  |  | 0.4 mg/glv | 7.7 N |  | 22.7 MPa | 742 % |  | 4010 | HY1 | M36 | 6.7 g | 148.9 PC/KG | TEA3
Y000113661 | 000000000014010397 (G-D-LCCOGT-S059-WHT-240W-N-G-WE-LL) | 4010 | G000 |  | 35 |  | 2021-02-26 |  |  | 19307 | 0 | 0 | A 1.0 | A AC | A 0.65 | A 0.65 |  | A 1.0/BR | 130.00 kg |  | Not Received from R&D Order |  |  |  |  | 241 mm |  | 20.50 µg/g |  |  |  | 0.4 mg/glv | 7.7 N |  | 22.7 MPa | 742 % |  | 4010 | HY1 | M36 | 6.7 g | 148.9 PC/KG | TEA3
Y000113703 | 000000000014010397 (G-D-LCCOGT-S059-WHT-240W-N-G-WE-LL) | 4010 | G000 |  | 35 |  | 2021-02-27 |  |  | 19216 | 0 | 0 | A 0.65 | R RJ | A 0.65 | A 0.65 |  | R RJ/CR | 130.00 kg |  | Not Received from R&D Order | OS,OE AQL1.0/LOT ตัวแทนกะ |  |  |  | 241 mm |  | 20.50 µg/g |  |  |  | 0.4 mg/glv | 7.7 N |  | 22.7 MPa | 742 % |  | 4010 | HY1 | M12 | 6.7 g | 148.9 PC/KG | TBA3
Y000113722 | 000000000014010397 (G-D-LCCOGT-S059-WHT-240W-N-G-WE-LL) | 4010 | G000 |  | 35 |  | 2021-02-25 |  |  | 18943 | 0 | 0 | A 2.5 | A AC | A 0.65 | A 0.65 |  | A 2.5/BR | 130.00 kg |  | Not Received from R&D Order |  |  |  |  | 245 mm |  | 20.50 µg/g |  |  |  | 0.4 mg/glv | 7.7 N |  | 22.7 MPa | 742 % |  | 4010 | HY1 | M36 | 6.8 g | 146.1 PC/KG | TEA3
Y000113869 | 000000000014010397 (G-D-LCCOGT-S059-WHT-240W-N-G-WE-LL) | 4010 | G000 |  | 35 |  | 2021-02-25 |  |  | 1372 | 0 | 0 | A 1.0 | A AC | A 0.65 | A 0.65 |  | A 1.0/BR | 130.00 kg |  | Not Received from R&D Order |  |  |  |  | 244 mm |  | 20.50 µg/g |  |  |  | 0.4 mg/glv | 7.7 N |  | 22.7 MPa | 742 % |  | 4010 | HY1 | M36 | 6.7 g | 149.6 PC/KG | TEA3
Y000113920 | 000000000014010397 (G-D-LCCOGT-S059-WHT-240W-N-G-WE-LL) | 4010 | G000 |  | 35 |  | 2021-02-26 |  |  | 1372 | 0 | 0 | A 0.65 | A AC | A 0.65 | A 0.65 |  | A 0.65/BR | 130.00 kg |  | Not Received from R&D Order |  |  |  |  | 244 mm |  | 20.50 µg/g |  |  |  | 0.4 mg/glv | 7.7 N |  | 22.7 MPa | 742 % |  | 4010 | HY1 | M36 | 6.7 g | 149.4 PC/KG | TEA3
Y000114007 | 000000000014010397 (G-D-LCCOGT-S059-WHT-240W-N-G-WE-LL) | 4010 | G000 |  | 35 |  | 2021-02-25 |  |  | 1398 | 0 | 0 | A 1.0 | A AC | A 0.65 | A 0.65 |  | A 1.0/BR | 130.00 kg |  | Not Received from R&D Order |  |  |  |  | 242 mm |  | 22.10 µg/g |  |  |  | 0.4 mg/glv | 7.9 N |  | 23.3 MPa | 735 % |  | 4010 | HY1 | M12 | 6.7 g | 149.6 PC/KG | TBA3
Y000114127 | 000000000014010397 (G-D-LCCOGT-S059-WHT-240W-N-G-WE-LL) | 4010 | G000 |  | 35 |  | 2021-02-25 |  |  | 19372 | 0 | 0 | A 1.0 | R RJ | A 0.65 | A 0.65 |  | R RJ/CR | 130.00 kg |  | Not Received from R&D Order | OS,OE AQL1.5 |  |  |  | 242 mm |  | 22.10 µg/g |  |  |  | 0.4 mg/glv | 7.9 N |  | 23.3 MPa | 735 % |  | 4010 | HY1 | M12 | 6.7 g | 149.6 PC/KG | TBA3
Y000114180 | 000000000014010397 (G-D-LCCOGT-S059-WHT-240W-N-G-WE-LL) | 4010 | G000 |  | 35 |  | 2021-02-24 |  |  | 19437 | 0 | 0 | A 0.65 | R RJ | A 0.65 | A 0.65 |  | R RJ/CR | 130.00 kg |  | Not Received from R&D Order | OS,OE AQL1.0 |  |  |  | 244 mm |  | 22.10 µg/g |  |  |  | 0.4 mg/glv | 7.9 N |  | 23.3 MPa | 735 % |  | 4010 | HY1 | M12 | 6.7 g | 150.1 PC/KG | TBA3
Y000114182 | 000000000014010397 (G-D-LCCOGT-S059-WHT-240W-N-G-WE-LL) | 4010 | G000 |  | 35 |  | 2021-02-24 |  |  | 1437 | 0 | 0 | A 0.65 | A AC | A 0.65 | A 1.0 |  | A 0.65/BR | 130.00 kg |  | Not Received from R&D Order |  |  |  |  | 242 mm |  | 22.10 µg/g |  |  |  | 0.4 mg/glv | 7.9 N |  | 23.3 MPa | 735 % |  | 4010 | HY1 | M12 | 6.7 g | 149.9 PC/KG | TBA3
Y000114288 | 000000000014010397 (G-D-LCCOGT-S059-WHT-240W-N-G-WE-LL) | 4010 | G000 |  | 35 |  | 2021-02-26 |  |  | 9333 | 0 | 0 | A 0.65 | A AC | A 0.65 | A 0.65 |  | A 0.65/BR | 130.00 kg |  | Not Received from R&D Order |  |  |  |  | 244 mm |  | 23.10 µg/g |  |  |  | 0.4 mg/glv | 7.7 N |  | 21.6 MPa | 746 % |  | 4010 | HY1 | M36 | 6.7 g | 148.9 PC/KG | TEA3
Y000114290 | 000000000014010397 (G-D-LCCOGT-S059-WHT-240W-N-G-WE-LL) | 4010 | G000 |  | 35 |  | 2021-02-22 |  |  | 19333 | 0 | 0 | A 0.65 | A AC | A 0.65 | A 0.65 |  | A 0.65/BR | 130.00 kg |  | Not Received from R&D Order |  |  |  |  | 242 mm |  | 23.10 µg/g |  |  |  | 0.4 mg/glv | 7.7 N |  | 21.6 MPa | 746 % |  | 4010 | HY1 | M36 | 6.7 g | 149.1 PC/KG | TEA3
Y000114293 | 000000000014010397 (G-D-LCCOGT-S059-WHT-240W-N-G-WE-LL) | 4010 | G000 |  | 35 |  | 2021-02-22 |  |  | 19333 | 0 | 0 | A 0.65 | A AC | A 0.65 | A 0.65 |  | A 0.65/BR | 130.00 kg |  | Not Received from R&D Order |  |  |  |  | 242 mm |  | 23.10 µg/g |  |  |  | 0.4 mg/glv | 7.7 N |  | 21.6 MPa | 746 % |  | 4010 | HY1 | M36 | 6.7 g | 149.1 PC/KG | TEA3
Y000114341 | 000000000014010397 (G-D-LCCOGT-S059-WHT-240W-N-G-WE-LL) | 4010 | G000 |  | 35 |  | 2021-02-22 |  |  | 19359 | 0 | 0 | A 0.65 | A AC | A 0.65 | A 1.0 |  | A 0.65/BR | 130.00 kg |  | Not Received from R&D Order |  |  |  |  | 247 mm |  | 23.10 µg/g |  |  |  | 0.4 mg/glv | 7.7 N |  | 21.6 MPa | 746 % |  | 4010 | HY1 | M36 | 6.7 g | 148.9 PC/KG | TEA3
Y000114342 | 000000000014010397 (G-D-LCCOGT-S059-WHT-240W-N-G-WE-LL) | 4010 | G000 |  | 35 |  | 2021-02-22 |  |  | 19359 | 0 | 0 | A 2.5 | A AC | A 0.65 | A 2.5 |  | A 2.5/BR | 130.00 kg |  | Not Received from R&D Order |  |  |  |  | 245 mm |  | 23.10 µg/g |  |  |  | 0.4 mg/glv | 7.7 N |  | 21.6 MPa | 746 % |  | 4010 | HY1 | M36 | 6.7 g | 149.3 PC/KG | TEA3
Y000114435 | 000000000014010397 (G-D-LCCOGT-S059-WHT-240W-N-G-WE-LL) | 4010 | G000 |  | 35 |  | 2021-02-22 |  |  | 1463 | 0 | 0 | A 1.5 | A AC | A 0.65 | A 1.0 |  | A 1.5/BR | 130.00 kg |  | Not Received from R&D Order |  |  |  |  | 248 mm |  | 23.10 µg/g |  |  |  | 0.4 mg/glv | 7.7 N |  | 21.6 MPa | 746 % |  | 4010 | HY1 | M36 | 6.7 g | 149.3 PC/KG | TEA3
Y000114437 | 000000000014010397 (G-D-LCCOGT-S059-WHT-240W-N-G-WE-LL) | 4010 | G000 |  | 35 |  | 2021-02-21 |  |  | 19177 | 0 | 0 | A 0.65 | R RJ | A 0.65 | A 0.65 |  | R RJ/CR | 130.00 kg |  | Not Received from R&D Order | OS,OE AQL1.0 |  |  |  | 243 mm |  | 23.10 µg/g |  |  |  | 0.4 mg/glv | 7.7 N |  | 21.6 MPa | 746 % |  | 4010 | HY1 | M36 | 6.8 g | 147.9 PC/KG | TEA3
Y000114632 | 000000000014010397 (G-D-LCCOGT-S059-WHT-240W-N-G-WE-LL) | 4010 | G000 |  | 35 |  | 2021-02-21 |  |  | 19151 | 0 | 0 | A 1.0 | A AC | A 0.65 | A 6.5 |  | A 6.5/MN | 130.00 kg |  | Not Received from R&D Order |  |  |  |  | 244 mm |  | 23.10 µg/g |  |  |  | 0.4 mg/glv | 7.7 N |  | 21.6 MPa | 746 % |  | 4010 | HY1 | M36 | 6.8 g | 147.7 PC/KG | TEA3
Y000114634 | 000000000014010397 (G-D-LCCOGT-S059-WHT-240W-N-G-WE-LL) | 4010 | G000 |  | 35 |  | 2021-02-21 |  |  | 1216 | 0 | 0 | A 0.65 | A AC | A 0.65 | A 0.65 |  | A 0.65/BR | 130.00 kg |  | Not Received from R&D Order |  |  |  |  | 244 mm |  | 23.10 µg/g |  |  |  | 0.4 mg/glv | 7.7 N |  | 21.6 MPa | 746 % |  | 4010 | HY1 | M36 | 6.8 g | 147.7 PC/KG | TEA3
Y000114710 | 000000000014010397 (G-D-LCCOGT-S059-WHT-240W-N-G-WE-LL) | 4010 | G000 |  | 35 |  | 2021-02-20 |  |  | 19008 | 0 | 0 | A 1.0 | A AC | A 0.65 | A 2.5 |  | A 1.0/BR | 130.00 kg |  | Not Received from R&D Order |  |  |  |  | 245 mm |  | 22.30 µg/g |  |  |  | 0.4 mg/glv | 7.6 N |  | 22.1 MPa | 743 % |  | 4010 | HY1 | M12 | 6.8 g | 148.1 PC/KG | TBA3
Y000114721 | 000000000014010397 (G-D-LCCOGT-S059-WHT-240W-N-G-WE-LL) | 4010 | G000 |  | 35 |  | 2021-02-20 |  |  | 19203 | 0 | 0 | A 4.0 | A AC | A 0.65 | A 10 |  | A 10/MN | 130.00 kg |  | Not Received from R&D Order | LOTตัวแทนกะ |  |  |  | 245 mm |  | 22.30 µg/g |  |  |  | 0.4 mg/glv | 7.6 N |  | 22.1 MPa | 743 % |  | 4010 | HY1 | M12 | 6.8 g | 148.1 PC/KG | TBA3
Y000114722 | 000000000014010397 (G-D-LCCOGT-S059-WHT-240W-N-G-WE-LL) | 4010 | G000 |  | 35 |  | 2021-02-20 |  |  | 19203 | 0 | 0 | A 0.65 | A AC | A 0.65 | A 6.5 |  | A 6.5/MN | 130.00 kg |  | Not Received from R&D Order |  |  |  |  | 243 mm |  | 22.30 µg/g |  |  |  | 0.4 mg/glv | 7.6 N |  | 22.1 MPa | 743 % |  | 4010 | HY1 | M12 | 6.8 g | 147.7 PC/KG | TBA3
Y000114742 | 000000000014010397 (G-D-LCCOGT-S059-WHT-240W-N-G-WE-LL) | 4010 | G000 |  | 35 |  | 2021-02-19 |  |  | 19268 | 0 | 0 | A 1.0 | A AC | A 0.65 | A 6.5 |  | A 6.5/MN | 130.00 kg |  | Not Received from R&D Order |  |  |  |  | 243 mm |  | 22.30 µg/g |  |  |  | 0.4 mg/glv | 7.6 N |  | 22.1 MPa | 743 % |  | 4010 | HY1 | M36 | 6.7 g | 148.6 PC/KG | TEA3
Y000114743 | 000000000014010397 (G-D-LCCOGT-S059-WHT-240W-N-G-WE-LL) | 4010 | G000 |  | 35 |  | 2021-02-20 |  |  | 1268 | 0 | 0 | A 1.0 | A AC | A 0.65 | A 0.65 |  | A 1.0/BR | 130.00 kg |  | Not Received from R&D Order |  |  |  |  | 243 mm |  | 22.30 µg/g |  |  |  | 0.4 mg/glv | 7.6 N |  | 22.1 MPa | 743 % |  | 4010 | HY1 | M12 | 6.7 g | 148.6 PC/KG | TBA3
Y000114744 | 000000000014010397 (G-D-LCCOGT-S059-WHT-240W-N-G-WE-LL) | 4010 | G000 |  | 35 |  | 2021-02-19 |  |  | 19268 | 0 | 0 | A 1.0 | A AC | A 0.65 | A >10 |  | A >10/MN | 130.00 kg |  | Not Received from R&D Order |  |  |  |  | 243 mm |  | 22.30 µg/g |  |  |  | 0.4 mg/glv | 7.6 N |  | 22.1 MPa | 743 % |  | 4010 | HY1 | M36 | 6.7 g | 148.6 PC/KG | TEA3
Y000114812 | 000000000014010397 (G-D-LCCOGT-S059-WHT-240W-N-G-WE-LL) | 4010 | G000 |  | 35 |  | 2021-02-19 |  |  | 19463 | 0 | 0 | A 0.65 | R RJ | A 0.65 | A 4.0 |  | R RJ/CR | 130.00 kg |  | Not Received from R&D Order | OS,OE AQL1.0 |  |  |  | 242 mm |  | 22.30 µg/g |  |  |  | 0.4 mg/glv | 7.6 N |  | 22.1 MPa | 743 % |  | 4010 | HY1 | M36 | 6.7 g | 150.3 PC/KG | TEA3
Y000114813 | 000000000014010397 (G-D-LCCOGT-S059-WHT-240W-N-G-WE-LL) | 4010 | G000 |  | 35 |  | 2021-02-19 |  |  | 19463 | 0 | 0 | A 1.5 | A AC | A 0.65 | A 6.5 |  | A 6.5/MN | 130.00 kg |  | Not Received from R&D Order |  |  |  |  | 242 mm |  | 22.30 µg/g |  |  |  | 0.4 mg/glv | 7.6 N |  | 22.1 MPa | 743 % |  | 4010 | HY1 | M36 | 6.7 g | 150.1 PC/KG | TEA3
Y000114819 | 000000000014010397 (G-D-LCCOGT-S059-WHT-240W-N-G-WE-LL) | 4010 | G000 |  | 35 |  | 2021-02-19 |  |  | 19489 | 0 | 0 | A 1.0 | A AC | A 0.65 | A 10 |  | A 10/MN | 130.00 kg |  | Not Received from R&D Order | LOTตัวแทนกะ |  |  |  | 242 mm |  | 22.30 µg/g |  |  |  | 0.4 mg/glv | 7.6 N |  | 22.1 MPa | 743 % |  | 4010 | HY1 | M36 | 6.7 g | 150.3 PC/KG | TEA3
Y000114971 | 000000000014010397 (G-D-LCCOGT-S059-WHT-240W-N-G-WE-LL) | 4010 | G000 |  | 35 |  | 2021-02-19 |  |  | 19736 | 0 | 0 | A 1.5 | A AC | A 0.65 | A 6.5 |  | A 6.5/MN | 130.00 kg |  | Not Received from R&D Order |  |  |  |  | 244 mm |  | 22.30 µg/g |  |  |  | 0.4 mg/glv | 7.6 N |  | 22.1 MPa | 743 % |  | 4010 | HY1 | M21 | 6.6 g | 152.2 PC/KG | TBA2
Y000114972 | 000000000014010397 (G-D-LCCOGT-S059-WHT-240W-N-G-WE-LL) | 4010 | G000 |  | 35 |  | 2021-02-19 |  |  | 19437 | 0 | 0 | A 2.5 | A AC | A 0.65 | A 0.65 |  | A 2.5/BR | 130.00 kg |  | Not Received from R&D Order | LOT ตัวแทนกะ |  |  |  | 244 mm |  | 22.30 µg/g |  |  |  | 0.4 mg/glv | 7.6 N |  | 22.1 MPa | 743 % |  | 4010 | HY1 | M21 | 6.6 g | 152.2 PC/KG | TBA2
Y000115087 | 000000000014010397 (G-D-LCCOGT-S059-WHT-240W-N-G-WE-LL) | 4010 | G000 |  | 35 |  | 2021-02-19 |  |  | 19463 | 0 | 0 | A 0.65 | A AC | A 0.65 | A >10 |  | A >10/MN | 130.00 kg |  | Not Received from R&D Order |  |  |  |  | 242 mm |  | 22.30 µg/g |  |  |  | 0.4 mg/glv | 7.6 N |  | 22.1 MPa | 743 % |  | 4010 | HY1 | M36 | 6.7 g | 150.3 PC/KG | TEA3
Y000115202 | 000000000014010397 (G-D-LCCOGT-S059-WHT-240W-N-G-WE-LL) | 4010 | G000 |  | 35 |  | 2021-02-18 |  |  | 19489 | 0 | 0 | A 4.0 | A AC | A 0.65 | A 0.65 |  | A 4.0/BR | 130.00 kg |  | Not Received from R&D Order |  |  |  |  | 245 mm |  | 23.30 µg/g |  |  |  | 0.4 mg/glv | 7.4 N |  | 22.2 MPa | 786 % |  | 4010 | HY1 | M37 | 6.7 g | 150.3 PC/KG | TEA4
Y000115203 | 000000000014010397 (G-D-LCCOGT-S059-WHT-240W-N-G-WE-LL) | 4010 | G000 |  | 35 |  | 2021-02-18 |  |  | 9021 | 0 | 0 | A 0.65 | A AC | A 0.65 | A 0.65 |  | A 0.65/BR | 130.00 kg |  | Not Received from R&D Order |  |  |  |  | 245 mm |  | 23.30 µg/g |  |  |  | 0.4 mg/glv | 7.4 N |  | 22.2 MPa | 786 % |  | 4010 | HY1 | M37 | 6.7 g | 150.3 PC/KG | TEA4
Y000115204 | 000000000014010397 (G-D-LCCOGT-S059-WHT-240W-N-G-WE-LL) | 4010 | G000 |  | 35 |  | 2021-02-18 |  |  | 19489 | 0 | 0 | A 2.5 | A AC | A 0.65 | A 0.65 |  | A 2.5/BR | 130.00 kg |  | Not Received from R&D Order |  |  |  |  | 245 mm |  | 23.30 µg/g |  |  |  | 0.4 mg/glv | 7.4 N |  | 22.2 MPa | 786 % |  | 4010 | HY1 | M37 | 6.7 g | 150.3 PC/KG | TEA4
Y000115247 | 000000000014010397 (G-D-LCCOGT-S059-WHT-240W-N-G-WE-LL) | 4010 | G000 |  | 35 |  | 2021-02-17 |  |  | 19437 | 0 | 0 | A 2.5 | A AC | A 0.65 | A 1.0 |  | A 2.5/BR | 130.00 kg |  | Not Received from R&D Order | LOTตัวแทนกะ |  |  |  | 242 mm |  | 23.30 µg/g |  |  |  | 0.4 mg/glv | 7.4 N |  | 22.2 MPa | 786 % |  | 4010 | HY1 | M36 | 6.5 g | 154.6 PC/KG | TEA3
Y000115308 | 000000000014010397 (G-D-LCCOGT-S059-WHT-240W-N-G-WE-LL) | 4010 | G000 |  | 35 |  | 2021-02-18 |  |  | 19515 | 0 | 0 | A 0.65 | A AC | A 0.65 | A 10 |  | A 10/MN | 130.00 kg |  | Not Received from R&D Order |  |  |  |  | 244 mm |  | 23.30 µg/g |  |  |  | 0.4 mg/glv | 7.4 N |  | 22.2 MPa | 786 % |  | 4010 | HY1 | M22 | 6.6 g | 150.5 PC/KG | TBA2
Y000115438 | 000000000014010397 (G-D-LCCOGT-S059-WHT-240W-N-G-WE-LL) | 4010 | G000 |  | 35 |  | 2021-02-17 |  |  | 19710 | 0 | 0 | A 2.5 | A AC | A 0.65 | A 10 |  | A 10/MN | 130.00 kg |  | Not Received from R&D Order |  |  |  |  | 244 mm |  | 23.30 µg/g |  |  |  | 0.4 mg/glv | 7.4 N |  | 22.2 MPa | 786 % |  | 4010 | HY1 | M36 | 6.6 g | 152.0 PC/KG | TEA3
Y000115816 | 000000000014010397 (G-D-LCCOGT-S059-WHT-240W-N-G-WE-LL) | 4010 | G000 |  | 35 |  | 2021-02-15 |  |  | 2515 | 0 | 0 | A 0.65 | A AC | A 0.65 | A 0.65 |  | A 0.65/BR | 130.00 kg |  | Not Received from R&D Order |  |  |  |  | 243 mm |  | 21.30 µg/g |  |  |  | 0.4 mg/glv | 7.9 N |  | 23.6 MPa | 756 % |  | 4010 | HY1 | M36 | 6.6 g | 150.5 PC/KG | TEA3
Y000115928 | 000000000014010397 (G-D-LCCOGT-S059-WHT-240W-N-G-WE-LL) | 4010 | G000 |  | 35 |  | 2021-02-15 |  |  | 1268 | 0 | 0 | A 0.65 | A AC | A 0.65 | A 0.65 |  | A 0.65/BR | 130.00 kg |  | Not Received from R&D Order |  |  |  |  | 245 mm |  | 21.30 µg/g |  |  |  | 0.4 mg/glv | 7.9 N |  | 23.6 MPa | 756 % |  | 4010 | HY1 | M36 | 6.7 g | 148.6 PC/KG | TEA3
Y000116000 | 000000000014010397 (G-D-LCCOGT-S059-WHT-240W-N-G-WE-LL) | 4010 | G000 |  | 35 |  | 2021-02-15 |  |  | 19073 | 0 | 0 | A 0.65 | A AC | A 0.65 | A 0.65 |  | A 0.65/BR | 130.00 kg |  | Not Received from R&D Order |  |  |  |  | 244 mm |  | 21.50 µg/g |  |  |  | 0.6 mg/glv | 7.7 N |  | 22.6 MPa | 730 % |  | 4010 | HY1 | M36 | 6.8 g | 147.1 PC/KG | TEA3
Y000116028 | 000000000014010397 (G-D-LCCOGT-S059-WHT-240W-N-G-WE-LL) | 4010 | G000 |  | 35 |  | 2021-02-14 |  |  | 19138 | 0 | 0 | A 2.5 | A AC | A 0.65 | A 0.65 |  | A 2.5/BR | 130.00 kg |  | Not Received from R&D Order |  |  |  |  | 244 mm |  | 21.50 µg/g |  |  |  | 0.6 mg/glv | 7.7 N |  | 22.6 MPa | 730 % |  | 4010 | HY1 | M36 | 6.8 g | 147.1 PC/KG | TEA3
Y000116372 | 000000000014010397 (G-D-LCCOGT-S059-WHT-240W-N-G-WE-LL) | 4010 | G000 |  | 35 |  | 2021-02-13 |  |  | 2021 | 0 | 0 | A 1.5 | A AC | A 0.65 | A 0.65 |  | A 1.5/BR | 130.00 kg |  | Not Received from R&D Order |  |  |  |  | 244 mm |  | 21.50 µg/g |  |  |  | 0.6 mg/glv | 7.7 N |  | 22.6 MPa | 730 % |  | 4010 | HY1 | M36 | 6.8 g | 146.7 PC/KG | TEA3
Y000116605 | 000000000014010397 (G-D-LCCOGT-S059-WHT-240W-N-G-WE-LL) | 4010 | G000 |  | 35 |  | 2021-02-11 |  |  | 19112 | 0 | 0 | A 1.0 | A AC | A 0.65 | A 0.65 |  | A 1.0/BR | 130.00 kg |  | Not Received from R&D Order |  |  |  |  | 243 mm |  | 21.40 µg/g |  |  |  | 0.6 mg/glv | 7.9 N |  | 23.1 MPa | 762 % |  | 4010 | HY1 | M36 | 6.8 g | 147.6 PC/KG | TEA3
Y000116622 | 000000000014010397 (G-D-LCCOGT-S059-WHT-240W-N-G-WE-LL) | 4010 | G000 |  | 35 |  | 2021-02-11 |  |  | 19021 | 0 | 0 | A 0.65 | A AC | A 0.65 | A 0.65 |  | A 0.65/BR | 130.00 kg |  | Not Received from R&D Order |  |  |  |  | 244 mm |  | 21.40 µg/g |  |  |  | 0.6 mg/glv | 7.9 N |  | 23.1 MPa | 762 % |  | 4010 | HY1 | M36 | 6.8 g | 146.7 PC/KG | TEA3
Y000116674 | 000000000014010397 (G-D-LCCOGT-S059-WHT-240W-N-G-WE-LL) | 4010 | G000 |  | 35 |  | 2021-02-11 |  |  | 19424 | 0 | 0 | A 0.65 | A AC | A 0.65 | A 6.5 |  | A 6.5/MN | 130.00 kg |  | Not Received from R&D Order |  |  |  |  | 243 mm |  | 21.40 µg/g |  |  |  | 0.6 mg/glv | 7.9 N |  | 23.1 MPa | 762 % |  | 4010 | HY1 | M36 | 6.7 g | 149.8 PC/KG | TEA3
Y000116677 | 000000000014010397 (G-D-LCCOGT-S059-WHT-240W-N-G-WE-LL) | 4010 | G000 |  | 35 |  | 2021-02-11 |  |  | 18956 | 0 | 0 | A 0.65 | A AC | A 0.65 | A 0.65 |  | A 0.65/BR | 130.00 kg |  | Not Received from R&D Order | LOT ตัวแทนกะ |  |  |  | 245 mm |  | 21.40 µg/g |  |  |  | 0.6 mg/glv | 7.9 N |  | 23.1 MPa | 762 % |  | 4010 | HY1 | M36 | 6.8 g | 146.2 PC/KG | TEA3
Y000116678 | 000000000014010397 (G-D-LCCOGT-S059-WHT-240W-N-G-WE-LL) | 4010 | G000 |  | 35 |  | 2021-02-11 |  |  | 18956 | 0 | 0 | A 0.65 | A AC | A 0.65 | A 0.65 |  | A 0.65/BR | 130.00 kg |  | Not Received from R&D Order |  |  |  |  | 245 mm |  | 21.40 µg/g |  |  |  | 0.6 mg/glv | 7.9 N |  | 23.1 MPa | 762 % |  | 4010 | HY1 | M36 | 6.8 g | 146.2 PC/KG | TEA3
Y000116679 | 000000000014010397 (G-D-LCCOGT-S059-WHT-240W-N-G-WE-LL) | 4010 | G000 |  | 35 |  | 2021-02-11 |  |  | 19021 | 0 | 0 | A 0.65 | A AC | A 0.65 | A 0.65 |  | A 0.65/BR | 130.00 kg |  | Not Received from R&D Order |  |  |  |  | 243 mm |  | 21.40 µg/g |  |  |  | 0.6 mg/glv | 7.9 N |  | 23.1 MPa | 762 % |  | 4010 | HY1 | M36 | 6.8 g | 147.6 PC/KG | TEA3
Y000116770 | 000000000014010397 (G-D-LCCOGT-S059-WHT-240W-N-G-WE-LL) | 4010 | G000 |  | 35 |  | 2021-02-11 |  |  | 19021 | 0 | 0 | A 1.0 | A AC | A 0.65 | A 0.65 |  | A 1.0/BR | 130.00 kg |  | Not Received from R&D Order |  |  |  |  | 244 mm |  | 21.40 µg/g |  |  |  | 0.6 mg/glv | 7.9 N |  | 23.1 MPa | 762 % |  | 4010 | HY1 | M36 | 6.8 g | 146.7 PC/KG | TEA3
Y000117573 | 000000000014010397 (G-D-LCCOGT-S059-WHT-240W-N-G-WE-LL) | 4010 | G000 |  | 35 |  | 2021-02-07 |  |  | 19177 | 0 | 0 | A 0.65 | A AC | A 0.65 | A 6.5 |  | A 6.5/MN | 130.00 kg |  | Not Received from R&D Order |  |  |  |  | 244 mm |  | 21.40 µg/g |  |  |  | 0.5 mg/glv | 8.1 N |  | 21.6 MPa | 730 % |  | 4010 | HY1 | M21 | 6.8 g | 147.9 PC/KG | TBA2
Y000117574 | 000000000014010397 (G-D-LCCOGT-S059-WHT-240W-N-G-WE-LL) | 4010 | G000 |  | 35 |  | 2021-02-09 |  |  | 1177 | 0 | 0 | A 1.0 | A AC | A 0.65 | A 0.65 |  | A 1.0/BR | 130.00 kg |  | Not Received from R&D Order |  |  |  |  | 243 mm |  | 21.40 µg/g |  |  |  | 0.5 mg/glv | 8.1 N |  | 21.6 MPa | 730 % |  | 4010 | HY1 | M21 | 7.0 g | 142.7 PC/KG | TBA2
Y000118142 | 000000000014010397 (G-D-LCCOGT-S059-WHT-240W-N-G-WE-LL) | 4010 | G000 |  | 35 |  | 2021-02-04 |  |  | 19333 | 0 | 0 | A 0.65 | A AC | A 0.65 | A 1.0 |  | A 0.65/BR | 130.00 kg |  | Not Received from R&D Order |  |  |  |  | 244 mm |  | 21.00 µg/g |  |  |  | 0.5 mg/glv | 7.5 N |  | 20.9 MPa | 742 % |  | 4010 | HY1 | M36 | 6.7 g | 149.1 PC/KG | TEA3
Y000118143 | 000000000014010397 (G-D-LCCOGT-S059-WHT-240W-N-G-WE-LL) | 4010 | G000 |  | 35 |  | 2021-02-04 |  |  | 19333 | 0 | 0 | A 1.0 | A AC | A 0.65 | A 0.65 |  | A 1.0/BR | 130.00 kg |  | Not Received from R&D Order |  |  |  |  | 244 mm |  | 21.00 µg/g |  |  |  | 0.5 mg/glv | 7.5 N |  | 20.9 MPa | 742 % |  | 4010 | HY1 | M36 | 6.7 g | 149.4 PC/KG | TEA3
Y000118144 | 000000000014010397 (G-D-LCCOGT-S059-WHT-240W-N-G-WE-LL) | 4010 | G000 |  | 35 |  | 2021-02-04 |  |  | 19372 | 0 | 0 | A 0.65 | A AC | A 0.65 | A 0.65 |  | A 1.0/BR | 130.00 kg |  | Not Received from R&D Order | ดึงขอบLOTตัวแทนกะ |  |  |  | 244 mm |  | 21.00 µg/g |  |  |  | 0.5 mg/glv | 7.5 N |  | 20.9 MPa | 742 % |  | 4010 | HY1 | M36 | 6.7 g | 149.4 PC/KG | TEA3
Y000118166 | 000000000014010397 (G-D-LCCOGT-S059-WHT-240W-N-G-WE-LL) | 4010 | G000 |  | 08 |  | 2021-02-04 |  |  | 3268 | 0 | 0 | A 0.65 | A AC | A 0.65 | A 0.65 |  | A 0.65/BR | 130.00 kg |  | Not Received from R&D Order |  |  |  |  | 243 mm |  | 23.60 µg/g |  |  |  | 0.6 mg/glv | 7.9 N |  | 22.4 MPa | 751 % |  | 4010 | HY1 | M12 | 6.8 g | 147.9 PC/KG | TBA3
Y000118259 | 000000000014010397 (G-D-LCCOGT-S059-WHT-240W-N-G-WE-LL) | 4010 | G000 |  | 08 |  | 2021-02-03 |  |  | 19268 | 0 | 0 | A 0.65 | A AC | A 0.65 | A 0.65 |  | A 0.65/BR | 130.00 kg |  | Not Received from R&D Order |  |  |  |  | 244 mm |  | 23.90 µg/g |  |  |  | 0.6 mg/glv | 8.0 N |  | 24.5 MPa | 743 % |  | 4010 | HY1 | M12 | 6.7 g | 148.6 PC/KG | TBA3
Y000118260 | 000000000014010397 (G-D-LCCOGT-S059-WHT-240W-N-G-WE-LL) | 4010 | G000 |  | 08 |  | 2021-02-03 |  |  | 19281 | 0 | 0 | A 1.0 | A AC | A 0.65 | A 0.65 |  | A 1.0/BR | 130.00 kg |  | Not Received from R&D Order | ดึงขอบLOT ตัวแทนกะ |  |  |  | 242 mm |  | 23.90 µg/g |  |  |  | 0.6 mg/glv | 8.0 N |  | 24.5 MPa | 743 % |  | 4010 | HY1 | M12 | 6.7 g | 148.7 PC/KG | TBA3
Y000118262 | 000000000014010397 (G-D-LCCOGT-S059-WHT-240W-N-G-WE-LL) | 4010 | G000 |  | 08 |  | 2021-02-03 |  |  | 1268 | 0 | 0 | A 0.65 | A AC | A 0.65 | A 1.0 |  | A 0.65/BR | 130.00 kg |  | Not Received from R&D Order |  |  |  |  | 244 mm |  | 23.90 µg/g |  |  |  | 0.6 mg/glv | 8.0 N |  | 24.5 MPa | 743 % |  | 4010 | HY1 | M12 | 6.7 g | 148.7 PC/KG | TBA3
Y000118440 | 000000000014010397 (G-D-LCCOGT-S059-WHT-240W-N-G-WE-LL) | 4010 | G000 |  | 35 |  | 2021-02-03 |  |  | 19398 | 0 | 0 | A 1.0 | A AC | A 0.65 | A 2.5 |  | A 1.0/BR | 130.00 kg |  | Not Received from R&D Order | LOTตัวแทนกะ |  |  |  | 244 mm |  | 21.00 µg/g |  |  |  | 0.5 mg/glv | 7.5 N |  | 20.9 MPa | 742 % |  | 4010 | HY1 | M12 | 6.7 g | 149.6 PC/KG | TBA3
Y000118509 | 000000000014010397 (G-D-LCCOGT-S059-WHT-240W-N-G-WE-LL) | 4010 | G000 |  | 08 |  | 2021-02-02 |  |  | 19398 | 0 | 0 | A 0.65 | A AC | A 0.65 | A 1.0 |  | A 0.65/BR | 130.00 kg |  | Not Received from R&D Order | LOT ตัวแทนกะ |  |  |  | 242 mm |  | 23.90 µg/g |  |  |  | 0.6 mg/glv | 8.0 N |  | 24.5 MPa | 743 % |  | 4010 | HY1 | M12 | 6.7 g | 149.6 PC/KG | TBA3
Y000118559 | 000000000014010397 (G-D-LCCOGT-S059-WHT-240W-N-G-WE-LL) | 4010 | G000 |  | 35 |  | 2021-02-02 |  |  | 19203 | 0 | 0 | A 1.0 | A AC | A 0.65 | A 1.5 |  | A 1.0/BR | 130.00 kg |  | Not Received from R&D Order |  |  |  |  | 245 mm |  | 21.00 µg/g |  |  |  | 0.5 mg/glv | 7.5 N |  | 22.9 MPa | 742 % |  | 4010 | HY1 | M12 | 6.7 g | 149.9 PC/KG | TBA3
Y000118560 | 000000000014010397 (G-D-LCCOGT-S059-WHT-240W-N-G-WE-LL) | 4010 | G000 |  | 35 |  | 2021-02-02 |  |  | 19203 | 0 | 0 | A 1.5 | A AC | A 0.65 | A 0.65 |  | A 1.5/BR | 130.00 kg |  | Not Received from R&D Order |  |  |  |  | 242 mm |  | 21.00 µg/g |  |  |  | 0.5 mg/glv | 7.5 N |  | 22.9 MPa | 742 % |  | 4010 | HY1 | M12 | 6.8 g | 148.1 PC/KG | TBA3
Y000118579 | 000000000014010397 (G-D-LCCOGT-S059-WHT-240W-N-G-WE-LL) | 4010 | G000 |  | 35 |  | 2021-02-02 |  |  | 19216 | 0 | 0 | A 0.65 | A AC | A 0.65 | A 1.0 |  | A 0.65/BR | 130.00 kg |  | Not Received from R&D Order |  |  |  |  | 242 mm |  | 22.10 µg/g |  |  |  | 0.7 mg/glv | 7.8 N |  | 22.7 MPa | 740 % |  | 4010 | HY1 | M12 | 6.8 g | 148.1 PC/KG | TBA3
Y000118580 | 000000000014010397 (G-D-LCCOGT-S059-WHT-240W-N-G-WE-LL) | 4010 | G000 |  | 35 |  | 2021-02-02 |  |  | 19216 | 0 | 0 | A 0.65 | A AC | A 0.65 | A 1.5 |  | A 0.65/BR | 130.00 kg |  | Not Received from R&D Order |  |  |  |  | 242 mm |  | 22.10 µg/g |  |  |  | 0.7 mg/glv | 7.8 N |  | 22.7 MPa | 740 % |  | 4010 | HY1 | M36 | 6.7 g | 148.2 PC/KG | TEA3
Y000118581 | 000000000014010397 (G-D-LCCOGT-S059-WHT-240W-N-G-WE-LL) | 4010 | G000 |  | 35 |  | 2021-02-02 |  |  | 19216 | 0 | 0 | A 1.0 | A AC | A 0.65 | A 1.0 |  | A 1.0/BR | 130.00 kg |  | Not Received from R&D Order | ดึงขอบLOTตัวแทนกะ |  |  |  | 242 mm |  | 22.10 µg/g |  |  |  | 0.7 mg/glv | 7.8 N |  | 22.7 MPa | 740 % |  | 4010 | HY1 | M36 | 6.7 g | 148.2 PC/KG | TEA3
Y000118582 | 000000000014010397 (G-D-LCCOGT-S059-WHT-240W-N-G-WE-LL) | 4010 | G000 |  | 35 |  | 2021-02-02 |  |  | 19216 | 0 | 0 | A 0.65 | A AC | A 0.65 | A 0.65 |  | A 0.65/BR | 130.00 kg |  | Not Received from R&D Order |  |  |  |  | 242 mm |  | 22.10 µg/g |  |  |  | 0.7 mg/glv | 7.8 N |  | 22.7 MPa | 740 % |  | 4010 | HY1 | M36 | 6.7 g | 148.2 PC/KG | TEA3
Y000118583 | 000000000014010397 (G-D-LCCOGT-S059-WHT-240W-N-G-WE-LL) | 4010 | G000 |  | 35 |  | 2021-02-02 |  |  | 554 | 0 | 0 | A 1.5 | A AC | A 0.65 | A 0.65 |  | A 1.5/BR | 130.00 kg |  | Not Received from R&D Order |  |  |  |  | 244 mm |  | 22.10 µg/g |  |  |  | 0.7 mg/glv | 7.8 N |  | 22.7 MPa | 740 % |  | 4010 | HY1 | M36 | 7.0 g | 143.8 PC/KG | TEA3
Y000118605 | 000000000014010397 (G-D-LCCOGT-S059-WHT-240W-N-G-WE-LL) | 4010 | G000 |  | 08 |  | 2021-02-02 |  |  | 19216 | 0 | 0 | A 0.65 | A AC | A 0.65 | A 0.65 |  | A 0.65/BR | 130.00 kg |  | Not Received from R&D Order |  |  |  |  | 242 mm |  | 22.60 µg/g |  |  |  | 0.4 mg/glv | 8.2 N |  | 25.2 MPa | 755 % |  | 4010 | HY1 | M12 | 6.7 g | 148.2 PC/KG | TBA3
Y000118641 | 000000000014010397 (G-D-LCCOGT-S059-WHT-240W-N-G-WE-LL) | 4010 | G000 |  | 35 |  | 2021-02-04 |  |  | 19359 | 0 | 0 | A 0.65 | A AC | A 0.65 | A 0.65 |  | A 0.65/BR | 130.00 kg |  | Not Received from R&D Order |  |  |  |  | 245 mm |  | 21.00 µg/g |  |  |  | 0.5 mg/glv | 7.5 N |  | 20.9 MPa | 742 % |  | 4010 | HY1 | M36 | 6.7 g | 149.3 PC/KG | TEA3
Y000118642 | 000000000014010397 (G-D-LCCOGT-S059-WHT-240W-N-G-WE-LL) | 4010 | G000 |  | 35 |  | 2021-02-04 |  |  | 19359 | 0 | 0 | A 1.0 | A AC | A 0.65 | A 0.65 |  | A 1.0/BR | 130.00 kg |  | Not Received from R&D Order |  |  |  |  | 245 mm |  | 21.00 µg/g |  |  |  | 0.5 mg/glv | 7.5 N |  | 20.9 MPa | 742 % |  | 4010 | HY1 | M36 | 6.7 g | 149.3 PC/KG | TEA3
Y000118643 | 000000000014010397 (G-D-LCCOGT-S059-WHT-240W-N-G-WE-LL) | 4010 | G000 |  | 35 |  | 2021-02-04 |  |  | 19359 | 0 | 0 | A 0.65 | A AC | A 0.65 | A 0.65 |  | A 0.65/BR | 130.00 kg |  | Not Received from R&D Order |  |  |  |  | 244 mm |  | 21.00 µg/g |  |  |  | 0.5 mg/glv | 7.5 N |  | 20.9 MPa | 742 % |  | 4010 | HY1 | M36 | 6.7 g | 149.1 PC/KG | TEA3
Y000118650 | 000000000014010397 (G-D-LCCOGT-S059-WHT-240W-N-G-WE-LL) | 4010 | G000 |  | 08 |  | 2021-02-03 |  |  | 19307 | 0 | 0 | A 0.65 | A AC | A 0.65 | A 0.65 |  | A 0.65/BR | 130.00 kg |  | Not Received from R&D Order |  |  |  |  | 244 mm |  | 23.90 µg/g |  |  |  | 0.6 mg/glv | 8.0 N |  | 24.5 MPa | 743 % |  | 4010 | HY1 | M12 | 6.7 g | 148.9 PC/KG | TBA3
Y000118772 | 000000000014010397 (G-D-LCCOGT-S059-WHT-240W-N-G-WE-LL) | 4010 | G000 |  | 08 |  | 2021-02-01 |  |  | 19359 | 0 | 0 | A 0.65 | A AC | A 0.65 | A 1.0 |  | A 0.65/BR | 130.00 kg |  | Not Received from R&D Order | [6 empty] | 22.60 µg/g |  |  |  | 0.4 mg/glv | 8.2 N |  | 25.2 MPa | 755 % |  | 4010 | HY1 | M12 | 6.7 g | 148.2 PC/KG | TBA3
Y000118794 | 000000000014010397 (G-D-LCCOGT-S059-WHT-240W-N-G-WE-LL) | 4010 | G000 |  | 35 |  | 2021-02-01 |  |  | 19736 | 0 | 0 | A 1.0 | A AC | A 0.65 | A 0.65 |  | A 1.0/BR | 130.00 kg |  | Not Received from R&D Order |  |  |  |  | 243 mm |  | 22.10 µg/g |  |  |  | 0.7 mg/glv | 7.8 N |  | 22.7 MPa | 740 % |  | 4010 | HY1 | M21 | 6.6 g | 152.2 PC/KG | TBA2
Y000118796 | 000000000014010397 (G-D-LCCOGT-S059-WHT-240W-N-G-WE-LL) | 4010 | G000 |  | 35 |  | 2021-02-02 |  |  | 19554 | 0 | 0 | A 1.5 | A AC | A 0.65 | A 0.65 |  | A 1.5/BR | 130.00 kg |  | Not Received from R&D Order |  |  |  |  | 243 mm |  | 22.10 µg/g |  |  |  | 0.7 mg/glv | 7.8 N |  | 22.7 MPa | 740 % |  | 4010 | HY1 | M36 | 6.6 g | 150.8 PC/KG | TEA3
Y000118797 | 000000000014010397 (G-D-LCCOGT-S059-WHT-240W-N-G-WE-LL) | 4010 | G000 |  |  |  | 2021-02-01 |  |  | 19736 | 0 | 0 | A 0.65 | A AC | A 0.65 | A 0.65 |  | A 0.65/BR | [7 empty] | 243 mm |  | 22.10 µg/g |  |  |  | 0.7 mg/glv | 7.8 N |  | 22.7 MPa | 740 % |  |  |  |  | 6.6 g | 150.8 PC/KG
Y000118798 | 000000000014010397 (G-D-LCCOGT-S059-WHT-240W-N-G-WE-LL) | 4010 | G000 |  | 35 |  | 2021-02-02 |  |  | 554 | 0 | 0 | A 0.65 | A AC | A 0.65 | A 0.65 |  | A 0.65/BR | 130.00 kg |  | Not Received from R&D Order |  |  |  |  | 243 mm |  | 22.10 µg/g |  |  |  | 0.7 mg/glv | 7.8 N |  | 22.7 MPa | 740 % |  | 4010 | HY1 | M36 | 6.6 g | 150.8 PC/KG | TEA3
Y000118821 | 000000000014010397 (G-D-LCCOGT-S059-WHT-240W-N-G-WE-LL) | 4010 | G000 |  | 08 |  | 2021-02-01 |  |  | 19359 | 0 | 0 | A 0.65 | A AC | A 0.65 | A 0.65 |  | A 0.65/BR | 130.00 kg |  | Not Received from R&D Order | LOTตัวแทนกะ |  |  |  | 244 mm |  | 22.60 µg/g |  |  |  | 0.4 mg/glv | 8.2 N |  | 25.2 MPa | 755 % |  | 4010 | HY1 | M12 | 6.7 g | 149.3 PC/KG | TBA3
Y000118852 | 000000000014010397 (G-D-LCCOGT-S059-WHT-240W-N-G-WE-LL) | 4010 | G000 |  | 08 |  | 2021-03-02 |  |  | 20633 | 0 | 0 | A 1.0 | A AC | A 0.65 | A 0.65 |  | A 1.0/BR | 130.00 kg |  | Not Received from R&D Order |  |  |  |  | 240 mm | [6 empty] | 7.4 N |  | 23.4 MPa | 812 % |  | 4010 | HY1 | M12 | 6.3 g | 159.1 PC/KG | TBA3
Y000118863 | 000000000014010397 (G-D-LCCOGT-S059-WHT-240W-N-G-WE-LL) | 4010 | G000 |  | 35 |  | 2021-02-01 |  |  | 19554 | 0 | 0 | A 1.5 | A AC | A 0.65 | A 0.65 |  | A 1.5/BR | 130.00 kg |  | Not Received from R&D Order |  |  |  |  | 243 mm |  | 22.10 µg/g |  |  |  | 0.7 mg/glv | 7.8 N |  | 22.7 MPa | 740 % |  | 4010 | HY1 | M21 | 6.6 g | 152.2 PC/KG | TBA2
Y000118865 | 000000000014010397 (G-D-LCCOGT-S059-WHT-240W-N-G-WE-LL) | 4010 | G000 |  | 35 |  | 2021-02-02 |  |  | 19671 | 0 | 0 | A 4.0 | A AC | A 0.65 | A 0.65 |  | A 4.0/BR | 130.00 kg |  | Not Received from R&D Order | ดึงขอบLOTตัวแทนกะ |  |  |  | 243 mm |  | 22.10 µg/g |  |  |  | 0.7 mg/glv | 7.8 N |  | 22.7 MPa | 740 % |  | 4010 | HY1 | M12 | 6.6 g | 151.7 PC/KG | TBA3
Y000118866 | 000000000014010397 (G-D-LCCOGT-S059-WHT-240W-N-G-WE-LL) | 4010 | G000 |  | 35 |  | 2021-02-02 |  |  | 19671 | 0 | 0 | A 2.5 | A AC | A 0.65 | A 0.65 |  | A 2.5/BR | 130.00 kg |  | Not Received from R&D Order |  |  |  |  | 243 mm |  | 22.10 µg/g |  |  |  | 0.7 mg/glv | 7.8 N |  | 22.7 MPa | 740 % |  | 4010 | HY1 | M12 | 6.6 g | 151.7 PC/KG | TBA3
Y000139306 | 000000000014010397 (G-D-LCCOGT-S059-WHT-240W-N-G-WE-LL) | 4010 | G000 |  | 72 |  | 2021-02-16 |  |  | 19463 | 0 | 0 | A 0.65 | A AC | A 0.65 | A 0.65 |  | A 0.65/BR | 130.00 kg |  | Not Received from R&D Order |  |  |  |  | 242 mm |  | 23.90 µg/g |  |  |  | 0.4 mg/glv | 7.4 N |  | 22.4 MPa | 756 % |  | 4010 | HY3/1 | M29 | 6.7 g | 150.1 PC/KG | TEA1
Y000139639 | 000000000014010397 (G-D-LCCOGT-S059-WHT-240W-N-G-WE-LL) | 4010 | G000 |  | 72 |  | 2021-02-15 |  |  | 15437 | 0 | 0 | A 0.65 | A AC | A 0.65 | A 0.65 |  | A 0.65/BR | 130.00 kg |  | Not Received from R&D Order |  |  |  |  | 242 mm |  | 23.90 µg/g |  |  |  | 0.4 mg/glv | 7.4 N |  | 22.4 MPa | 756 % |  | 4010 | HY3/1 | M29 | 6.7 g | 148.9 PC/KG | TEA1
Y000139674 | 000000000014010397 (G-D-LCCOGT-S059-WHT-240W-N-G-WE-LL) | 4010 | G000 |  | 72 |  | 2021-02-28 |  |  | 19216 | 0 | 0 | A 1.0 | A AC | A 0.65 | A 0.65 |  | A 1.0/BR | 130.00 kg |  | Not Received from R&D Order | LOTตัวแทนดึงขอบ |  |  |  | 246 mm |  | 23.20 µg/g |  |  |  | 0.6 mg/glv | 7.2 N |  | 21.9 MPa | 708 % |  | 4010 | HY3/1 | M29 | 6.7 g | 148.2 PC/KG | TEA1
Y000140593 | 000000000014010397 (G-D-LCCOGT-S059-WHT-240W-N-G-WE-LL) | 4010 | G000 |  | 72 |  | 2021-02-14 |  |  | 19424 | 0 | 0 | A 0.65 | A AC | A 0.65 | A 0.65 |  | A 0.65/BR | 130.00 kg |  | Not Received from R&D Order |  |  |  |  | 243 mm |  | 21.50 µg/g |  |  |  | 0.3 mg/glv | 7.4 N |  | 22.2 MPa | 706 % |  | 4010 | HY3/1 | M29 | 6.7 g | 149.8 PC/KG | TEA1
Y000141011 | 000000000014010397 (G-D-LCCOGT-S059-WHT-240W-N-G-WE-LL) | 4010 | G000 |  | 72 |  | 2021-03-02 |  |  | 18943 | 0 | 0 | A 1.0 | A AC | A 0.65 | A 0.65 |  | A 1.0/BR | 130.00 kg |  | Not Received from R&D Order |  |  |  |  | 244 mm |  | 23.60 µg/g |  |  |  | 0.5 mg/glv | 7.6 N |  | 22.9 MPa | 704 % |  | 4010 | HY3/1 | M33 | 6.8 g | 146.1 PC/KG | TEA2
Y000141774 | 000000000014010397 (G-D-LCCOGT-S059-WHT-240W-N-G-WE-LL) | 4010 | G000 |  | 72 |  | 2021-02-10 |  |  | 19528 | 0 | 0 | A 0.65 | A AC | A 0.65 | A 0.65 |  | A 0.65/BR | 130.00 kg |  | Not Received from R&D Order |  |  |  |  | 242 mm |  | 22.70 µg/g |  |  |  | 0.3 mg/glv | 7.3 N |  | 21.5 MPa | 704 % |  | 4010 | HY3/1 | M29 | 6.6 g | 150.6 PC/KG | TEA1
Y000141949 | 000000000014010397 (G-D-LCCOGT-S059-WHT-240W-N-G-WE-LL) | 4010 | G000 |  | 72 |  | 2021-02-10 |  |  | 19268 | 0 | 0 | A 0.65 | A AC | A 0.65 | A 0.65 |  | A 0.65/BR | 130.00 kg |  | Not Received from R&D Order |  |  |  |  | 243 mm |  | 22.70 µg/g |  |  |  | 0.3 mg/glv | 7.3 N |  | 21.5 MPa | 704 % |  | 4010 | HY3/1 | M29 | 6.7 g | 148.6 PC/KG | TEA1
Y000141950 | 000000000014010397 (G-D-LCCOGT-S059-WHT-240W-N-G-WE-LL) | 4010 | G000 |  | 72 |  | 2021-02-10 |  |  | 19268 | 0 | 0 | A 0.65 | A AC | A 0.65 | A 0.65 |  | A 0.65/BR | 130.00 kg |  | Not Received from R&D Order |  |  |  |  | 243 mm |  | 22.70 µg/g |  |  |  | 0.3 mg/glv | 7.3 N |  | 21.5 MPa | 704 % |  | 4010 | HY3/1 | M29 | 6.7 g | 148.6 PC/KG | TEA1
Y000142174 | 000000000014010397 (G-D-LCCOGT-S059-WHT-240W-N-G-WE-LL) | 4010 | G000 |  | 72 |  | 2021-02-22 |  |  | 19281 | 0 | 0 | A 0.65 | A AC | A 0.65 | A 0.65 |  | A 0.65/BR | 130.00 kg |  | Not Received from R&D Order |  |  |  |  | 243 mm |  | 21.20 µg/g |  |  |  | 0.2 mg/glv | 7.8 N |  | 23.0 MPa | 769 % |  | 4010 | HY3/1 | M29 | 6.7 g | 148.7 PC/KG | TEA1
Y000142175 | 000000000014010397 (G-D-LCCOGT-S059-WHT-240W-N-G-WE-LL) | 4010 | G000 |  | 72 |  | 2021-02-22 |  |  | 19281 | 0 | 0 | A 0.65 | A AC | A 0.65 | A 0.65 |  | A 0.65/BR | 130.00 kg |  | Not Received from R&D Order |  |  |  |  | 243 mm |  | 21.20 µg/g |  |  |  | 0.2 mg/glv | 7.8 N |  | 23.0 MPa | 769 % |  | 4010 | HY3/1 | M29 | 6.7 g | 148.7 PC/KG | TEA1
Y000142295 | 000000000014010397 (G-D-LCCOGT-S059-WHT-240W-N-G-WE-LL) | 4010 | G000 |  | 72 |  | 2021-02-09 |  |  | 515 | 0 | 0 | A 0.65 | A AC | A 0.65 | A 0.65 |  | A 0.65/BR | 130.00 kg |  | Not Received from R&D Order | LOTตัวแทนดึงขอบ |  |  |  | 245 mm |  | 22.20 µg/g |  |  |  | 0.6 mg/glv | 7.8 N |  | 22.4 MPa | 720 % |  | 4010 | HY3/1 | M29 | 6.6 g | 150.5 PC/KG | TEA1
Y000142296 | 000000000014010397 (G-D-LCCOGT-S059-WHT-240W-N-G-WE-LL) | 4010 | G000 |  | 72 |  | 2021-02-09 |  |  | 515 | 0 | 0 | A 0.65 | A AC | A 0.65 | A 0.65 |  | A 0.65/BR | 130.00 kg |  | Not Received from R&D Order | LOTตัวแทนดึงขอบ |  |  |  | 245 mm |  | 22.20 µg/g |  |  |  | 0.6 mg/glv | 7.8 N |  | 22.4 MPa | 720 % |  | 4010 | HY3/1 | M29 | 6.6 g | 150.5 PC/KG | TEA1
Y000142297 | 000000000014010397 (G-D-LCCOGT-S059-WHT-240W-N-G-WE-LL) | 4010 | G000 |  | 72 |  | 2021-02-09 |  |  | 580 | 0 | 0 | A 0.65 | A AC | A 0.65 | A 0.65 |  | A 0.65/BR | 130.00 kg |  | Not Received from R&D Order |  |  |  |  | 244 mm |  | 22.20 µg/g |  |  |  | 0.6 mg/glv | 7.8 N |  | 22.4 MPa | 720 % |  | 4010 | HY3/1 | M29 | 6.6 g | 151.0 PC/KG | TEA1
Y000142299 | 000000000014010397 (G-D-LCCOGT-S059-WHT-240W-N-G-WE-LL) | 4010 | G000 |  | 72 |  | 2021-02-09 |  |  | 580 | 0 | 0 | A 0.65 | A AC | A 0.65 | A 0.65 |  | A 0.65/BR | 130.00 kg |  | Not Received from R&D Order |  |  |  |  | 245 mm |  | 22.20 µg/g |  |  |  | 0.6 mg/glv | 7.8 N |  | 22.4 MPa | 720 % |  | 4010 | HY3/1 | M29 | 6.6 g | 150.5 PC/KG | TEA1
Y000142479 | 000000000014010397 (G-D-LCCOGT-S059-WHT-240W-N-G-WE-LL) | 4010 | G000 |  | 72 |  | 2021-02-09 |  |  | 1893 | 0 | 0 | A 0.65 | A AC | A 0.65 | A 0.65 |  | A 0.65/BR | 130.00 kg |  | Not Received from R&D Order | LOTตัวแทนดึงขอบ |  |  |  | 245 mm |  | 22.20 µg/g |  |  |  | 0.6 mg/glv | 7.8 N |  | 22.4 MPa | 720 % |  | 4010 | HY3/1 | M29 | 6.6 g | 151.3 PC/KG | TEA1
Y000142480 | 000000000014010397 (G-D-LCCOGT-S059-WHT-240W-N-G-WE-LL) | 4010 | G000 |  | 72 |  | 2021-02-09 |  |  | 893 | 0 | 0 | A 1.0 | A AC | A 0.65 | A 0.65 |  | A 1.0/BR | 130.00 kg |  | Not Received from R&D Order |  |  |  |  | 245 mm |  | 22.20 µg/g |  |  |  | 0.6 mg/glv | 7.8 N |  | 22.4 MPa | 720 % |  | 4010 | HY3/1 | M29 | 6.6 g | 151.3 PC/KG | TEA1
Y000142505 | 000000000014010397 (G-D-LCCOGT-S059-WHT-240W-N-G-WE-LL) | 4010 | G000 |  | 72 |  | 2021-02-09 |  |  | 1893 | 0 | 0 | A 0.65 | A AC | A 0.65 | A 0.65 |  | A 0.65/BR | 130.00 kg |  | Not Received from R&D Order |  |  |  |  | 245 mm |  | 22.20 µg/g |  |  |  | 0.6 mg/glv | 7.8 N |  | 22.4 MPa | 720 % |  | 4010 | HY3/1 | M29 | 6.6 g | 151.3 PC/KG | TEA1
Y000142541 | 000000000014010397 (G-D-LCCOGT-S059-WHT-240W-N-G-WE-LL) | 4010 | G000 |  | 72 |  | 2021-02-09 |  |  | 20412 | 0 | 0 | A 1.0 | A AC | A 0.65 | A 0.65 |  | A 1.0/BR | 130.00 kg |  | Not Received from R&D Order |  |  |  |  | 244 mm |  | 22.20 µg/g |  |  |  | 0.6 mg/glv | 7.8 N |  | 22.4 MPa | 720 % |  | 4010 | HY3/1 | M29 | 6.4 g | 157.4 PC/KG | TEA1
Y000142593 | 000000000014010397 (G-D-LCCOGT-S059-WHT-240W-N-G-WE-LL) | 4010 | G000 |  | 72 |  | 2021-02-09 |  |  | 20412 | 0 | 0 | A 1.0 | A AC | A 0.65 | A 0.65 |  | A 1.0/BR | 130.00 kg |  | Not Received from R&D Order | LOTตัวแทนดึงขอบ/ทดสอบกลิ่นAC |  |  |  | 244 mm |  | 22.20 µg/g |  |  |  | 0.6 mg/glv | 7.8 N |  | 22.4 MPa | 720 % |  | 4010 | HY3/1 | M29 | 6.4 g | 157.4 PC/KG | TEA1
Y000142656 | 000000000014010397 (G-D-LCCOGT-S059-WHT-240W-N-G-WE-LL) | 4010 | G000 |  | 72 |  | 2021-02-08 |  |  | 20841 | 0 | 0 | A 1.0 | A AC | A 0.65 | A 0.65 |  | A 1.0/BR | 130.00 kg |  | Not Received from R&D Order |  |  |  |  | 243 mm |  | 22.20 µg/g |  |  |  | 0.6 mg/glv | 7.8 N |  | 22.4 MPa | 720 % |  | 4010 | HY3/1 | M29 | 6.2 g | 160.7 PC/KG | TEA1
Y000142669 | 000000000014010397 (G-D-LCCOGT-S059-WHT-240W-N-G-WE-LL) | 4010 | G000 |  | 72 |  | 2021-02-08 |  |  | 20841 | 0 | 0 | A 4.0 | A AC | A 0.65 | A 0.65 |  | A 4.0/BR | 130.00 kg |  | Not Received from R&D Order |  |  |  |  | 243 mm |  | 22.20 µg/g |  |  |  | 0.6 mg/glv | 7.8 N |  | 22.4 MPa | 720 % |  | 4010 | HY3/1 | M29 | 6.2 g | 160.7 PC/KG | TEA1
Y000142671 | 000000000014010397 (G-D-LCCOGT-S059-WHT-240W-N-G-WE-LL) | 4010 | G000 |  | 72 |  | 2021-02-08 |  |  | 20893 | 0 | 0 | A 2.5 | A AC | A 0.65 | A 0.65 |  | A 2.5/BR | 130.00 kg |  | Not Received from R&D Order |  |  |  |  | 244 mm |  | 22.20 µg/g |  |  |  | 0.6 mg/glv | 7.8 N |  | 22.4 MPa | 720 % |  | 4010 | HY3/1 | M29 | 6.2 g | 161.1 PC/KG | TEA1
Y000142742 | 000000000014010397 (G-D-LCCOGT-S059-WHT-240W-N-G-WE-LL) | 4010 | G000 |  | 72 |  | 2021-02-08 |  |  | 20841 | 0 | 0 | A 0.65 | A AC | A 0.65 | A 0.65 |  | A 0.65/BR | 130.00 kg |  | Not Received from R&D Order |  |  |  |  | 243 mm |  | 22.20 µg/g |  |  |  | 0.6 mg/glv | 7.8 N |  | 22.4 MPa | 720 % |  | 4010 | HY3/1 | M29 | 6.2 g | 160.7 PC/KG | TEA1
Y000142840 | 000000000014010397 (G-D-LCCOGT-S059-WHT-240W-N-G-WE-LL) | 4010 | G000 |  | 72 |  | 2021-02-08 |  |  | 19827 | 0 | 0 | A 2.5 | A AC | A 0.65 | A 0.65 |  | A 2.5/BR | 130.00 kg |  | Not Received from R&D Order |  |  |  |  | 244 mm |  | 22.20 µg/g |  |  |  | 0.6 mg/glv | 7.4 N |  | 21.4 MPa | 716 % |  | 4010 | HY3/1 | M29 | 6.5 g | 153.3 PC/KG | TEA1
Y000142895 | 000000000014010397 (G-D-LCCOGT-S059-WHT-240W-N-G-WE-LL) | 4010 | G000 |  | 72 |  | 2021-02-08 |  |  | 19762 | 0 | 0 | A 0.65 | R RJ | A 0.65 | A 0.65 |  | R RJ/CR | 130.00 kg |  | Not Received from R&D Order | OS/OE/AQL1.0 |  |  |  | 245 mm |  | 22.20 µg/g |  |  |  | 0.6 mg/glv | 7.4 N |  | 21.4 MPa | 716 % |  | 4010 | HY3/1 | M29 | 6.6 g | 152.4 PC/KG | TEA1
Y000142898 | 000000000014010397 (G-D-LCCOGT-S059-WHT-240W-N-G-WE-LL) | 4010 | G000 |  | 72 |  | 2021-02-08 |  |  | 19762 | 0 | 0 | A 2.5 | A AC | A 0.65 | A 0.65 |  | A 2.5/BR | 130.00 kg |  | Not Received from R&D Order | LOTตัวแทนดึงขอบ |  |  |  | 245 mm |  | 22.20 µg/g |  |  |  | 0.6 mg/glv | 7.4 N |  | 21.4 MPa | 716 % |  | 4010 | HY3/1 | M29 | 6.6 g | 152.4 PC/KG | TEA1
Y000142899 | 000000000014010397 (G-D-LCCOGT-S059-WHT-240W-N-G-WE-LL) | 4010 | G000 |  | 72 |  | 2021-02-08 |  |  | 19827 | 0 | 0 | A 4.0 | A AC | A 0.65 | A 0.65 |  | A 4.0/BR | 130.00 kg |  | Not Received from R&D Order |  |  |  |  | 244 mm |  | 22.20 µg/g |  |  |  | 0.6 mg/glv | 7.4 N |  | 21.4 MPa | 716 % |  | 4010 | HY3/1 | M29 | 6.5 g | 153.3 PC/KG | TEA1
Y000142922 | 000000000014010397 (G-D-LCCOGT-S059-WHT-240W-N-G-WE-LL) | 4010 | G000 |  | 72 |  | 2021-02-08 |  |  | 19944 | 0 | 0 | A 2.5 | A AC | A 0.65 | A 0.65 |  | A 2.5/BR | 130.00 kg |  | Not Received from R&D Order |  |  |  |  | 245 mm |  | 22.20 µg/g |  |  |  | 0.6 mg/glv | 7.4 N |  | 21.4 MPa | 716 % |  | 4010 | HY3/1 | M29 | 6.5 g | 153.8 PC/KG | TEA1
Y000143083 | 000000000014010397 (G-D-LCCOGT-S059-WHT-240W-N-G-WE-LL) | 4010 | G000 |  | 72 |  | 2021-02-08 |  |  | 19944 | 0 | 0 | A 4.0 | A AC | A 0.65 | A 0.65 |  | A 4.0/BR | 130.00 kg |  | Not Received from R&D Order | LOTตัวแทนดึงขอบ |  |  |  | 245 mm |  | 22.20 µg/g |  |  |  | 0.6 mg/glv | 7.4 N |  | 21.4 MPa | 716 % |  | 4010 | HY3/1 | M29 | 6.5 g | 153.8 PC/KG | TEA1
Y000143238 | 000000000014010397 (G-D-LCCOGT-S059-WHT-240W-N-G-WE-LL) | 4010 | G000 |  | 72 |  | 2021-02-07 |  |  | 19827 | 0 | 0 | A 2.5 | A AC | A 0.65 | A 0.65 |  | A 2.5/BR | 130.00 kg |  | Not Received from R&D Order | LOTตัวแทนดึงขอบ |  |  |  | 243 mm |  | 22.20 µg/g |  |  |  | 0.6 mg/glv | 7.4 N |  | 21.4 MPa | 716 % |  | 4010 | HY3/1 | M29 | 6.5 g | 152.9 PC/KG | TEA1
Y000143268 | 000000000014010397 (G-D-LCCOGT-S059-WHT-240W-N-G-WE-LL) | 4010 | G000 |  | 72 |  | 2021-02-07 |  |  | 19788 | 0 | 0 | A 1.0 | A AC | A 0.65 | A 0.65 |  | A 1.0/BR | 130.00 kg |  | Not Received from R&D Order | LOTตัวแทนดึงขอบ |  |  |  | 244 mm |  | 22.20 µg/g |  |  |  | 0.6 mg/glv | 7.4 N |  | 21.4 MPa | 716 % |  | 4010 | HY3/1 | M29 | 6.6 g | 152.2 PC/KG | TEA1
Y000143392 | 000000000014010397 (G-D-LCCOGT-S059-WHT-240W-N-G-WE-LL) | 4010 | G000 |  | 72 |  | 2021-02-07 |  |  | 19814 | 0 | 0 | A 1.0 | A AC | A 0.65 | A 0.65 |  | A 1.0/BR | 130.00 kg |  | Not Received from R&D Order | LOTตัวแทนดึงขอบ |  |  |  | 245 mm |  | 22.20 µg/g |  |  |  | 0.6 mg/glv | 7.4 N |  | 21.4 MPa | 716 % |  | 4010 | HY3/1 | M29 | 6.5 g | 152.8 PC/KG | TEA1
Y000144061 | 000000000014010397 (G-D-LCCOGT-S059-WHT-240W-N-G-WE-LL) | 4010 | G000 |  | 72 |  | 2021-02-05 |  |  | 19580 | 0 | 0 | A 0.65 | A AC | A 0.65 | A 0.65 |  | A 0.65/BR | 130.00 kg |  | Not Received from R&D Order | LOTตัวแทนดึงขอบ |  |  |  | 245 mm |  | 21.50 µg/g |  |  |  | 0.6 mg/glv | 7.6 N |  | 22.7 MPa | 702 % |  | 4010 | HY3/1 | M29 | 6.6 g | 151.0 PC/KG | TEA1
Y000144069 | 000000000014010397 (G-D-LCCOGT-S059-WHT-240W-N-G-WE-LL) | 4010 | G000 |  | 72 |  | 2021-02-05 |  |  | 19580 | 0 | 0 | A 0.65 | A AC | A 0.65 | A 0.65 |  | A 0.65/BR | 130.00 kg |  | Not Received from R&D Order | LOTตัวแทนดึงขอบ |  |  |  | 245 mm |  | 21.50 µg/g |  |  |  | 0.6 mg/glv | 7.6 N |  | 22.7 MPa | 702 % |  | 4010 | HY3/1 | M29 | 6.6 g | 151.0 PC/KG | TEA1
Y000159247 | 000000000014010397 (G-D-LCCOGT-S059-WHT-240W-N-G-WE-LL) | 4010 | G000 |  | 72 |  | 2021-03-02 |  |  | 19281 | 0 | 0 | A 0.65 | A AC | A 0.65 | A 0.65 |  | A 0.65/BR | 130.00 kg |  | Not Received from R&D Order |  |  |  |  | 245 mm |  | 21.80 µg/g |  |  |  | 0.6 mg/glv | 7.5 N |  | 22.8 MPa | 709 % |  | 4010 | HY3/1 | M29 | 6.7 g | 148.7 PC/KG | TEA1
Y000159255 | 000000000014010397 (G-D-LCCOGT-S059-WHT-240W-N-G-WE-LL) | 4010 | G000 |  | 72 |  | 2021-03-02 |  |  | 19268 | 0 | 0 | A 0.65 | A AC | A 0.65 | A 0.65 |  | A 0.65/BR | 130.00 kg |  | Not Received from R&D Order |  |  |  |  | 246 mm |  | 21.80 µg/g |  |  |  | 0.6 mg/glv | 7.5 N |  | 22.8 MPa | 709 % |  | 4010 | HY3/1 | M29 | 6.7 g | 148.6 PC/KG | TEA1
Y000159370 | 000000000014010397 (G-D-LCCOGT-S059-WHT-240W-N-G-WE-LL) | 4010 | G000 |  | 72 |  | 2021-03-02 |  |  | 19268 | 0 | 0 | A 0.65 | A AC | A 0.65 | A 0.65 |  | A 0.65/BR | 130.00 kg |  | Not Received from R&D Order |  |  |  |  | 246 mm |  | 21.80 µg/g |  |  |  | 0.6 mg/glv | 7.5 N |  | 22.8 MPa | 709 % |  | 4010 | HY3/1 | M29 | 6.7 g | 148.6 PC/KG | TEA1
Y000159373 | 000000000014010397 (G-D-LCCOGT-S059-WHT-240W-N-G-WE-LL) | 4010 | G000 |  | 72 |  | 2021-03-02 |  |  | 19268 | 0 | 0 | A 0.65 | A AC | A 0.65 | A 0.65 |  | A 0.65/BR | 130.00 kg |  | Not Received from R&D Order |  |  |  |  | 246 mm |  | 21.80 µg/g |  |  |  | 0.6 mg/glv | 7.5 N |  | 22.8 MPa | 709 % |  | 4010 | HY3/1 | M29 | 6.7 g | 148.6 PC/KG | TEA1
Y000159543 | 000000000014010397 (G-D-LCCOGT-S059-WHT-240W-N-G-WE-LL) | 4010 | G000 |  | 72 |  | 2021-03-01 |  |  | 19359 | 0 | 0 | A 0.65 | A AC | A 0.65 | A 0.65 |  | A 0.65/BR | 130.00 kg |  | Not Received from R&D Order |  |  |  |  | 245 mm |  | 21.80 µg/g |  |  |  | 0.6 mg/glv | 7.5 N |  | 22.8 MPa | 709 % |  | 4010 | HY3/1 | M29 | 6.7 g | 148.4 PC/KG | TEA1
Y000159583 | 000000000014010397 (G-D-LCCOGT-S059-WHT-240W-N-G-WE-LL) | 4010 | G000 |  | 72 |  | 2021-03-01 |  |  | 19216 | 0 | 0 | A 0.65 | A AC | A 0.65 | A 0.65 |  | A 0.65/BR | 130.00 kg |  | Not Received from R&D Order |  |  |  |  | 249 mm |  | 21.80 µg/g |  |  |  | 0.6 mg/glv | 7.5 N |  | 22.8 MPa | 709 % |  | 4010 | HY3/1 | M33 | 6.7 g | 148.2 PC/KG | TEA3
Y000159584 | 000000000014010397 (G-D-LCCOGT-S059-WHT-240W-N-G-WE-LL) | 4010 | G000 |  | 72 |  | 2021-03-01 |  |  | 19216 | 0 | 0 | A 1.0 | A AC | A 0.65 | A 0.65 |  | A 1.0/BR | 130.00 kg |  | Not Received from R&D Order |  |  |  |  | 249 mm |  | 21.80 µg/g |  |  |  | 0.6 mg/glv | 7.5 N |  | 22.8 MPa | 709 % |  | 4010 | HY3/1 | M33 | 6.7 g | 148.2 PC/KG | TEA2
Y000159585 | 000000000014010397 (G-D-LCCOGT-S059-WHT-240W-N-G-WE-LL) | 4010 | G000 |  | 72 |  | 2021-03-01 |  |  | 19359 | 0 | 0 | A 0.65 | A AC | A 0.65 | A 0.65 |  | A 0.65/BR | 130.00 kg |  | Not Received from R&D Order |  |  |  |  | 245 mm |  | 21.80 µg/g |  |  |  | 0.6 mg/glv | 7.5 N |  | 22.8 MPa | 709 % |  | 4010 | HY3/1 | M29 | 6.7 g | 148.4 PC/KG | TEA1
Y000159586 | 000000000014010397 (G-D-LCCOGT-S059-WHT-240W-N-G-WE-LL) | 4010 | G000 |  | 72 |  | 2021-03-02 |  |  | 19216 | 0 | 0 | A 0.65 | A AC | A 0.65 | A 0.65 |  | A 0.65/BR | 130.00 kg |  | Not Received from R&D Order |  |  |  |  | 249 mm |  | 21.80 µg/g |  |  |  | 0.6 mg/glv | 7.5 N |  | 22.8 MPa | 709 % |  | 4010 | HY3/1 | M29 | 6.7 g | 148.2 PC/KG | TEA1
Y000159659 | 000000000014010397 (G-D-LCCOGT-S059-WHT-240W-N-G-WE-LL) | 4010 | G000 |  | 72 |  | 2021-03-02 |  |  | 19216 | 0 | 0 | A 1.0 | A AC | A 0.65 | A 0.65 |  | A 1.0/BR | 130.00 kg |  | Not Received from R&D Order | ทดสอบกลิ่นAC |  |  |  | 249 mm |  | 21.80 µg/g |  |  |  | 0.6 mg/glv | 7.5 N |  | 22.8 MPa | 709 % |  | 4010 | HY3/1 | M29 | 6.7 g | 148.2 PC/KG | TEA1
Y000159756 | 000000000014010397 (G-D-LCCOGT-S059-WHT-240W-N-G-WE-LL) | 4010 | G000 |  | 72 |  | 2021-02-28 |  |  | 19398 | 0 | 0 | A 0.65 | A AC | A 0.65 | A 0.65 |  | A 0.65/BR | 130.00 kg |  | Not Received from R&D Order | LOTตัวแทนดึงขอบ |  |  |  | 243 mm |  | 21.80 µg/g |  |  |  | 0.6 mg/glv | 7.5 N |  | 22.8 MPa | 709 % |  | 4010 | HY3/1 | M29 | 6.7 g | 149.6 PC/KG | TEA1
Y000159764 | 000000000014010397 (G-D-LCCOGT-S059-WHT-240W-N-G-WE-LL) | 4010 | G000 |  | 72 |  | 2021-03-02 |  |  | 19554 | 0 | 0 | A 0.65 | A AC | A 0.65 | A 0.65 |  | A 0.65/BR | 130.00 kg |  | Not Received from R&D Order |  |  |  |  | 247 mm |  | 21.80 µg/g |  |  |  | 0.6 mg/glv | 7.5 N |  | 22.8 MPa | 709 % |  | 4010 | HY3/1 | M29 | 6.6 g | 150.8 PC/KG | TEA1
Y000159768 | 000000000014010397 (G-D-LCCOGT-S059-WHT-240W-N-G-WE-LL) | 4010 | G000 |  | 72 |  | 2021-03-02 |  |  | 19554 | 0 | 0 | A 0.65 | A AC | A 1.5 | A 0.65 |  | A 1.5/MJ | 130.00 kg |  | Not Received from R&D Order |  |  |  |  | 247 mm |  | 21.80 µg/g |  |  |  | 0.6 mg/glv | 7.5 N |  | 22.8 MPa | 709 % |  | 4010 | HY3/1 | M33 | 6.6 g | 150.8 PC/KG | TEA2
Y000159803 | 000000000014010397 (G-D-LCCOGT-S059-WHT-240W-N-G-WE-LL) | 4010 | G000 |  | 72 |  | 2021-03-02 |  |  | 19554 | 0 | 0 | A 0.65 | A AC | A 0.65 | A 0.65 |  | A 0.65/BR | 130.00 kg |  | Not Received from R&D Order |  |  |  |  | 247 mm |  | 21.80 µg/g |  |  |  | 0.6 mg/glv | 7.5 N |  | 22.8 MPa | 709 % |  | 4010 | HY3/1 | M33 | 6.6 g | 150.8 PC/KG | TEA2
Y000159806 | 000000000014010397 (G-D-LCCOGT-S059-WHT-240W-N-G-WE-LL) | 4010 | G000 |  | 72 |  | 2021-03-01 |  |  | 19489 | 0 | 0 | A 0.65 | A AC | A 0.65 | A 0.65 |  | A 0.65/BR | 130.00 kg |  | Not Received from R&D Order |  |  |  |  | 246 mm |  | 21.80 µg/g |  |  |  | 0.6 mg/glv | 7.5 N |  | 22.8 MPa | 709 % |  | 4010 | HY3/1 | M29 | 6.7 g | 150.3 PC/KG | TEA1
Y000159874 | 000000000014010397 (G-D-LCCOGT-S059-WHT-240W-N-G-WE-LL) | 4010 | G000 |  | 72 |  | 2021-03-01 |  |  | 19489 | 0 | 0 | A 0.65 | A AC | A 0.65 | A 0.65 |  | A 0.65/BR | 130.00 kg |  | Not Received from R&D Order |  |  |  |  | 246 mm |  | 21.80 µg/g |  |  |  | 0.6 mg/glv | 7.5 N |  | 22.8 MPa | 709 % |  | 4010 | HY3/1 | M29 | 6.7 g | 150.3 PC/KG | TEA1
Y000159887 | 000000000014010397 (G-D-LCCOGT-S059-WHT-240W-N-G-WE-LL) | 4010 | G000 |  | 72 |  | 2021-03-02 |  |  | 19359 | 0 | 0 | A 1.5 | A AC | A 0.65 | A 0.65 |  | A 1.5/BR | 130.00 kg |  | Not Received from R&D Order |  |  |  |  | 248 mm |  | 21.80 µg/g |  |  |  | 0.6 mg/glv | 7.5 N |  | 22.8 MPa | 709 % |  | 4010 | HY3/1 | M33 | 6.7 g | 149.3 PC/KG | TEA3
Y000159892 | 000000000014010397 (G-D-LCCOGT-S059-WHT-240W-N-G-WE-LL) | 4010 | G000 |  | 72 |  | 2021-03-02 |  |  | 19359 | 0 | 0 | A 0.65 | A AC | A 0.65 | A 0.65 |  | A 0.65/BR | 130.00 kg |  | Not Received from R&D Order | LOTตัวแทนดึงขอบ |  |  |  | 248 mm |  | 21.80 µg/g |  |  |  | 0.6 mg/glv | 7.5 N |  | 22.8 MPa | 709 % |  | 4010 | HY3/1 | M33 | 6.7 g | 149.3 PC/KG | TEA2
Y000159895 | 000000000014010397 (G-D-LCCOGT-S059-WHT-240W-N-G-WE-LL) | 4010 | G000 |  | 72 |  | 2021-02-28 |  |  | 19398 | 0 | 0 | A 1.0 | A AC | A 0.65 | A 0.65 |  | A 1.0/BR | 130.00 kg |  | Not Received from R&D Order |  |  |  |  | 243 mm |  | 21.80 µg/g |  |  |  | 0.6 mg/glv | 7.5 N |  | 22.8 MPa | 709 % |  | 4010 | HY3/1 | M29 | 6.7 g | 149.6 PC/KG | TEA1
Y000159910 | 000000000014010397 (G-D-LCCOGT-S059-WHT-240W-N-G-WE-LL) | 4010 | G000 |  | 72 |  | 2021-02-28 |  |  | 19398 | 0 | 0 | A 0.65 | A AC | A 0.65 | A 0.65 |  | A 0.65/BR | 130.00 kg |  | Not Received from R&D Order |  |  |  |  | 243 mm |  | 21.80 µg/g |  |  |  | 0.6 mg/glv | 7.5 N |  | 22.8 MPa | 709 % |  | 4010 | HY3/1 | M29 | 6.7 g | 149.6 PC/KG | TEA1
Y000159913 | 000000000014010397 (G-D-LCCOGT-S059-WHT-240W-N-G-WE-LL) | 4010 | G000 |  | 72 |  | 2021-03-02 |  |  | 19359 | 0 | 0 | A 0.65 | A AC | A 0.65 | A 0.65 |  | A 0.65/BR | 130.00 kg |  | Not Received from R&D Order |  |  |  |  | 248 mm |  | 21.80 µg/g |  |  |  | 0.6 mg/glv | 7.5 N |  | 22.8 MPa | 709 % |  | 4010 | HY3/1 | M33 | 6.7 g | 149.3 PC/KG | TEA2
Y000159920 | 000000000014010397 (G-D-LCCOGT-S059-WHT-240W-N-G-WE-LL) | 4010 | G000 |  | 72 |  | 2021-02-28 |  |  | 19398 | 0 | 0 | A 0.65 | A AC | A 0.65 | A 0.65 |  | A 0.65/BR | 130.00 kg |  | Not Received from R&D Order | LOTตัวแทนดึงขอบ |  |  |  | 243 mm |  | 21.80 µg/g |  |  |  | 0.6 mg/glv | 7.5 N |  | 22.8 MPa | 709 % |  | 4010 | HY3/1 | M29 | 6.7 g | 149.6 PC/KG | TEA1
Y000159973 | 000000000014010397 (G-D-LCCOGT-S059-WHT-240W-N-G-WE-LL) | 4010 | G000 |  | 72 |  | 2021-03-02 |  |  | 19489 | 0 | 0 | A 0.65 | R RJ | A 0.65 | A 0.65 |  | R RJ/CR | 130.00 kg |  | Not Received from R&D Order | OS,OE/AQL1.0 |  |  |  | 246 mm |  | 21.80 µg/g |  |  |  | 0.6 mg/glv | 7.5 N |  | 22.8 MPa | 709 % |  | 4010 | HY3/1 | M33 | 6.7 g | 150.3 PC/KG | TEA3
Y000159976 | 000000000014010397 (G-D-LCCOGT-S059-WHT-240W-N-G-WE-LL) | 4010 | G000 |  | 72 |  | 2021-02-28 |  |  | 19489 | 0 | 0 | A 1.0 | A AC | A 0.65 | A 0.65 |  | A 1.0/BR | 130.00 kg |  | Not Received from R&D Order | LOTตัวแทนดึงขอบ |  |  |  | 246 mm |  | 21.80 µg/g |  |  |  | 0.6 mg/glv | 7.5 N |  | 22.8 MPa | 709 % |  | 4010 | HY3/1 | M29 | 6.7 g | 150.3 PC/KG | TEA1
Y000159985 | 000000000014010397 (G-D-LCCOGT-S059-WHT-240W-N-G-WE-LL) | 4010 | G000 |  | 72 |  | 2021-02-28 |  |  | 19216 | 0 | 0 | A 0.65 | A AC | A 0.65 | A 0.65 |  | A 0.65/BR | 130.00 kg |  | Not Received from R&D Order | LOTตัวแทนดึงขอบ |  |  |  | 245 mm |  | 23.20 µg/g |  |  |  | 0.6 mg/glv | 7.2 N |  | 21.9 MPa | 708 % |  | 4010 | HY3/1 | M29 | 6.7 g | 148.2 PC/KG | TEA1
Y000160007 | 000000000014010397 (G-D-LCCOGT-S059-WHT-240W-N-G-WE-LL) | 4010 | G000 |  | 72 |  | 2021-03-01 |  |  | 19281 | 0 | 0 | A 0.65 | A AC | A 0.65 | A 0.65 |  | A 0.65/BR | 130.00 kg |  | Not Received from R&D Order |  |  |  |  | 245 mm |  | 23.20 µg/g |  |  |  | 0.6 mg/glv | 7.2 N |  | 21.9 MPa | 708 % |  | 4010 | HY3/1 | M29 | 6.7 g | 148.2 PC/KG | TEA1
Y000160008 | 000000000014010397 (G-D-LCCOGT-S059-WHT-240W-N-G-WE-LL) | 4010 | G000 |  | 72 |  | 2021-03-01 |  |  | 19281 | 0 | 0 | A 1.0 | A AC | A 0.65 | A 0.65 |  | A 1.0/BR | 130.00 kg |  | Not Received from R&D Order | LOTตัวแทนดึงขอบ |  |  |  | 248 mm |  | 23.20 µg/g |  |  |  | 0.6 mg/glv | 7.2 N |  | 21.9 MPa | 708 % |  | 4010 | HY3/1 | M29 | 6.7 g | 148.7 PC/KG | TEA1
Y000160032 | 000000000014010397 (G-D-LCCOGT-S059-WHT-240W-N-G-WE-LL) | 4010 | G000 |  | 72 |  | 2021-02-28 |  |  | 19281 | 0 | 0 | A 1.0 | A AC | A 0.65 | A 0.65 |  | A 1.0/BR | 130.00 kg |  | Not Received from R&D Order | LOTตัวแทนดึงขอบ |  |  |  | 245 mm |  | 23.20 µg/g |  |  |  | 0.6 mg/glv | 7.2 N |  | 21.9 MPa | 708 % |  | 4010 | HY3/1 | M29 | 6.7 g | 148.2 PC/KG | TEA1
Y000160036 | 000000000014010397 (G-D-LCCOGT-S059-WHT-240W-N-G-WE-LL) | 4010 | G000 |  | 72 |  | 2021-03-01 |  |  | 19281 | 0 | 0 | A 2.5 | A AC | A 0.65 | A 0.65 |  | A 2.5/BR | 130.00 kg |  | Not Received from R&D Order | LOTตัวแทนดึงขอบ |  |  |  | 248 mm |  | 23.20 µg/g |  |  |  | 0.6 mg/glv | 7.2 N |  | 21.9 MPa | 708 % |  | 4010 | HY3/1 | M29 | 6.7 g | 148.7 PC/KG | TEA1
Y000160037 | 000000000014010397 (G-D-LCCOGT-S059-WHT-240W-N-G-WE-LL) | 4010 | G000 |  | 72 |  | 2021-03-02 |  |  | 19281 | 0 | 0 | A 1.0 | A AC | A 0.65 | A 0.65 |  | A 1.0/BR | 130.00 kg |  | Not Received from R&D Order | LOTตัวแทนดึงขอบ |  |  |  | 248 mm |  | 23.20 µg/g |  |  |  | 0.6 mg/glv | 7.2 N |  | 21.9 MPa | 708 % |  | 4010 | HY3/1 | M33 | 6.7 g | 148.7 PC/KG | TEA3
Y000160094 | 000000000014010397 (G-D-LCCOGT-S059-WHT-240W-N-G-WE-LL) | 4010 | G000 |  | 72 |  | 2021-03-01 |  |  | 19203 | 0 | 0 | A 0.65 | A AC | A 0.65 | A 0.65 |  | A 0.65/BR | 130.00 kg |  | Not Received from R&D Order |  |  |  |  | 244 mm |  | 23.20 µg/g |  |  |  | 0.6 mg/glv | 7.2 N |  | 21.9 MPa | 708 % |  | 4010 | HY3/1 | M29 | 6.8 g | 148.1 PC/KG | TEA1
Y000160169 | 000000000014010397 (G-D-LCCOGT-S059-WHT-240W-N-G-WE-LL) | 4010 | G000 |  | 72 |  | 2021-02-28 |  |  | 1177 | 0 | 0 | A 0.65 | A AC | A 0.65 | A 0.65 |  | A 0.65/BR | 130.00 kg |  | Not Received from R&D Order |  |  |  |  | 247 mm |  | 23.20 µg/g |  |  |  | 0.6 mg/glv | 7.2 N |  | 21.9 MPa | 708 % |  | 4010 | HY3/1 | M29 | 6.8 g | 147.9 PC/KG | TEA1
Y000160180 | 000000000014010397 (G-D-LCCOGT-S059-WHT-240W-N-G-WE-LL) | 4010 | G000 |  | 72 |  | 2021-02-28 |  |  | 19177 | 0 | 0 | A 0.65 | A AC | A 0.65 | A 0.65 |  | A 0.65/BR | 130.00 kg |  | Not Received from R&D Order | LOTตัวแทนดึงขอบ |  |  |  | 247 mm |  | 23.20 µg/g |  |  |  | 0.6 mg/glv | 7.2 N |  | 21.9 MPa | 708 % |  | 4010 | HY3/1 | M29 | 6.8 g | 147.9 PC/KG | TEA1
Y000160215 | 000000000014010397 (G-D-LCCOGT-S059-WHT-240W-N-G-WE-LL) | 4010 | G000 |  | 72 |  | 2021-03-01 |  |  | 19203 | 0 | 0 | A 0.65 | A AC | A 0.65 | A 0.65 |  | A 0.65/BR | 130.00 kg |  | Not Received from R&D Order | LOTตัวแทนดึงขอบ |  |  |  | 245 mm |  | 23.20 µg/g |  |  |  | 0.6 mg/glv | 7.2 N |  | 21.9 MPa | 708 % |  | 4010 | HY3/1 | M29 | 6.7 g | 148.2 PC/KG | TEA1
Y000160217 | 000000000014010397 (G-D-LCCOGT-S059-WHT-240W-N-G-WE-LL) | 4010 | G000 |  | 72 |  | 2021-03-01 |  |  | 19261 | 0 | 0 | A 2.5 | A AC | A 0.65 | A 0.65 |  | A 2.5/BR | 130.00 kg |  | Not Received from R&D Order | LOTตัวแทนดึงขอบ |  |  |  | 245 mm |  | 23.20 µg/g |  |  |  | 0.6 mg/glv | 7.2 N |  | 21.9 MPa | 708 % |  | 4010 | HY3/1 | M29 | 6.7 g | 148.2 PC/KG | TEA1
Y000160224 | 000000000014010397 (G-D-LCCOGT-S059-WHT-240W-N-G-WE-LL) | 4010 | G000 |  | 72 |  | 2021-03-01 |  |  | 19216 | 0 | 0 | A 1.5 | A AC | A 0.65 | A 0.65 |  | A 1.5/BR | 130.00 kg |  | Not Received from R&D Order | LOTตัวแทนดึงขอบ |  |  |  | 245 mm |  | 23.20 µg/g |  |  |  | 0.6 mg/glv | 7.2 N |  | 21.9 MPa | 708 % |  | 4010 | HY3/1 | M29 | 6.7 g | 148.2 PC/KG | TEA1
Y000160570 | 000000000014010397 (G-D-LCCOGT-S059-WHT-240W-N-G-WE-LL) | 4010 | G000 |  | 72 |  | 2021-03-01 |  |  | 19333 | 0 | 0 | A 0.65 | A AC | A 0.65 | A 0.65 |  | A 0.65/BR | 130.00 kg |  | Not Received from R&D Order |  |  |  |  | 244 mm |  | 23.20 µg/g |  |  |  | 0.6 mg/glv | 7.2 N |  | 21.9 MPa | 708 % |  | 4010 | HY3/1 | M29 | 6.7 g | 149.1 PC/KG | TEA1
Y000160572 | 000000000014010397 (G-D-LCCOGT-S059-WHT-240W-N-G-WE-LL) | 4010 | G000 |  | 72 |  | 2021-02-27 |  |  | 19333 | 0 | 0 | A 0.65 | R RJ | A 0.65 | A 0.65 |  | R RJ/CR | 130.00 kg |  | Not Received from R&D Order | OS,OE/AQL.1.0 | LOTตัวแทนดึงขอบ |  |  | 244 mm |  | 23.20 µg/g |  |  |  | 0.6 mg/glv | 7.2 N |  | 21.9 MPa | 708 % |  | 4010 | HY3/1 | M29 | 6.7 g | 149.1 PC/KG | TEA1
Y000160575 | 000000000014010397 (G-D-LCCOGT-S059-WHT-240W-N-G-WE-LL) | 4010 | G000 |  | 72 |  | 2021-02-27 |  |  | 19333 | 0 | 0 | A 0.65 | A AC | A 0.65 | A 0.65 |  | A 0.65/BR | 130.00 kg |  | Not Received from R&D Order |  |  |  |  | 244 mm |  | 23.20 µg/g |  |  |  | 0.6 mg/glv | 7.2 N |  | 21.9 MPa | 708 % |  | 4010 | HY3/1 | M29 | 6.7 g | 148.9 PC/KG | TEA1
Y000160576 | 000000000014010397 (G-D-LCCOGT-S059-WHT-240W-N-G-WE-LL) | 4010 | G000 |  | 72 |  | 2021-02-27 |  |  | 19307 | 0 | 0 | A 0.65 | A AC | A 0.65 | A 0.65 |  | A 0.65/BR | 130.00 kg |  | Not Received from R&D Order |  |  |  |  | 244 mm |  | 23.20 µg/g |  |  |  | 0.6 mg/glv | 7.2 N |  | 21.9 MPa | 708 % |  | 4010 | HY3/1 | M29 | 6.7 g | 148.9 PC/KG | TEA1
Y000160579 | 000000000014010397 (G-D-LCCOGT-S059-WHT-240W-N-G-WE-LL) | 4010 | G000 |  | 72 |  | 2021-02-28 |  |  | 19307 | 0 | 0 | A 0.65 | A AC | A 0.65 | A 0.65 |  | A 0.65/BR | 130.00 kg |  | Not Received from R&D Order |  |  |  |  | 244 mm |  | 23.20 µg/g |  |  |  | 0.6 mg/glv | 7.2 N |  | 21.9 MPa | 708 % |  | 4010 | HY3/1 | M29 | 6.7 g | 148.9 PC/KG | TEA1
Y000160580 | 000000000014010397 (G-D-LCCOGT-S059-WHT-240W-N-G-WE-LL) | 4010 | G000 |  | 72 |  | 2021-02-27 |  |  | 19307 | 0 | 0 | A 0.65 | A AC | A 0.65 | A 0.65 |  | A 0.65/BR | 130.00 kg |  | Not Received from R&D Order |  |  |  |  | 244 mm |  | 23.20 µg/g |  |  |  | 0.6 mg/glv | 7.2 N |  | 21.9 MPa | 708 % |  | 4010 | HY3/1 | M29 | 6.7 g | 148.9 PC/KG | TEA1
Y000160590 | 000000000014010397 (G-D-LCCOGT-S059-WHT-240W-N-G-WE-LL) | 4010 | G000 |  | 72 |  | 2021-02-27 |  |  | 19216 | 0 | 0 | A 0.65 | R RJ | A 0.65 | A 0.65 |  | R RJ/CR | 130.00 kg |  | Not Received from R&D Order | OS,OE/AQL.1.0 |  |  |  | 245 mm |  | 23.20 µg/g |  |  |  | 0.6 mg/glv | 7.2 N |  | 21.9 MPa | 708 % |  | 4010 | HY3/1 | M29 | 6.7 g | 148.6 PC/KG | TEA1
Y000160661 | 000000000014010397 (G-D-LCCOGT-S059-WHT-240W-N-G-WE-LL) | 4010 | G000 |  | 72 |  | 2021-03-01 |  |  | 19307 | 0 | 0 | A 0.65 | A AC | A 0.65 | A 0.65 |  | A 0.65/BR | 130.00 kg |  | Not Received from R&D Order |  |  |  |  | 244 mm |  | 23.20 µg/g |  |  |  | 0.6 mg/glv | 7.2 N |  | 21.9 MPa | 708 % |  | 4010 | HY3/1 | M29 | 6.7 g | 148.9 PC/KG | TEA1
Y000160662 | 000000000014010397 (G-D-LCCOGT-S059-WHT-240W-N-G-WE-LL) | 4010 | G000 |  | 72 |  | 2021-03-01 |  |  | 19307 | 0 | 0 | A 0.65 | A AC | A 0.65 | A 0.65 |  | A 0.65/BR | 130.00 kg |  | Not Received from R&D Order |  |  |  |  | 244 mm |  | 23.20 µg/g |  |  |  | 0.6 mg/glv | 7.2 N |  | 21.9 MPa | 708 % |  | 4010 | HY3/1 | M29 | 6.7 g | 148.9 PC/KG | TEA1
Y000160664 | 000000000014010397 (G-D-LCCOGT-S059-WHT-240W-N-G-WE-LL) | 4010 | G000 |  | 72 |  | 2021-02-28 |  |  | 19242 | 0 | 0 | A 0.65 | A AC | A 0.65 | A 0.65 |  | A 0.65/BR | 130.00 kg |  | Not Received from R&D Order |  |  |  |  | 244 mm |  | 23.20 µg/g |  |  |  | 0.6 mg/glv | 7.2 N |  | 21.9 MPa | 708 % |  | 4010 | HY3/1 | M29 | 6.7 g | 148.9 PC/KG | TEA1
Y000160665 | 000000000014010397 (G-D-LCCOGT-S059-WHT-240W-N-G-WE-LL) | 4010 | G000 |  | 72 |  | 2021-02-28 |  |  | 19242 | 0 | 0 | A 0.65 | A AC | A 0.65 | A 0.65 |  | A 0.65/BR | 130.00 kg |  | Not Received from R&D Order |  |  |  |  | 244 mm |  | 23.20 µg/g |  |  |  | 0.6 mg/glv | 7.2 N |  | 21.9 MPa | 708 % |  | 4010 | HY3/1 | M29 | 6.7 g | 148.9 PC/KG | TEA1
Y000160791 | 000000000014010397 (G-D-LCCOGT-S059-WHT-240W-N-G-WE-LL) | 4010 | G000 |  | 72 |  | 2021-02-26 |  |  | 917 | 0 | 0 | A 0.65 | A AC | A 0.65 | A 0.65 |  | A 0.65/BR | 130.00 kg |  | Not Received from R&D Order | LOTตัวแทนดึงขอบ |  |  |  | 246 mm |  | 23.60 µg/g |  |  |  | 0.5 mg/glv | 7.6 N |  | 22.9 MPa | 704 % |  | 4010 | HY3/1 | M29 | 6.9 g | 145.9 PC/KG | TEA1
Y000160804 | 000000000014010397 (G-D-LCCOGT-S059-WHT-240W-N-G-WE-LL) | 4010 | G000 |  | 72 |  | 2021-03-02 |  |  | 18917 | 0 | 0 | A 0.65 | A AC | A 0.65 | A 0.65 |  | A 0.65/BR | 130.00 kg |  | Not Received from R&D Order | LOTตัวแทนดึงขอบ |  |  |  | 246 mm |  | 23.60 µg/g |  |  |  | 0.5 mg/glv | 7.6 N |  | 22.9 MPa | 704 % |  | 4010 | HY3/1 | M33 | 6.9 g | 145.9 PC/KG | TEA2
Y000160963 | 000000000014010397 (G-D-LCCOGT-S059-WHT-240W-N-G-WE-LL) | 4010 | G000 |  | 72 |  | 2021-02-26 |  |  | 3021 | 0 | 0 | A 0.65 | A AC | A 0.65 | A 0.65 |  | A 0.65/BR | 130.00 kg |  | Not Received from R&D Order |  |  |  |  | 242 mm |  | 23.60 µg/g |  |  |  | 0.5 mg/glv | 7.6 N |  | 22.9 MPa | 704 % |  | 4010 | HY3/1 | M29 | 6.8 g | 146.7 PC/KG | TEA1
Y000160965 | 000000000014010397 (G-D-LCCOGT-S059-WHT-240W-N-G-WE-LL) | 4010 | G000 |  | 72 |  | 2021-02-26 |  |  | 18982 | 0 | 0 | A 0.65 | A AC | A 0.65 | A 0.65 |  | A 0.65/BR | 130.00 kg |  | Not Received from R&D Order |  |  |  |  | 242 mm |  | 23.60 µg/g |  |  |  | 0.5 mg/glv | 7.6 N |  | 22.9 MPa | 704 % |  | 4010 | HY3/1 | M29 | 6.8 g | 146.7 PC/KG | TEA1
Y000160968 | 000000000014010397 (G-D-LCCOGT-S059-WHT-240W-N-G-WE-LL) | 4010 | G000 |  | 72 |  | 2021-02-26 |  |  | 982 | 0 | 0 | A 0.65 | A AC | A 0.65 | A 0.65 |  | A 0.65/BR | 130.00 kg |  | Not Received from R&D Order | LOTตัวแทนดึงขอบ |  |  |  | 244 mm |  | 23.60 µg/g |  |  |  | 0.5 mg/glv | 7.6 N |  | 22.9 MPa | 704 % |  | 4010 | HY3/1 | M29 | 6.8 g | 146.4 PC/KG | TEA1
Y000160981 | 000000000014010397 (G-D-LCCOGT-S059-WHT-240W-N-G-WE-LL) | 4010 | G000 |  | 72 |  | 2021-02-25 |  |  | 982 | 0 | 0 | A 0.65 | A AC | A 0.65 | A 0.65 |  | A 0.65/BR | 130.00 kg |  | Not Received from R&D Order | LOTตัวแทนดึงขอบ |  |  |  | 244 mm |  | 23.60 µg/g |  |  |  | 0.5 mg/glv | 7.6 N |  | 22.9 MPa | 704 % |  | 4010 | HY3/1 | M29 | 6.8 g | 146.4 PC/KG | TEA1
Y000160983 | 000000000014010397 (G-D-LCCOGT-S059-WHT-240W-N-G-WE-LL) | 4010 | G000 |  | 72 |  | 2021-02-25 |  |  | 982 | 0 | 0 | A 1.0 | A AC | A 0.65 | A 0.65 |  | A 1.0/BR | 130.00 kg |  | Not Received from R&D Order | LOTตัวแทนดึงขอบ |  |  |  | 244 mm |  | 23.60 µg/g |  |  |  | 0.5 mg/glv | 7.6 N |  | 22.9 MPa | 704 % |  | 4010 | HY3/1 | M29 | 6.8 g | 146.4 PC/KG | TEA1
Y000161147 | 000000000014010397 (G-D-LCCOGT-S059-WHT-240W-N-G-WE-LL) | 4010 | G000 |  | 72 |  | 2021-02-26 |  |  | 19073 | 0 | 0 | A 1.0 | A AC | A 0.65 | A 0.65 |  | A 1.0/BR | 130.00 kg |  | Not Received from R&D Order |  |  |  |  | 243 mm |  | 23.60 µg/g |  |  |  | 0.5 mg/glv | 7.6 N |  | 22.9 MPa | 704 % |  | 4010 | HY3/1 | M29 | 6.8 g | 147.1 PC/KG | TEA1
Y000161152 | 000000000014010397 (G-D-LCCOGT-S059-WHT-240W-N-G-WE-LL) | 4010 | G000 |  | 72 |  | 2021-02-26 |  |  | 19073 | 0 | 0 | A 1.0 | A AC | A 0.65 | A 0.65 |  | A 1.0/BR | 130.00 kg |  | Not Received from R&D Order |  |  |  |  | 243 mm |  | 23.60 µg/g |  |  |  | 0.5 mg/glv | 7.6 N |  | 22.9 MPa | 704 % |  | 4010 | HY3/1 | M29 | 6.8 g | 147.1 PC/KG | TEA1
Y000161275 | 000000000014010397 (G-D-LCCOGT-S059-WHT-240W-N-G-WE-LL) | 4010 | G000 |  | 72 |  | 2021-02-25 |  |  | 998 | 0 | 0 | A 0.65 | A AC | A 0.65 | A 0.65 |  | A 0.65/BR | 130.00 kg |  | Not Received from R&D Order | LOTตัวแทนดึงขอบ |  |  |  | 244 mm |  | 23.60 µg/g |  |  |  | 0.5 mg/glv | 7.6 N |  | 22.9 MPa | 704 % |  | 4010 | HY3/1 | M29 | 6.8 g | 147.1 PC/KG | TEA1
Y000161277 | 000000000014010397 (G-D-LCCOGT-S059-WHT-240W-N-G-WE-LL) | 4010 | G000 |  | 72 |  | 2021-02-25 |  |  | 1021 | 0 | 0 | A 1.0 | A AC | A 0.65 | A 0.65 |  | A 1.0/BR | 130.00 kg |  | Not Received from R&D Order | LOTตัวแทนดึงขอบ |  |  |  | 243 mm |  | 23.60 µg/g |  |  |  | 0.5 mg/glv | 7.6 N |  | 22.9 MPa | 704 % |  | 4010 | HY3/1 | M29 | 6.8 g | 146.7 PC/KG | TEA1
Y000161305 | 000000000014010397 (G-D-LCCOGT-S059-WHT-240W-N-G-WE-LL) | 4010 | G000 |  | 72 |  | 2021-02-25 |  |  | 1073 | 0 | 0 | A 1.5 | A AC | A 0.65 | A 0.65 |  | A 1.5/BR | 130.00 kg |  | Not Received from R&D Order | LOTตัวแทนดึงขอบ |  |  |  | 244 mm |  | 23.60 µg/g |  |  |  | 0.5 mg/glv | 7.6 N |  | 22.9 MPa | 704 % |  | 4010 | HY3/1 | M29 | 6.8 g | 147.1 PC/KG | TEA1
Y000161307 | 000000000014010397 (G-D-LCCOGT-S059-WHT-240W-N-G-WE-LL) | 4010 | G000 |  | 72 |  | 2021-02-24 |  |  | 19021 | 0 | 0 | A 2.5 | A AC | A 0.65 | A 0.65 |  | A 2.5/BR | 130.00 kg |  | Not Received from R&D Order |  |  |  |  | 246 mm | [5 empty] | 0.5 mg/glv | 7.6 N |  | 22.9 MPa | 704 % |  | 4010 | HY3/1 | M29 | 6.8 g | 146.7 PC/KG | TEA1
Y000161329 | 000000000014010397 (G-D-LCCOGT-S059-WHT-240W-N-G-WE-LL) | 4010 | G000 |  | 72 |  | 2021-02-25 |  |  | 1021 | 0 | 0 | A 1.5 | A AC | A 0.65 | A 0.65 |  | A 1.5/BR | 130.00 kg |  | Not Received from R&D Order |  |  |  |  | 242 mm |  | 23.60 µg/g |  |  |  | 0.5 mg/glv | 7.6 N |  | 22.9 MPa | 704 % |  | 4010 | HY3/1 | M29 | 6.8 g | 146.9 PC/KG | TEA1
Y000161347 | 000000000014010397 (G-D-LCCOGT-S059-WHT-240W-N-G-WE-LL) | 4010 | G000 |  | 72 |  | 2021-02-25 |  |  | 1021 | 0 | 0 | A 1.0 | A AC | A 0.65 | A 0.65 |  | A 1.0/BR | 130.00 kg |  | Not Received from R&D Order | LOTตัวแทนดึงขอบ |  |  |  | 246 mm |  | 23.60 µg/g |  |  |  | 0.5 mg/glv | 7.6 N |  | 22.9 MPa | 704 % |  | 4010 | HY3/1 | M29 | 6.8 g | 146.7 PC/KG | TEA1
Y000161454 | 000000000014010397 (G-D-LCCOGT-S059-WHT-240W-N-G-WE-LL) | 4010 | G000 |  | 72 |  | 2021-02-25 |  |  | 19086 | 0 | 0 | A 0.65 | R RJ | A 0.65 | A 0.65 |  | R RJ/CR | 130.00 kg |  | Not Received from R&D Order | LOTตัวแทนดึงขอบ/OS,OE/AQL1.0 |  |  |  | 243 mm |  | 23.60 µg/g |  |  |  | 0.5 mg/glv | 7.6 N |  | 22.9 MPa | 704 % |  | 4010 | HY3/1 | M29 | 6.8 g | 147.2 PC/KG | TEA1
Y000161563 | 000000000014010397 (G-D-LCCOGT-S059-WHT-240W-N-G-WE-LL) | 4010 | G000 |  | 72 |  | 2021-02-23 |  |  | 1073 | 0 | 0 | A 0.65 | A AC | A 0.65 | A 0.65 |  | A 0.65/BR | 130.00 kg |  | Not Received from R&D Order | LOTตัวแทนดึงขอบ |  |  |  | 242 mm |  | 22.90 µg/g |  |  |  | 0.5 mg/glv | 7.9 N |  | 23.4 MPa | 705 % |  | 4010 | HY3/1 | M29 | 6.7 g | 148.6 PC/KG | TEA1
Y000161685 | 000000000014010397 (G-D-LCCOGT-S059-WHT-240W-N-G-WE-LL) | 4010 | G000 |  | 72 |  | 2021-02-23 |  |  | 1307 | 0 | 0 | A 0.65 | A AC | A 0.65 | A 1.0 |  | A 0.65/BR | 130.00 kg |  | Not Received from R&D Order |  |  |  |  | 243 mm |  | 22.90 µg/g |  |  |  | 0.5 mg/glv | 7.9 N |  | 23.4 MPa | 705 % |  | 4010 | HY3/1 | M29 | 6.7 g | 148.9 PC/KG | TEA1
Y000161801 | 000000000014010397 (G-D-LCCOGT-S059-WHT-240W-N-G-WE-LL) | 4010 | G000 |  | 72 |  | 2021-02-23 |  |  | 1268 | 0 | 0 | A 0.65 | A AC | A 0.65 | A 0.65 |  | A 0.65/BR | 130.00 kg |  | Not Received from R&D Order |  |  |  |  | 242 mm |  | 22.90 µg/g |  |  |  | 0.5 mg/glv | 7.9 N |  | 23.4 MPa | 705 % |  | 4010 | HY3/1 | M29 | 6.7 g | 148.6 PC/KG | TEA1
Y000161956 | 000000000014010397 (G-D-LCCOGT-S059-WHT-240W-N-G-WE-LL) | 4010 | G000 |  | 72 |  | 2021-02-22 |  |  | 1398 | 0 | 0 | A 0.65 | A AC | A 0.65 | A 0.65 |  | A 0.65/BR | 130.00 kg |  | Not Received from R&D Order |  |  |  |  | 242 mm |  | 22.90 µg/g |  |  |  | 0.5 mg/glv | 7.9 N |  | 23.4 MPa | 705 % |  | 4010 | HY3/1 | M29 | 6.7 g | 149.6 PC/KG | TEA1
Y000161959 | 000000000014010397 (G-D-LCCOGT-S059-WHT-240W-N-G-WE-LL) | 4010 | G000 |  | 72 |  | 2021-02-22 |  |  | 1372 | 0 | 0 | A 0.65 | A AC | A 0.65 | A 0.65 |  | A 0.65/BR | 130.00 kg |  | Not Received from R&D Order |  |  |  |  | 242 mm |  | 22.90 µg/g |  |  |  | 0.5 mg/glv | 7.9 N |  | 23.4 MPa | 705 % |  | 4010 | HY3/1 | M29 | 6.7 g | 149.4 PC/KG | TEA1
Y000162077 | 000000000014010397 (G-D-LCCOGT-S059-WHT-240W-N-G-WE-LL) | 4010 | G000 |  | 72 |  | 2021-02-28 |  |  | 18943 | 0 | 0 | A 0.65 | A AC | A 0.65 | A 0.65 |  | A 0.65/BR | 130.00 kg |  | Not Received from R&D Order |  |  |  |  | 244 mm |  | 23.60 µg/g |  |  |  | 0.5 mg/glv | 7.6 N |  | 22.9 MPa | 704 % |  | 4010 | HY3/1 | M29 | 6.8 g | 146.1 PC/KG | TEA1
Y000162105 | 000000000014010397 (G-D-LCCOGT-S059-WHT-240W-N-G-WE-LL) | 4010 | G000 |  | 72 |  | 2021-02-27 |  |  | 18943 | 0 | 0 | A 0.65 | A AC | A 0.65 | A 0.65 |  | A 0.65/BR | 130.00 kg |  | Not Received from R&D Order |  |  |  |  | 244 mm |  | 23.60 µg/g |  |  |  | 0.5 mg/glv | 7.6 N |  | 22.9 MPa | 704 % |  | 4010 | HY3/1 | M29 | 6.8 g | 146.1 PC/KG | TEA1
Y000162118 | 000000000014010397 (G-D-LCCOGT-S059-WHT-240W-N-G-WE-LL) | 4010 | G000 |  | 72 |  | 2021-02-22 |  |  | 19268 | 0 | 0 | A 0.65 | A AC | A 0.65 | A 0.65 |  | A 0.65/BR | 130.00 kg |  | Not Received from R&D Order |  |  |  |  | 243 mm |  | 21.20 µg/g |  |  |  | 0.2 mg/glv | 7.8 N |  | 23.0 MPa | 769 % |  | 4010 | HY3/1 | M29 | 6.7 g | 148.7 PC/KG | TEA1
Y000162181 | 000000000014010397 (G-D-LCCOGT-S059-WHT-240W-N-G-WE-LL) | 4010 | G000 |  | 72 |  | 2021-02-22 |  |  | 1268 | 0 | 0 | A 0.65 | A AC | A 0.65 | A 0.65 |  | A 0.65/BR | 130.00 kg |  | Not Received from R&D Order |  |  |  |  | 243 mm |  | 21.20 µg/g |  |  |  | 0.2 mg/glv | 7.8 N |  | 23.0 MPa | 769 % |  | 4010 | HY3/1 | M29 | 6.7 g | 148.6 PC/KG | TEA1
Y000162336 | 000000000014010397 (G-D-LCCOGT-S059-WHT-240W-N-G-WE-LL) | 4010 | G000 |  | 72 |  | 2021-02-22 |  |  | 19437 | 0 | 0 | A 0.65 | R RJ | A 0.65 | A 0.65 |  | R RJ/CR | 130.00 kg |  | Not Received from R&D Order | OS,OE/AQL1.0 |  |  |  | 243 mm |  | 21.20 µg/g |  |  |  | 0.2 mg/glv | 7.8 N |  | 23.0 MPa | 769 % |  | 4010 | HY3/1 | M29 | 6.7 g | 149.8 PC/KG | TEA1
Y000162465 | 000000000014010397 (G-D-LCCOGT-S059-WHT-240W-N-G-WE-LL) | 4010 | G000 |  | 72 |  | 2021-02-21 |  |  | 1359 | 0 | 0 | A 0.65 | A AC | A 0.65 | A 0.65 |  | A 0.65/BR | 130.00 kg |  | Not Received from R&D Order |  |  |  |  | 243 mm |  | 21.20 µg/g |  |  |  | 0.2 mg/glv | 7.8 N |  | 23.0 MPa | 769 % |  | 4010 | HY3/1 | M29 | 6.7 g | 149.3 PC/KG | TEA1
Y000162574 | 000000000014010397 (G-D-LCCOGT-S059-WHT-240W-N-G-WE-LL) | 4010 | G000 |  | 72 |  | 2021-02-21 |  |  | 7268 | 0 | 0 | A 0.65 | A AC | A 0.65 | A 0.65 |  | A 0.65/BR | 130.00 kg |  | Not Received from R&D Order |  |  |  |  | 243 mm |  | 21.20 µg/g |  |  |  | 0.2 mg/glv | 7.8 N |  | 23.0 MPa | 769 % |  | 4010 | HY3/1 | M29 | 6.7 g | 149.3 PC/KG | TEA1
Y000162682 | 000000000014010397 (G-D-LCCOGT-S059-WHT-240W-N-G-WE-LL) | 4010 | G000 |  | 72 |  | 2021-02-20 |  |  | 6489 | 0 | 0 | A 1.0 | A AC | A 0.65 | A 1.0 |  | A 1.0/BR | 130.00 kg |  | Not Received from R&D Order |  |  |  |  | 242 mm |  | 21.20 µg/g |  |  |  | 0.2 mg/glv | 7.8 N |  | 23.0 MPa | 769 % |  | 4010 | HY3/1 | M29 | 6.7 g | 150.3 PC/KG | TEA1
Y000162766 | 000000000014010397 (G-D-LCCOGT-S059-WHT-240W-N-G-WE-LL) | 4010 | G000 |  | 72 |  | 2021-02-28 |  |  | 19216 | 0 | 0 | A 1.0 | A AC | A 0.65 | A 0.65 |  | A 1.0/BR | 130.00 kg |  | Not Received from R&D Order | LOTตัวแทนดึงขอบ |  |  |  | 246 mm |  | 23.20 µg/g |  |  |  | 0.6 mg/glv | 7.2 N |  | 21.9 MPa | 708 % |  | 4010 | HY3/1 | M29 | 6.7 g | 148.2 PC/KG | TEA1
Y000175269 | 000000000014010397 (G-D-LCCOGT-S059-WHT-240W-N-G-WE-LL) | 4010 | G000 |  | 08 |  | 2021-03-02 |  |  | 0 | 20139 | 0 | A 0.65 | A AC | A 0.65 | A 0.65 |  | A 0.65/BR | 130.00 kg |  | Not Received from R&D Order | [16 empty] | 4010 | HY1 | M12 |  | 155.3 PC/KG | TBA3
Y000175314 | 000000000014010397 (G-D-LCCOGT-S059-WHT-240W-N-G-WE-LL) | 4010 | G000 |  | 08 |  | 2021-03-02 |  |  | 20048 | 0 | 0 | A 0.65 | A AC | A 0.65 | A 0.65 |  | A 0.65/BR | 130.00 kg |  | Not Received from R&D Order |  |  |  |  | 242 mm | [6 empty] | 7.4 N |  | 23.4 MPa | 812 % |  | 4010 | HY1 | M12 | 6.5 g | 154.6 PC/KG | TBA3
Y000175343 | 000000000014010397 (G-D-LCCOGT-S059-WHT-240W-N-G-WE-LL) | 4010 | G000 |  | 08 |  | 2021-03-02 |  |  | 20022 | 0 | 0 | A 1.0 | A AC | A 0.65 | A 0.65 |  | A 1.0/BR | 130.00 kg |  | Not Received from R&D Order | [16 empty] | 4010 | HY1 | M12 |  | 154.4 PC/KG | TBA3
Y000175349 | 000000000014010397 (G-D-LCCOGT-S059-WHT-240W-N-G-WE-LL) | 4010 | G000 |  | 08 |  | 2021-03-02 |  |  | 20048 | 0 | 0 | A 1.0 | A AC | A 0.65 | A 0.65 |  | A 1.0/BR | 130.00 kg |  | Not Received from R&D Order | [16 empty] | 4010 | HY1 | M12 |  | 154.6 PC/KG | TBA3
Y000175350 | 000000000014010397 (G-D-LCCOGT-S059-WHT-240W-N-G-WE-LL) | 4010 | G000 |  | 08 |  | 2021-03-02 |  |  | 20022 | 0 | 0 | A 1.0 | A AC | A 0.65 | A 0.65 |  | A 1.0/BR | 130.00 kg |  | Not Received from R&D Order | [16 empty] | 4010 | HY1 | M12 |  | 154.4 PC/KG | TBA3
Y000175465 | 000000000014010397 (G-D-LCCOGT-S059-WHT-240W-N-G-WE-LL) | 4010 | G000 |  | 08 |  | 2021-03-01 |  |  | 20633 | 0 | 0 | A 0.65 | A AC | A 0.65 | A 0.65 |  | A 0.65/BR | 130.00 kg |  | Not Received from R&D Order |  |  |  |  | 240 mm | [6 empty] | 7.4 N |  | 23.4 MPa | 812 % |  | 4010 | HY1 | M12 | 6.3 g | 159.1 PC/KG | TBA3
Y000175466 | 000000000014010397 (G-D-LCCOGT-S059-WHT-240W-N-G-WE-LL) | 4010 | G000 |  | 08 |  | 2021-03-01 |  |  | 20633 | 0 | 0 | A 1.0 | A AC | A 0.65 | A 0.65 |  | A 1.0/BR | 130.00 kg |  | Not Received from R&D Order |  |  |  |  | 240 mm | [6 empty] | 7.4 N |  | 23.4 MPa | 812 % |  | 4010 | HY1 | M12 | 6.3 g | 159.1 PC/KG | TBA3
Y000175468 | 000000000014010397 (G-D-LCCOGT-S059-WHT-240W-N-G-WE-LL) | 4010 | G000 |  | 08 |  | 2021-03-01 |  |  | 20633 | 0 | 0 | A 0.65 | A AC | A 0.65 | A 0.65 |  | A 0.65/BR | 130.00 kg |  | Not Received from R&D Order |  |  |  |  | 240 mm | [6 empty] | 7.4 N |  | 23.4 MPa | 812 % |  | 4010 | HY1 | M12 | 6.3 g | 159.1 PC/KG | TBA3
Y000175489 | 000000000014010397 (G-D-LCCOGT-S059-WHT-240W-N-G-WE-LL) | 4010 | G000 |  | 08 |  | 2021-03-02 |  |  | 20581 | 0 | 0 | A 0.65 | A AC | A 0.65 | A 0.65 |  | A 0.65/BR | 130.00 kg |  | Not Received from R&D Order | LOT ตัวแทนกะ |  |  |  | 243 mm | [6 empty] | 7.4 N |  | 23.4 MPa | 812 % |  | 4010 | HY1 | M12 | 6.5 g | 152.8 PC/KG | TBA3
Y000175491 | 000000000014010397 (G-D-LCCOGT-S059-WHT-240W-N-G-WE-LL) | 4010 | G000 |  | 08 |  | 2021-03-02 |  |  | 20815 | 0 | 0 | A 0.65 | A AC | A 0.65 | A 0.65 |  | A 0.65/BR | 130.00 kg |  | Not Received from R&D Order |  |  |  |  | 238 mm | [6 empty] | 7.4 N |  | 23.4 MPa | 812 % |  | 4010 | HY1 | M12 | 6.2 g | 160.5 PC/KG | TBA3
Y000175493 | 000000000014010397 (G-D-LCCOGT-S059-WHT-240W-N-G-WE-LL) | 4010 | G000 |  | 08 |  | 2021-03-02 |  |  | 20581 | 0 | 0 | A 1.0 | A AC | A 0.65 | A 0.65 |  | A 1.0/BR | 130.00 kg |  | Not Received from R&D Order |  |  |  |  | 243 mm | [6 empty] | 7.4 N |  | 23.4 MPa | 812 % |  | 4010 | HY1 | M12 | 6.5 g | 152.8 PC/KG | TBA3
Y000175494 | 000000000014010397 (G-D-LCCOGT-S059-WHT-240W-N-G-WE-LL) | 4010 | G000 |  | 08 |  | 2021-03-02 |  |  | 19814 | 0 | 0 | A 0.65 | A AC | A 0.65 | A 0.65 |  | A 0.65/BR | 130.00 kg |  | Not Received from R&D Order | LOTตัวแทนกะ |  |  |  | 243 mm | [6 empty] | 7.4 N |  | 23.4 MPa | 812 % |  | 4010 | HY1 | M12 | 6.5 g | 152.8 PC/KG | TBA3
Y000175567 | 000000000014010397 (G-D-LCCOGT-S059-WHT-240W-N-G-WE-LL) | 4010 | G000 |  | 35 |  | 2021-02-28 |  |  | 19697 | 0 | 0 | A 0.65 | A AC | A 0.65 | A 1.0 |  | A 0.65/BR | 130.00 kg |  | Not Received from R&D Order |  |  |  |  | 242 mm |  | 23.00 µg/g |  |  |  | 0.5 mg/glv | 7.6 N |  | 24.0 MPa | 712 % |  | 4010 | HY1 | M12 | 6.6 g | 151.9 PC/KG | TBA3
Y000175591 | 000000000014010397 (G-D-LCCOGT-S059-WHT-240W-N-G-WE-LL) | 4010 | G000 |  | 35 |  | 2021-02-28 |  |  | 19398 | 0 | 0 | A 0.65 | A AC | A 0.65 | A 1.0 |  | A 0.65/BR | 130.00 kg |  | Not Received from R&D Order |  |  |  |  | 246 mm |  | 23.00 µg/g |  |  |  | 0.5 mg/glv | 7.6 N |  | 24.0 MPa | 712 % |  | 4010 | HY1 | M21 | 6.7 g | 149.8 PC/KG | TBA2
Y000175594 | 000000000014010397 (G-D-LCCOGT-S059-WHT-240W-N-G-WE-LL) | 4010 | G000 |  | 35 |  | 2021-02-28 |  |  | 19398 | 0 | 0 | A 0.65 | A AC | A 0.65 | A 0.65 |  | A 0.65/BR | 130.00 kg |  | Not Received from R&D Order | LOT ตัวแทนกะ |  |  |  | 245 mm |  | 23.00 µg/g |  |  |  | 0.5 mg/glv | 7.6 N |  | 24.0 MPa | 712 % |  | 4010 | HY1 | M21 | 6.7 g | 149.6 PC/KG | TBA2
Y000175595 | 000000000014010397 (G-D-LCCOGT-S059-WHT-240W-N-G-WE-LL) | 4010 | G000 |  | 35 |  | 2021-02-28 |  |  | 19398 | 0 | 0 | A 1.0 | A AC | A 0.65 | A 0.65 |  | A 1.0/BR | 130.00 kg |  | Not Received from R&D Order |  |  |  |  | 245 mm |  | 23.00 µg/g |  |  |  | 0.5 mg/glv | 7.6 N |  | 24.0 MPa | 712 % |  | 4010 | HY1 | M12 | 6.7 g | 149.6 PC/KG | TBA3
Y000175596 | 000000000014010397 (G-D-LCCOGT-S059-WHT-240W-N-G-WE-LL) | 4010 | G000 |  | 35 |  | 2021-02-28 |  |  | 19398 | 0 | 0 | A 0.65 | A AC | A 0.65 | A 0.65 |  | A 0.65/BR | 130.00 kg |  | Not Received from R&D Order |  |  |  |  | 245 mm |  | 23.00 µg/g |  |  |  | 0.5 mg/glv | 7.6 N |  | 24.0 MPa | 712 % |  | 4010 | HY1 | M21 | 6.7 g | 149.6 PC/KG | TBA2
Y000175613 | 000000000014010397 (G-D-LCCOGT-S059-WHT-240W-N-G-WE-LL) | 4010 | G000 |  | 35 |  | 2021-02-28 |  |  | 19463 | 0 | 0 | A 0.65 | A AC | A 0.65 | A 1.0 |  | A 0.65/BR | 130.00 kg |  | Not Received from R&D Order |  |  |  |  | 242 mm |  | 23.00 µg/g |  |  |  | 0.5 mg/glv | 7.6 N |  | 24.0 MPa | 712 % |  | 4010 | HY1 | M12 | 6.6 g | 151.9 PC/KG | TBA3
012870414 | 000000000014010398 (G-D-LCCOGT-S059-WHT-240W-N-G-WU-LL) | 4010 | G000 |  | B5 | 2020-11-16 | 2020-11-16 |  | 2021-05-17 | 14213 | 0 | 0 | A 0.65 | A AC | A 0.65 | A 0.65 |  | A 0.65/BR | 94.75 kg | 013509274 |  | 013509274/US | [15 empty] | 4010 | HY1 | 12 |  | 150.0 PC/KG
012996779 | 000000000014010398 (G-D-LCCOGT-S059-WHT-240W-N-G-WU-LL) | 4010 | G000 |  | 35 | 2020-11-07 | 2020-11-07 |  | 2021-05-07 | 19124 | 0 | 0 | A 0.65 | A AC | A 0.65 | A 0.65 |  | A 0.65/BR | 127.49 kg | 013557488 |  | PACK OS,OE/SA/ฉ.FINGER.CT1 | [15 empty] | 4010 | HY1 | 21 |  | 150.0 PC/KG
013086593 | 000000000014010398 (G-D-LCCOGT-S059-WHT-240W-N-G-WU-LL) | 4010 | G000 |  | B5 | 2020-11-05 | 2020-11-05 |  | 2021-05-04 | 7350 | 0 | 0 | A 0.65 | A AC | A 0.65 | A 0.65 |  | A 0.65/BR | 49.00 kg | 013558117 |  | 013558117 US | [15 empty] | 4010 | HY1 | 21 |  | 150.0 PC/KG
013105898 | 000000000014010398 (G-D-LCCOGT-S059-WHT-240W-N-G-WU-LL) | 4010 | G000 |  | 72 | 2020-04-02 | 2020-04-02 |  | 2020-09-30 | 18929 | 0 | 0 | A 0.65 | A AC | A 0.65 | A 0.65 |  | A 0.65/BR | 126.19 kg |  |  | US/LOTตัวแทนดึงขอบ/960 | [15 empty] | 4010 | HY3/1 | 29 |  | 150.0 PC/KG | 18
013273816 | 000000000014010398 (G-D-LCCOGT-S059-WHT-240W-N-G-WU-LL) | 4010 | G000 |  | B5 | 2020-11-05 | 2020-11-05 |  | 2021-05-04 | 13341 | 0 | 0 | A 0.65 | A AC | A 0.65 | A 0.65 |  | A 0.65/BR | 88.94 kg | 013558109 |  | 013558109 US | [15 empty] | 4010 | HY1 | 12 |  | 150.0 PC/KG
013488119 | 000000000014010398 (G-D-LCCOGT-S059-WHT-240W-N-G-WU-LL) | 4010 | G000 |  | 72 | 2020-10-10 | 2020-10-10 |  | 2021-04-08 | 18960 | 0 | 0 | A 0.65 | A AC | A 0.65 | A 0.65 |  | A 0.65/BR | 126.40 kg | 013393302 |  | บรรจุOS/OE/SA | [15 empty] | 4010 | HY3/1 | 30 |  | 150.0 PC/KG
013557539 | 000000000014010398 (G-D-LCCOGT-S059-WHT-240W-N-G-WU-LL) | 4010 | G000 |  | 35 | 2020-11-08 | 2020-11-08 |  | 2021-05-07 | 9154 | 0 | 0 | A 0.65 | A AC | A 0.65 | A 0.65 |  | A 0.65/BR | 127.69 kg |  |  | US | [15 empty] | 4010 | HY1 | 36 |  | 150.0 PC/KG | 39
013557540 | 000000000014010398 (G-D-LCCOGT-S059-WHT-240W-N-G-WU-LL) | 4010 | G000 |  | 35 | 2020-11-08 | 2020-11-08 |  | 2021-05-07 | 19184 | 0 | 0 | A 0.65 | A AC | A 0.65 | A 0.65 |  | A 0.65/BR | 127.89 kg |  |  | US | [15 empty] | 4010 | HY1 | 36 |  | 150.0 PC/KG | 37
013557544 | 000000000014010398 (G-D-LCCOGT-S059-WHT-240W-N-G-WU-LL) | 4010 | G000 |  | 35 | 2020-11-08 | 2020-11-08 |  | 2021-05-07 | 19154 | 0 | 0 | A 0.65 | A AC | A 0.65 | A 0.65 |  | A 0.65/BR | 127.69 kg |  |  | US | [15 empty] | 4010 | HY1 | 36 |  | 150.0 PC/KG | 38
013557910 | 000000000014010398 (G-D-LCCOGT-S059-WHT-240W-N-G-WU-LL) | 4010 | G000 |  | 35 | 2020-11-07 | 2020-11-07 |  | 2021-05-06 | 19229 | 0 | 0 | A 1.5 | A AC | A 0.65 | A 0.65 |  | A 1.5/BR | 128.19 kg |  |  | US/LOT ตัวแทนกะ | [15 empty] | 4010 | HY1 | 22 |  | 150.0 PC/KG | 30
013558032 | 000000000014010398 (G-D-LCCOGT-S059-WHT-240W-N-G-WU-LL) | 4010 | G000 |  | 35 | 2020-11-05 | 2020-11-05 |  | 2021-05-05 | 19082 | 0 | 0 | A 2.5 | A AC | A 0.65 | A 0.65 |  | A 2.5/BR | 127.21 kg |  |  | US/S.PALM | [15 empty] | 4010 | HY1 | 22 |  | 150.0 PC/KG | 29
013558114 | 000000000014010398 (G-D-LCCOGT-S059-WHT-240W-N-G-WU-LL) | 4010 | G000 |  | 35 | 2020-11-05 | 2020-11-05 |  | 2021-05-04 | 19244 | 0 | 0 | A 0.65 | A AC | A 0.65 | A 0.65 |  | A 0.65/BR | 128.29 kg |  |  | US/LOTตัวแทนกะ | [15 empty] | 4010 | HY1 | 21 |  | 150.0 PC/KG | 25
013559387 | 000000000014010398 (G-D-LCCOGT-S059-WHT-240W-N-G-WU-LL) | 4010 | G000 |  | 28 | 2020-11-01 | 2020-11-01 |  | 2021-05-01 | 19079 | 0 | 0 | A 2.5 | A AC | A 0.65 | A 0.65 |  | A 2.5/BR | 127.19 kg |  |  | US | [15 empty] | 4010 | HY1 | 21 |  | 150.0 PC/KG | 26
013597890 | 000000000014010398 (G-D-LCCOGT-S059-WHT-240W-N-G-WU-LL) | 4010 | G000 |  | 28 | 2020-11-02 | 2020-11-02 |  | 2021-05-01 | 19080 | 0 | 0 | A 0.65 | R RJ | A 0.65 | A 0.65 |  | R RJ/CR | 127.20 kg | 012996861 |  | ส่งSORTING/เทสเข้าMA | [15 empty] | 4010 | HY1 | 21 |  | 150.0 PC/KG
013628611 | 000000000014010398 (G-D-LCCOGT-S059-WHT-240W-N-G-WU-LL) | 4010 | G000 |  | 35 | 2020-11-28 | 2020-11-28 |  | 2021-05-28 | 19034 | 0 | 0 | A 0.65 | A AC | A 0.65 | A 0.65 |  | A 0.65/BR | 126.89 kg |  |  | US/LOT ตัวแทนกะ | [15 empty] | 4010 | HY1 | 36 |  | 150.0 PC/KG | 39
013628614 | 000000000014010398 (G-D-LCCOGT-S059-WHT-240W-N-G-WU-LL) | 4010 | G000 |  | 35 | 2020-11-28 | 2020-11-28 |  | 2021-05-28 | 19124 | 0 | 0 | A 0.65 | A AC | A 0.65 | A 0.65 |  | A 0.65/BR | 127.49 kg |  |  | US | [15 empty] | 4010 | HY1 | 36 |  | 150.0 PC/KG | 38
013628615 | 000000000014010398 (G-D-LCCOGT-S059-WHT-240W-N-G-WU-LL) | 4010 | G000 |  | 35 | 2020-11-28 | 2020-11-28 |  | 2021-05-28 | 19125 | 0 | 0 | A 0.65 | A AC | A 0.65 | A 0.65 |  | A 0.65/BR | 127.50 kg |  |  | US | [15 empty] | 4010 | HY1 | 36 |  | 150.0 PC/KG | 39
013629229 | 000000000014010398 (G-D-LCCOGT-S059-WHT-240W-N-G-WU-LL) | 4010 | G000 |  | 35 | 2020-11-27 | 2020-11-27 |  | 2021-05-27 | 19050 | 0 | 0 | A 2.5 | A AC | A 0.65 | A 0.65 |  | A 2.5/BR | 127.00 kg |  |  | US/LOT ตัวแทนกะ | [15 empty] | 4010 | HY1 | 36 |  | 150.0 PC/KG | 37
013631526 | 000000000014010398 (G-D-LCCOGT-S059-WHT-240W-N-G-WU-LL) | 4010 | G000 |  | 35 | 2020-11-15 | 2020-11-15 |  | 2021-05-14 | 19229 | 0 | 0 | A 2.5 | A AC | A 0.65 | A 0.65 |  | A 2.5/BR | 128.19 kg |  |  | US | [15 empty] | 4010 | HY1 | 22 |  | 150.0 PC/KG | 29
013648317 | 000000000014010398 (G-D-LCCOGT-S059-WHT-240W-N-G-WU-LL) | 4010 | G000 |  | 72 | 2020-11-26 | 2020-11-26 |  | 2021-05-26 | 19079 | 0 | 0 | A 0.65 | A AC | A 0.65 | A 0.65 |  | A 0.65/BR | 127.19 kg | 013594730 |  | US/FM CT1/บรรจุOS,OE,SA/72LL | [15 empty] | 4010 | HY3/1 | 30 |  | 150.0 PC/KG
013648654 | 000000000014010398 (G-D-LCCOGT-S059-WHT-240W-N-G-WU-LL) | 4010 | G000 |  | 72 | 2020-11-26 | 2020-11-26 |  | 2021-05-25 | 19154 | 0 | 0 | A 0.65 | A AC | A 0.65 | A 0.65 |  | A 0.65/BR | 127.69 kg | 013599330 |  | US | [15 empty] | 4010 | HY3/1 | 30 |  | 150.0 PC/KG
013648733 | 000000000014010398 (G-D-LCCOGT-S059-WHT-240W-N-G-WU-LL) | 4010 | G000 |  | B5 | 2020-11-24 | 2020-11-24 |  | 2021-05-23 | 6572 | 0 | 0 | A 2.5 | A AC | A 0.65 | A 0.65 |  | A 2.5/BR | 43.81 kg | 013273786 |  | US/72LL/069/สวม187 | [15 empty] | 4010 | HY3/1 | 30 |  | 150.0 PC/KG
013648744 | 000000000014010398 (G-D-LCCOGT-S059-WHT-240W-N-G-WU-LL) | 4010 | G000 |  | B5 | 2020-11-24 | 2020-11-24 |  | 2021-05-24 | 6447 | 0 | 0 | A 0.65 | A AC | A 0.65 | A 0.65 |  | A 0.65/BR | 42.98 kg | 013273787 |  | US/72LL/069/สวม187 | [15 empty] | 4010 | HY3/1 | 30 |  | 150.0 PC/KG
013648826 | 000000000014010398 (G-D-LCCOGT-S059-WHT-240W-N-G-WU-LL) | 4010 | G000 |  | B5 | 2020-11-26 | 2020-11-26 |  | 2021-05-26 | 11339 | 0 | 0 | A 0.65 | A AC | A 0.65 | A 0.65 |  | A 0.65/BR | 75.59 kg | 013086588 |  | US/B572LL72 | [15 empty] | 4010 | HY3/1 | 30 |  | 150.0 PC/KG
013648827 | 000000000014010398 (G-D-LCCOGT-S059-WHT-240W-N-G-WU-LL) | 4010 | G000 |  | B5 | 2020-11-24 | 2020-11-24 |  | 2021-05-23 | 15179 | 0 | 0 | A 1.5 | A AC | A 0.65 | A 0.65 |  | A 1.5/BR | 101.19 kg | 013086979 |  | B5 72LL/US | [15 empty] | 4010 | HY3/1 | 30 |  | 150.0 PC/KG
013650616 | 000000000014010398 (G-D-LCCOGT-S059-WHT-240W-N-G-WU-LL) | 4010 | G000 |  | 35 | 2020-11-15 | 2020-11-15 |  | 2021-05-15 | 18732 | 0 | 0 | A 0.65 | A AC | A 0.65 | A 0.65 |  | A 0.65/BR | 124.88 kg | 013593889 |  | ส่งSORTING/เทสเข้าMA | [15 empty] | 4010 | HY1 | 22 |  | 150.0 PC/KG
013650617 | 000000000014010398 (G-D-LCCOGT-S059-WHT-240W-N-G-WU-LL) | 4010 | G000 |  | 35 | 2020-11-15 | 2020-11-15 |  | 2021-05-14 | 18972 | 0 | 0 | A 0.65 | A AC | A 0.65 | A 0.65 |  | A 0.65/BR | 126.48 kg | 013593887 |  | ส่งSORTING/เทสเข้าMA | [15 empty] | 4010 | HY1 | 22 |  | 150.0 PC/KG
Y000042557 | 000000000014010398 (G-D-LCCOGT-S059-WHT-240W-N-G-WU-LL) | 4010 | G000 |  | 28 |  | 2021-02-04 |  |  | 16375 | 0 | 0 | A 2.5 | A AC | A 0.65 | A 0.65 |  | A 2.5/BR | 110.00 kg | 013597902 | Not Received from R&D Order | AT2 | [15 empty] | 4010 | HY1 | M21 |  | 150.0 PC/KG
Y000138203 | 000000000014010398 (G-D-LCCOGT-S059-WHT-240W-N-G-WU-LL) | 4010 | G000 |  | 72 |  | 2021-02-19 |  |  | 18881 | 0 | 0 | A 0.65 | A AC | A 0.65 | A 0.65 |  | A 0.65/BR | 130.00 kg |  | Not Received from R&D Order | LOTตัวแทนดึงขอบ |  |  |  | 242 mm |  | 23.50 µg/g |  |  |  | 0.2 mg/glv | 7.4 N |  | 21.9 MPa | 711 % |  | 4010 | HY3/1 | M30 | 6.8 g | 146.7 PC/KG | TEA2
Y000138327 | 000000000014010398 (G-D-LCCOGT-S059-WHT-240W-N-G-WU-LL) | 4010 | G000 |  | 72 |  | 2021-02-18 |  |  | 19011 | 0 | 0 | A 0.65 | R RJ | A 0.65 | A 0.65 |  | R RJ/CR | 130.00 kg |  | Not Received from R&D Order | OS,OE/AQL.0.65 | LOTตัวแทนดึงขอบ |  |  | 242 mm |  | 23.50 µg/g |  |  |  | 0.2 mg/glv | 7.4 N |  | 21.9 MPa | 711 % |  | 4010 | HY3/1 | M29 | 6.8 g | 147.2 PC/KG | TEA1
Y000138330 | 000000000014010398 (G-D-LCCOGT-S059-WHT-240W-N-G-WU-LL) | 4010 | G000 |  | 72 |  | 2021-02-18 |  |  | 19011 | 0 | 0 | A 0.65 | A AC | A 0.65 | A 0.65 |  | A 0.65/BR | 130.00 kg |  | Not Received from R&D Order |  |  |  |  | 242 mm |  | 23.50 µg/g |  |  |  | 0.2 mg/glv | 7.4 N |  | 21.9 MPa | 711 % |  | 4010 | HY3/1 | M28 | 6.8 g | 147.2 PC/KG | TEA1
Y000138333 | 000000000014010398 (G-D-LCCOGT-S059-WHT-240W-N-G-WU-LL) | 4010 | G000 |  | 72 |  | 2021-02-18 |  |  | 19011 | 0 | 0 | A 0.65 | A AC | A 0.65 | A 0.65 |  | A 0.65/BR | 130.00 kg |  | Not Received from R&D Order |  |  |  |  | 242 mm |  | 23.50 µg/g |  |  |  | 0.2 mg/glv | 7.4 N |  | 21.9 MPa | 711 % |  | 4010 | HY3/1 | M28 | 6.8 g | 147.2 PC/KG | TEA1
Y000138347 | 000000000014010398 (G-D-LCCOGT-S059-WHT-240W-N-G-WU-LL) | 4010 | G000 |  | 72 |  | 2021-02-19 |  |  | 18998 | 0 | 0 | A 0.65 | A AC | A 0.65 | A 0.65 |  | A 0.65/BR | 130.00 kg |  | Not Received from R&D Order | US |  |  |  | 242 mm |  | 23.50 µg/g |  |  |  | 0.2 mg/glv | 7.4 N |  | 21.9 MPa | 711 % |  | 4010 | HY3/1 | M28 | 6.8 g | 147.1 PC/KG | TEA1
Y000138375 | 000000000014010398 (G-D-LCCOGT-S059-WHT-240W-N-G-WU-LL) | 4010 | G000 |  | 72 |  | 2021-02-18 |  |  | 18946 | 0 | 0 | A 0.65 | A AC | A 0.65 | A 0.65 |  | A 0.65/BR | 130.00 kg |  | Not Received from R&D Order |  |  |  |  | 244 mm |  | 23.50 µg/g |  |  |  | 0.2 mg/glv | 7.4 N |  | 21.9 MPa | 711 % |  | 4010 | HY3/1 | M28 | 6.8 g | 146.7 PC/KG | TEA1
Y000138412 | 000000000014010398 (G-D-LCCOGT-S059-WHT-240W-N-G-WU-LL) | 4010 | G000 |  | 72 |  | 2021-02-18 |  |  | 19037 | 0 | 0 | A 0.65 | A AC | A 0.65 | A 0.65 |  | A 0.65/BR | 130.00 kg |  | Not Received from R&D Order | LOTตัวแทนดึงขอบ |  |  |  | 245 mm |  | 23.50 µg/g |  |  |  | 0.2 mg/glv | 7.4 N |  | 21.9 MPa | 711 % |  | 4010 | HY3/1 | M29 | 6.8 g | 147.4 PC/KG | TEA1
Y000138565 | 000000000014010398 (G-D-LCCOGT-S059-WHT-240W-N-G-WU-LL) | 4010 | G000 |  | 72 |  | 2021-02-18 |  |  | 18972 | 0 | 0 | A 0.65 | A AC | A 0.65 | A 0.65 |  | A 0.65/BR | 130.00 kg |  | Not Received from R&D Order | LOTตัวแทนดึงขอบ/US |  |  |  | 244 mm |  | 23.80 µg/g |  |  |  | 0.4 mg/glv | 7.1 N |  | 22.0 MPa | 719 % |  | 4010 | HY3/1 | M29 | 6.8 g | 146.9 PC/KG | TEA1
Y000138568 | 000000000014010398 (G-D-LCCOGT-S059-WHT-240W-N-G-WU-LL) | 4010 | G000 |  | 72 |  | 2021-02-18 |  |  | 19037 | 0 | 0 | A 0.65 | A AC | A 0.65 | A 0.65 |  | A 0.65/BR | 130.00 kg |  | Not Received from R&D Order | US/LOTตัวแทนดึงขอบ |  |  |  | 242 mm |  | 23.80 µg/g |  |  |  | 0.4 mg/glv | 7.1 N |  | 22.0 MPa | 719 % |  | 4010 | HY3/1 | M29 | 6.8 g | 147.4 PC/KG | TEA1
Y000138724 | 000000000014010398 (G-D-LCCOGT-S059-WHT-240W-N-G-WU-LL) | 4010 | G000 |  | 72 |  | 2021-02-17 |  |  | 19193 | 0 | 0 | A 0.65 | A AC | A 0.65 | A 0.65 |  | A 0.65/BR | 130.00 kg |  | Not Received from R&D Order | เป็นจุดฝ้าบริเวณPALM |  |  |  | 242 mm |  | 23.80 µg/g |  |  |  | 0.4 mg/glv | 7.1 N |  | 22.0 MPa | 719 % |  | 4010 | HY3/1 | M29 | 6.7 g | 148.6 PC/KG | TEA1
Y000138725 | 000000000014010398 (G-D-LCCOGT-S059-WHT-240W-N-G-WU-LL) | 4010 | G000 |  | 72 |  | 2021-02-17 |  |  | 19193 | 0 | 0 | A 0.65 | A AC | A 0.65 | A 0.65 |  | A 0.65/BR | 130.00 kg |  | Not Received from R&D Order | เป็นจุดฝ้าบริเวณPALM |  |  |  | 242 mm |  | 23.80 µg/g |  |  |  | 0.4 mg/glv | 7.1 N |  | 22.0 MPa | 719 % |  | 4010 | HY3/1 | M29 | 6.7 g | 148.6 PC/KG | TEA1
Y000138727 | 000000000014010398 (G-D-LCCOGT-S059-WHT-240W-N-G-WU-LL) | 4010 | G000 |  | 72 |  | 2021-02-17 |  |  | 19193 | 0 | 0 | A 0.65 | A AC | A 0.65 | A 0.65 |  | A 0.65/BR | 130.00 kg |  | Not Received from R&D Order |  |  |  |  | 242 mm |  | 23.80 µg/g |  |  |  | 0.4 mg/glv | 7.1 N |  | 22.0 MPa | 719 % |  | 4010 | HY3/1 | M29 | 6.7 g | 148.6 PC/KG | TEA1
Y000138735 | 000000000014010398 (G-D-LCCOGT-S059-WHT-240W-N-G-WU-LL) | 4010 | G000 |  | 72 |  | 2021-02-18 |  |  | 19206 | 0 | 0 | A 0.65 | A AC | A 0.65 | A 0.65 |  | A 0.65/BR | 130.00 kg |  | Not Received from R&D Order | US |  |  |  | 244 mm |  | 23.80 µg/g |  |  |  | 0.4 mg/glv | 7.1 N |  | 22.0 MPa | 719 % |  | 4010 | HY3/1 | M29 | 6.7 g | 148.7 PC/KG | TEA1
Y000138763 | 000000000014010398 (G-D-LCCOGT-S059-WHT-240W-N-G-WU-LL) | 4010 | G000 |  | 72 |  | 2021-02-18 |  |  | 19349 | 0 | 0 | A 0.65 | A AC | A 0.65 | A 0.65 |  | A 0.65/BR | 130.00 kg |  | Not Received from R&D Order | LOTตัวแทนดึงขอบ/ปลิ้น100% |  |  |  | 243 mm |  | 23.80 µg/g |  |  |  | 0.4 mg/glv | 7.1 N |  | 22.0 MPa | 719 % |  | 4010 | HY3/1 | M29 | 6.7 g | 149.8 PC/KG | TEA1
Y000138807 | 000000000014010398 (G-D-LCCOGT-S059-WHT-240W-N-G-WU-LL) | 4010 | G000 |  | 72 |  | 2021-02-17 |  |  | 19349 | 0 | 0 | A 0.65 | A AC | A 0.65 | A 0.65 |  | A 0.65/BR | 130.00 kg |  | Not Received from R&D Order | US |  |  |  | 242 mm |  | 23.80 µg/g |  |  |  | 0.4 mg/glv | 7.1 N |  | 22.0 MPa | 719 % |  | 4010 | HY3/1 | M29 | 6.7 g | 149.6 PC/KG | TEA1
Y000138810 | 000000000014010398 (G-D-LCCOGT-S059-WHT-240W-N-G-WU-LL) | 4010 | G000 |  | 72 |  | 2021-02-17 |  |  | 19349 | 0 | 0 | A 0.65 | A AC | A 0.65 | A 0.65 |  | A 0.65/BR | 130.00 kg |  | Not Received from R&D Order |  |  |  |  | 243 mm |  | 23.80 µg/g |  |  |  | 0.4 mg/glv | 7.1 N |  | 22.0 MPa | 719 % |  | 4010 | HY3/1 | M29 | 6.7 g | 149.8 PC/KG | TEA1
Y000138944 | 000000000014010398 (G-D-LCCOGT-S059-WHT-240W-N-G-WU-LL) | 4010 | G000 |  | 72 |  | 2021-02-17 |  |  | 19362 | 0 | 0 | A 1.0 | A AC | A 0.65 | A 0.65 |  | A 1.0/BR | 130.00 kg |  | Not Received from R&D Order | US |  |  |  | 242 mm |  | 23.80 µg/g |  |  |  | 0.4 mg/glv | 7.1 N |  | 22.0 MPa | 719 % |  | 4010 | HY3/1 | M26 | 6.7 g | 149.9 PC/KG | TEA0
Y000138956 | 000000000014010398 (G-D-LCCOGT-S059-WHT-240W-N-G-WU-LL) | 4010 | G000 |  | 72 |  | 2021-02-17 |  |  | 19362 | 0 | 0 | A 0.65 | A AC | A 0.65 | A 0.65 |  | A 0.65/BR | 130.00 kg |  | Not Received from R&D Order | US |  |  |  | 242 mm |  | 23.80 µg/g |  |  |  | 0.4 mg/glv | 7.1 N |  | 22.0 MPa | 719 % |  | 4010 | HY3/1 | M26 | 6.7 g | 149.9 PC/KG | TEA0
Y000138966 | 000000000014010398 (G-D-LCCOGT-S059-WHT-240W-N-G-WU-LL) | 4010 | G000 |  | 72 |  | 2021-02-17 |  |  | 19362 | 0 | 0 | A 0.65 | A AC | A 0.65 | A 0.65 |  | A 0.65/BR | 130.00 kg |  | Not Received from R&D Order | US |  |  |  | 242 mm |  | 23.80 µg/g |  |  |  | 0.4 mg/glv | 7.1 N |  | 22.0 MPa | 719 % |  | 4010 | HY3/1 | M26 | 6.7 g | 149.9 PC/KG | TEA0
Y000138997 | 000000000014010398 (G-D-LCCOGT-S059-WHT-240W-N-G-WU-LL) | 4010 | G000 |  | 72 |  | 2021-02-17 |  |  | 19440 | 0 | 0 | A 0.65 | A AC | A 0.65 | A 0.65 |  | A 0.65/BR | 130.00 kg |  | Not Received from R&D Order | US |  |  |  | 243 mm |  | 23.80 µg/g |  |  |  | 0.4 mg/glv | 7.1 N |  | 22.0 MPa | 719 % |  | 4010 | HY3/1 | M29 | 6.6 g | 150.5 PC/KG | TEA1
Y000139148 | 000000000014010398 (G-D-LCCOGT-S059-WHT-240W-N-G-WU-LL) | 4010 | G000 |  | 72 |  | 2021-02-17 |  |  | 19414 | 0 | 0 | A 0.65 | A AC | A 0.65 | A 0.65 |  | A 0.65/BR | 130.00 kg |  | Not Received from R&D Order | US |  |  |  | 244 mm |  | 23.80 µg/g |  |  |  | 0.4 mg/glv | 7.1 N |  | 22.0 MPa | 719 % |  | 4010 | HY3/1 | M29 | 6.7 g | 150.3 PC/KG | TEA1
Y000139183 | 000000000014010398 (G-D-LCCOGT-S059-WHT-240W-N-G-WU-LL) | 4010 | G000 |  | 72 |  | 2021-02-17 |  |  | 9414 | 0 | 0 | A 0.65 | A AC | A 0.65 | A 0.65 |  | A 0.65/BR | 130.00 kg |  | Not Received from R&D Order | US |  |  |  | 244 mm |  | 23.80 µg/g |  |  |  | 0.4 mg/glv | 7.1 N |  | 22.0 MPa | 719 % |  | 4010 | HY3/1 | M29 | 6.7 g | 150.3 PC/KG | TEA1
Y000139262 | 000000000014010398 (G-D-LCCOGT-S059-WHT-240W-N-G-WU-LL) | 4010 | G000 |  | 72 |  | 2021-02-17 |  |  | 19453 | 0 | 0 | A 0.65 | A AC | A 0.65 | A 0.65 |  | A 0.65/BR | 130.00 kg |  | Not Received from R&D Order | LOTตัวแทนดึงขอบ/US/ปลิ้น100% |  |  |  | 242 mm |  | 23.80 µg/g |  |  |  | 0.4 mg/glv | 7.1 N |  | 22.0 MPa | 719 % |  | 4010 | HY3/1 | M29 | 6.6 g | 150.6 PC/KG | TEA1
Y000139265 | 000000000014010398 (G-D-LCCOGT-S059-WHT-240W-N-G-WU-LL) | 4010 | G000 |  | 72 |  | 2021-02-17 |  |  | 19453 | 0 | 0 | A 0.65 | A AC | A 0.65 | A 0.65 |  | A 0.65/BR | 130.00 kg |  | Not Received from R&D Order | LOTตัวแทนดึงขอบ/US |  |  |  | 242 mm |  | 23.80 µg/g |  |  |  | 0.4 mg/glv | 7.1 N |  | 22.0 MPa | 719 % |  | 4010 | HY3/1 | M29 | 6.6 g | 150.6 PC/KG | TEA1
Y000162837 | 000000000014010398 (G-D-LCCOGT-S059-WHT-240W-N-G-WU-LL) | 4010 | G000 |  | 72 |  | 2021-02-22 |  |  | 19193 | 0 | 0 | A 0.65 | A AC | A 0.65 | A 0.65 |  | A 0.65/BR | 130.00 kg |  | Not Received from R&D Order | US |  |  |  | 242 mm |  | 23.50 µg/g |  |  |  | 0.2 mg/glv | 7.4 N |  | 21.9 MPa | 711 % |  | 4010 | HY3/1 | M29 | 6.7 g | 148.6 PC/KG | TEA1
Y000162916 | 000000000014010398 (G-D-LCCOGT-S059-WHT-240W-N-G-WU-LL) | 4010 | G000 |  | 72 |  | 2021-02-21 |  |  | 19258 | 0 | 0 | A 0.65 | A AC | A 0.65 | A 0.65 |  | A 0.65/BR | 130.00 kg |  | Not Received from R&D Order | LOTตัวแทนดึงขอบ/ปลิ้น100%/US |  |  |  | 242 mm |  | 23.50 µg/g |  |  |  | 0.2 mg/glv | 7.4 N |  | 21.9 MPa | 711 % |  | 4010 | HY3/1 | M29 | 6.7 g | 149.1 PC/KG | TEA1
Y000162922 | 000000000014010398 (G-D-LCCOGT-S059-WHT-240W-N-G-WU-LL) | 4010 | G000 |  | 72 |  | 2021-02-21 |  |  | 19193 | 0 | 0 | A 0.65 | A AC | A 0.65 | A 0.65 |  | A 0.65/BR | 130.00 kg |  | Not Received from R&D Order | US |  |  |  | 242 mm |  | 23.50 µg/g |  |  |  | 0.2 mg/glv | 7.4 N |  | 21.9 MPa | 711 % |  | 4010 | HY3/1 | M29 | 6.7 g | 148.6 PC/KG | TEA1
Y000163045 | 000000000014010398 (G-D-LCCOGT-S059-WHT-240W-N-G-WU-LL) | 4010 | G000 |  | 72 |  | 2021-02-20 |  |  | 19141 | 0 | 0 | A 0.65 | A AC | A 0.65 | A 0.65 |  | A 0.65/BR | 130.00 kg |  | Not Received from R&D Order | LOTตัวแทนดึงขอบ/ปลิ้น100% |  |  |  | 244 mm |  | 23.50 µg/g |  |  |  | 0.2 mg/glv | 7.4 N |  | 21.9 MPa | 711 % |  | 4010 | HY3/1 | M29 | 6.7 g | 148.2 PC/KG | TEA1
Y000163048 | 000000000014010398 (G-D-LCCOGT-S059-WHT-240W-N-G-WU-LL) | 4010 | G000 |  | 72 |  | 2021-02-20 |  |  | 18972 | 0 | 0 | A 0.65 | A AC | A 0.65 | A 0.65 |  | A 0.65/BR | 130.00 kg |  | Not Received from R&D Order | US |  |  |  | 245 mm |  | 23.50 µg/g |  |  |  | 0.2 mg/glv | 7.4 N |  | 21.9 MPa | 711 % |  | 4010 | HY3/1 | M29 | 6.7 g | 148.6 PC/KG | TEA1
Y000163057 | 000000000014010398 (G-D-LCCOGT-S059-WHT-240W-N-G-WU-LL) | 4010 | G000 |  | 72 |  | 2021-02-20 |  |  | 19141 | 0 | 0 | A 0.65 | A AC | A 0.65 | A 0.65 |  | A 0.65/BR | 130.00 kg |  | Not Received from R&D Order | US/LOTตัวแทนดึงขอบ/ปลิ้น100% |  |  |  | 244 mm |  | 23.50 µg/g |  |  |  | 0.2 mg/glv | 7.4 N |  | 21.9 MPa | 711 % |  | 4010 | HY3/1 | M29 | 6.7 g | 148.2 PC/KG | TEA1
Y000163169 | 000000000014010398 (G-D-LCCOGT-S059-WHT-240W-N-G-WU-LL) | 4010 | G000 |  | 72 |  | 2021-02-19 |  |  | 18972 | 0 | 0 | A 0.65 | A AC | A 0.65 | A 0.65 |  | A 0.65/BR | 130.00 kg |  | Not Received from R&D Order | LOTตัวแทนดึงขอบ |  |  |  | 243 mm |  | 23.50 µg/g |  |  |  | 0.2 mg/glv | 7.4 N |  | 21.9 MPa | 711 % |  | 4010 | HY3/1 | M30 | 6.8 g | 147.1 PC/KG | TEA1
009956219 | 000000000014010400 (G-D-LCFLTF-S062-WHT-240W-N-G-WE-LL) | 4010 | G000 |  | B5 | 2020-11-18 | 2020-11-18 |  | 2021-05-17 | 3384 | 0 | 0 | A 1.5 | A AC | A 0.65 | A 0.65 |  | A 1.5/BR | 24.00 kg | 009956311 |  | 009956311 | [15 empty] | 4010 | HY3/1 | 27 |  | 141.0 PC/KG
012996967 | 000000000014010400 (G-D-LCFLTF-S062-WHT-240W-N-G-WE-LL) | 4010 | G000 |  | A1 | 2020-11-02 | 2020-11-02 |  | 2021-05-06 | 3353 | 0 | 0 | A 2.5 | A AC | A 2.5 | A >10 |  | A >10/MN | 23.78 kg |  |  | 30%/GP/CK2/ฉ.CUFF.CT2 | [15 empty] | 4010 | HY3/1 |  |  | 141.0 PC/KG | 37
012998196 | 000000000014010400 (G-D-LCFLTF-S062-WHT-240W-N-G-WE-LL) | 4010 | G000 |  | A1 | 2020-09-07 | 2020-09-07 |  | 2021-03-24 | 2789 | 0 | 0 | A 0.65 | A AC | A 0.65 | A >10 |  | A >10/MN | 19.78 kg |  |  | CK2/GP/30% | [15 empty] | 4010 | HY3/1 |  |  | 141.0 PC/KG | 08
013161844 | 000000000014010400 (G-D-LCFLTF-S062-WHT-240W-N-G-WE-LL) | 4010 | G000 |  | E1 | 2020-05-23 | 2020-05-23 |  | 2020-11-19 | 22412 | 0 | 0 | A 2.5 | A AC | A 0.65 | A >10 |  | A >10/MN | 158.95 kg | 013162461 |  | PACK GP/25%/DEFECTเหนียวMN PF> | [15 empty] | 4010 | HY3/1 |  |  | 141.0 PC/KG
013189604 | 000000000014010400 (G-D-LCFLTF-S062-WHT-240W-N-G-WE-LL) | 4010 | G000 |  | 08 | 2020-05-06 | 2020-05-06 |  | 2020-11-02 | 18083 | 0 | 0 | A 1.0 | A AC | A 0.65 | A 0.65 |  | A 1.0/BR | 128.25 kg |  |  | 25% | [15 empty] | 4010 | HY1 | 12 |  | 141.0 PC/KG | 36
013273806 | 000000000014010400 (G-D-LCFLTF-S062-WHT-240W-N-G-WE-LL) | 4010 | G000 |  | D5 | 2020-11-03 | 2020-11-03 |  | 2021-05-02 | 18704 | 0 | 0 | A 0.65 | A AC | A 0.65 | A >10 |  | A >10/MN | 132.65 kg | 013532796 |  | 20%/PACK GP/68LL | [15 empty] | 4010 | HY3/1 | 27 |  | 141.0 PC/KG
013280661 | 000000000014010400 (G-D-LCFLTF-S062-WHT-240W-N-G-WE-LL) | 4010 | G000 |  | 68 | 2020-06-25 | 2020-06-25 |  | 2020-12-22 | 17997 | 0 | 0 | A 0.65 | A AC | A 0.65 | A 0.65 |  | A 0.65/BR | 127.64 kg |  |  | 20%/969/สวม965 | [15 empty] | 4010 | HY3/1 | 25 |  | 141.0 PC/KG | 04
013317758 | 000000000014010400 (G-D-LCFLTF-S062-WHT-240W-N-G-WE-LL) | 4010 | G000 |  | 68 | 2020-08-07 | 2020-08-07 |  | 2021-02-04 | 18901 | 0 | 0 | A 1.0 | A AC | A 0.65 | A 0.65 |  | A 1.0/BR | 134.05 kg | 013395704 |  | บรรจุOS/OE/SA | [15 empty] | 4010 | HY3/1 | 26 |  | 141.0 PC/KG
013319992 | 000000000014010400 (G-D-LCFLTF-S062-WHT-240W-N-G-WE-LL) | 4010 | G000 |  | E1 | 2020-07-12 | 2020-07-12 |  | 2021-01-08 | 2927 | 0 | 0 | A 0.65 | A AC | A 0.65 | A >10 |  | A >10/MN | 20.76 kg | 013321991 |  | PACK GPเหนียวติกันเป็นก้อน | [15 empty] | 4010 | HY3/1 |  |  | 141.0 PC/KG
013396018 | 000000000014010400 (G-D-LCFLTF-S062-WHT-240W-N-G-WE-LL) | 4010 | G000 |  | 68 | 2020-08-06 | 2020-08-06 |  | 2021-02-02 | 18704 | 0 | 0 | A 0.65 | A AC | A 0.65 | A 0.65 |  | A 0.65/BR | 132.65 kg |  |  | 20%/969/สวม892 | [15 empty] | 4010 | HY3/1 | 27 |  | 141.0 PC/KG | 10
013424763 | 000000000014010400 (G-D-LCFLTF-S062-WHT-240W-N-G-WE-LL) | 4010 | G000 |  | 68 | 2020-08-12 | 2020-08-12 |  | 2021-02-08 | 18802 | 0 | 0 | A 1.5 | A AC | A 0.65 | A 0.65 |  | A 1.5/BR | 133.35 kg | 013395399 |  | บรรจุOS/OE/SA | [15 empty] | 4010 | HY3/1 | 27 |  | 141.0 PC/KG
013424944 | 000000000014010400 (G-D-LCFLTF-S062-WHT-240W-N-G-WE-LL) | 4010 | G000 |  | 68 | 2020-08-06 | 2020-08-06 |  | 2021-02-02 | 18845 | 0 | 0 | A 1.5 | A AC | A 0.65 | A 0.65 |  | A 1.5/BR | 133.65 kg | 013395023 |  | บรรจุOS/OE/SA | [15 empty] | 4010 | HY3/1 | 27 |  | 141.0 PC/KG
013471446 | 000000000014010400 (G-D-LCFLTF-S062-WHT-240W-N-G-WE-LL) | 4010 | G000 |  | 68 | 2020-09-25 | 2020-09-25 |  | 2021-03-24 | 18704 | 0 | 0 | A 0.65 | A AC | A 0.65 | A >10 |  | A >10/MN | 132.65 kg |  |  | 248สวม968 | [15 empty] | 4010 | HY3/1 | 25 |  | 141.0 PC/KG | 04
013471966 | 000000000014010400 (G-D-LCFLTF-S062-WHT-240W-N-G-WE-LL) | 4010 | G000 |  | 68 | 2020-09-12 | 2020-09-12 |  | 2021-03-19 | 18704 | 0 | 0 | A 1.0 | A AC | A 1.0 | A >10 |  | A >10/MN | 132.65 kg |  |  | ST1-TIP/20%/006/สวม925 | [15 empty] | 4010 | HY3/1 | 26 |  | 141.0 PC/KG | 09
013472711 | 000000000014010400 (G-D-LCFLTF-S062-WHT-240W-N-G-WE-LL) | 4010 | G000 |  | 68 | 2020-09-09 | 2020-09-09 |  | 2021-03-12 | 18929 | 0 | 0 | A 1.0 | R RJ | A 0.65 | A 0.65 |  | R RJ/CR | 134.25 kg |  |  | 20%/576/สวม969/FM CT1 | [15 empty] | 4010 | HY3/1 | 25 |  | 141.0 PC/KG | 04
013490316 | 000000000014010400 (G-D-LCFLTF-S062-WHT-240W-N-G-WE-LL) | 4010 | G000 |  | 68 | 2020-07-23 | 2020-07-23 |  | 2021-01-20 | 19035 | 0 | 0 | A 0.65 | R RJ | A 0.65 | A 0.65 |  | R RJ/CR | 135.00 kg | 013320065 |  | AQL1.5MO/GPส่งSORTINGเข้าMA | [15 empty] | 4010 | HY3/1 | 25 |  | 141.0 PC/KG
013493584 | 000000000014010400 (G-D-LCFLTF-S062-WHT-240W-N-G-WE-LL) | 4010 | G000 |  | K6 | 2020-09-10 | 2020-09-10 |  | 2021-03-09 | 3081 | 0 | 0 | A 1.5 | A AC | A 0.65 | A 0.65 |  | A 1.5/BR | 21.85 kg |  |  | GP/20%/581 | [15 empty] | 4010 | HY3/1 |  |  | 141.0 PC/KG
013532517 | 000000000014010400 (G-D-LCFLTF-S062-WHT-240W-N-G-WE-LL) | 4010 | G000 |  | 68 | 2020-10-25 | 2020-10-25 |  | 2021-04-23 | 18873 | 0 | 0 | A 0.65 | A AC | A 0.65 | A 0.65 |  | A 0.65/BR | 133.85 kg |  |  | 20%/LOTตัวแทนดึงขอบ/932/สวม459 | [15 empty] | 4010 | HY3/1 | 27 |  | 141.0 PC/KG | 11
013532518 | 000000000014010400 (G-D-LCFLTF-S062-WHT-240W-N-G-WE-LL) | 4010 | G000 |  | 68 | 2020-10-25 | 2020-10-25 |  | 2021-04-23 | 18943 | 0 | 0 | A 0.65 | A AC | A 0.65 | A 0.65 |  | A 0.65/BR | 134.35 kg |  |  | 20%/LOTตัวแทนดึงขอบ/932/สวม459 | [15 empty] | 4010 | HY3/1 | 27 |  | 141.0 PC/KG | 12
013532673 | 000000000014010400 (G-D-LCFLTF-S062-WHT-240W-N-G-WE-LL) | 4010 | G000 |  | 68 | 2020-11-04 | 2020-11-04 |  | 2021-05-03 | 18732 | 0 | 0 | A 1.5 | A AC | A 0.65 | A 0.65 |  | A 1.5/BR | 132.85 kg |  |  | 20%/968/สวม578 | [15 empty] | 4010 | HY3/1 | 26 |  | 141.0 PC/KG | 07
013542995 | 000000000014010400 (G-D-LCFLTF-S062-WHT-240W-N-G-WE-LL) | 4010 | G000 |  | B5 | 2020-11-12 | 2020-11-12 |  | 2021-05-12 | 15056 | 0 | 0 | A 4.0 | A AC | A 0.65 | A 0.65 |  | A 4.0/BR | 106.78 kg | 013543159 |  | 013543159 | [15 empty] | 4010 | HY3/1 | 25 |  | 141.0 PC/KG
013543168 | 000000000014010400 (G-D-LCFLTF-S062-WHT-240W-N-G-WE-LL) | 4010 | G000 |  |  | 2020-11-30 |  |  | 2021-05-30 | 19458 | 0 | 0 | A 0.65 | R RJ | A 0.65 | A 0.65 |  | R RJ/CR |  | 013662886 | [17 empty] | 4010
013543584 | 000000000014010400 (G-D-LCFLTF-S062-WHT-240W-N-G-WE-LL) | 4010 | G000 |  | B2 E1 | 2020-07-12 |  |  | 2021-01-11 | 9097 | 0 | 0 | A 0.65 | A AC | A 0.65 | A >10 |  | A >10/MN | 64.80 kg | 013354766 |  | GP | [15 empty] | 4010 | HY3/1 |  |  | 140.0 PC/KG
013556148 | 000000000014010400 (G-D-LCFLTF-S062-WHT-240W-N-G-WE-LL) | 4010 | G000 |  | B7 | 2020-10-15 | 2020-10-15 |  | 2021-04-13 | 12549 | 0 | 0 | [6 empty] | 89.00 kg | 013322829 | [17 empty] | 4010 | HY1 |  |  | 141.0 PC/KG
013589776 | 000000000014010400 (G-D-LCFLTF-S062-WHT-240W-N-G-WE-LL) | 4010 | G000 |  | 68 | 2020-12-31 | 2020-12-31 |  | 2021-06-29 | 760 | 0 | 0 | A 0.65 | A AC | A 0.65 | A 0.65 |  | A 0.65/BR | 133.05 kg |  |  | 20%/สีในLOT-3/856/สวม892 | [15 empty] | 4010 | HY3/1 | 25 |  | 141.0 PC/KG | 04
013589777 | 000000000014010400 (G-D-LCFLTF-S062-WHT-240W-N-G-WE-LL) | 4010 | G000 |  | 68 |  | 2021-01-06 |  |  | 19126 | 0 | 0 | A 0.65 | A AC | A 0.65 | A 0.65 |  | A 0.65/BR | 136.00 kg |  |  | 0.2 | [15 empty] | 4010 | HY3/1 | M25 |  | 141.0 PC/KG | TEA0
013591726 | 000000000014010400 (G-D-LCFLTF-S062-WHT-240W-N-G-WE-LL) | 4010 | G000 |  | A1 | 2020-12-29 | 2020-12-29 |  | 2021-06-27 | 3480 | 0 | 0 | A 0.65 | A AC | A 0.65 | A 0.65 |  | A 0.65/BR | 24.68 kg |  |  | GP/CK2 | [15 empty] | 4010 | HY3/1 |  |  | 141.0 PC/KG
013593058 | 000000000014010400 (G-D-LCFLTF-S062-WHT-240W-N-G-WE-LL) | 4010 | G000 |  | A1 | 2020-12-19 |  |  | 2021-06-18 | 3538 | 0 | 0 | A 0.65 | A AC | A 2.5 | A 2.5 |  | A 2.5/MJ | 25.20 kg | [18 empty] | 4010 | HY1 |  |  | 140.0 PC/KG
013595314 | 000000000014010400 (G-D-LCFLTF-S062-WHT-240W-N-G-WE-LL) | 4010 | G000 |  | 68 | 2020-12-29 | 2020-12-29 |  | 2021-06-27 | 18873 | 0 | 0 | A 1.0 | A AC | A 1.0 | A >10 |  | A >10/MN | 133.85 kg |  |  | 20%/968/สวม856 | [15 empty] | 4010 | HY3/1 | 25 |  | 141.0 PC/KG | 04
013629826 | 000000000014010400 (G-D-LCFLTF-S062-WHT-240W-N-G-WE-LL) | 4010 | G000 |  | 02 | 2020-11-24 | 2020-11-24 |  | 2021-05-23 | 18111 | 0 | 0 | A 0.65 | A AC | A 0.65 | A 0.65 |  | A 0.65/BR | 128.45 kg |  |  | 25%/ถุงมือตัวอย่าง LC BZ | [15 empty] | 4010 | HY1 | 36 |  | 141.0 PC/KG | 39
013642150 | 000000000014010400 (G-D-LCFLTF-S062-WHT-240W-N-G-WE-LL) | 4010 | G000 |  | B5 | 2020-10-16 | 2020-10-16 |  | 2021-04-14 | 3801 | 0 | 0 | A 10 | A AC | A 0.65 | A >10 |  | A >10/MN | 26.96 kg | 013598011 |  | 013598011/GP | [15 empty] | 4010 | HY3/1 |  |  | 141.0 PC/KG
013649059 | 000000000014010400 (G-D-LCFLTF-S062-WHT-240W-N-G-WE-LL) | 4010 | G000 |  | 68 | 2020-12-09 | 2020-12-09 |  | 2021-06-07 | 18873 | 0 | 0 | A 2.5 | A AC | A 0.65 | A 0.65 |  | A 2.5/BR | 133.85 kg |  |  | LOTตัวแทนดึงขอบ/20%/965สวม737 | [15 empty] | 4010 | HY3/1 | 25 |  | 141.0 PC/KG | 06
013650655 | 000000000014010400 (G-D-LCFLTF-S062-WHT-240W-N-G-WE-LL) | 4010 | G000 |  | K6 | 2020-06-24 | 2020-06-24 |  | 2020-12-21 | 11329 | 0 | 0 | A 4.0 | A AC | A 4.0 | A >10 |  | A >10/MN | 80.35 kg | 013237512 |  | GP/K6 | [15 empty] | 4010 | HY3/1 |  |  | 141.0 PC/KG | 14
013659508 | 000000000014010400 (G-D-LCFLTF-S062-WHT-240W-N-G-WE-LL) | 4010 | G000 |  | 68 | 2020-12-19 | 2020-12-19 |  | 2021-06-18 | 18831 | 0 | 0 | A 0.65 | A AC | A 0.65 | A 0.65 |  | A 0.65/BR | 133.55 kg |  |  | 20%/892/สวม906 | [15 empty] | 4010 | HY3/1 | 27 |  | 141.0 PC/KG | 12
013659553 | 000000000014010400 (G-D-LCFLTF-S062-WHT-240W-N-G-WE-LL) | 4010 | G000 |  | 68 | 2020-12-19 | 2020-12-19 |  | 2021-06-18 | 19127 | 0 | 0 | A 0.65 | A AC | A 0.65 | A 0.65 |  | A 0.65/BR | 135.65 kg |  |  | 20%/LOTตัวแทนดึงขอบ/892/สวม906 | [15 empty] | 4010 | HY3/1 | 27 |  | 141.0 PC/KG | 10
013677971 | 000000000014010400 (G-D-LCFLTF-S062-WHT-240W-N-G-WE-LL) | 4010 | G000 |  | 68 | 2020-12-30 | 2020-12-30 |  | 2021-06-29 | 18845 | 0 | 0 | A 0.65 | A AC | A 0.65 | A 0.65 |  | A 0.65/BR | 133.65 kg |  |  | 20%/LOTตัวแทนดึงขอบ/838/สวม646 | [15 empty] | 4010 | HY3/1 | 25 |  | 141.0 PC/KG | 06
013678474 | 000000000014010400 (G-D-LCFLTF-S062-WHT-240W-N-G-WE-LL) | 4010 | G000 |  | A1 | 2020-12-08 | 2020-12-08 |  | 2021-06-06 | 7128 | 0 | 0 | A 1.0 | A AC | A 1.0 | A >10 |  | A >10/MN | 50.55 kg | 013646690 |  | GP//สีในชิ้น15 | [15 empty] | 4010 | HY3/1 |  |  | 141.0 PC/KG
013678706 | 000000000014010400 (G-D-LCFLTF-S062-WHT-240W-N-G-WE-LL) | 4010 | G000 |  | 68 | 2020-12-29 | 2020-12-29 |  | 2021-06-28 | 18831 | 0 | 0 | A 1.0 | R RJ | A 0.65 | A 0.65 |  | R RJ/CR | 133.55 kg |  |  | 20%/968/DIPซ้ำCT-1/สวม6463 | [15 empty] | 4010 | HY3/1 | 25 |  | 141.0 PC/KG | 05
013679594 | 000000000014010400 (G-D-LCFLTF-S062-WHT-240W-N-G-WE-LL) | 4010 | G000 |  | E1 | 2020-08-04 | 2020-08-04 |  | 2021-01-31 | 16011 | 0 | 0 | A >10 | A AC | A >10 | A 10 |  | A >10/BR | 113.55 kg | 013318120 |  | GP/25%/DEFACK MN>50% | [15 empty] | 4010 | HY3/1 |  |  | 141.0 PC/KG
013683414 | 000000000014010400 (G-D-LCFLTF-S062-WHT-240W-N-G-WE-LL) | 4010 | G000 |  | 68 | 2020-12-23 | 2020-12-23 |  | 2021-06-22 | 18845 | 0 | 0 | A 6.5 | A AC | A 0.65 | A 0.65 |  | A 6.5/BR | 133.65 kg |  |  | LOTตัวแทนกะ/รวมLINE/20%/960/สว | [15 empty] | 4010 | HY3/1 | 27 |  | 141.0 PC/KG | 11
013683620 | 000000000014010400 (G-D-LCFLTF-S062-WHT-240W-N-G-WE-LL) | 4010 | G000 |  | 68 | 2020-12-23 | 2020-12-23 |  | 2021-06-21 | 18788 | 0 | 0 | A 2.5 | A AC | A 0.65 | A 0.65 |  | A 2.5/BR | 133.25 kg |  |  | 20%/LF/LOTตัวแทนดึงขอบ/ST-1CU/ | [15 empty] | 4010 | HY3/1 | 27 |  | 141.0 PC/KG | 11
013683674 | 000000000014010400 (G-D-LCFLTF-S062-WHT-240W-N-G-WE-LL) | 4010 | G000 |  | 68 | 2020-12-20 | 2020-12-20 |  | 2021-06-18 | 18845 | 0 | 0 | A 0.65 | A AC | A 0.65 | A 0.65 |  | A 0.65/BR | 133.65 kg |  |  | 20%/892/สวม906 | [15 empty] | 4010 | HY3/1 | 27 |  | 141.0 PC/KG | 11
013683787 | 000000000014010400 (G-D-LCFLTF-S062-WHT-240W-N-G-WE-LL) | 4010 | G000 |  | 68 | 2020-12-20 | 2020-12-20 |  | 2021-06-19 | 18732 | 0 | 0 | A 0.65 | A AC | A 0.65 | A 0.65 |  | A 0.65/BR | 132.85 kg |  |  | 20%/573สวม232 | [15 empty] | 4010 | HY3/1 | 27 |  | 141.0 PC/KG | 12
013684674 | 000000000014010400 (G-D-LCFLTF-S062-WHT-240W-N-G-WE-LL) | 4010 | G000 |  | 68 | 2020-12-20 | 2020-12-20 |  | 2021-06-19 | 18704 | 0 | 0 | A 0.65 | A AC | A 0.65 | A 0.65 |  | A 0.65/BR | 132.65 kg |  |  | 20%/573สวม232 | [15 empty] | 4010 | HY3/1 | 27 |  | 141.0 PC/KG | 11
013684737 | 000000000014010400 (G-D-LCFLTF-S062-WHT-240W-N-G-WE-LL) | 4010 | G000 |  | 68 | 2020-12-20 | 2020-12-20 |  | 2021-06-19 | 18845 | 0 | 0 | A 1.0 | A AC | A 0.65 | A 0.65 |  | A 1.0/BR | 133.65 kg |  |  | 20%/573สวม232 | [15 empty] | 4010 | HY3/1 | 27 |  | 141.0 PC/KG | 10
Y000042357 | 000000000014010400 (G-D-LCFLTF-S062-WHT-240W-N-G-WE-LL) | 4010 | G000 |  | 68 |  | 2021-01-21 |  |  | 18647 | 0 | 0 | A 0.65 | A AC | A 0.65 | A 0.65 |  | A 0.65/BR | 132.60 kg | 013591856 | Not Received from R&D Order | 20% | [15 empty] | 4010 | HY1 | M21 |  | 141.0 PC/KG
Y000043985 | 000000000014010400 (G-D-LCFLTF-S062-WHT-240W-N-G-WE-LL) | 4010 | G000 |  | 68 |  | 2021-01-17 |  |  | 18840 | 0 | 0 | A 2.5 | A AC | A 0.65 | A 0.65 |  | A 2.5/BR | 136.00 kg |  | Not Received from R&D Order | LOTตัวแทนดึงขอบ/20% |  |  |  |  | 246 mm | 20.70 µg/g |  |  |  | 0.6 mg/glv | 8.8 N |  | 26.4 MPa | 708 % |  | 4010 | HY3/1 | M25 | 7.2 g | 138.9 PC/KG | TEA0 | HB068001
Y000045459 | 000000000014010400 (G-D-LCFLTF-S062-WHT-240W-N-G-WE-LL) | 4010 | G000 |  | 68 |  | 2021-01-14 |  |  | 19316 | 0 | 0 | A 0.65 | A AC | A 0.65 | A 0.65 |  | A 0.65/BR | 136.00 kg |  | Not Received from R&D Order | 20% |  |  |  |  | 245 mm | 20.70 µg/g |  |  |  | 0.6 mg/glv | 8.6 N |  | 26.1 MPa | 724 % |  | 4010 | HY3/1 | M25 | 7.0 g | 142.4 PC/KG | TEA0 | HB068001
Y000045467 | 000000000014010400 (G-D-LCFLTF-S062-WHT-240W-N-G-WE-LL) | 4010 | G000 |  | 68 |  | 2021-01-14 |  |  | 19425 | 0 | 0 | A 0.65 | A AC | A 0.65 | A 0.65 |  | A 0.65/BR | 136.00 kg |  | Not Received from R&D Order | 20% |  |  |  |  | 245 mm | 20.70 µg/g |  |  |  | 0.6 mg/glv | 8.6 N |  | 26.1 MPa | 724 % |  | 4010 | HY3/1 | M25 | 7.0 g | 143.2 PC/KG | TEA0 | HB068001
Y000045469 | 000000000014010400 (G-D-LCFLTF-S062-WHT-240W-N-G-WE-LL) | 4010 | G000 |  | 68 |  | 2021-01-14 |  |  | 19425 | 0 | 0 | A 0.65 | A AC | A 0.65 | A 0.65 |  | A 0.65/BR | 136.00 kg |  | Not Received from R&D Order | 20% |  |  |  |  | 245 mm | 20.70 µg/g |  |  |  | 0.6 mg/glv | 8.6 N |  | 26.1 MPa | 724 % |  | 4010 | HY3/1 | M25 | 7.0 g | 143.2 PC/KG | TEA0 | HB068001
Y000045508 | 000000000014010400 (G-D-LCFLTF-S062-WHT-240W-N-G-WE-LL) | 4010 | G000 |  | 68 |  | 2021-01-14 |  |  | 19425 | 0 | 0 | A 0.65 | A AC | A 0.65 | A 0.65 |  | A 0.65/BR | 136.00 kg |  | Not Received from R&D Order | LOTตัวแทนดึงขอบ/20% |  |  |  |  | 245 mm | 20.40 µg/g |  |  |  | 0.4 mg/glv | 8.9 N |  | 26.7 MPa | 722 % |  | 4010 | HY3/1 | M25 | 7.0 g | 143.2 PC/KG | TEA0 | HB068001
Y000045929 | 000000000014010400 (G-D-LCFLTF-S062-WHT-240W-N-G-WE-LL) | 4010 | G000 |  | 68 |  | 2021-01-12 |  |  | 316 | 0 | 0 | A 0.65 | R RJ | A 0.65 | A 0.65 |  | R RJ/CR | 136.00 kg |  | Not Received from R&D Order | 20% |  |  |  |  | 244 mm | 20.40 µg/g |  |  |  | 0.4 mg/glv | 8.9 N |  | 26.7 MPa | 722 % |  | 4010 | HY3/1 | M25 | 7.0 g | 142.4 PC/KG | TEA0 | HB068001
Y000045938 | 000000000014010400 (G-D-LCFLTF-S062-WHT-240W-N-G-WE-LL) | 4010 | G000 |  | 68 |  | 2021-01-13 |  |  | 1276 | 0 | 0 | A 1.0 | A AC | A 0.65 | A 0.65 |  | A 1.0/BR | 136.00 kg |  | Not Received from R&D Order | 20% |  |  |  |  | 245 mm | 20.40 µg/g |  |  |  | 0.4 mg/glv | 8.9 N |  | 26.7 MPa | 722 % |  | 4010 | HY3/1 | M25 | 7.0 g | 142.1 PC/KG | TEA0 | HB068001
Y000046047 | 000000000014010400 (G-D-LCFLTF-S062-WHT-240W-N-G-WE-LL) | 4010 | G000 |  | 68 |  | 2021-01-18 |  |  | 7357 | 0 | 0 | A 0.65 | A AC | A 0.65 | A 0.65 |  | A 0.65/BR | 130.00 kg |  | Not Received from R&D Order | 20% |  |  |  |  | 245 mm | 20.40 µg/g |  |  |  | 0.4 mg/glv | 8.9 N |  | 26.7 MPa | 722 % |  | 4010 | HY3/1 | M25 | 7.0 g | 141.9 PC/KG | TEA0 | HB068001
Y000046294 | 000000000014010400 (G-D-LCFLTF-S062-WHT-240W-N-G-WE-LL) | 4010 | G000 |  | 68 |  | 2021-01-14 |  |  | 19357 | 0 | 0 | A 0.65 | A AC | A 0.65 | A 0.65 |  | A 0.65/BR | 136.00 kg |  | Not Received from R&D Order | LOTตัวแทนดึงขอบ/20% |  |  |  |  | 244 mm | 20.40 µg/g |  |  |  | 0.4 mg/glv | 8.9 N |  | 26.7 MPa | 722 % |  | 4010 | HY3/1 | M25 | 7.0 g | 142.7 PC/KG | TEA0 | HB068001
Y000047011 | 000000000014010400 (G-D-LCFLTF-S062-WHT-240W-N-G-WE-LL) | 4010 | G000 |  | 68 |  | 2021-01-06 |  |  | 19058 | 0 | 0 | A 1.5 | A AC | A 0.65 | A 0.65 |  | A 1.5/BR | 136.00 kg |  | Not Received from R&D Order | [5 empty] | 245 mm | 21.60 µg/g |  |  |  | 0.4 mg/glv | 8.8 N |  | 25.1 MPa | 721 % |  | 4010 | HY3/1 | M25 | 7.1 g | 140.5 PC/KG | TEA0 | HB068001
Y000047533 | 000000000014010400 (G-D-LCFLTF-S062-WHT-240W-N-G-WE-LL) | 4010 | G000 |  | 68 |  | 2021-01-07 |  |  | 18976 | 0 | 0 | A 0.65 | A AC | A 0.65 | A 0.65 |  | A 0.65/BR | 136.00 kg |  | Not Received from R&D Order | 20%/LOTตัวแทนดึงขอบ |  |  |  |  | 244 mm | 20.40 µg/g |  |  |  |  | 9.3 N |  | 25.7 MPa | 705 % |  | 4010 | HY3/1 | M25 | 7.1 g | 139.9 PC/KG | TEA0 | HB068001
Y000047706 | 000000000014010400 (G-D-LCFLTF-S062-WHT-240W-N-G-WE-LL) | 4010 | G000 |  | 68 |  | 2021-01-07 |  |  | 19235 | 0 | 0 | A 2.5 | A AC | A 0.65 | A 0.65 |  | A 2.5/BR | 136.00 kg |  | Not Received from R&D Order | 20% |  |  |  |  | 245 mm | 21.50 µg/g |  |  |  |  | 9.7 N |  | 24.5 MPa | 705 % |  | 4010 | HY3/1 | M25 | 7.1 g | 141.8 PC/KG | TEA0
Y000047773 | 000000000014010400 (G-D-LCFLTF-S062-WHT-240W-N-G-WE-LL) | 4010 | G000 |  | 68 |  | 2021-01-07 |  |  | 19044 | 0 | 0 | A 0.65 | A AC | A 0.65 | A 0.65 |  | A 0.65/BR | 136.00 kg |  | Not Received from R&D Order | 20%/LOTตัวแทนดึงขอบ |  |  |  |  | 246 mm | 21.50 µg/g |  |  |  |  | 9.7 N |  | 24.5 MPa | 705 % |  | 4010 | HY3/1 | M25 | 7.1 g | 140.4 PC/KG | TEA0
Y000047781 | 000000000014010400 (G-D-LCFLTF-S062-WHT-240W-N-G-WE-LL) | 4010 | G000 |  | 68 |  | 2021-01-13 |  |  | 7044 | 0 | 0 | A 0.65 | A AC | A >10 | A 0.65 |  | A >10/MJ | 136.00 kg |  | Not Received from R&D Order | 20% |  |  |  |  | 246 mm | 21.50 µg/g |  |  |  |  | 9.7 N |  | 24.5 MPa | 705 % |  | 4010 | HY3/1 | M25 | 7.1 g | 140.4 PC/KG | TEA0
Y000048303 | 000000000014010400 (G-D-LCFLTF-S062-WHT-240W-N-G-WE-LL) | 4010 | G000 |  | 68 |  | 2021-01-07 |  |  | 1099 | 0 | 0 | A 2.5 | A AC | A 0.65 | A 0.65 |  | A 2.5/BR | 136.00 kg |  | Not Received from R&D Order | 20% |  |  |  |  | 245 mm | 20.40 µg/g |  |  |  |  | 9.3 N |  | 25.7 MPa | 705 % |  | 4010 | HY3/1 | M25 | 7.1 g | 140.8 PC/KG | TEA0 | HB068001
Y000048534 | 000000000014010400 (G-D-LCFLTF-S062-WHT-240W-N-G-WE-LL) | 4010 | G000 |  | 68 |  | 2021-01-06 |  |  | 19208 | 0 | 0 | A 1.0 | A AC | A 0.65 | A 0.65 |  | A 1.0/BR | 136.00 kg |  | Not Received from R&D Order | 20%/LOTตัวแทนดึงขอบ |  |  |  |  | 244 mm | 20.40 µg/g |  |  |  |  | 9.3 N |  | 25.7 MPa | 705 % |  | 4010 | HY3/1 | M25 | 7.1 g | 141.6 PC/KG | TEA0 | HB068001
Y000048906 | 000000000014010400 (G-D-LCFLTF-S062-WHT-240W-N-G-WE-LL) | 4010 | G000 |  | 68 |  | 2021-01-06 |  |  | 19248 | 0 | 0 | A 2.5 | A AC | A 0.65 | A 0.65 |  | A 2.5/BR | 136.00 kg |  | Not Received from R&D Order | 20% |  |  |  |  | 246 mm | 22.20 µg/g |  |  |  |  | 8.7 N |  | 25.7 MPa | 734 % |  | 4010 | HY3/1 | M25 | 7.0 g | 141.9 PC/KG | TEA0 | HB068001
Y000049643 | 000000000014010400 (G-D-LCFLTF-S062-WHT-240W-N-G-WE-LL) | 4010 | G000 |  | 68 |  | 2021-01-06 |  |  | 18345 | 0 | 0 | A 2.5 | A AC | A 0.65 | A 0.65 |  | A 2.5/BR | 130.00 kg |  | Not Received from R&D Order | 20%/ทดสอบกลิ่นAC |  |  |  |  | 245 mm | 20.60 µg/g |  |  |  |  | 8.7 N |  | 25.2 MPa | 704 % |  | 4010 | HY3/1 | M25 | 7.1 g | 141.5 PC/KG | TEA0 | HB068001
Y000049775 | 000000000014010400 (G-D-LCFLTF-S062-WHT-240W-N-G-WE-LL) | 4010 | G000 |  | 68 |  | 2021-01-06 |  |  | 194 | 0 | 0 | A 1.5 | A AC | A 0.65 | A 0.65 |  | A 1.5/BR | 136.00 kg |  | Not Received from R&D Order | 20% |  |  |  |  | 245 mm | 20.60 µg/g |  |  |  |  | 8.7 N |  | 25.2 MPa | 704 % |  | 4010 | HY3/1 | M25 | 7.1 g | 141.5 PC/KG | TEA0 | HB068001
Y000074226 | 000000000014010400 (G-D-LCFLTF-S062-WHT-240W-N-G-WE-LL) | 4010 | G000 |  |  |  | 2021-02-13 |  |  | 17251 | 0 | 0 | A 0.65 | A AC | A 0.65 | A >10 |  | A >10/MN | 122.70 kg |  | Not Received from R&D Order | GP | [15 empty] | 4010 | HY1 |  |  | 141.0 PC/KG |  | LINE A1&A3
Y000100496 | 000000000014010400 (G-D-LCFLTF-S062-WHT-240W-N-G-WE-LL) | 4010 | G000 |  | 68 |  | 2021-02-04 |  |  | 555 | 0 | 0 | A 0.65 | A AC | A 0.65 | A 0.65 |  | A 0.65/BR | 136.00 kg |  | Not Received from R&D Order | 20% |  |  |  |  | 250 mm | 21.00 µg/g |  |  |  | 0.8 mg/glv | 10.1 N |  | 28.8 MPa | 794 % |  | 4010 | HY3/1 | M25 | 7.3 g | 136.8 PC/KG | TEA0
Y000100505 | 000000000014010400 (G-D-LCFLTF-S062-WHT-240W-N-G-WE-LL) | 4010 | G000 |  | 68 |  | 2021-02-04 |  |  | 18528 | 0 | 0 | A 1.0 | A AC | A 0.65 | A 0.65 |  | A 1.0/BR | 136.00 kg |  | Not Received from R&D Order | LOTตัวแทนดึงขอบ/20% |  |  |  |  | 247 mm | 21.00 µg/g |  |  |  | 0.8 mg/glv | 10.1 N |  | 28.8 MPa | 794 % |  | 4010 | HY3/1 | M25 | 7.3 g | 136.6 PC/KG | TEA0
Y000100666 | 000000000014010400 (G-D-LCFLTF-S062-WHT-240W-N-G-WE-LL) | 4010 | G000 |  | 68 |  | 2021-02-04 |  |  | 18460 | 0 | 0 | A 1.0 | R RJ | A 0.65 | A 0.65 |  | R RJ/CR | 136.00 kg |  | Not Received from R&D Order | 20%/OS,OE |  |  |  |  | 248 mm | 21.00 µg/g |  |  |  | 0.8 mg/glv | 10.1 N |  | 28.8 MPa | 794 % |  | 4010 | HY3/1 | M25 | 7.3 g | 136.3 PC/KG | TEA0
Y000100798 | 000000000014010400 (G-D-LCFLTF-S062-WHT-240W-N-G-WE-LL) | 4010 | G000 |  | 68 |  | 2021-02-03 |  |  | 18664 | 0 | 0 | A 4.0 | A AC | A 0.65 | A 0.65 |  | A 4.0/BR | 136.00 kg |  | Not Received from R&D Order | LF20%/LOTตัวแทนดึงขอบ |  |  |  |  | 250 mm | 21.00 µg/g |  |  |  | 0.8 mg/glv | 10.1 N |  | 28.8 MPa | 794 % |  | 4010 | HY3/1 | M25 | 7.3 g | 137.6 PC/KG | TEA0
Y000100802 | 000000000014010400 (G-D-LCFLTF-S062-WHT-240W-N-G-WE-LL) | 4010 | G000 |  | 68 |  | 2021-02-03 |  |  | 18664 | 0 | 0 | A 4.0 | A AC | A 0.65 | A 0.65 |  | A 4.0/BR | 136.00 kg |  | Not Received from R&D Order | LF25% |  |  |  |  | 242 mm | 21.00 µg/g |  |  |  | 0.8 mg/glv | 10.1 N |  | 28.8 MPa | 794 % |  | 4010 | HY3/1 | M25 | 7.3 g | 137.6 PC/KG | TEA0
Y000100840 | 000000000014010400 (G-D-LCFLTF-S062-WHT-240W-N-G-WE-LL) | 4010 | G000 |  | 68 |  | 2021-02-07 |  |  | 10942 | 0 | 0 | A 0.65 | A AC | A 0.65 | A 0.65 |  | A 0.65/BR | 80.00 kg | Y000102993 | Not Received from R&D Order | [5 empty] | 246 mm | 20.70 µg/g |  |  |  | 0.8 mg/glv | 10.0 N |  | 28.7 MPa | 784 % |  | 4010 | HY1 | M25 | 7.3 g | 137.4 PC/KG | TAA0 | อื่นๆ
Y000101202 | 000000000014010400 (G-D-LCFLTF-S062-WHT-240W-N-G-WE-LL) | 4010 | G000 |  | 68 |  | 2021-02-05 |  |  | 18636 | 0 | 0 | A 1.5 | A AC | A 0.65 | A 0.65 |  | A 1.5/BR | 136.00 kg |  | Not Received from R&D Order | LOTตัวแทนดึงขอบ/20% |  |  |  |  | 245 mm | 21.00 µg/g |  |  |  | 0.8 mg/glv | 10.1 N |  | 28.8 MPa | 794 % |  | 4010 | HY3/1 | M25 | 7.3 g | 137.4 PC/KG | TEA0
Y000101449 | 000000000014010400 (G-D-LCFLTF-S062-WHT-240W-N-G-WE-LL) | 4010 | G000 |  | 68 |  | 2021-02-02 |  |  | 3636 | 0 | 0 | A 1.5 | A AC | A 0.65 | A 0.65 |  | A 1.5/BR | 136.00 kg |  | Not Received from R&D Order | ทดสอบกลิ่นAC/20% |  |  |  |  | 244 mm | 21.30 µg/g |  |  |  | 0.4 mg/glv | 8.6 N |  | 26.1 MPa | 739 % |  | 4010 | HY3/1 | M25 | 7.3 g | 137.4 PC/KG | TEA0
Y000101599 | 000000000014010400 (G-D-LCFLTF-S062-WHT-240W-N-G-WE-LL) | 4010 | G000 |  | 68 |  | 2021-02-01 |  |  | 4704 | 0 | 0 | A 0.65 | A AC | A 0.65 | A 10 |  | A 10/MN | 136.00 kg |  | Not Received from R&D Order | 20% |  |  |  |  | 245 mm | 21.30 µg/g |  |  |  | 0.4 mg/glv | 8.6 N |  | 26.1 MPa | 739 % |  | 4010 | HY3/1 | M25 | 7.3 g | 137.9 PC/KG | TEA0 | HB068003
Y000101746 | 000000000014010400 (G-D-LCFLTF-S062-WHT-240W-N-G-WE-LL) | 4010 | G000 |  | 68 |  | 2021-02-01 |  |  | 19167 | 0 | 0 | A 1.5 | A AC | A 0.65 | A 0.65 |  | A 0.65/BR | 136.00 kg |  | Not Received from R&D Order | 20% |  |  |  |  | 247 mm | 21.30 µg/g |  |  |  | 0.4 mg/glv | 8.6 N |  | 26.1 MPa | 739 % |  | 4010 | HY3/1 | M25 | 7.1 g | 141.3 PC/KG | TEA0 | HB068003
Y000101807 | 000000000014010400 (G-D-LCFLTF-S062-WHT-240W-N-G-WE-LL) | 4010 | G000 |  | 68 |  | 2021-01-31 |  |  | 1194 | 0 | 0 | A 1.5 | A AC | A 0.65 | A >10 |  | A 1.5/BR | 136.00 kg |  | Not Received from R&D Order | 20% |  |  |  |  | 244 mm | 21.30 µg/g |  |  |  | 0.4 mg/glv | 8.6 N |  | 26.1 MPa | 739 % |  | 4010 | HY3/1 | M25 | 7.1 g | 141.5 PC/KG | TEA0 | HB068003
Y000101811 | 000000000014010400 (G-D-LCFLTF-S062-WHT-240W-N-G-WE-LL) | 4010 | G000 |  | 68 |  | 2021-01-31 |  |  | 10167 | 0 | 0 | A 2.5 | A AC | A 0.65 | A >10 |  | A >10/MN | 136.00 kg |  | Not Received from R&D Order | 20% |  |  |  |  | 247 mm | 21.30 µg/g |  |  |  | 0.4 mg/glv | 8.6 N |  | 26.1 MPa | 739 % |  | 4010 | HY3/1 | M25 | 7.1 g | 141.3 PC/KG | TEA0 | HB068003
Y000101826 | 000000000014010400 (G-D-LCFLTF-S062-WHT-240W-N-G-WE-LL) | 4010 | G000 |  | 68 |  | 2021-02-01 |  |  | 18976 | 0 | 0 | A 4.0 | A AC | A 0.65 | A 0.65 |  | A 4.0/BR | 136.00 kg |  | Not Received from R&D Order | 20% |  |  |  |  | 245 mm | 21.30 µg/g |  |  |  | 0.4 mg/glv | 8.6 N |  | 26.1 MPa | 739 % |  | 4010 | HY3/1 | M25 | 7.1 g | 139.9 PC/KG | TEA0 | HB068003
Y000102319 | 000000000014010400 (G-D-LCFLTF-S062-WHT-240W-N-G-WE-LL) | 4010 | G000 |  | 68 |  | 2021-01-30 |  |  | 18800 | 0 | 0 | A 1.0 | R RJ | A 0.65 | A 0.65 |  | R RJ/CR | 136.00 kg |  | Not Received from R&D Order | OS,OE/20% |  |  |  |  | 246 mm | 20.80 µg/g |  |  |  | 0.4 mg/glv | 9.0 N |  | 24.8 MPa | 748 % |  | 4010 | HY3/1 | M25 | 7.2 g | 138.6 PC/KG | TEA0 | HB068003
Y000102397 | 000000000014010400 (G-D-LCFLTF-S062-WHT-240W-N-G-WE-LL) | 4010 | G000 |  | 68 |  | 2021-01-29 |  |  | 19058 | 0 | 0 | A 1.5 | A AC | A 6.5 | A 0.65 |  | A 6.5/MJ | 136.00 kg |  | Not Received from R&D Order | 25% |  |  |  |  | 246 mm | 20.80 µg/g |  |  |  | 0.4 mg/glv | 9.0 N |  | 24.8 MPa | 748 % |  | 4010 | HY3/1 | M25 | 7.1 g | 140.5 PC/KG | TEA0 | HB068003
Y000102584 | 000000000014010400 (G-D-LCFLTF-S062-WHT-240W-N-G-WE-LL) | 4010 | G000 |  | 68 |  | 2021-01-29 |  |  | 12000 | 0 | 0 | A 1.0 | A AC | A 0.65 | A 0.65 |  | A 1.0/BR | 136.00 kg |  | Not Received from R&D Order | 20% |  |  |  |  | 246 mm | 20.80 µg/g |  |  |  | 0.4 mg/glv | 9.0 N |  | 24.8 MPa | 748 % |  | 4010 | HY3/1 | M25 | 7.1 g | 141.0 PC/KG | TEA0 | HB068003
Y000102588 | 000000000014010400 (G-D-LCFLTF-S062-WHT-240W-N-G-WE-LL) | 4010 | G000 |  | 68 |  | 2021-01-29 |  |  | 4 | 0 | 0 | A 0.65 | A AC | A 0.65 | A 0.65 |  | A 0.65/BR | 136.00 kg |  | Not Received from R&D Order | 20% |  |  |  |  | 245 mm | 20.80 µg/g |  |  |  | 0.4 mg/glv | 9.0 N |  | 24.8 MPa | 748 % |  | 4010 | HY3/1 | M25 | 7.1 g | 140.1 PC/KG | TEA0 | HB068003
Y000102881 | 000000000014010400 (G-D-LCFLTF-S062-WHT-240W-N-G-WE-LL) | 4010 | G000 |  | 68 |  | 2021-01-28 |  |  | 19085 | 0 | 0 | A 4.0 | A AC | A 0.65 | A 0.65 |  | A 4.0/BR | 136.00 kg |  | Not Received from R&D Order | 20% |  |  |  |  | 245 mm | 20.70 µg/g |  |  |  | 0.8 mg/glv | 10.0 N |  | 28.7 MPa | 784 % |  | 4010 | HY3/1 | M25 | 7.1 g | 140.7 PC/KG | TEA0 | HB068003
Y000102993 | 000000000014010400 (G-D-LCFLTF-S062-WHT-240W-N-G-WE-LL) | 4010 | G000 |  | 68 |  | 2021-01-28 |  |  | 2636 | 0 | 0 | A 0.65 | A AC | A 0.65 | A 0.65 |  | A 0.65/BR | 136.00 kg |  | Not Received from R&D Order | 20% |  |  |  |  | 246 mm | 20.70 µg/g |  |  |  | 0.8 mg/glv | 10.0 N |  | 28.7 MPa | 784 % |  | 4010 | HY3/1 | M25 | 7.3 g | 137.4 PC/KG | TEA0 | HB068003
Y000103471 | 000000000014010400 (G-D-LCFLTF-S062-WHT-240W-N-G-WE-LL) | 4010 | G000 |  | 68 |  | 2021-01-27 |  |  | 19085 | 0 | 0 | A 4.0 | A AC | A 0.65 | A 0.65 |  | A 4.0/BR | 136.00 kg |  | Not Received from R&D Order | 20% |  |  |  |  | 245 mm | 20.90 µg/g |  |  |  | 0.8 mg/glv | 8.6 N |  | 26.2 MPa | 703 % |  | 4010 | HY3/1 | M25 | 7.1 g | 140.7 PC/KG | TEA0 | HB068003
Y000103555 | 000000000014010400 (G-D-LCFLTF-S062-WHT-240W-N-G-WE-LL) | 4010 | G000 |  | 68 |  | 2021-01-27 |  |  | 10936 | 0 | 0 | A 2.5 | A AC | A 0.65 | A 0.65 |  | A 2.5/BR | 136.00 kg |  | Not Received from R&D Order | 20% |  |  |  |  | 244 mm | 20.90 µg/g |  |  |  | 0.8 mg/glv | 8.6 N |  | 26.2 MPa | 703 % |  | 4010 | HY3/1 | M25 | 7.2 g | 139.6 PC/KG | TEA0 | HB068003
Y000103556 | 000000000014010400 (G-D-LCFLTF-S062-WHT-240W-N-G-WE-LL) | 4010 | G000 |  | 68 |  | 2021-01-27 |  |  | 18936 | 0 | 0 | A 4.0 | A AC | A 0.65 | A 0.65 |  | A 4.0/BR | 136.00 kg |  | Not Received from R&D Order | LOTตัวแทนดึงขอบ/20% |  |  |  |  | 244 mm | 20.90 µg/g |  |  |  | 0.8 mg/glv | 8.6 N |  | 26.2 MPa | 703 % |  | 4010 | HY3/1 | M25 | 7.2 g | 139.6 PC/KG | TEA0 | HB068003
Y000103559 | 000000000014010400 (G-D-LCFLTF-S062-WHT-240W-N-G-WE-LL) | 4010 | G000 |  | 68 |  | 2021-01-26 |  |  | 19058 | 0 | 0 | A 4.0 | A AC | A 0.65 | A 0.65 |  | A 0.65/BR | 136.00 kg |  | Not Received from R&D Order | 20% |  |  |  |  | 244 mm | 20.90 µg/g |  |  |  | 0.8 mg/glv | 8.6 N |  | 26.2 MPa | 703 % |  | 4010 | HY3/1 | M25 | 7.1 g | 140.5 PC/KG | TEA0 | HB068003
Y000103824 | 000000000014010400 (G-D-LCFLTF-S062-WHT-240W-N-G-WE-LL) | 4010 | G000 |  | 68 |  | 2021-01-26 |  |  | 18976 | 0 | 0 | A 1.0 | A AC | A 0.65 | A 0.65 |  | A 1.0/BR | 136.00 kg |  | Not Received from R&D Order | LF/20% |  |  |  |  | 244 mm | 20.90 µg/g |  |  |  | 0.8 mg/glv | 8.6 N |  | 26.2 MPa | 703 % |  | 4010 | HY3/1 | M25 | 7.1 g | 139.9 PC/KG | TEA0 | HB068003
Y000103835 | 000000000014010400 (G-D-LCFLTF-S062-WHT-240W-N-G-WE-LL) | 4010 | G000 |  | 68 |  | 2021-01-28 |  |  | 18976 | 0 | 0 | A 2.5 | A AC | A 0.65 | A 0.65 |  | A 2.5/BR | 136.00 kg |  | Not Received from R&D Order | LOTตัวแทนดึงขอบ/20% |  |  |  |  | 244 mm | 20.90 µg/g |  |  |  | 0.8 mg/glv | 8.6 N |  | 26.2 MPa | 703 % |  | 4010 | HY3/1 | M25 | 7.1 g | 139.9 PC/KG | TEA0 | HB068003
Y000104126 | 000000000014010400 (G-D-LCFLTF-S062-WHT-240W-N-G-WE-LL) | 4010 | G000 |  | 67 |  | 2021-02-26 |  |  | 3129 | 0 | 0 | A 0.65 | A AC | A 0.65 | A 10 |  | A 10/MN | 130.00 kg |  | Received from R&D Order | [5 empty] | 244 mm | 21.30 µg/g |  |  |  | 0.4 mg/glv | 8.6 N |  | 26.1 MPa | 739 % |  | 4010 | HY3/1 | M25 | 7.2 g | 178.3 PC/KG | TEA0 | HB067003,PF ระบุ "GP/RD"
Y000104356 | 000000000014010400 (G-D-LCFLTF-S062-WHT-240W-N-G-WE-LL) | 4010 | G000 |  | 68 |  | 2021-01-25 |  |  | 19085 | 0 | 0 | A 1.0 | A AC | A 0.65 | A 0.65 |  | A 1.0/BR | 136.00 kg |  | Not Received from R&D Order | LOTตัวแทนดึงขอบ/20% |  |  |  |  | 243 mm | 22.50 µg/g |  |  |  | 0.6 mg/glv | 8.9 N |  | 27.3 MPa | 737 % |  | 4010 | HY3/1 | M25 | 7.1 g | 140.7 PC/KG | TEA0 | HB068003
Y000104686 | 000000000014010400 (G-D-LCFLTF-S062-WHT-240W-N-G-WE-LL) | 4010 | G000 |  | 68 |  | 2021-01-24 |  |  | 19126 | 0 | 0 | A 2.5 | A AC | A 0.65 | A 0.65 |  | A 2.5/BR | 136.00 kg |  | Not Received from R&D Order | 20% |  |  |  |  | 245 mm | 22.50 µg/g |  |  |  | 0.6 mg/glv | 8.9 N |  | 27.3 MPa | 737 % |  | 4010 | HY3/1 | M25 | 7.1 g | 141.0 PC/KG | TEA0 | HB068003
Y000104876 | 000000000014010400 (G-D-LCFLTF-S062-WHT-240W-N-G-WE-LL) | 4010 | G000 |  | 68 |  | 2021-01-23 |  |  | 19153 | 0 | 0 | A 0.65 | R RJ | A 0.65 | A 0.65 |  | R RJ/CR | 136.00 kg |  | Not Received from R&D Order | LOTตัวแทนดึงขอบ/20% | OS,OE |  |  |  | 245 mm | 22.50 µg/g |  |  |  | 0.6 mg/glv | 8.9 N |  | 27.3 MPa | 737 % |  | 4010 | HY3/1 | M25 | 7.1 g | 141.2 PC/KG | TEA0 | HB068003
Y000105357 | 000000000014010400 (G-D-LCFLTF-S062-WHT-240W-N-G-WE-LL) | 4010 | G000 |  | 68 |  | 2021-01-22 |  |  | 19235 | 0 | 0 | A 4.0 | A AC | A 0.65 | A 0.65 |  | A 4.0/BR | 136.00 kg |  | Not Received from R&D Order | LOTตัวแทนดึงขอบ/25% |  |  |  |  | 244 mm | 21.10 µg/g |  |  |  | 0.6 mg/glv | 9.1 N |  | 25.3 MPa | 724 % |  | 4010 | HY3/1 | M25 | 7.1 g | 141.8 PC/KG | TEA0 | HB068003
Y000105489 | 000000000014010400 (G-D-LCFLTF-S062-WHT-240W-N-G-WE-LL) | 4010 | G000 |  | 68 |  | 2021-01-22 |  |  | 19276 | 0 | 0 | A 0.65 | A AC | A 0.65 | A 0.65 |  | A 0.65/BR | 136.00 kg |  | Not Received from R&D Order | LOTตัวแทนดึงขอบ |  |  |  |  | 244 mm | 21.10 µg/g |  |  |  | 0.6 mg/glv | 9.1 N |  | 25.3 MPa | 724 % |  | 4010 | HY3/1 | M25 | 7.0 g | 142.1 PC/KG | TEA0 | HB068003
Y000105592 | 000000000014010400 (G-D-LCFLTF-S062-WHT-240W-N-G-WE-LL) | 4010 | G000 |  | 68 |  | 2021-01-22 |  |  | 2276 | 0 | 0 | A 1.0 | A AC | A 0.65 | A 0.65 |  | A 1.0/BR | 136.00 kg |  | Not Received from R&D Order | LOTตัวแทนดึงขอบ/20% |  |  |  |  | 244 mm | 21.10 µg/g |  |  |  | 0.6 mg/glv | 9.1 N |  | 25.3 MPa | 724 % |  | 4010 | HY3/1 | M25 | 7.0 g | 142.1 PC/KG | TEA0 | HB068003
Y000105821 | 000000000014010400 (G-D-LCFLTF-S062-WHT-240W-N-G-WE-LL) | 4010 | G000 |  | 68 |  | 2021-01-22 |  |  | 19357 | 0 | 0 | A 0.65 | A AC | A 0.65 | A 0.65 |  | A 0.65/BR | 136.00 kg |  | Not Received from R&D Order | LOTตัวแทนดึงขอบ/20% |  |  |  |  | 247 mm | 20.90 µg/g |  |  |  | 0.4 mg/glv | 9.2 N |  | 26.8 MPa | 798 % |  | 4010 | HY3/1 | M25 | 7.0 g | 142.7 PC/KG | TEA0 | HB068003
Y000105991 | 000000000014010400 (G-D-LCFLTF-S062-WHT-240W-N-G-WE-LL) | 4010 | G000 |  | 68 |  | 2021-01-21 |  |  | 19316 | 0 | 0 | A 4.0 | A AC | A 0.65 | A 0.65 |  | A 4.0/BR | 136.00 kg |  | Not Received from R&D Order | 20% |  |  |  |  | 244 mm | 20.90 µg/g |  |  |  | 0.4 mg/glv | 9.2 N |  | 26.8 MPa | 798 % |  | 4010 | HY3/1 | M25 | 6.9 g | 144.1 PC/KG | TEA0 | HB068003
Y000105999 | 000000000014010400 (G-D-LCFLTF-S062-WHT-240W-N-G-WE-LL) | 4010 | G000 |  | 68 |  | 2021-01-22 |  |  | 19316 | 0 | 0 | A 0.65 | A AC | A 0.65 | A 0.65 |  | A 0.65/BR | 136.00 kg |  | Not Received from R&D Order | LOTตัวแทนดึงขอบ/20% |  |  |  |  | 245 mm | 20.90 µg/g |  |  |  | 0.4 mg/glv | 9.2 N |  | 26.8 MPa | 798 % |  | 4010 | HY3/1 | M25 | 7.0 g | 142.4 PC/KG | TEA0 | HB068003
Y000106014 | 000000000014010400 (G-D-LCFLTF-S062-WHT-240W-N-G-WE-LL) | 4010 | G000 |  | 68 |  | 2021-01-22 |  |  | 19316 | 0 | 0 | A 0.65 | A AC | A 0.65 | A 0.65 |  | A 0.65/BR | 136.00 kg |  | Not Received from R&D Order | LOTตัวแทนดึงขอบ |  |  |  |  | 245 mm | 20.90 µg/g |  |  |  | 0.4 mg/glv | 9.2 N |  | 26.8 MPa | 798 % |  | 4010 | HY3/1 | M25 | 7.0 g | 142.4 PC/KG | TEA0 | HB068003
Y000138118 | 000000000014010400 (G-D-LCFLTF-S062-WHT-240W-N-G-WE-LL) | 4010 | G000 |  | 68 |  | 2021-02-19 |  |  | 19058 | 0 | 0 | A 4.0 | A AC | A 0.65 | A 0.65 |  | A 4.0/BR | 136.00 kg |  | Not Received from R&D Order | LOTตัวแทนดึงขอบ/20% |  |  |  |  | 246 mm | 21.10 µg/g |  |  |  | 0.2 mg/glv | 8.9 N |  | 27.0 MPa | 757 % |  | 4010 | HY3/1 | M25 | 7.1 g | 140.5 PC/KG | TEA0
Y000138721 | 000000000014010400 (G-D-LCFLTF-S062-WHT-240W-N-G-WE-LL) | 4010 | G000 |  | 68 |  | 2021-02-26 |  |  | 18596 | 0 | 0 | A 4.0 | A AC | A 0.65 | A 0.65 |  | A 4.0/BR | 136.00 kg |  | Not Received from R&D Order | 20% |  |  |  |  | 248 mm | 23.10 µg/g |  |  |  | 0.3 mg/glv | 9.3 N |  | 26.6 MPa | 774 % |  | 4010 | HY3/1 | M25 | 7.3 g | 137.1 PC/KG | TEA0
Y000138723 | 000000000014010400 (G-D-LCFLTF-S062-WHT-240W-N-G-WE-LL) | 4010 | G000 |  | 68 |  | 2021-02-26 |  |  | 19004 | 0 | 0 | A 2.5 | A AC | A 0.65 | A 0.65 |  | A 2.5/BR | 136.00 kg |  | Not Received from R&D Order | LOTตัวแทนดึงขอบ/20% |  |  |  |  | 244 mm | 23.10 µg/g |  |  |  | 0.3 mg/glv | 9.3 N |  | 26.6 MPa | 774 % |  | 4010 | HY3/1 | M25 | 7.1 g | 140.1 PC/KG | TEA0
Y000138761 | 000000000014010400 (G-D-LCFLTF-S062-WHT-240W-N-G-WE-LL) | 4010 | G000 |  | 68 |  | 2021-02-19 |  |  | 19208 | 0 | 0 | A 10 | A AC | A 0.65 | A 0.65 |  | A 10/BR | 136.00 kg |  | Not Received from R&D Order | LOTตัวแทนดึงขอบ/20% |  |  |  |  | 244 mm | 21.10 µg/g |  |  |  | 0.2 mg/glv | 8.9 N |  | 27.0 MPa | 757 % |  | 4010 | HY3/1 | M25 | 7.1 g | 141.6 PC/KG | TEA0
Y000139678 | 000000000014010400 (G-D-LCFLTF-S062-WHT-240W-N-G-WE-LL) | 4010 | G000 |  | 68 |  | 2021-02-27 |  |  | 18772 | 0 | 0 | A 0.65 | A AC | A 0.65 | A 0.65 |  | A 0.65/BR | 136.00 kg |  | Not Received from R&D Order | 20% |  |  |  |  | 245 mm | 22.70 µg/g |  |  |  | 0.4 mg/glv | 9.5 N |  | 25.9 MPa | 734 % |  | 4010 | HY3/1 | M25 | 7.2 g | 138.4 PC/KG | TEA0
Y000139679 | 000000000014010400 (G-D-LCFLTF-S062-WHT-240W-N-G-WE-LL) | 4010 | G000 |  | 68 |  | 2021-02-27 |  |  | 18772 | 0 | 0 | A 1.0 | A AC | A 0.65 | A 0.65 |  | A 1.0/BR | 136.00 kg |  | Not Received from R&D Order | LOTตัวแทนดึงขอบ/20% |  |  |  |  | 245 mm | 22.70 µg/g |  |  |  | 0.4 mg/glv | 9.5 N |  | 25.9 MPa | 734 % |  | 4010 | HY3/1 | M25 | 7.2 g | 138.4 PC/KG | TEA0
Y000139680 | 000000000014010400 (G-D-LCFLTF-S062-WHT-240W-N-G-WE-LL) | 4010 | G000 |  | 68 |  | 2021-02-27 |  |  | 18772 | 0 | 0 | A 0.65 | A AC | A 0.65 | A 1.0 |  | A 0.65/BR | 136.00 kg |  | Not Received from R&D Order | 20% |  |  |  |  | 244 mm | 22.70 µg/g |  |  |  | 0.4 mg/glv | 9.5 N |  | 25.9 MPa | 734 % |  | 4010 | HY3/1 | M25 | 7.2 g | 138.2 PC/KG | TEA0
Y000139866 | 000000000014010400 (G-D-LCFLTF-S062-WHT-240W-N-G-WE-LL) | 4010 | G000 |  | 68 |  | 2021-02-15 |  |  | 1085 | 0 | 0 | A 0.65 | A AC | A 0.65 | A 0.65 |  | A 0.65/BR | 136.00 kg |  | Not Received from R&D Order | LF20%/LOTตัวแทนดึงขอบ |  |  |  |  | 245 mm | 22.10 µg/g |  |  |  | 0.3 mg/glv | 8.9 N |  | 26.6 MPa | 763 % |  | 4010 | HY3/1 | M25 | 7.1 g | 140.7 PC/KG | TEA0
Y000140125 | 000000000014010400 (G-D-LCFLTF-S062-WHT-240W-N-G-WE-LL) | 4010 | G000 |  | A1 |  | 2021-02-23 |  |  | 2929 | 0 | 0 | A 0.65 | A AC | A 0.65 | A 2.5 |  | A 0.65/BR | 21.00 kg |  | Not Received from R&D Order | 25%/GP/CK2 | [15 empty] | 4010 | HY1 | M20 |  | 141.0 PC/KG | TAA0
Y000140466 | 000000000014010400 (G-D-LCFLTF-S062-WHT-240W-N-G-WE-LL) | 4010 | G000 |  | 68 |  | 2021-02-22 |  |  | 922 | 0 | 0 | A 0.65 | A AC | A 0.65 | A 0.65 |  | A 0.65/BR | 136.00 kg |  | Not Received from R&D Order | 20% |  |  |  |  | 246 mm | 20.80 µg/g |  |  |  | 0.2 mg/glv | 9.0 N |  | 26.5 MPa | 717 % |  | 4010 | HY3/1 | M25 | 7.2 g | 139.5 PC/KG | TEA0
Y000140478 | 000000000014010400 (G-D-LCFLTF-S062-WHT-240W-N-G-WE-LL) | 4010 | G000 |  | 68 |  | 2021-02-14 |  |  | 18854 | 0 | 0 | A 1.0 | R RJ | A 0.65 | A 0.65 |  | R RJ/CR | 136.00 kg |  | Not Received from R&D Order | OS,OE/AQL.1.5 | LOTตัวแทนดึงขอบ |  |  |  | 245 mm | 23.20 µg/g |  |  |  | 0.5 mg/glv | 9.3 N |  | 25.6 MPa | 738 % |  | 4010 | HY3/1 | M25 | 7.2 g | 139.0 PC/KG | TEA0
Y000140483 | 000000000014010400 (G-D-LCFLTF-S062-WHT-240W-N-G-WE-LL) | 4010 | G000 |  | 68 |  | 2021-02-16 |  |  | 18895 | 0 | 0 | A 0.65 | R RJ | A 0.65 | A 0.65 |  | R RJ/CR | 136.00 kg |  | Not Received from R&D Order | 20%/OS,OE/AQL 1.0 |  |  |  |  | 246 mm | 23.20 µg/g |  |  |  | 0.5 mg/glv | 9.3 N |  | 25.6 MPa | 738 % |  | 4010 | HY3/1 | M25 | 7.2 g | 139.3 PC/KG | TEA0
Y000140876 | 000000000014010400 (G-D-LCFLTF-S062-WHT-240W-N-G-WE-LL) | 4010 | G000 |  | 68 |  | 2021-02-15 |  |  | 19085 | 0 | 0 | A 0.65 | R RJ | A 0.65 | A 0.65 |  | R RJ/CR | 136.00 kg |  | Not Received from R&D Order | LOTตัวแทนดึงขอบ/20% | OS/OE/AQL1.0 |  |  |  | 244 mm | 22.10 µg/g |  |  |  | 0.3 mg/glv | 8.9 N |  | 26.6 MPa | 763 % |  | 4010 | HY3/1 | M25 | 7.1 g | 140.7 PC/KG | TEA0
Y000141018 | 000000000014010400 (G-D-LCFLTF-S062-WHT-240W-N-G-WE-LL) | 4010 | G000 |  | 68 |  | 2021-02-26 |  |  | 18446 | 0 | 0 | A 4.0 | A AC | A 0.65 | A 0.65 |  | A 4.0/BR | 136.00 kg |  | Not Received from R&D Order | LOTตัวแทนดึงขอบ/20% |  |  |  |  | 245 mm | 23.90 µg/g |  |  |  | 0.3 mg/glv | 9.5 N |  | 27.8 MPa | 712 % |  | 4010 | HY3/1 | M25 | 7.4 g | 136.0 PC/KG | TEA0
Y000142181 | 000000000014010400 (G-D-LCFLTF-S062-WHT-240W-N-G-WE-LL) | 4010 | G000 |  | 68 |  | 2021-02-22 |  |  | 18922 | 0 | 0 | A 0.65 | R RJ | A 0.65 | A 0.65 |  | R RJ/CR | 136.00 kg |  | Not Received from R&D Order | 20% | OS,OE/AQL1.0 |  |  |  | 246 mm | 20.80 µg/g |  |  |  | 0.2 mg/glv | 9.0 N |  | 26.5 MPa | 717 % |  | 4010 | HY3/1 | M25 | 7.2 g | 139.5 PC/KG | TEA0
Y000142632 | 000000000014010400 (G-D-LCFLTF-S062-WHT-240W-N-G-WE-LL) | 4010 | G000 |  | 68 |  | 2021-02-27 |  |  | 18772 | 0 | 0 | A 0.65 | A AC | A 0.65 | A 0.65 |  | A 0.65/BR | 136.00 kg |  | Not Received from R&D Order | 20% |  |  |  |  | 245 mm | 22.70 µg/g |  |  |  | 0.4 mg/glv | 9.5 N |  | 25.9 MPa | 734 % |  | 4010 | HY3/1 | M25 | 7.2 g | 138.4 PC/KG | TEA0
Y000142822 | 000000000014010400 (G-D-LCFLTF-S062-WHT-240W-N-G-WE-LL) | 4010 | G000 |  | 68 |  | 2021-02-08 |  |  | 18854 | 0 | 0 | A 0.65 | A AC | A 0.65 | A 0.65 |  | A 0.65/BR | 136.00 kg |  | Not Received from R&D Order | [5 empty] | 247 mm | 22.70 µg/g |  |  |  | 0.3 mg/glv | 9.3 N |  | 24.5 MPa | 721 % |  | 4010 | HY3/1 | M25 | 7.2 g | 138.9 PC/KG | TEA0
Y000142834 | 000000000014010400 (G-D-LCFLTF-S062-WHT-240W-N-G-WE-LL) | 4010 | G000 |  | 68 |  | 2021-02-08 |  |  | 18854 | 0 | 0 | A 0.65 | A AC | A 0.65 | A 0.65 |  | A 0.65/BR | 136.00 kg |  | Not Received from R&D Order | 20% |  |  |  |  | 247 mm | 22.70 µg/g |  |  |  | 0.3 mg/glv | 9.3 N |  | 24.5 MPa | 721 % |  | 4010 | HY3/1 | M25 | 7.2 g | 138.9 PC/KG | TEA0
Y000142835 | 000000000014010400 (G-D-LCFLTF-S062-WHT-240W-N-G-WE-LL) | 4010 | G000 |  | 68 |  | 2021-02-08 |  |  | 18854 | 0 | 0 | A 0.65 | A AC | A 0.65 | A 0.65 |  | A 0.65/BR | 136.00 kg |  | Not Received from R&D Order | 20% |  |  |  |  | 247 mm | 22.70 µg/g |  |  |  | 0.3 mg/glv | 9.3 N |  | 24.5 MPa | 721 % |  | 4010 | HY3/1 | M25 | 7.2 g | 138.9 PC/KG | TEA0
Y000143261 | 000000000014010400 (G-D-LCFLTF-S062-WHT-240W-N-G-WE-LL) | 4010 | G000 |  | 68 |  | 2021-02-07 |  |  | 18704 | 0 | 0 | A 1.0 | A AC | A 0.65 | A 0.65 |  | A 1.0/BR | 136.00 kg |  | Not Received from R&D Order | 20% |  |  |  |  | 244 mm | 22.70 µg/g |  |  |  | 0.3 mg/glv | 9.3 N |  | 24.5 MPa | 721 % |  | 4010 | HY3/1 | M25 | 7.2 g | 138.4 PC/KG | TEA0
Y000143581 | 000000000014010400 (G-D-LCFLTF-S062-WHT-240W-N-G-WE-LL) | 4010 | G000 |  | 68 |  | 2021-02-06 |  |  | 18881 | 0 | 0 | A 0.65 | A AC | A 0.65 | A 0.65 |  | A 0.65/BR | 136.00 kg |  | Not Received from R&D Order | 20% |  |  |  |  | 245 mm | 22.70 µg/g |  |  |  | 0.3 mg/glv | 9.3 N |  | 24.5 MPa | 721 % |  | 4010 | HY3/1 | M25 | 7.2 g | 139.2 PC/KG | TEA0
Y000143851 | 000000000014010400 (G-D-LCFLTF-S062-WHT-240W-N-G-WE-LL) | 4010 | G000 |  | 68 |  | 2021-02-06 |  |  | 18881 | 0 | 0 | A 0.65 | A AC | A 0.65 | A 0.65 |  | A 0.65/BR | 136.00 kg |  | Not Received from R&D Order | LOTตัวแทนดึงขอบ |  |  |  |  | 245 mm | 23.30 µg/g |  |  |  | 0.8 mg/glv | 8.7 N |  | 25.0 MPa | 732 % |  | 4010 | HY3/1 | M25 | 7.2 g | 139.2 PC/KG | TEA0
Y000143998 | 000000000014010400 (G-D-LCFLTF-S062-WHT-240W-N-G-WE-LL) | 4010 | G000 |  | 68 |  | 2021-02-05 |  |  | 18800 | 0 | 0 | A 1.5 | A AC | A 0.65 | A 0.65 |  | A 1.5/BR | 136.00 kg |  | Not Received from R&D Order | LOTตัวแทนดึงขอบ/20% |  |  |  |  | 245 mm | 23.30 µg/g |  |  |  | 0.8 mg/glv | 8.7 N |  | 25.0 MPa | 732 % |  | 4010 | HY3/1 | M25 | 7.2 g | 138.6 PC/KG | TEA0
Y000144006 | 000000000014010400 (G-D-LCFLTF-S062-WHT-240W-N-G-WE-LL) | 4010 | G000 |  | 68 |  | 2021-02-05 |  |  | 18800 | 0 | 0 | A 1.5 | A AC | A 0.65 | A 0.65 |  | A 1.5/BR | 136.00 kg |  | Not Received from R&D Order | 20% |  |  |  |  | 245 mm | 23.30 µg/g |  |  |  | 0.8 mg/glv | 8.7 N |  | 25.0 MPa | 732 % |  | 4010 | HY3/1 | M25 | 7.2 g | 138.6 PC/KG | TEA0
Y000144063 | 000000000014010400 (G-D-LCFLTF-S062-WHT-240W-N-G-WE-LL) | 4010 | G000 |  | 68 |  | 2021-02-05 |  |  | 18759 | 0 | 0 | A 0.65 | A AC | A 0.65 | A 0.65 |  | A 0.65/BR | 136.00 kg |  | Not Received from R&D Order | LOTตัวแทนดึงขอบ/20% |  |  |  |  | 244 mm | 23.30 µg/g |  |  |  | 0.8 mg/glv | 8.7 N |  | 25.0 MPa | 732 % |  | 4010 | HY3/1 | M25 | 7.2 g | 138.3 PC/KG | TEA0
Y000159242 | 000000000014010400 (G-D-LCFLTF-S062-WHT-240W-N-G-WE-LL) | 4010 | G000 |  | 68 |  | 2021-03-02 |  |  | 18881 | 0 | 0 | A 0.65 | A AC | A 0.65 | A 0.65 |  | A 0.65/BR | 136.00 kg |  | Not Received from R&D Order | LOTตัวแทนดึงขอบ/20% |  |  |  |  | 245 mm | 22.10 µg/g |  |  |  | 0.4 mg/glv | 9.3 N |  | 27.3 MPa | 788 % |  | 4010 | HY3/1 | M25 | 7.1 g | 140.1 PC/KG | TEA0
Y000159246 | 000000000014010400 (G-D-LCFLTF-S062-WHT-240W-N-G-WE-LL) | 4010 | G000 |  | 68 |  | 2021-03-02 |  |  | 18881 | 0 | 0 | A 0.65 | A AC | A 0.65 | A 0.65 |  | A 0.65/BR | 136.00 kg |  | Not Received from R&D Order | LOTตัวแทนดึงขอบ/20% |  |  |  |  | 245 mm | 22.10 µg/g |  |  |  | 0.4 mg/glv | 9.3 N |  | 27.3 MPa | 788 % |  | 4010 | HY3/1 | M25 | 7.1 g | 140.1 PC/KG | TEA0
Y000159372 | 000000000014010400 (G-D-LCFLTF-S062-WHT-240W-N-G-WE-LL) | 4010 | G000 |  | 68 |  | 2021-03-02 |  |  | 18976 | 0 | 0 | A 1.0 | A AC | A 0.65 | A 0.65 |  | A 1.0/BR | 136.00 kg |  | Not Received from R&D Order | LOTตัวแทนดึงขอบ/20% |  |  |  |  | 245 mm | 22.10 µg/g |  |  |  | 0.4 mg/glv | 9.3 N |  | 27.3 MPa | 788 % |  | 4010 | HY3/1 | M25 | 7.1 g | 140.1 PC/KG | TEA0
Y000159399 | 000000000014010400 (G-D-LCFLTF-S062-WHT-240W-N-G-WE-LL) | 4010 | G000 |  | 68 |  | 2021-03-02 |  |  | 18976 | 0 | 0 | A 1.0 | A AC | A 0.65 | A 0.65 |  | A 1.0/BR | 136.00 kg |  | Not Received from R&D Order | 20% |  |  |  |  | 245 mm | 22.10 µg/g |  |  |  | 0.4 mg/glv | 9.3 N |  | 27.3 MPa | 788 % |  | 4010 | HY3/1 | M25 | 7.1 g | 140.1 PC/KG | TEA0
Y000159402 | 000000000014010400 (G-D-LCFLTF-S062-WHT-240W-N-G-WE-LL) | 4010 | G000 |  | 68 |  | 2021-03-02 |  |  | 18976 | 0 | 0 | A 1.5 | A AC | A 0.65 | A 0.65 |  | A 1.5/BR | 136.00 kg |  | Not Received from R&D Order | 20% |  |  |  |  | 245 mm | 22.10 µg/g |  |  |  | 0.4 mg/glv | 9.3 N |  | 27.3 MPa | 788 % |  | 4010 | HY3/1 | M25 | 7.1 g | 140.1 PC/KG | TEA0
Y000159409 | 000000000014010400 (G-D-LCFLTF-S062-WHT-240W-N-G-WE-LL) | 4010 | G000 |  | 68 |  | 2021-03-01 |  |  | 18976 | 0 | 0 | A 2.5 | A AC | A 0.65 | A 0.65 |  | A 2.5/BR | 136.00 kg |  | Not Received from R&D Order | LOTตัวแทนดึงขอบ/20% |  |  |  |  | 245 mm | 22.10 µg/g |  |  |  | 0.4 mg/glv | 9.3 N |  | 27.3 MPa | 788 % |  | 4010 | HY3/1 | M25 | 7.1 g | 140.1 PC/KG | TEA0
Y000159428 | 000000000014010400 (G-D-LCFLTF-S062-WHT-240W-N-G-WE-LL) | 4010 | G000 |  | 68 |  | 2021-03-02 |  |  | 19017 | 0 | 0 | A 0.65 | A AC | A 0.65 | A 0.65 |  | A 0.65/BR | 136.00 kg |  | Not Received from R&D Order | 20% |  |  |  |  | 245 mm | 22.10 µg/g |  |  |  | 0.4 mg/glv | 9.3 N |  | 27.3 MPa | 788 % |  | 4010 | HY3/1 | M25 | 7.1 g | 140.1 PC/KG | TEA0
Y000159430 | 000000000014010400 (G-D-LCFLTF-S062-WHT-240W-N-G-WE-LL) | 4010 | G000 |  | 68 |  | 2021-03-02 |  |  | 19017 | 0 | 0 | A 0.65 | A AC | A 0.65 | A 0.65 |  | A 0.65/BR | 136.00 kg |  | Not Received from R&D Order | 20% |  |  |  |  | 245 mm | 22.10 µg/g |  |  |  | 0.4 mg/glv | 9.3 N |  | 27.3 MPa | 788 % |  | 4010 | HY3/1 | M25 | 7.1 g | 140.1 PC/KG | TEA0
Y000159431 | 000000000014010400 (G-D-LCFLTF-S062-WHT-240W-N-G-WE-LL) | 4010 | G000 |  | 68 |  | 2021-03-01 |  |  | 19017 | 0 | 0 | A 0.65 | A AC | A 0.65 | A 0.65 |  | A 0.65/BR | 136.00 kg |  | Not Received from R&D Order | LOTตัวแทนดึงขอบ/20% |  |  |  |  | 245 mm | 22.10 µg/g |  |  |  | 0.4 mg/glv | 9.3 N |  | 27.3 MPa | 788 % |  | 4010 | HY3/1 | M25 | 7.1 g | 140.1 PC/KG | TEA0
Y000159437 | 000000000014010400 (G-D-LCFLTF-S062-WHT-240W-N-G-WE-LL) | 4010 | G000 |  | 68 |  | 2021-03-01 |  |  | 18976 | 0 | 0 | A 0.65 | A AC | A 0.65 | A 0.65 |  | A 0.65/BR | 136.00 kg |  | Not Received from R&D Order | LOTตัวแทนดึงขอบ/20% |  |  |  |  | 245 mm | 22.10 µg/g |  |  |  | 0.4 mg/glv | 9.3 N |  | 27.3 MPa | 788 % |  | 4010 | HY3/1 | M25 | 7.1 g | 140.1 PC/KG | TEA0
Y000159445 | 000000000014010400 (G-D-LCFLTF-S062-WHT-240W-N-G-WE-LL) | 4010 | G000 |  | 68 |  | 2021-03-02 |  |  | 18895 | 0 | 0 | A 0.65 | A AC | A 0.65 | A 0.65 |  | A 0.65/BR | 136.00 kg |  | Not Received from R&D Order | 20% |  |  |  |  | 244 mm | 22.10 µg/g |  |  |  | 0.4 mg/glv | 9.3 N |  | 27.3 MPa | 788 % |  | 4010 | HY3/1 | M25 | 7.1 g | 140.2 PC/KG | TEA0
Y000159454 | 000000000014010400 (G-D-LCFLTF-S062-WHT-240W-N-G-WE-LL) | 4010 | G000 |  | 68 |  | 2021-03-02 |  |  | 19126 | 0 | 0 | A 0.65 | A AC | A 0.65 | A 0.65 |  | A 0.65/BR | 136.00 kg |  | Not Received from R&D Order | LOTตัวแทนดึงขอบ/20% |  |  |  |  | 245 mm | 22.10 µg/g |  |  |  | 0.4 mg/glv | 9.3 N |  | 27.3 MPa | 788 % |  | 4010 | HY3/1 | M25 | 7.1 g | 140.1 PC/KG | TEA0
Y000159457 | 000000000014010400 (G-D-LCFLTF-S062-WHT-240W-N-G-WE-LL) | 4010 | G000 |  | 68 |  | 2021-03-02 |  |  | 18976 | 0 | 0 | A 0.65 | A AC | A 0.65 | A 0.65 |  | A 0.65/BR | 136.00 kg |  | Not Received from R&D Order | LOTตัวแทนดึงขอบ/20% |  |  |  |  | 245 mm | 22.10 µg/g |  |  |  | 0.4 mg/glv | 9.3 N |  | 27.3 MPa | 788 % |  | 4010 | HY3/1 | M25 | 7.1 g | 140.1 PC/KG | TEA0
Y000159459 | 000000000014010400 (G-D-LCFLTF-S062-WHT-240W-N-G-WE-LL) | 4010 | G000 |  | 68 |  | 2021-03-02 |  |  | 18976 | 0 | 0 | A 0.65 | A AC | A 0.65 | A 0.65 |  | A 0.65/BR | 136.00 kg |  | Not Received from R&D Order | 20% |  |  |  |  | 245 mm | 22.10 µg/g |  |  |  | 0.4 mg/glv | 9.3 N |  | 27.3 MPa | 788 % |  | 4010 | HY3/1 | M25 | 7.1 g | 140.1 PC/KG | TEA0
Y000159578 | 000000000014010400 (G-D-LCFLTF-S062-WHT-240W-N-G-WE-LL) | 4010 | G000 |  | 68 |  | 2021-03-01 |  |  | 18881 | 0 | 0 | A 0.65 | A AC | A 0.65 | A 0.65 |  | A 0.65/BR | 136.00 kg |  | Not Received from R&D Order | 20% |  |  |  |  | 246 mm | 22.10 µg/g |  |  |  | 0.4 mg/glv | 9.3 N |  | 27.3 MPa | 788 % |  | 4010 | HY3/1 | M25 | 7.2 g | 139.3 PC/KG | TEA0
Y000159581 | 000000000014010400 (G-D-LCFLTF-S062-WHT-240W-N-G-WE-LL) | 4010 | G000 |  | 68 |  | 2021-03-01 |  |  | 18881 | 0 | 0 | A 0.65 | A AC | A 0.65 | A 0.65 |  | A 0.65/BR | 136.00 kg |  | Not Received from R&D Order | 20% |  |  |  |  | 246 mm | 22.10 µg/g |  |  |  | 0.4 mg/glv | 9.3 N |  | 27.3 MPa | 788 % |  | 4010 | HY3/1 | M25 | 7.2 g | 139.3 PC/KG | TEA0
Y000159601 | 000000000014010400 (G-D-LCFLTF-S062-WHT-240W-N-G-WE-LL) | 4010 | G000 |  | 68 |  | 2021-03-01 |  |  | 18881 | 0 | 0 | A 0.65 | A AC | A 0.65 | A 0.65 |  | A 0.65/BR | 136.00 kg |  | Not Received from R&D Order | 20% |  |  |  |  | 245 mm | 22.10 µg/g |  |  |  | 0.4 mg/glv | 9.3 N |  | 27.3 MPa | 788 % |  | 4010 | HY3/1 | M25 | 7.2 g | 139.2 PC/KG | TEA0
Y000159602 | 000000000014010400 (G-D-LCFLTF-S062-WHT-240W-N-G-WE-LL) | 4010 | G000 |  | 68 |  | 2021-03-01 |  |  | 18881 | 0 | 0 | A 1.0 | A AC | A 0.65 | A 0.65 |  | A 1.0/BR | 136.00 kg |  | Not Received from R&D Order | LOTตัวแทนดึงขอบ/20% |  |  |  |  | 245 mm | 22.10 µg/g |  |  |  | 0.4 mg/glv | 9.3 N |  | 27.3 MPa | 788 % |  | 4010 | HY3/1 | M25 | 7.2 g | 139.2 PC/KG | TEA0
Y000159603 | 000000000014010400 (G-D-LCFLTF-S062-WHT-240W-N-G-WE-LL) | 4010 | G000 |  | 68 |  | 2021-03-01 |  |  | 18881 | 0 | 0 | A 0.65 | A AC | A 0.65 | A 0.65 |  | A 0.65/BR | 136.00 kg |  | Not Received from R&D Order | 20% |  |  |  |  | 246 mm | 22.10 µg/g |  |  |  | 0.4 mg/glv | 9.3 N |  | 27.3 MPa | 788 % |  | 4010 | HY3/1 | M25 | 7.2 g | 139.3 PC/KG | TEA0
Y000159658 | 000000000014010400 (G-D-LCFLTF-S062-WHT-240W-N-G-WE-LL) | 4010 | G000 |  | 68 |  | 2021-03-01 |  |  | 18881 | 0 | 0 | A 0.65 | R RJ | A 0.65 | A 0.65 |  | R RJ/CR | 136.00 kg |  | Not Received from R&D Order | 20% |  |  |  |  | 245 mm | 22.10 µg/g |  |  |  | 0.4 mg/glv | 9.3 N |  | 27.3 MPa | 788 % |  | 4010 | HY3/1 | M25 | 7.2 g | 139.2 PC/KG | TEA0
Y000159716 | 000000000014010400 (G-D-LCFLTF-S062-WHT-240W-N-G-WE-LL) | 4010 | G000 |  | 68 |  | 2021-03-01 |  |  | 18854 | 0 | 0 | A 1.0 | A AC | A 0.65 | A 0.65 |  | A 1.0/BR | 136.00 kg |  | Not Received from R&D Order | 20% |  |  |  |  | 245 mm | 22.10 µg/g |  |  |  | 0.4 mg/glv | 9.3 N |  | 27.3 MPa | 788 % |  | 4010 | HY3/1 | M25 | 7.2 g | 139.0 PC/KG | TEA0
Y000159769 | 000000000014010400 (G-D-LCFLTF-S062-WHT-240W-N-G-WE-LL) | 4010 | G000 |  | 68 |  | 2021-03-01 |  |  | 18881 | 0 | 0 | A 0.65 | A AC | A 0.65 | A 0.65 |  | A 0.65/BR | 136.00 kg |  | Not Received from R&D Order | 20% |  |  |  |  | 245 mm | 22.10 µg/g |  |  |  | 0.4 mg/glv | 9.3 N |  | 27.3 MPa | 788 % |  | 4010 | HY3/1 | M25 | 7.2 g | 139.2 PC/KG | TEA0
Y000159770 | 000000000014010400 (G-D-LCFLTF-S062-WHT-240W-N-G-WE-LL) | 4010 | G000 |  | 68 |  | 2021-03-01 |  |  | 18881 | 0 | 0 | A 1.0 | A AC | A 0.65 | A 0.65 |  | A 1.0/BR | 136.00 kg |  | Not Received from R&D Order | 20% |  |  |  |  | 245 mm | 22.10 µg/g |  |  |  | 0.4 mg/glv | 9.3 N |  | 27.3 MPa | 788 % |  | 4010 | HY3/1 | M25 | 7.2 g | 139.2 PC/KG | TEA0
Y000159790 | 000000000014010400 (G-D-LCFLTF-S062-WHT-240W-N-G-WE-LL) | 4010 | G000 |  | 68 |  | 2021-03-01 |  |  | 18854 | 0 | 0 | A 1.0 | A AC | A 0.65 | A 0.65 |  | A 1.0/BR | 136.00 kg |  | Not Received from R&D Order | 20% |  |  |  |  | 245 mm | 22.10 µg/g |  |  |  | 0.4 mg/glv | 9.3 N |  | 27.3 MPa | 788 % |  | 4010 | HY3/1 | M25 | 7.2 g | 139.0 PC/KG | TEA0
Y000159791 | 000000000014010400 (G-D-LCFLTF-S062-WHT-240W-N-G-WE-LL) | 4010 | G000 |  | 68 |  | 2021-03-01 |  |  | 18854 | 0 | 0 | A 1.0 | A AC | A 0.65 | A 0.65 |  | A 1.0/BR | 136.00 kg |  | Not Received from R&D Order | 20% |  |  |  |  | 245 mm | 22.10 µg/g |  |  |  | 0.4 mg/glv | 9.3 N |  | 27.3 MPa | 788 % |  | 4010 | HY3/1 | M25 | 7.2 g | 139.0 PC/KG | TEA0
Y000159794 | 000000000014010400 (G-D-LCFLTF-S062-WHT-240W-N-G-WE-LL) | 4010 | G000 |  | 68 |  | 2021-03-01 |  |  | 18854 | 0 | 0 | A 1.0 | A AC | A 0.65 | A 0.65 |  | A 1.0/BR | 136.00 kg |  | Not Received from R&D Order | 20% |  |  |  |  | 245 mm | 22.10 µg/g |  |  |  | 0.4 mg/glv | 9.3 N |  | 27.3 MPa | 788 % |  | 4010 | HY3/1 | M25 | 7.2 g | 139.0 PC/KG | TEA0
Y000159862 | 000000000014010400 (G-D-LCFLTF-S062-WHT-240W-N-G-WE-LL) | 4010 | G000 |  | 68 |  | 2021-03-01 |  |  | 18881 | 0 | 0 | A 0.65 | A AC | A 0.65 | A 0.65 |  | A 0.65/BR | 136.00 kg |  | Not Received from R&D Order | 20% |  |  |  |  | 245 mm | 22.10 µg/g |  |  |  | 0.4 mg/glv | 9.3 N |  | 27.3 MPa | 788 % |  | 4010 | HY3/1 | M25 | 7.2 g | 139.2 PC/KG | TEA0
Y000159865 | 000000000014010400 (G-D-LCFLTF-S062-WHT-240W-N-G-WE-LL) | 4010 | G000 |  | 68 |  | 2021-03-01 |  |  | 18881 | 0 | 0 | A 1.0 | A AC | A 0.65 | A 0.65 |  | A 1.0/BR | 136.00 kg |  | Not Received from R&D Order | 20% |  |  |  |  | 245 mm | 22.10 µg/g |  |  |  | 0.4 mg/glv | 9.3 N |  | 27.3 MPa | 788 % |  | 4010 | HY3/1 | M25 | 7.2 g | 139.2 PC/KG | TEA0
Y000159893 | 000000000014010400 (G-D-LCFLTF-S062-WHT-240W-N-G-WE-LL) | 4010 | G000 |  | 68 |  | 2021-02-28 |  |  | 18840 | 0 | 0 | A 1.0 | A AC | A 0.65 | A 0.65 |  | A 1.0/BR | 136.00 kg |  | Not Received from R&D Order | 20% |  |  |  |  | 244 mm |  |  |  |  | 0.4 mg/glv | 9.3 N |  | 27.3 MPa | 788 % |  | 4010 | HY3/1 | M25 | 7.2 g | 139.2 PC/KG | TEA0
Y000159897 | 000000000014010400 (G-D-LCFLTF-S062-WHT-240W-N-G-WE-LL) | 4010 | G000 |  | 68 |  | 2021-03-01 |  |  | 18881 | 0 | 0 | A 0.65 | A AC | A 0.65 | A 0.65 |  | A 0.65/BR | 136.00 kg |  | Not Received from R&D Order | 20% |  |  |  |  | 244 mm | 22.10 µg/g |  |  |  | 0.4 mg/glv | 9.3 N |  | 27.3 MPa | 788 % |  | 4010 | HY3/1 | M25 | 7.2 g | 139.2 PC/KG | TEA0
Y000159904 | 000000000014010400 (G-D-LCFLTF-S062-WHT-240W-N-G-WE-LL) | 4010 | G000 |  | 68 |  | 2021-02-28 |  |  | 18895 | 0 | 0 | A 0.65 | A AC | A 0.65 | A 0.65 |  | A 0.65/BR | 136.00 kg |  | Not Received from R&D Order | 20% |  |  |  |  | 245 mm |  |  |  |  | 0.4 mg/glv | 9.3 N |  | 27.3 MPa | 788 % |  | 4010 | HY3/1 | M25 | 7.2 g | 139.3 PC/KG | TEA0
Y000159907 | 000000000014010400 (G-D-LCFLTF-S062-WHT-240W-N-G-WE-LL) | 4010 | G000 |  | 68 |  | 2021-02-28 |  |  | 4840 | 0 | 0 | A 0.65 | A AC | A 0.65 | A 0.65 |  | A 0.65/BR | 136.00 kg |  | Not Received from R&D Order | LOTตัวแทนดึงขอบ/20% |  |  |  |  | 244 mm |  |  |  |  | 0.4 mg/glv | 9.3 N |  | 27.3 MPa | 788 % |  | 4010 | HY3/1 | M25 | 7.2 g | 139.2 PC/KG | TEA0
Y000159917 | 000000000014010400 (G-D-LCFLTF-S062-WHT-240W-N-G-WE-LL) | 4010 | G000 |  | 68 |  | 2021-02-28 |  |  | 18895 | 0 | 0 | A 1.0 | A AC | A 0.65 | A 0.65 |  | A 1.0/BR | 136.00 kg |  | Not Received from R&D Order | 20% |  |  |  |  | 245 mm |  |  |  |  | 0.4 mg/glv | 9.3 N |  | 27.3 MPa | 788 % |  | 4010 | HY3/1 | M25 | 7.2 g | 139.3 PC/KG | TEA0
Y000159919 | 000000000014010400 (G-D-LCFLTF-S062-WHT-240W-N-G-WE-LL) | 4010 | G000 |  | 68 |  | 2021-02-28 |  |  | 18895 | 0 | 0 | A 1.0 | A AC | A 0.65 | A 1.0 |  | A 1.0/BR | 136.00 kg |  | Not Received from R&D Order | 20% |  |  |  |  | 245 mm |  |  |  |  | 0.4 mg/glv | 9.3 N |  | 27.3 MPa | 788 % |  | 4010 | HY3/1 | M25 | 7.2 g | 139.3 PC/KG | TEA0
Y000159987 | 000000000014010400 (G-D-LCFLTF-S062-WHT-240W-N-G-WE-LL) | 4010 | G000 |  | 68 |  | 2021-02-28 |  |  | 18840 | 0 | 0 | A 1.0 | A AC | A 0.65 | A 0.65 |  | A 1.0/BR | 136.00 kg |  | Not Received from R&D Order | LOTตัวแทนดึงขอบ/20% |  |  |  |  | 246 mm | 22.70 µg/g |  |  |  | 0.4 mg/glv | 9.5 N |  | 25.9 MPa | 734 % |  | 4010 | HY3/1 | M25 | 7.2 g | 138.7 PC/KG | TEA0
Y000159991 | 000000000014010400 (G-D-LCFLTF-S062-WHT-240W-N-G-WE-LL) | 4010 | G000 |  | 68 |  | 2021-02-28 |  |  | 18840 | 0 | 0 | A 0.65 | A AC | A 0.65 | A 0.65 |  | A 0.65/BR | 136.00 kg |  | Not Received from R&D Order | LOTตัวแทนดึงขอบ/20% |  |  |  |  | 247 mm | 22.70 µg/g |  |  |  | 0.4 mg/glv | 9.5 N |  | 25.9 MPa | 734 % |  | 4010 | HY3/1 | M25 | 7.2 g | 138.9 PC/KG | TEA0
Y000159992 | 000000000014010400 (G-D-LCFLTF-S062-WHT-240W-N-G-WE-LL) | 4010 | G000 |  | 68 |  | 2021-02-28 |  |  | 18840 | 0 | 0 | A 0.65 | A AC | A 0.65 | A 0.65 |  | A 0.65/BR | 136.00 kg |  | Not Received from R&D Order | LF20%/LOTตัวแทนดึงขอบ |  |  |  |  | 246 mm | 22.70 µg/g |  |  |  | 0.4 mg/glv | 9.5 N |  | 25.9 MPa | 734 % |  | 4010 | HY3/1 | M25 | 7.2 g | 138.7 PC/KG | TEA0
Y000160000 | 000000000014010400 (G-D-LCFLTF-S062-WHT-240W-N-G-WE-LL) | 4010 | G000 |  | 68 |  | 2021-02-28 |  |  | 18813 | 0 | 0 | A 0.65 | A AC | A 0.65 | A 0.65 |  | A 0.65/BR | 136.00 kg |  | Not Received from R&D Order | 20% |  |  |  |  | 246 mm | 22.70 µg/g |  |  |  | 0.4 mg/glv | 9.5 N |  | 25.9 MPa | 734 % |  | 4010 | HY3/1 | M25 | 7.2 g | 138.7 PC/KG | TEA0
Y000160004 | 000000000014010400 (G-D-LCFLTF-S062-WHT-240W-N-G-WE-LL) | 4010 | G000 |  | 68 |  | 2021-02-28 |  |  | 18813 | 0 | 0 | A 0.65 | A AC | A 0.65 | A 0.65 |  | A 0.65/BR | 136.00 kg |  | Not Received from R&D Order | LF20%/LOTตัวแทนดึงขอบ |  |  |  |  | 246 mm | 22.70 µg/g |  |  |  | 0.4 mg/glv | 9.5 N |  | 25.9 MPa | 734 % |  | 4010 | HY3/1 | M25 | 7.2 g | 138.7 PC/KG | TEA0
Y000160038 | 000000000014010400 (G-D-LCFLTF-S062-WHT-240W-N-G-WE-LL) | 4010 | G000 |  | 68 |  | 2021-02-28 |  |  | 16097 | 0 | 0 | A 0.65 | A AC | A 0.65 | A 0.65 |  | A 0.65/BR | 116.00 kg |  | Not Received from R&D Order | 20% |  |  |  |  | 247 mm | 22.70 µg/g |  |  |  | 0.4 mg/glv | 9.5 N |  | 25.9 MPa | 734 % |  | 4010 | HY3/1 | M25 | 7.2 g | 138.9 PC/KG | TEA0
Y000160095 | 000000000014010400 (G-D-LCFLTF-S062-WHT-240W-N-G-WE-LL) | 4010 | G000 |  | 68 |  | 2021-02-28 |  |  | 18813 | 0 | 0 | A 0.65 | A AC | A 0.65 | A 0.65 |  | A 0.65/BR | 136.00 kg |  | Not Received from R&D Order | LF20%/LOTตัวแทนดึงขอบ |  |  |  |  | 244 mm | 22.70 µg/g |  |  |  | 0.4 mg/glv | 9.5 N |  | 25.9 MPa | 734 % |  | 4010 | HY3/1 | M25 | 7.2 g | 138.7 PC/KG | TEA0
Y000160165 | 000000000014010400 (G-D-LCFLTF-S062-WHT-240W-N-G-WE-LL) | 4010 | G000 |  | 68 |  | 2021-02-28 |  |  | 18800 | 0 | 0 | A 0.65 | A AC | A 0.65 | A 0.65 |  | A 0.65/BR | 136.00 kg |  | Not Received from R&D Order | 20% |  |  |  |  | 244 mm | 22.70 µg/g |  |  |  | 0.4 mg/glv | 9.5 N |  | 25.9 MPa | 734 % |  | 4010 | HY3/1 | M25 | 7.2 g | 139.0 PC/KG | TEA0
Y000160168 | 000000000014010400 (G-D-LCFLTF-S062-WHT-240W-N-G-WE-LL) | 4010 | G000 |  | 68 |  | 2021-02-28 |  |  | 18854 | 0 | 0 | A 0.65 | A AC | A 0.65 | A 0.65 |  | A 0.65/BR | 136.00 kg |  | Not Received from R&D Order | 20% |  |  |  |  | 244 mm | 22.70 µg/g |  |  |  | 0.4 mg/glv | 9.5 N |  | 25.9 MPa | 734 % |  | 4010 | HY3/1 | M25 | 7.2 g | 139.0 PC/KG | TEA0
Y000160173 | 000000000014010400 (G-D-LCFLTF-S062-WHT-240W-N-G-WE-LL) | 4010 | G000 |  | 68 |  | 2021-02-28 |  |  | 18800 | 0 | 0 | A 1.0 | A AC | A 0.65 | A 0.65 |  | A 1.0/BR | 136.00 kg |  | Not Received from R&D Order | 20% |  |  |  |  | 244 mm | 22.70 µg/g |  |  |  | 0.4 mg/glv | 9.5 N |  | 25.9 MPa | 734 % |  | 4010 | HY3/1 | M25 | 7.2 g | 139.0 PC/KG | TEA0
Y000160183 | 000000000014010400 (G-D-LCFLTF-S062-WHT-240W-N-G-WE-LL) | 4010 | G000 |  | 68 |  | 2021-02-28 |  |  | 18854 | 0 | 0 | A 0.65 | A AC | A 0.65 | A 0.65 |  | A 0.65/BR | 136.00 kg |  | Not Received from R&D Order | 20% |  |  |  |  | 244 mm | 22.70 µg/g |  |  |  | 0.4 mg/glv | 9.5 N |  | 25.9 MPa | 734 % |  | 4010 | HY3/1 | M25 | 7.2 g | 139.0 PC/KG | TEA0
Y000160188 | 000000000014010400 (G-D-LCFLTF-S062-WHT-240W-N-G-WE-LL) | 4010 | G000 |  | 68 |  | 2021-02-28 |  |  | 18800 | 0 | 0 | A 0.65 | A AC | A 0.65 | A 0.65 |  | A 0.65/BR | 136.00 kg |  | Not Received from R&D Order | 20% |  |  |  |  | 244 mm | 22.70 µg/g |  |  |  | 0.4 mg/glv | 9.5 N |  | 25.9 MPa | 734 % |  | 4010 | HY3/1 | M25 | 7.2 g | 138.6 PC/KG | TEA0
Y000160195 | 000000000014010400 (G-D-LCFLTF-S062-WHT-240W-N-G-WE-LL) | 4010 | G000 |  | 68 |  | 2021-02-28 |  |  | 18854 | 0 | 0 | A 1.0 | A AC | A 0.65 | A 0.65 |  | A 1.0/BR | 136.00 kg |  | Not Received from R&D Order | 20% |  |  |  |  | 244 mm | 22.70 µg/g |  |  |  | 0.4 mg/glv | 9.5 N |  | 25.9 MPa | 734 % |  | 4010 | HY3/1 | M25 | 7.2 g | 139.0 PC/KG | TEA0
Y000160198 | 000000000014010400 (G-D-LCFLTF-S062-WHT-240W-N-G-WE-LL) | 4010 | G000 |  | 68 |  | 2021-02-28 |  |  | 18904 | 0 | 0 | A 1.0 | A AC | A 0.65 | A 0.65 |  | A 1.0/BR | 136.00 kg |  | Not Received from R&D Order | LF/20% |  |  |  |  | 244 mm | 22.70 µg/g |  |  |  | 0.4 mg/glv | 9.5 N |  | 25.9 MPa | 734 % |  | 4010 | HY3/1 | M25 | 7.2 g | 139.0 PC/KG | TEA0
Y000160201 | 000000000014010400 (G-D-LCFLTF-S062-WHT-240W-N-G-WE-LL) | 4010 | G000 |  | 68 |  | 2021-02-28 |  |  | 18813 | 0 | 0 | A 1.0 | A AC | A 0.65 | A 1.0 |  | A 1.0/BR | 136.00 kg |  | Not Received from R&D Order | 20% |  |  |  |  | 244 mm | 22.70 µg/g |  |  |  | 0.4 mg/glv | 9.5 N |  | 25.9 MPa | 734 % |  | 4010 | HY3/1 | M25 | 7.2 g | 138.7 PC/KG | TEA0
Y000160203 | 000000000014010400 (G-D-LCFLTF-S062-WHT-240W-N-G-WE-LL) | 4010 | G000 |  | 68 |  | 2021-02-28 |  |  | 18813 | 0 | 0 | A 2.5 | A AC | A 0.65 | A 0.65 |  | A 2.5/BR | 136.00 kg |  | Not Received from R&D Order | LOTตัวแทนดึงขอบ/20% |  |  |  |  | 244 mm | 22.70 µg/g |  |  |  | 0.4 mg/glv | 9.5 N |  | 25.9 MPa | 734 % |  | 4010 | HY3/1 | M25 | 7.2 g | 138.7 PC/KG | TEA0
Y000160205 | 000000000014010400 (G-D-LCFLTF-S062-WHT-240W-N-G-WE-LL) | 4010 | G000 |  | 68 |  | 2021-02-28 |  |  | 18813 | 0 | 0 | A 0.65 | A AC | A 0.65 | A 0.65 |  | A 0.65/BR | 136.00 kg |  | Not Received from R&D Order | LOTตัวแทนดึงขอบ/20% |  |  |  |  | 244 mm | 22.70 µg/g |  |  |  | 0.4 mg/glv | 9.5 N |  | 25.9 MPa | 734 % |  | 4010 | HY3/1 | M25 | 7.2 g | 138.7 PC/KG | TEA0
Y000160206 | 000000000014010400 (G-D-LCFLTF-S062-WHT-240W-N-G-WE-LL) | 4010 | G000 |  | 68 |  | 2021-02-27 |  |  | 18813 | 0 | 0 | A 2.5 | A AC | A 0.65 | A 0.65 |  | A 2.5/BR | 136.00 kg |  | Not Received from R&D Order | LOTตัวแทนดึงขอบ/20% |  |  |  |  | 244 mm | 22.70 µg/g |  |  |  | 0.4 mg/glv | 9.5 N |  | 25.9 MPa | 734 % |  | 4010 | HY3/1 | M25 | 7.2 g | 139.0 PC/KG | TEA0
Y000160208 | 000000000014010400 (G-D-LCFLTF-S062-WHT-240W-N-G-WE-LL) | 4010 | G000 |  | 68 |  | 2021-02-28 |  |  | 18813 | 0 | 0 | A 0.65 | A AC | A 0.65 | A 0.65 |  | A 0.65/BR | 136.00 kg |  | Not Received from R&D Order | LOTตัวแทนดึงขอบ/20% |  |  |  |  | 244 mm | 22.70 µg/g |  |  |  | 0.4 mg/glv | 9.5 N |  | 25.9 MPa | 734 % |  | 4010 | HY3/1 | M25 | 7.2 g | 139.0 PC/KG | TEA0
Y000160261 | 000000000014010400 (G-D-LCFLTF-S062-WHT-240W-N-G-WE-LL) | 4010 | G000 |  | 68 |  | 2021-02-27 |  |  | 1800 | 0 | 0 | A 1.5 | A AC | A 0.65 | A 0.65 |  | A 1.5/BR | 136.00 kg |  | Not Received from R&D Order | 20% |  |  |  |  | 244 mm | 22.70 µg/g |  |  |  | 0.4 mg/glv | 9.5 N |  | 25.9 MPa | 734 % |  | 4010 | HY3/1 | M25 | 7.2 g | 138.6 PC/KG | TEA0
Y000160291 | 000000000014010400 (G-D-LCFLTF-S062-WHT-240W-N-G-WE-LL) | 4010 | G000 |  | 68 |  | 2021-02-27 |  |  | 18800 | 0 | 0 | A 0.65 | A AC | A 0.65 | A 0.65 |  | A 0.65/BR | 136.00 kg |  | Not Received from R&D Order | 20% |  |  |  |  | 244 mm | 22.70 µg/g |  |  |  | 0.4 mg/glv | 9.5 N |  | 25.9 MPa | 734 % |  | 4010 | HY3/1 | M25 | 7.2 g | 138.6 PC/KG | TEA0
Y000160381 | 000000000014010400 (G-D-LCFLTF-S062-WHT-240W-N-G-WE-LL) | 4010 | G000 |  | 68 |  | 2021-02-28 |  |  | 18840 | 0 | 0 | A 0.65 | A AC | A 0.65 | A 0.65 |  | A 0.65/BR | 136.00 kg |  | Not Received from R&D Order | 20% |  |  |  |  | 247 mm | 22.70 µg/g |  |  |  | 0.4 mg/glv | 9.5 N |  | 25.9 MPa | 734 % |  | 4010 | HY3/1 | M25 | 7.2 g | 138.9 PC/KG | TEA0
Y000160387 | 000000000014010400 (G-D-LCFLTF-S062-WHT-240W-N-G-WE-LL) | 4010 | G000 |  | 68 |  | 2021-02-28 |  |  | 18840 | 0 | 0 | A 0.65 | A AC | A 0.65 | A 0.65 |  | A 0.65/BR | 136.00 kg |  | Not Received from R&D Order | 20% |  |  |  |  | 247 mm | 22.70 µg/g |  |  |  | 0.4 mg/glv | 9.5 N |  | 25.9 MPa | 734 % |  | 4010 | HY3/1 | M25 | 7.2 g | 138.9 PC/KG | TEA0
Y000160559 | 000000000014010400 (G-D-LCFLTF-S062-WHT-240W-N-G-WE-LL) | 4010 | G000 |  | 68 |  | 2021-02-27 |  |  | 18759 | 0 | 0 | A 0.65 | A AC | A 0.65 | A 0.65 |  | A 0.65/BR | 136.00 kg |  | Not Received from R&D Order | LOTตัวแทนดึงขอบ/20% |  |  |  |  | 244 mm | 22.70 µg/g |  |  |  | 0.4 mg/glv | 9.5 N |  | 25.9 MPa | 734 % |  | 4010 | HY3/1 | M25 | 7.2 g | 138.3 PC/KG | TEA0
Y000160563 | 000000000014010400 (G-D-LCFLTF-S062-WHT-240W-N-G-WE-LL) | 4010 | G000 |  | 68 |  | 2021-02-27 |  |  | 18759 | 0 | 0 | A 0.65 | A AC | A 0.65 | A 0.65 |  | A 0.65/BR | 136.00 kg |  | Not Received from R&D Order | 20% |  |  |  |  | 244 mm | 22.70 µg/g |  |  |  | 0.4 mg/glv | 9.5 N |  | 25.9 MPa | 734 % |  | 4010 | HY3/1 | M25 | 7.2 g | 138.3 PC/KG | TEA0
Y000160582 | 000000000014010400 (G-D-LCFLTF-S062-WHT-240W-N-G-WE-LL) | 4010 | G000 |  | 68 |  | 2021-02-27 |  |  | 18772 | 0 | 0 | A 0.65 | A AC | A 0.65 | A 0.65 |  | A 0.65/BR | 136.00 kg |  | Not Received from R&D Order | 20% |  |  |  |  | 245 mm | 22.70 µg/g |  |  |  | 0.4 mg/glv | 9.5 N |  | 25.9 MPa | 734 % |  | 4010 | HY3/1 | M25 | 7.2 g | 138.4 PC/KG | TEA0
Y000160587 | 000000000014010400 (G-D-LCFLTF-S062-WHT-240W-N-G-WE-LL) | 4010 | G000 |  | 68 |  | 2021-02-27 |  |  | 18718 | 0 | 0 | A 0.65 | A AC | A 0.65 | A 0.65 |  | A 0.65/BR | 136.00 kg |  | Not Received from R&D Order | LOTตัวแทนดึงขอบ/20% |  |  |  |  | 245 mm | 22.70 µg/g |  |  |  | 0.4 mg/glv | 9.5 N |  | 25.9 MPa | 734 % |  | 4010 | HY3/1 | M25 | 7.2 g | 138.0 PC/KG | TEA0
Y000160594 | 000000000014010400 (G-D-LCFLTF-S062-WHT-240W-N-G-WE-LL) | 4010 | G000 |  | 68 |  | 2021-02-27 |  |  | 18745 | 0 | 0 | A 1.0 | A AC | A 0.65 | A 0.65 |  | A 1.0/BR | 136.00 kg |  | Not Received from R&D Order | 20% |  |  |  |  | 244 mm | 22.70 µg/g |  |  |  | 0.4 mg/glv | 9.5 N |  | 25.9 MPa | 734 % |  | 4010 | HY3/1 | M25 | 7.2 g | 138.2 PC/KG | TEA0
Y000160595 | 000000000014010400 (G-D-LCFLTF-S062-WHT-240W-N-G-WE-LL) | 4010 | G000 |  | 68 |  | 2021-02-27 |  |  | 18745 | 0 | 0 | A 0.65 | A AC | A 0.65 | A 0.65 |  | A 0.65/BR | 136.00 kg |  | Not Received from R&D Order | LOTตัวแทนดึงขอบ/20% |  |  |  |  | 244 mm | 22.70 µg/g |  |  |  | 0.4 mg/glv | 9.5 N |  | 25.9 MPa | 734 % |  | 4010 | HY3/1 | M25 | 7.2 g | 138.2 PC/KG | TEA0
Y000160598 | 000000000014010400 (G-D-LCFLTF-S062-WHT-240W-N-G-WE-LL) | 4010 | G000 |  | 68 |  | 2021-02-27 |  |  | 18745 | 0 | 0 | A 0.65 | A AC | A 0.65 | A 0.65 |  | A 0.65/BR | 136.00 kg |  | Not Received from R&D Order | 20% |  |  |  |  | 244 mm | 22.70 µg/g |  |  |  | 0.4 mg/glv | 9.5 N |  | 25.9 MPa | 734 % |  | 4010 | HY3/1 | M25 | 7.2 g | 138.2 PC/KG | TEA0
Y000160813 | 000000000014010400 (G-D-LCFLTF-S062-WHT-240W-N-G-WE-LL) | 4010 | G000 |  | 68 |  | 2021-02-27 |  |  | 18500 | 0 | 0 | A 0.65 | A AC | A 0.65 | A 0.65 |  | A 0.65/BR | 136.00 kg |  | Not Received from R&D Order | LOTตัวแทนดึงขอบ/20% |  |  |  |  | 244 mm | 23.90 µg/g |  |  |  | 0.3 mg/glv | 9.5 N |  | 27.8 MPa | 712 % |  | 4010 | HY3/1 | M25 | 7.3 g | 136.4 PC/KG | TEA0
Y000160977 | 000000000014010400 (G-D-LCFLTF-S062-WHT-240W-N-G-WE-LL) | 4010 | G000 |  | 68 |  | 2021-02-26 |  |  | 18487 | 0 | 0 | A 0.65 | A AC | A 0.65 | A 0.65 |  | A 0.65/BR | 136.00 kg |  | Not Received from R&D Order | 20% |  |  |  |  | 244 mm | 23.90 µg/g |  |  |  | 0.3 mg/glv | 9.5 N |  | 27.8 MPa | 712 % |  | 4010 | HY3/1 | M25 | 7.3 g | 136.6 PC/KG | TEA0
Y000161265 | 000000000014010400 (G-D-LCFLTF-S062-WHT-240W-N-G-WE-LL) | 4010 | G000 |  | 68 |  | 2021-02-25 |  |  | 745 | 0 | 0 | A 0.65 | A AC | A 0.65 | A 0.65 |  | A 0.65/BR | 136.00 kg |  | Not Received from R&D Order | LOTตัวแทนดึงขอบ |  |  |  |  | 246 mm | 23.90 µg/g |  |  |  | 0.3 mg/glv | 9.5 N |  | 27.8 MPa | 712 % |  | 4010 | HY3/1 | M25 | 7.2 g | 138.2 PC/KG | TEA0
Y000161569 | 000000000014010400 (G-D-LCFLTF-S062-WHT-240W-N-G-WE-LL) | 4010 | G000 |  | 68 |  | 2021-02-24 |  |  | 976 | 0 | 0 | A 0.65 | A AC | A 0.65 | A 0.65 |  | A 0.65/BR | 136.00 kg |  | Not Received from R&D Order | LOTตัวแทนดึงขอบ/20% |  |  |  |  | 249 mm | 22.50 µg/g |  |  |  | 0.3 mg/glv | 8.8 N |  | 27.2 MPa | 722 % |  | 4010 | HY3/1 | M25 | 7.1 g | 139.9 PC/KG | TEA0
Y000161570 | 000000000014010400 (G-D-LCFLTF-S062-WHT-240W-N-G-WE-LL) | 4010 | G000 |  | 68 |  | 2021-02-24 |  |  | 19017 | 0 | 0 | A 4.0 | A AC | A 0.65 | A 0.65 |  | A 4.0/BR | 136.00 kg |  | Not Received from R&D Order | LOTตัวแทนดึงขอบ/20% |  |  |  |  | 249 mm | 22.50 µg/g |  |  |  | 0.3 mg/glv | 8.8 N |  | 27.2 MPa | 722 % |  | 4010 | HY3/1 | M25 | 7.1 g | 139.9 PC/KG | TEA0
Y000161571 | 000000000014010400 (G-D-LCFLTF-S062-WHT-240W-N-G-WE-LL) | 4010 | G000 |  | 68 |  | 2021-02-24 |  |  | 1017 | 0 | 0 | A 1.0 | A AC | A 0.65 | A 0.65 |  | A 1.0/BR | 136.00 kg |  | Not Received from R&D Order | LOTตัวแทนดึงขอบ/20% |  |  |  |  | 249 mm | 22.50 µg/g |  |  |  | 0.3 mg/glv | 8.8 N |  | 27.2 MPa | 722 % |  | 4010 | HY3/1 | M25 | 7.1 g | 139.9 PC/KG | TEA0
Y000161684 | 000000000014010400 (G-D-LCFLTF-S062-WHT-240W-N-G-WE-LL) | 4010 | G000 |  | 68 |  | 2021-02-27 |  |  | 19126 | 0 | 0 | A 0.65 | A AC | A 0.65 | A 0.65 |  | A 0.65/BR | 136.00 kg |  | Not Received from R&D Order | 20% |  |  |  |  | 248 mm | 22.50 µg/g |  |  |  | 0.3 mg/glv | 8.8 N |  | 27.2 MPa | 722 % |  | 4010 | HY3/1 | M25 | 7.1 g | 141.0 PC/KG | TEA0
Y000161824 | 000000000014010400 (G-D-LCFLTF-S062-WHT-240W-N-G-WE-LL) | 4010 | G000 |  | 68 |  | 2021-02-23 |  |  | 19153 | 0 | 0 | A 1.0 | R RJ | A 0.65 | A 0.65 |  | R RJ/CR | 136.00 kg |  | Not Received from R&D Order | OS,OE AQL 1.0 | LF20% |  |  |  | 247 mm | 22.50 µg/g |  |  |  | 0.3 mg/glv | 8.8 N |  | 27.2 MPa | 722 % |  | 4010 | HY3/1 | M25 | 7.1 g | 141.2 PC/KG | TEA0
Y000161830 | 000000000014010400 (G-D-LCFLTF-S062-WHT-240W-N-G-WE-LL) | 4010 | G000 |  | 68 |  | 2021-02-27 |  |  | 19126 | 0 | 0 | A 1.5 | A AC | A 0.65 | A 0.65 |  | A 1.5/BR | 136.00 kg |  | Not Received from R&D Order | 20% |  |  |  |  | 248 mm | 22.50 µg/g |  |  |  | 0.3 mg/glv | 8.8 N |  | 27.2 MPa | 722 % |  | 4010 | HY3/1 | M25 | 7.1 g | 141.0 PC/KG | TEA0
Y000161831 | 000000000014010400 (G-D-LCFLTF-S062-WHT-240W-N-G-WE-LL) | 4010 | G000 |  | 68 |  | 2021-02-27 |  |  | 19126 | 0 | 0 | A 0.65 | A AC | A 0.65 | A 0.65 |  | A 0.65/BR | 136.00 kg |  | Not Received from R&D Order | 20% |  |  |  |  | 248 mm | 22.50 µg/g |  |  |  | 0.3 mg/glv | 8.8 N |  | 27.2 MPa | 722 % |  | 4010 | HY3/1 | M25 | 7.1 g | 141.0 PC/KG | TEA0
Y000161971 | 000000000014010400 (G-D-LCFLTF-S062-WHT-240W-N-G-WE-LL) | 4010 | G000 |  | 68 |  | 2021-02-23 |  |  | 18922 | 0 | 0 | A 0.65 | R RJ | A 0.65 | A 0.65 |  | R RJ/CR | 136.00 kg |  | Not Received from R&D Order | 20%/OS,OE/AQL1.0 |  |  |  |  | 250 mm | 22.50 µg/g |  |  |  | 0.3 mg/glv | 8.8 N |  | 27.2 MPa | 722 % |  | 4010 | HY3/1 | M25 | 7.2 g | 139.5 PC/KG | TEA0
Y000162370 | 000000000014010400 (G-D-LCFLTF-S062-WHT-240W-N-G-WE-LL) | 4010 | G000 |  | 68 |  | 2021-02-22 |  |  | 18800 | 0 | 0 | A 0.65 | R RJ | A 0.65 | A 0.65 |  | R RJ/CR | 136.00 kg |  | Not Received from R&D Order | LOTตัวแทนดึงขอบ/OS,OE/AQL1.0 | 20% |  |  |  | 247 mm | 20.80 µg/g |  |  |  | 0.2 mg/glv | 9.0 N |  | 26.5 MPa | 717 % |  | 4010 | HY3/1 | M25 | 7.2 g | 138.6 PC/KG | TEA0
Y000162582 | 000000000014010400 (G-D-LCFLTF-S062-WHT-240W-N-G-WE-LL) | 4010 | G000 |  | 68 |  | 2021-02-21 |  |  | 18664 | 0 | 0 | A 0.65 | R RJ | A 0.65 | A 0.65 |  | R RJ/CR | 136.00 kg |  | Not Received from R&D Order | 20% | OS/OE/AQL1.0 |  |  |  | 245 mm | 20.80 µg/g |  |  |  | 0.2 mg/glv | 9.0 N |  | 26.5 MPa | 717 % |  | 4010 | HY3/1 | M25 | 7.3 g | 137.6 PC/KG | TEA0
Y000162912 | 000000000014010400 (G-D-LCFLTF-S062-WHT-240W-N-G-WE-LL) | 4010 | G000 |  | 68 |  | 2021-02-20 |  |  | 18555 | 0 | 0 | A 1.0 | A AC | A 0.65 | A 0.65 |  | A 1.0/BR | 136.00 kg |  | Not Received from R&D Order | 20% |  |  |  |  | 245 mm | 21.10 µg/g |  |  |  | 0.2 mg/glv | 8.9 N |  | 27.0 MPa | 757 % |  | 4010 | HY3/1 | M25 | 7.3 g | 136.8 PC/KG | TEA0
Y000163062 | 000000000014010400 (G-D-LCFLTF-S062-WHT-240W-N-G-WE-LL) | 4010 | G000 |  | 68 |  | 2021-02-20 |  |  | 19004 | 0 | 0 | A 0.65 | R RJ | A 0.65 | A 0.65 |  | R RJ/CR | 136.00 kg |  | Not Received from R&D Order | LOTตัวแทนดึงขอบ/20% |  |  |  |  | 248 mm | 21.10 µg/g |  |  |  | 0.2 mg/glv | 8.9 N |  | 27.0 MPa | 757 % |  | 4010 | HY3/1 | M25 | 7.1 g | 140.1 PC/KG | TEA0
Y000163143 | 000000000014010400 (G-D-LCFLTF-S062-WHT-240W-N-G-WE-LL) | 4010 | G000 |  | 68 |  | 2021-02-19 |  |  | 19099 | 0 | 0 | A 0.65 | R RJ | A 0.65 | A 0.65 |  | R RJ/CR | 136.00 kg |  | Not Received from R&D Order | OS,OE/AQL.1.0 | LOTตัวแทนดึงขอบ/20% |  |  |  | 245 mm | 21.10 µg/g |  |  |  | 0.2 mg/glv | 8.9 N |  | 27.0 MPa | 757 % |  | 4010 | HY3/1 | M25 | 7.2 g | 139.3 PC/KG | TEA0
Y000020411 | 000000000014010401 (G-D-LCFLTF-S062-WHT-240W-N-G-WU-LL) | 4010 | G000 |  | 68 |  | 2021-01-20 |  |  | 1160 | 0 | 0 | A 1.0 | A AC | A 0.65 | A 0.65 |  | A 1.0/BR | 136.00 kg |  | Not Received from R&D Order | 20%/US |  |  |  |  | 248 mm | 20.50 µg/g |  |  |  | 0.2 mg/glv | 8.9 N |  | 25.9 MPa | 745 % |  | 4010 | HY3/1 | M25 | 7.1 g | 141.8 PC/KG | TEA0 | HB068002,PF ระบุ "US"
Y000048852 | 000000000014010401 (G-D-LCFLTF-S062-WHT-240W-N-G-WU-LL) | 4010 | G000 |  | 68 |  | 2021-01-18 |  |  | 19119 | 0 | 0 | A 0.65 | R RJ | A 0.65 | A 0.65 |  | R RJ/CR | 136.00 kg |  | Not Received from R&D Order | LOTตัวแทนดึงขอบ/20%/บรรจุOS,OE |  |  |  |  | 245 mm | 20.50 µg/g |  |  |  | 0.2 mg/glv | 8.9 N |  | 25.9 MPa | 745 % |  | 4010 | HY3/1 | M25 | 7.1 g | 141.5 PC/KG | TEA0 | HB068002,PF ระบุ "US"
Y000106671 | 000000000014010401 (G-D-LCFLTF-S062-WHT-240W-N-G-WU-LL) | 4010 | G000 |  | 68 |  | 2021-01-19 |  |  | 19160 | 0 | 0 | A 0.65 | R RJ | A 0.65 | A 0.65 |  | R RJ/CR | 136.00 kg |  | Not Received from R&D Order | LOTตัวแทนดึงขอบ/ปลิ้น100% | บรรจุOS,OE/20%/US |  |  |  | 246 mm | 20.50 µg/g |  |  |  | 0.2 mg/glv | 8.9 N |  | 25.9 MPa | 745 % |  | 4010 | HY3/1 | M25 | 7.0 g | 141.9 PC/KG | TEA0 | HB068002,PF ระบุ "US"
Y000106677 | 000000000014010401 (G-D-LCFLTF-S062-WHT-240W-N-G-WU-LL) | 4010 | G000 |  | 68 |  | 2021-01-19 |  |  | 19214 | 0 | 0 | A 0.65 | R RJ | A 0.65 | A 0.65 |  | R RJ/CR | 136.00 kg |  | Not Received from R&D Order | ทดสอบกลิ่นAC/20% | บรรจุOS,OE/US |  |  |  | 246 mm | 20.50 µg/g |  |  |  | 0.2 mg/glv | 8.9 N |  | 25.9 MPa | 745 % |  | 4010 | HY3/1 | M25 | 7.0 g | 142.2 PC/KG | TEA0 | HB068002,PF ระบุ "US"
Y000141429 | 000000000014010401 (G-D-LCFLTF-S062-WHT-240W-N-G-WU-LL) | 4010 | G000 |  | 68 |  | 2021-02-11 |  |  | 18983 | 0 | 0 | A 0.65 | R RJ | A 0.65 | A 0.65 |  | R RJ/CR | 136.00 kg |  | Not Received from R&D Order | LOTตัวแทนดึงขอบ/20%/US | ปลิ้น100%/OS,OE/AQL0.65 |  |  |  | 246 mm | 22.70 µg/g |  |  |  | 0.5 mg/glv | 9.2 N |  | 26.5 MPa | 851 % |  | 4010 | HY3/1 | M25 | 7.1 g | 139.9 PC/KG | TEA0
Y000141443 | 000000000014010401 (G-D-LCFLTF-S062-WHT-240W-N-G-WU-LL) | 4010 | G000 |  | 68 |  | 2021-02-11 |  |  | 18901 | 0 | 0 | A 0.65 | A AC | A 0.65 | A 0.65 |  | A 0.65/BR | 136.00 kg |  | Not Received from R&D Order | US/LF20% |  |  |  |  | 246 mm | 22.70 µg/g |  |  |  | 0.5 mg/glv | 9.2 N |  | 26.5 MPa | 851 % |  | 4010 | HY3/1 | M25 | 7.1 g | 139.9 PC/KG | TEA0
Y000142523 | 000000000014010401 (G-D-LCFLTF-S062-WHT-240W-N-G-WU-LL) | 4010 | G000 |  | 68 |  | 2021-02-10 |  |  | 18820 | 0 | 0 | A 0.65 | A AC | A 0.65 | A 0.65 |  | A 0.65/BR | 136.00 kg |  | Not Received from R&D Order | 20% |  |  |  |  | 246 mm | 21.60 µg/g |  |  |  | 0.3 mg/glv | 8.6 N |  | 24.7 MPa | 845 % |  | 4010 | HY3/1 | M26 | 7.2 g | 139.3 PC/KG | TEA0
Y000142539 | 000000000014010401 (G-D-LCFLTF-S062-WHT-240W-N-G-WU-LL) | 4010 | G000 |  | 68 |  | 2021-02-09 |  |  | 18847 | 0 | 0 | A 0.65 | A AC | A 0.65 | A 0.65 |  | A 0.65/BR | 136.00 kg |  | Not Received from R&D Order | US/20% |  |  |  |  | 247 mm | 21.60 µg/g |  |  |  | 0.3 mg/glv | 8.6 N |  | 24.7 MPa | 845 % |  | 4010 | HY3/1 | M25 | 7.2 g | 139.5 PC/KG | TEA0
Y000142542 | 000000000014010401 (G-D-LCFLTF-S062-WHT-240W-N-G-WU-LL) | 4010 | G000 |  | 68 |  | 2021-02-09 |  |  | 18847 | 0 | 0 | A 0.65 | A AC | A 0.65 | A 0.65 |  | A 0.65/BR | 136.00 kg |  | Not Received from R&D Order | US/20% |  |  |  |  | 247 mm | 21.60 µg/g |  |  |  | 0.3 mg/glv | 8.6 N |  | 24.7 MPa | 845 % |  | 4010 | HY3/1 | M25 | 7.2 g | 139.5 PC/KG | TEA0
Y000142586 | 000000000014010401 (G-D-LCFLTF-S062-WHT-240W-N-G-WU-LL) | 4010 | G000 |  | 68 |  | 2021-02-10 |  |  | 18820 | 0 | 0 | A 0.65 | A AC | A 0.65 | A 0.65 |  | A 0.65/BR | 136.00 kg |  | Not Received from R&D Order | LOTตัวแทนดึงขอบ/ปลิ้น100% | 20% |  |  |  | 246 mm | 21.60 µg/g |  |  |  | 0.3 mg/glv | 8.6 N |  | 24.7 MPa | 845 % |  | 4010 | HY3/1 | M26 | 7.2 g | 139.3 PC/KG | TEA0
Y000142606 | 000000000014010401 (G-D-LCFLTF-S062-WHT-240W-N-G-WU-LL) | 4010 | G000 |  | 68 |  | 2021-02-10 |  |  | 18806 | 0 | 0 | A 0.65 | A AC | A 0.65 | A 0.65 |  | A 0.65/BR | 136.00 kg |  | Not Received from R&D Order | LOTตัวแทนดึงขอบ/20% |  |  |  |  | 246 mm | 21.60 µg/g |  |  |  | 0.3 mg/glv | 8.6 N |  | 24.7 MPa | 845 % |  | 4010 | HY3/1 | M26 | 7.2 g | 139.2 PC/KG | TEA0
Y000144236 | 000000000014010401 (G-D-LCFLTF-S062-WHT-240W-N-G-WU-LL) | 4010 | G000 |  | 68 |  | 2021-02-11 |  |  | 18983 | 0 | 0 | A 0.65 | A AC | A 0.65 | A 6.5 |  | A 6.5/MN | 136.00 kg |  | Not Received from R&D Order | LOTตัวแทนดึงขอบ/20%/US |  |  |  |  | 246 mm | 22.70 µg/g |  |  |  | 0.5 mg/glv | 9.2 N |  | 26.5 MPa | 851 % |  | 4010 | HY3/1 | M25 | 7.1 g | 140.5 PC/KG | TEA0
012871157 | 000000000014010402 (G-D-LCICFT-S055-WHT-230W-N-G-WU-LL) | 4010 | G000 |  | B2 | 2019-02-18 | 2019-02-18 |  | 2020-08-20 | 10801 | 0 | 0 | A 1.0 | A AC | A 0.65 | A 0.65 |  | A 1.0/BR | 67.09 kg | 012913067 |  | FM CT2/ฉีกขาดCT1 | [15 empty] | 4010 | HY1 | 12 |  | 161.0 PC/KG
013543248 | 000000000014010402 (G-D-LCICFT-S055-WHT-230W-N-G-WU-LL) | 4010 | G000 |  | B5 | 2020-06-27 | 2020-06-27 |  | 2020-12-26 | 8327 | 0 | 0 | A 0.65 | A AC | A 0.65 | A 0.65 |  | A 0.65/BR | 51.72 kg | 013296541 |  | 013296541 | [15 empty] | 4010 | HY1 | 36 |  | 161.0 PC/KG
013543634 | 000000000014010402 (G-D-LCICFT-S055-WHT-230W-N-G-WU-LL) | 4010 | G000 |  | B5 | 2020-06-27 | 2020-06-27 |  | 2021-01-02 | 950 | 0 | 0 | A 0.65 | A AC | A 0.65 | A 0.65 |  | A 0.65/BR | 5.90 kg | 013296919 |  | 013296919 | [15 empty] | 4010 | HY1 | 36 |  | 161.0 PC/KG
012871480 | 000000000014010404 (G-D-LCICFT-S055-PUS-230W-N-G-WU-LL) | 4010 | G000 |  | B5 | 2019-12-18 | 2019-12-18 |  | 2020-08-05 | 3769 | 0 | 0 | A 0.65 | A AC | A 0.65 | A 0.65 |  | A 0.65/BR | 24.16 kg | 012871158 |  | 012871158 | [15 empty] | 4010 | HY1 | 12 |  | 156.0 PC/KG
013543641 | 000000000014010404 (G-D-LCICFT-S055-PUS-230W-N-G-WU-LL) | 4010 | G000 |  | B5 | 2020-02-18 | 2020-02-18 |  | 2020-08-17 | 2078 | 0 | 0 | A 0.65 | A AC | A 0.65 | A 0.65 |  | A 0.65/BR | 13.32 kg | 013543651 |  | 013543651 PURPLE | [15 empty] | 4010 | HY1 | 12 |  | 156.0 PC/KG
012999475 | 000000000014010405 (G-D-LCICFT-S055-PKS-230W-N-G-WU-LL) | 4010 | G000 |  | C5 | 2020-08-05 | 2020-08-05 |  | 2021-02-01 | 1333 | 0 | 0 | A 1.5 | A AC | A 0.65 | A 0.65 |  | A 1.5/BR | 8.28 kg |  |  | GP/S.CUFF1 | [15 empty] | 4010 | HY1 |  |  | 161.0 PC/KG
013352833 | 000000000014010405 (G-D-LCICFT-S055-PKS-230W-N-G-WU-LL) | 4010 | G000 |  | B2 | 2020-04-10 | 2020-04-10 |  | 2020-10-08 | 17710 | 0 | 0 | A 0.65 | A AC | A 0.65 | A 0.65 |  | A 0.65/BR | 110.00 kg | 01255738/ |  | เทกล่องเนื่องจากสินค้าเหลือตู้ | [15 empty] | 4010 | HY1 | 37 |  | 161.0 PC/KG
013352834 | 000000000014010405 (G-D-LCICFT-S055-PKS-230W-N-G-WU-LL) | 4010 | G000 |  | B2 | 2020-04-11 | 2020-04-11 |  | 2020-10-08 | 5313 | 0 | 0 | A 0.65 | A AC | A 0.65 | A 0.65 |  | A 0.65/BR | 33.00 kg | 012558951 |  | เทกล่องเนื่องจากสินค้าเหลือตู้ | [15 empty] | 4010 | HY1 | 37 |  | 161.0 PC/KG
013352855 | 000000000014010405 (G-D-LCICFT-S055-PKS-230W-N-G-WU-LL) | 4010 | G000 |  | B2 | 2020-04-09 | 2020-04-09 |  | 2020-10-08 | 7986 | 0 | 0 | A 0.65 | A AC | A 0.65 | A 0.65 |  | A 0.65/BR | 49.60 kg | 013111961 |  | เทกล่องเนื่องจากสินค้าเหลือตู้ | [15 empty] | 4010 | HY1 | 37 |  | 161.0 PC/KG
013353054 | 000000000014010405 (G-D-LCICFT-S055-PKS-230W-N-G-WU-LL) | 4010 | G000 |  | B2 | 2020-04-09 | 2020-04-09 |  | 2020-10-07 | 18692 | 0 | 0 | A 0.65 | A AC | A 0.65 | A 0.65 |  | A 0.65/BR | 116.10 kg | 013111596 |  | เทกล่องเนื่องจากสินค้าเหลือตู้ | [15 empty] | 4010 | HY1 | 37 |  | 161.0 PC/KG
013353055 | 000000000014010405 (G-D-LCICFT-S055-PKS-230W-N-G-WU-LL) | 4010 | G000 |  | B2 | 2020-04-09 | 2020-04-09 |  | 2020-10-07 | 19819 | 0 | 0 | A 0.65 | A AC | A 0.65 | A 0.65 |  | A 0.65/BR | 123.10 kg | 013111575 |  | เทกล่องเนื่องจากสินค้าเหลือตู้ | [15 empty] | 4010 | HY1 | 37 |  | 161.0 PC/KG
013353056 | 000000000014010405 (G-D-LCICFT-S055-PKS-230W-N-G-WU-LL) | 4010 | G000 |  | B2 | 2020-04-11 | 2020-04-11 |  | 2020-10-09 | 17388 | 0 | 0 | A 0.65 | A AC | A 0.65 | A 0.65 |  | A 0.65/BR | 108.00 kg | 013111142 |  | เทกล่องเนื่องจากสินค้าเหลือตู้ | [15 empty] | 4010 | HY1 | 17 |  | 161.0 PC/KG
013353057 | 000000000014010405 (G-D-LCICFT-S055-PKS-230W-N-G-WU-LL) | 4010 | G000 |  | B2 | 2020-04-10 | 2020-04-10 |  | 2020-10-07 | 12027 | 0 | 0 | A 0.65 | A AC | A 0.65 | A 0.65 |  | A 0.65/BR | 74.70 kg | 013711359 |  | เทกล่องเนื่องจากสินค้าเหลือตู้ | [15 empty] | 4010 | HY1 | 37 |  | 161.0 PC/KG
013353058 | 000000000014010405 (G-D-LCICFT-S055-PKS-230W-N-G-WU-LL) | 4010 | G000 |  | B2 | 2020-04-10 | 2020-04-10 |  | 2020-10-08 | 21671 | 0 | 0 | A 0.65 | A AC | A 0.65 | A 0.65 |  | A 0.65/BR | 134.60 kg | 013111390 |  | เทกล่องเนื่องจากสินค้าเหลือตู้ | [15 empty] | 4010 | HY1 | 37 |  | 161.0 PC/KG
013353059 | 000000000014010405 (G-D-LCICFT-S055-PKS-230W-N-G-WU-LL) | 4010 | G000 |  | B2 | 2020-04-10 | 2020-04-10 |  | 2020-10-08 | 19545 | 0 | 0 | A 0.65 | A AC | A 0.65 | A 0.65 |  | A 0.65/BR | 121.40 kg | 013111357 |  | เทกล่องเนื่องจากสินค้าเหลือตู้ | [15 empty] | 4010 | HY1 | 37 |  | 161.0 PC/KG
013543618 | 000000000014010405 (G-D-LCICFT-S055-PKS-230W-N-G-WU-LL) | 4010 | G000 |  | B5 | 2020-04-09 | 2020-04-09 |  | 2020-10-07 | 2470 | 0 | 0 | A 0.65 | A AC | A 0.65 | A 0.65 |  | A 0.65/BR | 15.34 kg | 012557381 |  | 012557381 | [15 empty] | 4010 | HY1 | 37 |  | 161.0 PC/KG
013543861 | 000000000014010405 (G-D-LCICFT-S055-PKS-230W-N-G-WU-LL) | 4010 | G000 |  | B2 | 2020-04-10 | 2020-04-10 |  | 2020-10-08 | 21638 | 0 | 0 | A 0.65 | A AC | A 0.65 | A 0.65 |  | A 0.65/BR | 134.40 kg | 013112632 |  | เทกล่องเนื่องจากสินค้าเหลือตู้ | [15 empty] | 4010 | HY1 | 37 |  | 161.0 PC/KG
013543862 | 000000000014010405 (G-D-LCICFT-S055-PKS-230W-N-G-WU-LL) | 4010 | G000 |  | B2 | 2020-04-10 | 2020-04-10 |  | 2020-10-08 | 19690 | 0 | 0 | A 0.65 | A AC | A 0.65 | A 0.65 |  | A 0.65/BR | 122.30 kg | 013111388 |  | เทกล่องเนื่องจากสินค้าเหลือตู้ | [15 empty] | 4010 | HY1 | 37 |  | 161.0 PC/KG
012558105 | 000000000014010406 (G-D-LCICFT-S055-BLS-230W-N-G-WU-LL) | 4010 | G000 |  | B5 | 2020-01-12 | 2020-01-12 |  | 2020-08-18 | 1257 | 0 | 0 | A 1.5 | A AC | A 0.65 | A 0.65 |  | A 1.5/BR | 7.76 kg | 012911438 |  | 012911438 | [15 empty] | 4010 | HY1 | 12 |  | 162.0 PC/KG
009953291 | 000000000014010407 (G-D-LOOOGF-B050-WHT-240W-N-G-WU-LL) | 4010 | G000 |  | A1 |  | 2021-01-22 |  |  | 5336 | 0 | 0 | A 0.65 | A AC | A 0.65 | A >10 |  | A >10/MN | 30.50 kg |  | Not Received from R&D Order | GP | [15 empty] | 4010 | HY1 |  |  | 176.0 PC/KG |  | HRPF1046
009953296 | 000000000014010407 (G-D-LOOOGF-B050-WHT-240W-N-G-WU-LL) | 4010 | G000 |  | A1 |  | 2021-02-13 |  |  | 6040 | 0 | 0 | A 0.65 | A AC | A 0.65 | A 10 |  | A 10/MN | 34.50 kg |  | Not Received from R&D Order | GP | [15 empty] | 4010 | HY1 |  |  | 176.0 PC/KG
009953426 | 000000000014010407 (G-D-LOOOGF-B050-WHT-240W-N-G-WU-LL) | 4010 | G000 |  | 95 | 2020-12-29 | 2020-12-29 |  | 2021-06-27 | 1892 | 0 | 0 | A 0.65 | A AC | A 0.65 | A 0.65 |  | A 0.65/BR | 135.75 kg |  |  | ใส่ถุง/AC2 | [15 empty] | 4010 | HY4 |  |  | 176.0 PC/KG
009953432 | 000000000014010407 (G-D-LOOOGF-B050-WHT-240W-N-G-WU-LL) | 4010 | G000 |  | 95 | 2020-12-29 | 2020-12-29 |  | 2021-06-27 | 30228 | 0 | 0 | A 2.5 | A AC | A 0.65 | A 0.65 |  | A 2.5/BR | 171.75 kg |  |  | ใส่ถุง/AC2/ใกล้รั่ว-P-1/ฉ.CU-C | [15 empty] | 4010 | HY4 |  |  | 176.0 PC/KG
009953456 | 000000000014010407 (G-D-LOOOGF-B050-WHT-240W-N-G-WU-LL) | 4010 | G000 |  | B2 | 2020-12-27 | 2020-12-27 |  | 2021-06-25 | 23584 | 0 | 0 | A 0.65 | A AC | A 0.65 | A 0.65 |  | A 0.65/BR | 134.00 kg | 009954397 |  | เทกล่งDEFECTต้องห้ามJN | [15 empty] | 4010 | HY4 |  |  | 176.0 PC/KG
009953457 | 000000000014010407 (G-D-LOOOGF-B050-WHT-240W-N-G-WU-LL) | 4010 | G000 |  | B2 | 2020-12-27 | 2020-12-27 |  | 2021-06-25 | 22176 | 0 | 0 | A 4.0 | A AC | A 0.65 | A 0.65 |  | A 4.0/BR | 126.00 kg | 009954391 |  | 009954391/98LL/A | [15 empty] | 4010 | HY4 |  |  | 176.0 PC/KG
009954314 | 000000000014010407 (G-D-LOOOGF-B050-WHT-240W-N-G-WU-LL) | 4010 | G000 |  | 98 | 2020-12-27 | 2020-12-27 |  | 2021-06-25 | 31108 | 0 | 0 | A 6.5 | A AC | A 0.65 | A 0.65 |  | A 6.5/BR | 176.75 kg |  |  | ใส่ถุง/AC2/JN | [15 empty] | 4010 | HY4 |  |  | 176.0 PC/KG
009954522 | 000000000014010407 (G-D-LOOOGF-B050-WHT-240W-N-G-WU-LL) | 4010 | G000 |  | 95 | 2020-12-26 | 2020-12-26 |  | 2021-06-24 | 23716 | 0 | 0 | A 0.65 | A AC | A 0.65 | A >10 |  | A >10/MN | 134.75 kg |  |  | CL/AC2/สวม038 | [15 empty] | 4010 | HY4 |  |  | 176.0 PC/KG
012883530 | 000000000014010407 (G-D-LOOOGF-B050-WHT-240W-N-G-WU-LL) | 4010 | G000 |  | E1 | 2019-12-31 | 2019-12-31 |  | 2021-03-11 | 11141 | 0 | 0 | A 0.65 | R RJ | A 0.65 | A 0.65 |  | R RJ/CR | 63.30 kg | 013403406 |  | GP/DEFECT MN>50%/สกปรกMJ8 | [15 empty] | 4010 | HY4 |  |  | 176.0 PC/KG
012885489 | 000000000014010407 (G-D-LOOOGF-B050-WHT-240W-N-G-WU-LL) | 4010 | G000 |  | E1 | 2020-06-25 | 2020-06-25 |  | 2020-12-22 | 29568 | 0 | 0 | A 1.5 | A AC | A 0.65 | A >10 |  | A >10/MN | 168.00 kg | 013303244 |  | 013303244/PACK GP/ถุงมือสีเข้ม | [15 empty] | 4010 | HY4 | - |  | 176.0 PC/KG
012998690 | 000000000014010407 (G-D-LOOOGF-B050-WHT-240W-N-G-WU-LL) | 4010 | G000 |  | E1 | 2020-08-17 | 2020-08-17 |  | 2021-02-25 | 5632 | 0 | 0 | A 0.65 | A AC | A 0.65 | A >10 |  | A >10/MN | 32.00 kg |  |  | GPถุงมือสีเข้มสีในชิ้นTMN>50% | [15 empty] | 4010 | HY4 | - |  | 176.0 PC/KG
012999111 | 000000000014010407 (G-D-LOOOGF-B050-WHT-240W-N-G-WU-LL) | 4010 | G000 |  | E1 | 2020-07-25 | 2020-07-25 |  | 2021-02-14 | 7269 | 0 | 0 | A 0.65 | A AC | A 0.65 | A >10 |  | A >10/MN | 41.30 kg | 013379379 |  | GP/DEFECT MN>50%(สีเข้ม) | [15 empty] | 4010 | HY4 |  |  | 176.0 PC/KG
01306672 | 000000000014010407 (G-D-LOOOGF-B050-WHT-240W-N-G-WU-LL) | 4010 | G000 |  | 92 | 2020-03-06 | 2020-03-06 |  | 2020-09-02 | 15092 | 0 | 0 | A 1.5 | A AC | A 0.65 | A 0.65 |  | A 1.5/BR | 85.75 kg |  |  | ลงกระบะครีมใหญ่MJ-CT1/ฉ.CU-CT1 | [15 empty] | 4010 | HY4 |  |  | 176.0 PC/KG
013095225 | 000000000014010407 (G-D-LOOOGF-B050-WHT-240W-N-G-WU-LL) | 4010 | G000 |  | B5 | 2020-12-08 | 2020-12-08 |  | 2021-06-06 | 25978 | 0 | 0 | A 1.5 | A AC | A 0.65 | A 0.65 |  | A 1.5/BR | 147.60 kg | 013458533 |  | 013458533 | [15 empty] | 4010 | HY4 |  |  | 176.0 PC/KG
013095417 | 000000000014010407 (G-D-LOOOGF-B050-WHT-240W-N-G-WU-LL) | 4010 | G000 |  | B5 | 2020-11-25 | 2020-11-25 |  | 2021-05-24 | 14421 | 0 | 0 | A 2.5 | A AC | A 0.65 | A 0.65 |  | A 2.5/BR | 81.94 kg | 013615562 |  | 013615562 JN | [15 empty] | 4010 | HY4 |  |  | 176.0 PC/KG
013095439 | 000000000014010407 (G-D-LOOOGF-B050-WHT-240W-N-G-WU-LL) | 4010 | G000 |  | B5 | 2020-11-29 | 2020-11-29 |  | 2021-05-28 | 7392 | 0 | 0 | A 1.0 | A AC | A 0.65 | A 0.65 |  | A 1.0/BR | 42.00 kg | 013614654 |  | 013614654 | [15 empty] | 4010 | HY4 |  |  | 176.0 PC/KG
013095692 | 000000000014010407 (G-D-LOOOGF-B050-WHT-240W-N-G-WU-LL) | 4010 | G000 |  | B5 | 2020-11-11 | 2020-11-11 |  | 2021-05-10 | 2126 | 0 | 0 | A 0.65 | A AC | A 0.65 | A 0.65 |  | A 0.65/BR | 12.08 kg | 013095693 |  | 013095693 | [15 empty] | 4010 | HY4 |  |  | 176.0 PC/KG
013095766 | 000000000014010407 (G-D-LOOOGF-B050-WHT-240W-N-G-WU-LL) | 4010 | G000 |  | B5 | 2020-11-01 | 2020-11-01 |  | 2021-04-30 | 4004 | 0 | 0 | A 1.0 | A AC | A 0.65 | A 0.65 |  | A 1.0/BR | 22.75 kg | 013580201 |  | 013580201 | [15 empty] | 4010 | HY4 |  |  | 176.0 PC/KG
013095810 | 000000000014010407 (G-D-LOOOGF-B050-WHT-240W-N-G-WU-LL) | 4010 | G000 |  | B5 | 2020-10-21 | 2020-10-21 |  | 2021-04-19 | 3995 | 0 | 0 | A 1.0 | A AC | A 0.65 | A 0.65 |  | A 1.0/BR | 22.70 kg | 013526258 |  | 013526258 | [15 empty] | 4010 | HY4 |  |  | 176.0 PC/KG
013095818 | 000000000014010407 (G-D-LOOOGF-B050-WHT-240W-N-G-WU-LL) | 4010 | G000 |  | B2 | 2020-10-12 | 2020-10-12 |  | 2021-04-10 | 13552 | 0 | 0 | A 1.5 | A AC | A 0.65 | A 0.65 |  | A 1.5/BR | 77.00 kg | 013461833 |  | 013461833/95LL/A | [15 empty] | 4010 | HY4 |  |  | 176.0 PC/KG
013096117 | 000000000014010407 (G-D-LOOOGF-B050-WHT-240W-N-G-WU-LL) | 4010 | G000 |  | B5 | 2020-09-20 | 2020-09-20 |  | 2021-03-19 | 2506 | 0 | 0 | A 0.65 | A AC | A 0.65 | A 0.65 |  | A 0.65/BR | 14.24 kg | 013499313 |  | 013499313 | [15 empty] | 4010 | HY4 |  |  | 176.0 PC/KG
013096210 | 000000000014010407 (G-D-LOOOGF-B050-WHT-240W-N-G-WU-LL) | 4010 | G000 |  | B5 | 2020-09-15 | 2020-09-15 |  | 2021-03-14 | 7216 | 0 | 0 | A 4.0 | A AC | A 0.65 | A 0.65 |  | A 4.0/BR | 41.00 kg | 013403423 |  | 013403423 | [15 empty] | 4010 | HY4 |  |  | 176.0 PC/KG
013335297 | 000000000014010407 (G-D-LOOOGF-B050-WHT-240W-N-G-WU-LL) | 4010 | G000 |  | E1 | 2020-06-27 | 2020-06-27 |  | 2020-12-28 | 9852 | 0 | 0 | A 0.65 | A AC | A 0.65 | A 0.65 |  | A 0.65/BR | 55.98 kg | 013000314 |  | 013000314/A1LL/ปนSIZE6 ส่งSORT | [15 empty] | 4010 | HY4 |  |  | 176.0 PC/KG
013401747 | 000000000014010407 (G-D-LOOOGF-B050-WHT-240W-N-G-WU-LL) | 4010 | G000 |  | 96 | 2020-08-17 | 2020-08-17 |  | 2021-02-13 | 28644 | 0 | 0 | A 0.65 | A AC | A 0.65 | A 0.65 |  | A 0.65/BR | 162.75 kg |  |  | ลงกะบะ/คู่นอก/AC2ดารารัตน์/JN/ | [15 empty] | 4010 | HY4 |  |  | 176.0 PC/KG
013417582 | 000000000014010407 (G-D-LOOOGF-B050-WHT-240W-N-G-WU-LL) | 4010 | G000 |  | E1 | 2020-02-12 | 2020-02-12 |  | 2020-08-12 | 4400 | 0 | 0 | A 0.65 | A AC | A 0.65 | A >10 |  | A >10/MN | 25.00 kg | 013013367 |  | GP>50%/ถุงมือสีเข้ม 32 ชิ้น | [15 empty] | 4010 | HY4 |  |  | 176.0 PC/KG
013417583 | 000000000014010407 (G-D-LOOOGF-B050-WHT-240W-N-G-WU-LL) | 4010 | G000 |  | E1 | 2020-10-10 | 2020-10-10 |  | 2021-04-09 | 6758 | 0 | 0 | A 0.65 | A AC | A 0.65 | A >10 |  | A >10/MN | 38.40 kg | 013527111 |  | 013527111/GP/ถุงมือสีเข้ม >50% | [15 empty] | 4010 | HY4 |  |  | 176.0 PC/KG
013420632 | 000000000014010407 (G-D-LOOOGF-B050-WHT-240W-N-G-WU-LL) | 4010 | G000 |  | K6 | 2020-09-04 | 2020-09-04 |  | 2021-03-03 | 2812 | 0 | 0 | A 0.65 | A AC | A 0.65 | A 0.65 |  | A 0.65/BR | 15.98 kg |  |  | PACK GP | [15 empty] | 4010 | HY4 |  |  | 176.0 PC/KG
013421197 | 000000000014010407 (G-D-LOOOGF-B050-WHT-240W-N-G-WU-LL) | 4010 | G000 |  | 94 | 2020-07-28 | 2020-07-28 |  | 2021-01-24 | 11686 | 0 | 0 | A >10 | A AC | A >10 | A 10 |  | A >10/BR | 66.40 kg | 013330178 |  | PACK GP/ห้ามเข้าFปนชนิดM-WHITE | [15 empty] | 4010 | HY4 |  |  | 176.0 PC/KG
013424899 | 000000000014010407 (G-D-LOOOGF-B050-WHT-240W-N-G-WU-LL) | 4010 | G000 |  | 95 | 2020-04-02 | 2020-04-02 |  | 2020-09-29 | 24948 | 0 | 0 | A 2.5 | A AC | A 0.65 | A >10 |  | A >10/MN | 141.75 kg | 013144069 |  | ห้ามเข้าUS/เหนียวด้านนนอก20 | [15 empty] | 4010 | HY4 |  |  | 176.0 PC/KG
013452454 | 000000000014010407 (G-D-LOOOGF-B050-WHT-240W-N-G-WU-LL) | 4010 | G000 |  | D5 | 2020-09-06 | 2020-09-06 |  | 2021-03-05 | 24112 | 0 | 0 | A 0.65 | A AC | A 0.65 | A >10 |  | A >10/MN | 137.00 kg | 013450964 |  | DOWGRADE/PACK GP/สีในชิ้น/DPS | [15 empty] | 4010 | HY4 |  |  | 176.0 PC/KG
013452713 | 000000000014010407 (G-D-LOOOGF-B050-WHT-240W-N-G-WU-LL) | 4010 | G000 |  | K6 | 2020-09-09 | 2020-09-09 |  | 2021-03-08 | 26312 | 0 | 0 | A >10 | A AC | A >10 | A 0.65 |  | A >10/BR | 149.50 kg |  |  | P13/PACK GP/เหนียวMJ11 | [15 empty] | 4010 | HY4 |  |  | 176.0 PC/KG
013458078 | 000000000014010407 (G-D-LOOOGF-B050-WHT-240W-N-G-WU-LL) | 4010 | G000 |  | B5 | 2020-12-29 | 2020-12-29 |  | 2021-06-27 | 6695 | 0 | 0 | A 1.0 | A AC | A 0.65 | A 0.65 |  | A 1.0/BR | 38.04 kg | 009953951 |  | 009953951 | [15 empty] | 4010 | HY4 |  |  | 176.0 PC/KG
013458472 | 000000000014010407 (G-D-LOOOGF-B050-WHT-240W-N-G-WU-LL) | 4010 | G000 |  | B5 | 2020-12-13 | 2020-12-13 |  | 2021-06-11 | 21050 | 0 | 0 | A 0.65 | A AC | A 0.65 | A 0.65 |  | A 0.65/BR | 119.60 kg | 013666654 |  | 013666654 JN | [15 empty] | 4010 | HY4 |  |  | 176.0 PC/KG
013459348 | 000000000014010407 (G-D-LOOOGF-B050-WHT-240W-N-G-WU-LL) | 4010 | G000 |  | B5 | 2020-11-25 | 2020-11-25 |  | 2021-05-24 | 2640 | 0 | 0 | A 0.65 | A AC | A 0.65 | A 0.65 |  | A 0.65/BR | 15.00 kg | 013615567 |  | 013615567 | [15 empty] | 4010 | HY4 |  |  | 176.0 PC/KG
013459373 | 000000000014010407 (G-D-LOOOGF-B050-WHT-240W-N-G-WU-LL) | 4010 | G000 |  | B2 | 2020-11-29 | 2020-11-29 |  | 2021-05-28 | 20064 | 0 | 0 | A 0.65 | A AC | A 0.65 | A 0.65 |  | A 0.65/BR | 114.00 kg | 013614277 |  | 013614277/98LL/A | [15 empty] | 4010 | HY4 |  |  | 176.0 PC/KG
013459393 | 000000000014010407 (G-D-LOOOGF-B050-WHT-240W-N-G-WU-LL) | 4010 | G000 |  | B2 | 2020-11-30 | 2020-11-30 |  | 2021-05-29 | 18304 | 0 | 0 | A 1.5 | A AC | A 0.65 | A 0.65 |  | A 1.5/BR | 104.00 kg | 013614346 |  | 013614346/98LL/A | [15 empty] | 4010 | HY4 |  |  | 176.0 PC/KG
013459735 | 000000000014010407 (G-D-LOOOGF-B050-WHT-240W-N-G-WU-LL) | 4010 | G000 |  | B2 | 2020-11-19 | 2020-11-19 |  | 2021-05-18 | 27954 | 0 | 0 | A 0.65 | A AC | A 0.65 | A 0.65 |  | A 0.65/BR | 158.83 kg | 013575727 |  | 013575727/96LL | [15 empty] | 4010 | HY4 |  |  | 176.0 PC/KG
013459852 | 000000000014010407 (G-D-LOOOGF-B050-WHT-240W-N-G-WU-LL) | 4010 | G000 |  | B2 | 2020-11-08 | 2020-11-08 |  | 2021-05-07 | 24816 | 0 | 0 | A 2.5 | A AC | A 0.65 | A 0.65 |  | A 2.5/BR | 141.00 kg | 013577239 |  | 013577239/96LL/A | [15 empty] | 4010 | HY4 |  |  | 176.0 PC/KG
013460053 | 000000000014010407 (G-D-LOOOGF-B050-WHT-240W-N-G-WU-LL) | 4010 | G000 |  | B2 | 2020-11-01 | 2020-11-01 |  | 2021-04-30 | 24640 | 0 | 0 | A 2.5 | A AC | A 0.65 | A 0.65 |  | A 2.5/BR | 140.00 kg | 013580173 |  | 013580173/95LL/A | [15 empty] | 4010 | HY4 |  |  | 176.0 PC/KG
013460317 | 000000000014010407 (G-D-LOOOGF-B050-WHT-240W-N-G-WU-LL) | 4010 | G000 |  | B2 | 2020-10-25 | 2020-10-25 |  | 2021-04-23 | 24992 | 0 | 0 | A 4.0 | A AC | A 0.65 | A 0.65 |  | A 4.0/BR | 142.00 kg | 013460859 |  | 013460859/96LL/A | [15 empty] | 4010 | HY4 |  |  | 176.0 PC/KG
013460318 | 000000000014010407 (G-D-LOOOGF-B050-WHT-240W-N-G-WU-LL) | 4010 | G000 |  | B2 | 2020-10-25 | 2020-10-25 |  | 2021-04-23 | 25696 | 0 | 0 | A 4.0 | A AC | A 0.65 | A 0.65 |  | A 4.0/BR | 146.00 kg | 013460860 |  | 013460860/96LL/A/เทกล่องAQL4.0 | [15 empty] | 4010 | HY4 |  |  | 176.0 PC/KG
013461313 | 000000000014010407 (G-D-LOOOGF-B050-WHT-240W-N-G-WU-LL) | 4010 | G000 |  | B2 | 2020-10-25 | 2020-10-25 |  | 2021-04-23 | 30272 | 0 | 0 | A 2.5 | A AC | A 0.65 | A 0.65 |  | A 2.5/BR | 172.00 kg | 013460781 |  | 013460781/95LL/A | [15 empty] | 4010 | HY4 |  |  | 176.0 PC/KG
013461403 | 000000000014010407 (G-D-LOOOGF-B050-WHT-240W-N-G-WU-LL) | 4010 | G000 |  | B2 | 2020-10-22 | 2020-10-22 |  | 2021-04-20 | 30272 | 0 | 0 | A 2.5 | A AC | A 0.65 | A 0.65 |  | A 2.5/BR | 172.00 kg | 013526481 |  | 013526481/95LL/A | [15 empty] | 4010 | HY4 |  |  | 176.0 PC/KG
013462358 | 000000000014010407 (G-D-LOOOGF-B050-WHT-240W-N-G-WU-LL) | 4010 | G000 |  | B5 | 2020-09-17 | 2020-09-17 |  | 2021-03-16 | 11792 | 0 | 0 | A 0.65 | A AC | A 0.65 | A 0.65 |  | A 0.65/BR | 67.00 kg | 013497905 |  | 013497905 JN | [15 empty] | 4010 | HY4 |  |  | 176.0 PC/KG
013493518 | 000000000014010407 (G-D-LOOOGF-B050-WHT-240W-N-G-WU-LL) | 4010 | G000 |  | E1 | 2020-09-10 | 2020-09-10 |  | 2021-03-09 | 22563 | 0 | 0 | A 1.0 | A AC | A 1.0 | A >10 |  | A >10/MN | 128.20 kg | 013493608 |  | GP/MINOR>50%/เหนียวด้านนอก | [15 empty] | 4010 | HY4 |  |  | 176.0 PC/KG
013493604 | 000000000014010407 (G-D-LOOOGF-B050-WHT-240W-N-G-WU-LL) | 4010 | G000 |  | K6 | 2020-09-10 | 2020-09-10 |  | 2021-03-09 | 34232 | 0 | 0 | A >10 | A AC | A >10 | A 0.65 |  | A >10/BR | 194.50 kg |  |  | GP/เหนียวMJ50/เชื้อรา | [15 empty] | 4010 | HY4 |  |  | 176.0 PC/KG
013498844 | 000000000014010407 (G-D-LOOOGF-B050-WHT-240W-N-G-WU-LL) | 4010 | G000 |  | B5 | 2020-09-30 | 2020-09-30 |  | 2021-03-29 | 7480 | 0 | 0 | A 0.65 | A AC | A 0.65 | A 0.65 |  | A 0.65/BR | 42.50 kg | 013495231 |  | 013495231 | [15 empty] | 4010 | HY4 |  |  | 176.0 PC/KG
013526438 | 000000000014010407 (G-D-LOOOGF-B050-WHT-240W-N-G-WU-LL) | 4010 | G000 |  | 95 | 2020-10-22 | 2020-10-22 |  | 2021-04-20 | 28116 | 0 | 0 | A 2.5 | A AC | A 0.65 | A 0.65 |  | A 2.5/BR | 159.75 kg |  |  | ใส่ถุง/AC2ตรีรัก/ST-CU-1 | [15 empty] | 4010 | HY4 |  |  | 176.0 PC/KG
013577687 | 000000000014010407 (G-D-LOOOGF-B050-WHT-240W-N-G-WU-LL) | 4010 | G000 |  | 95 | 2020-11-03 | 2020-11-03 |  | 2021-05-02 | 24420 | 0 | 0 | A 1.0 | A AC | A 0.65 | A 0.65 |  | A 1.0/BR | 138.75 kg | 013579435 |  | บรรจุOS/OE/SA | [15 empty] | 4010 | HY4 |  |  | 176.0 PC/KG
013577982 | 000000000014010407 (G-D-LOOOGF-B050-WHT-240W-N-G-WU-LL) | 4010 | G000 |  | 95 | 2020-11-04 | 2020-11-04 |  | 2021-05-03 | 17556 | 0 | 0 | A 1.0 | A AC | A 0.65 | A 0.65 |  | A 1.0/BR | 99.75 kg |  |  | ใส่ถุง/AC2หุสนีย์/ฉ.CU-CT-2 | [15 empty] | 4010 | HY4 |  |  | 176.0 PC/KG
013578279 | 000000000014010407 (G-D-LOOOGF-B050-WHT-240W-N-G-WU-LL) | 4010 | G000 |  | 95 | 2020-11-03 | 2020-11-03 |  | 2021-05-02 | 27236 | 0 | 0 | A 1.5 | A AC | A 0.65 | A 0.65 |  | A 1.5/BR | 154.75 kg |  |  | ใส่ถุง/AC2ศิริพร/US/ST-CU1 | [15 empty] | 4010 | HY4 |  |  | 176.0 PC/KG
013579608 | 000000000014010407 (G-D-LOOOGF-B050-WHT-240W-N-G-WU-LL) | 4010 | G000 |  | K1 | 2020-10-28 | 2020-10-28 |  | 2021-04-26 | 21032 | 0 | 0 | A 0.65 | A AC | A 0.65 | A 0.65 |  | A 0.65/BR | 119.50 kg |  |  | PACK GP | [15 empty] | 4010 | HY4 |  |  | 176.0 PC/KG
013581178 | 000000000014010407 (G-D-LOOOGF-B050-WHT-240W-N-G-WU-LL) | 4010 | G000 |  | 95 | 2020-10-22 | 2020-10-22 |  | 2021-04-20 | 31680 | 0 | 0 | A 4.0 | A AC | A 0.65 | A 0.65 |  | A 4.0/BR | 180.00 kg | 013461398 |  | 013461398/95LL/GPเทสเข้าEU | [15 empty] | 4010 | HY4 |  |  | 176.0 PC/KG
013591808 | 000000000014010407 (G-D-LOOOGF-B050-WHT-240W-N-G-WU-LL) | 4010 | G000 |  | E1 | 2020-12-29 | 2020-12-29 |  | 2021-06-28 | 10560 | 0 | 0 | A 0.65 | A AC | A 0.65 | A >10 |  | A >10/MN | 60.00 kg | 009952698 |  | GP/DEFECT MN>50%/สีในชิ้น30/A1 | [15 empty] | 4010 | HY4 |  |  | 176.0 PC/KG
013592023 | 000000000014010407 (G-D-LOOOGF-B050-WHT-240W-N-G-WU-LL) | 4010 | G000 |  | E1 | 2020-12-17 | 2020-12-17 |  | 2021-06-20 | 5386 | 0 | 0 | A 0.65 | A AC | A 0.65 | A >10 |  | A >10/MN | 30.60 kg | 009955647 |  | A1/DEFECT MN > 50%/GP/สีในชิ้น | [15 empty] | 4010 | HY4 |  |  | 176.0 PC/KG
013592026 | 000000000014010407 (G-D-LOOOGF-B050-WHT-240W-N-G-WU-LL) | 4010 | G000 |  | E1 | 2020-12-17 | 2020-12-17 |  | 2021-06-20 | 7374 | 0 | 0 | A 0.65 | A AC | A 0.65 | A >10 |  | A >10/MN | 41.90 kg | 009955646 |  | A1/DEFECT MN > 50%/GP/สีในชิ้น | [15 empty] | 4010 | HY4 |  |  | 176.0 PC/KG
013592760 | 000000000014010407 (G-D-LOOOGF-B050-WHT-240W-N-G-WU-LL) | 4010 | G000 |  | E1 | 2020-12-15 | 2020-12-15 |  | 2021-06-19 | 11581 | 0 | 0 | A 0.65 | A AC | A 0.65 | A >10 |  | A >10/MN | 65.80 kg | 013665242 |  | A1/DEFECT MN > 50%/GP/สีในชิ้น | [15 empty] | 4010 | HY4 |  |  | 176.0 PC/KG
013592908 | 000000000014010407 (G-D-LOOOGF-B050-WHT-240W-N-G-WU-LL) | 4010 | G000 |  | B7 | 2020-12-14 | 2020-12-14 |  | 2021-06-12 | 2264 | 0 | 0 | A 0.65 | A AC | A 0.65 | A 0.65 |  | A 0.65/BR | 126.50 kg |  |  | GP | [15 empty] | 4010 | HY4 |  |  | 176.0 PC/KG
013614813 | 000000000014010407 (G-D-LOOOGF-B050-WHT-240W-N-G-WU-LL) | 4010 | G000 |  | 95 | 2020-11-27 | 2020-11-27 |  | 2021-05-26 | 24068 | 0 | 0 | A 1.0 | R RJ | A 0.65 | A 0.65 |  | R RJ/CR | 136.75 kg |  |  | เคลียร์ไลน์/AC2ศิริพร/ST-CU1/ค | [15 empty] | 4010 | HY4 |  |  | 176.0 PC/KG
013615217 | 000000000014010407 (G-D-LOOOGF-B050-WHT-240W-N-G-WU-LL) | 4010 | G000 |  | 95 | 2020-11-26 | 2020-11-26 |  | 2021-05-25 | 24596 | 0 | 0 | A 4.0 | A AC | A 0.65 | A 0.65 |  | A 4.0/BR | 139.75 kg |  |  | ใส่ถุง/AC2ละออง/JN/ST-CU1 | [15 empty] | 4010 | HY4 |  |  | 176.0 PC/KG
013615958 | 000000000014010407 (G-D-LOOOGF-B050-WHT-240W-N-G-WU-LL) | 4010 | G000 |  | B5 | 2020-11-20 | 2020-11-20 |  | 2021-05-19 | 3203 | 0 | 0 | A 2.5 | A AC | A 0.65 | A 0.65 |  | A 2.5/BR | 18.20 kg | 013459685 |  | 013459685 | [15 empty] | 4010 | HY4 |  |  | 176.0 PC/KG
013616157 | 000000000014010407 (G-D-LOOOGF-B050-WHT-240W-N-G-WU-LL) | 4010 | G000 |  | 98 | 2020-12-02 | 2020-12-02 |  | 2021-05-31 | 16676 | 0 | 0 | A 0.65 | A AC | A 0.65 | A 0.65 |  | A 0.65/BR | 94.75 kg |  |  | เคลียร์ไลน์/AC2หุสนีย์/สวม428 | [15 empty] | 4010 | HY4 |  |  | 176.0 PC/KG
013618974 | 000000000014010407 (G-D-LOOOGF-B050-WHT-240W-N-G-WU-LL) | 4010 | G000 |  | B2 96 | 2020-11-19 |  |  | 2021-05-18 | 27506 | 0 | 0 | A 4.0 | A AC | A 0.65 | A 0.65 |  | A 4.0/BR | 154.00 kg | 013618406 |  | OS,OE | [15 empty] | 4010 | HY4 |  |  | 179.0 PC/KG
013619192 | 000000000014010407 (G-D-LOOOGF-B050-WHT-240W-N-G-WU-LL) | 4010 | G000 |  | B2 96 | 2020-11-19 |  |  | 2021-05-18 | 28578 | 0 | 0 | A 4.0 | A AC | A 0.65 | A 0.65 |  | A 4.0/BR | 160.00 kg | 013618401 |  | OS,OE | [15 empty] | 4010 | HY4 |  |  | 179.0 PC/KG
013666463 | 000000000014010407 (G-D-LOOOGF-B050-WHT-240W-N-G-WU-LL) | 4010 | G000 |  | 95 | 2020-12-02 | 2020-12-02 |  | 2021-05-31 | 13332 | 0 | 0 | A 0.65 | A AC | A 0.65 | A 0.65 |  | A 0.65/BR | 75.75 kg |  |  | เคลียร์ไลน์/AC2อัญมณี | [15 empty] | 4010 | HY4 |  |  | 176.0 PC/KG
013667974 | 000000000014010407 (G-D-LOOOGF-B050-WHT-240W-N-G-WU-LL) | 4010 | G000 |  | 95 | 2020-12-10 | 2020-12-10 |  | 2021-06-08 | 26215 | 0 | 0 | A 0.65 | A AC | A 0.65 | A 0.65 |  | A 0.65/BR | 148.95 kg |  |  | ใส่ถุง/EUห้ามเข้าUS | [15 empty] | 4010 | HY4 |  |  | 176.0 PC/KG
013668055 | 000000000014010407 (G-D-LOOOGF-B050-WHT-240W-N-G-WU-LL) | 4010 | G000 |  | 95 | 2020-12-07 | 2020-12-07 |  | 2021-06-05 | 18436 | 0 | 0 | A 4.0 | A AC | A 0.65 | A 0.65 |  | A 4.0/BR | 104.75 kg | 013668524 |  | บรรจุOS/OE/SA | [15 empty] | 4010 | HY4 |  |  | 176.0 PC/KG
013668164 | 000000000014010407 (G-D-LOOOGF-B050-WHT-240W-N-G-WU-LL) | 4010 | G000 |  | 95 | 2020-12-08 | 2020-12-08 |  | 2021-06-06 | 13668 | 0 | 0 | A 1.5 | A AC | A 0.65 | A 0.65 |  | A 1.5/BR | 111.75 kg | 013668598 |  | ใส่ถุง/AC2หุสนีย์/EU/ฉ.CT-CU1/ | [15 empty] | 4010 | HY4 |  |  | 176.0 PC/KG
013668564 | 000000000014010407 (G-D-LOOOGF-B050-WHT-240W-N-G-WU-LL) | 4010 | G000 |  | 95 | 2020-12-08 | 2020-12-08 |  | 2021-06-06 | 26708 | 0 | 0 | A 1.5 | R RJ | A 0.65 | A 0.65 |  | R RJ/CR | 151.75 kg |  |  | ใส่ถุง/AC2อัญมณี/ฉ.CU-CT-1 | [15 empty] | 4010 | HY4 |  |  | 176.0 PC/KG
013669062 | 000000000014010407 (G-D-LOOOGF-B050-WHT-240W-N-G-WU-LL) | 4010 | G000 |  | 98 | 2020-12-06 | 2020-12-06 |  | 2021-06-04 | 28820 | 0 | 0 | A 1.5 | A AC | A 0.65 | A 0.65 |  | A 1.5/BR | 163.75 kg |  |  | ใส่ถุง/AC2หุสนีย์/LOTตัวแทนดึง | [15 empty] | 4010 | HY4 |  |  | 176.0 PC/KG
Y000031406 | 000000000014010407 (G-D-LOOOGF-B050-WHT-240W-N-G-WU-LL) | 4010 | G000 |  | 98 |  | 2021-01-20 |  |  | 1082 | 0 | 0 | A 0.65 | A AC | A 0.65 | A 0.65 |  | A 0.65/BR | 176.00 kg |  | Not Received from R&D Order | AC2ศิริพร |  |  |  | 242 mm |  | 23.00 µg/g |  |  |  | 0.6 mg/glv | 6.9 N |  | 23.6 MPa | 759 % |  | 4010 | HY4 |  | 5.7 g | 176.6 PC/KG |  | HG098008
Y000031529 | 000000000014010407 (G-D-LOOOGF-B050-WHT-240W-N-G-WU-LL) | 4010 | G000 |  | 98 |  | 2021-01-20 |  |  | 10596 | 0 | 0 | A 1.5 | R RJ | A 0.65 | A 10 |  | A 10/MN | 156.00 kg |  | Not Received from R&D Order | AC2ศิริพร |  |  |  | 242 mm |  | 23.00 µg/g |  |  |  | 0.6 mg/glv | 6.9 N |  | 23.6 MPa | 759 % |  | 4010 | HY4 |  | 5.7 g | 176.6 PC/KG |  | HG098008
Y000031693 | 000000000014010407 (G-D-LOOOGF-B050-WHT-240W-N-G-WU-LL) | 4010 | G000 |  | 98 |  | 2021-01-18 |  |  | 26610 | 0 | 0 | A 2.5 | A AC | A 0.65 | A 0.65 |  | A 2.5/BR | 148.00 kg |  | Not Received from R&D Order | AC2อัญมณี |  |  |  | 241 mm |  | 22.50 µg/g |  |  |  | 0.3 mg/glv | [5 empty] | 4010 | HY4 |  | 5.6 g | 179.8 PC/KG |  | HG098008
Y000031773 | 000000000014010407 (G-D-LOOOGF-B050-WHT-240W-N-G-WU-LL) | 4010 | G000 |  | 92 |  | 2021-01-14 |  |  | 2736 | 0 | 0 | A 0.65 | A AC | A 0.65 | A 0.65 |  | A 0.65/BR | 160.00 kg |  | Not Received from R&D Order | AC2หุสนีย์/JN | LOTตัวแทนดึงขอบ/ปลิ้น100% |  |  | 242 mm |  | 23.60 µg/g |  |  |  | 0.5 mg/glv | 6.9 N |  | 23.3 MPa | 766 % |  | 4010 | HY4 |  | 5.6 g | 179.6 PC/KG |  | HG092005
Y000031774 | 000000000014010407 (G-D-LOOOGF-B050-WHT-240W-N-G-WU-LL) | 4010 | G000 |  | 92 |  | 2021-01-14 |  |  | 3150 | 0 | 0 | A 0.65 | A AC | A 0.65 | A 0.65 |  | A 0.65/BR | 157.00 kg |  | Not Received from R&D Order | AC2อัญมณี/JN |  |  |  | 243 mm |  | 23.60 µg/g |  |  |  | 0.5 mg/glv | 6.9 N |  | 23.3 MPa | 766 % |  | 4010 | HY4 |  | 5.6 g | 179.3 PC/KG |  | HG092005
Y000031775 | 000000000014010407 (G-D-LOOOGF-B050-WHT-240W-N-G-WU-LL) | 4010 | G000 |  | 92 |  | 2021-01-14 |  |  | 4468 | 0 | 0 | A 1.5 | A AC | A 0.65 | A 0.65 |  | A 1.5/BR | 103.00 kg |  | Not Received from R&D Order | AC2อัญมณี/JN |  |  |  | 243 mm |  | 23.60 µg/g |  |  |  | 0.5 mg/glv | 6.9 N |  | 23.3 MPa | 766 % |  | 4010 | HY4 |  | 5.6 g | 179.3 PC/KG |  | HG092005
Y000031789 | 000000000014010407 (G-D-LOOOGF-B050-WHT-240W-N-G-WU-LL) | 4010 | G000 |  | 92 |  | 2021-01-14 |  |  | 5253 | 0 | 0 | A 0.65 | A AC | A 0.65 | A 0.65 |  | A 0.65/BR | 141.00 kg |  | Not Received from R&D Order | AC2อัญมณี/JN |  |  |  | 242 mm |  | 23.60 µg/g |  |  |  | 0.5 mg/glv | 6.9 N |  | 23.3 MPa | 766 % |  | 4010 | HY4 |  | 5.6 g | 179.1 PC/KG |  | HG092005
Y000031809 | 000000000014010407 (G-D-LOOOGF-B050-WHT-240W-N-G-WU-LL) | 4010 | G000 |  | 98 |  | 2021-01-14 |  |  | 5396 | 0 | 0 | A 1.5 | R RJ | A 0.65 | A 0.65 |  | R RJ/CR | 170.00 kg |  | Not Received from R&D Order | AC2หุสนีย์ | LOTตัวแทนดึงขอบ/ปลิ้น100% |  |  | 242 mm |  | 23.50 µg/g |  |  |  | 0.4 mg/glv | 6.6 N |  | 22.3 MPa | 746 % |  | 4010 | HY4 |  | 5.6 g | 178.3 PC/KG |  | HG098008
Y000031854 | 000000000014010407 (G-D-LOOOGF-B050-WHT-240W-N-G-WU-LL) | 4010 | G000 |  | 98 |  | 2021-01-14 |  |  | 2725 | 0 | 0 | A 0.65 | A AC | A 0.65 | A 0.65 |  | A 0.65/BR | 181.00 kg |  | Not Received from R&D Order | AC2/ศิริพร |  |  |  | 240 mm |  | 23.50 µg/g |  |  |  | 0.4 mg/glv | 6.6 N |  | 22.3 MPa | 746 % |  | 4010 | HY4 |  | 5.6 g | 177.8 PC/KG |  | HG098008
Y000031992 | 000000000014010407 (G-D-LOOOGF-B050-WHT-240W-N-G-WU-LL) | 4010 | G000 |  | 95 |  | 2021-01-21 |  |  | 5081 | 0 | 0 | A 1.5 | A AC | A 0.65 | A 0.65 |  | A 1.5/BR | 168.00 kg |  | Not Received from R&D Order | AC2ศิริพร |  |  |  | 242 mm |  | 22.40 µg/g |  |  |  | 0.5 mg/glv | 7.8 N |  | 26.0 MPa | 761 % |  | 4010 | HY4 |  | 5.8 g | 173.1 PC/KG |  | HG095001
Y000032124 | 000000000014010407 (G-D-LOOOGF-B050-WHT-240W-N-G-WU-LL) | 4010 | G000 |  | 98 |  | 2021-01-16 |  |  | 794 | 0 | 0 | A 2.5 | A AC | A 0.65 | A 0.65 |  | A 2.5/BR | 140.00 kg |  | Not Received from R&D Order | AC2หุสนีย์ |  |  |  | 242 mm |  | 21.50 µg/g |  |  |  | 0.5 mg/glv | 7.6 N |  | 24.3 MPa | 780 % |  | 4010 | HY4 |  | 5.6 g | 177.1 PC/KG |  | HG098008
Y000032212 | 000000000014010407 (G-D-LOOOGF-B050-WHT-240W-N-G-WU-LL) | 4010 | G000 |  | 92 |  | 2021-01-16 |  |  | 5521 | 0 | 0 | A 1.0 | R RJ | A 0.65 | A 0.65 |  | R RJ/CR | 122.00 kg |  | Not Received from R&D Order | AC2ละออง |  |  |  | 240 mm |  | 20.10 µg/g |  |  |  | 0.4 mg/glv | 7.4 N |  | 25.0 MPa | 794 % |  | 4010 | HY4 |  | 5.7 g | 176.4 PC/KG |  | HG092005
Y000032267 | 000000000014010407 (G-D-LOOOGF-B050-WHT-240W-N-G-WU-LL) | 4010 | G000 |  | 92 |  | 2021-01-18 |  |  | 28416 | 0 | 0 | A 2.5 | A AC | A 0.65 | A 0.65 |  | A 2.5/BR | 160.00 kg |  | Not Received from R&D Order | AC2อัญมณี/JN |  |  |  | 242 mm |  | 23.80 µg/g |  |  |  | 0.6 mg/glv | 7.8 N |  | 24.9 MPa | 756 % |  | 4010 | HY4 |  | 5.6 g | 177.6 PC/KG |  | HG092005
Y000032375 | 000000000014010407 (G-D-LOOOGF-B050-WHT-240W-N-G-WU-LL) | 4010 | G000 |  | A |  | 2021-02-10 |  |  | 3880 | 0 | 0 | A 0.65 | A AC | A 0.65 | A >10 |  | A >10/MN | 62.00 kg |  | Not Received from R&D Order | GP/CK4 | [15 empty] | 4010 | HY1 |  |  | 176.0 PC/KG
Y000032409 | 000000000014010407 (G-D-LOOOGF-B050-WHT-240W-N-G-WU-LL) | 4010 | G000 |  | A1 |  | 2021-01-22 |  |  | 5706 | 0 | 0 | A 0.65 | A AC | A 0.65 | A >10 |  | A >10/MN | 32.60 kg |  | Not Received from R&D Order | GP | [15 empty] | 4010 | HY1 |  |  | 176.0 PC/KG |  | HRPF1046
Y000032413 | 000000000014010407 (G-D-LOOOGF-B050-WHT-240W-N-G-WU-LL) | 4010 | G000 |  | A1 |  | 2021-01-22 |  |  | 5494 | 0 | 0 | A 0.65 | A AC | A 0.65 | A >10 |  | A >10/MN | 31.40 kg |  | Not Received from R&D Order | GP | [15 empty] | 4010 | HY1 |  |  | 176.0 PC/KG |  | HRPF1046
Y000032417 | 000000000014010407 (G-D-LOOOGF-B050-WHT-240W-N-G-WU-LL) | 4010 | G000 |  | A1 |  | 2021-01-21 |  |  | 6705 | 0 | 0 | A 0.65 | A AC | A 0.65 | A >10 |  | A >10/MN | 34.20 kg |  | Not Received from R&D Order | GP | [15 empty] | 4010 | HY1 |  |  | 197.0 PC/KG |  | HRPF1046
Y000032455 | 000000000014010407 (G-D-LOOOGF-B050-WHT-240W-N-G-WU-LL) | 4010 | G000 |  | A1 |  | 2021-01-26 |  |  | 5952 | 0 | 0 | A 0.65 | A AC | A 0.65 | A 10 |  | A 10/MN | 34.00 kg |  | Not Received from R&D Order | GP | [15 empty] | 4010 | HY1 |  |  | 176.0 PC/KG |  | HRPF1046
Y000032556 | 000000000014010407 (G-D-LOOOGF-B050-WHT-240W-N-G-WU-LL) | 4010 | G000 |  | A1 |  | 2021-01-25 |  |  | 1290 | 0 | 0 | A 0.65 | A AC | A 2.5 | A >10 |  | A >10/MN | 41.60 kg |  | Not Received from R&D Order | GP | [15 empty] | 4010 | HY1 |  |  | 176.0 PC/KG |  | HRPF1046
Y000032612 | 000000000014010407 (G-D-LOOOGF-B050-WHT-240W-N-G-WU-LL) | 4010 | G000 |  | 98 |  | 2021-01-18 |  |  | 14928 | 0 | 0 | A 1.5 | A AC | A 0.65 | A 10 |  | A 10/MN | 161.00 kg |  | Not Received from R&D Order | AC2สุพาวรรณ |  |  |  | 240 mm |  | 22.50 µg/g |  |  |  | 0.3 mg/glv | [5 empty] | 4010 | HY4 |  | 5.5 g | 180.3 PC/KG |  | HG098008
Y000032761 | 000000000014010407 (G-D-LOOOGF-B050-WHT-240W-N-G-WU-LL) | 4010 | G000 |  | A1 |  | 2021-01-26 |  |  | 10114 | 0 | 0 | A 0.65 | A AC | A 0.65 | A >10 |  | A >10/MN | 51.50 kg |  | Not Received from R&D Order | GP | [15 empty] | 4010 | HY1 |  |  | 197.0 PC/KG |  | HRPF1046
Y000032763 | 000000000014010407 (G-D-LOOOGF-B050-WHT-240W-N-G-WU-LL) | 4010 | G000 |  | A1 |  | 2021-01-26 |  |  | 7848 | 0 | 0 | A 0.65 | A AC | A 0.65 | A >10 |  | A >10/MN | 40.00 kg |  | Not Received from R&D Order | GP | [15 empty] | 4010 | HY1 |  |  | 197.0 PC/KG |  | HRPF1046
Y000032803 | 000000000014010407 (G-D-LOOOGF-B050-WHT-240W-N-G-WU-LL) | 4010 | G000 |  | 95 |  | 2021-01-15 |  |  | 3154 | 0 | 0 | A 1.5 | R RJ | A 0.65 | A 0.65 |  | R RJ/CR | 173.00 kg |  | Not Received from R&D Order | AC2อัญมณี |  |  |  | 241 mm |  | 22.40 µg/g |  |  |  | 0.5 mg/glv | 7.8 N |  | 26.0 MPa | 761 % |  | 4010 | HY4 |  | 5.7 g | 174.3 PC/KG |  | HG095001
Y000032806 | 000000000014010407 (G-D-LOOOGF-B050-WHT-240W-N-G-WU-LL) | 4010 | G000 |  | 95 |  | 2021-01-13 |  |  | 3311 | 0 | 0 | A 2.5 | A AC | A 0.65 | A 0.65 |  | A 2.5/BR | 132.00 kg |  | Not Received from R&D Order | AC2ศิริพร |  |  |  | 243 mm |  | 21.80 µg/g |  |  |  | 0.7 mg/glv | 7.4 N |  | 25.7 MPa | 733 % |  | 4010 | HY4 |  | 5.7 g | 176.6 PC/KG |  | HG095001
Y000033058 | 000000000014010407 (G-D-LOOOGF-B050-WHT-240W-N-G-WU-LL) | 4010 | G000 |  | 92 |  | 2021-01-15 |  |  | 13853 | 0 | 0 | A 0.65 | A AC | A 0.65 | A 0.65 |  | A 0.65/BR | 78.00 kg |  | Not Received from R&D Order | AC2อัญมณ/JN/CL |  |  |  | 243 mm |  | 23.60 µg/g |  |  |  | 0.5 mg/glv | 6.9 N |  | 23.3 MPa | 766 % |  | 4010 | HY4 |  | 5.6 g | 177.6 PC/KG |  | HG092005
Y000033061 | 000000000014010407 (G-D-LOOOGF-B050-WHT-240W-N-G-WU-LL) | 4010 | G000 |  | 95 |  | 2021-01-20 |  |  | 11942 | 0 | 0 | A 0.65 | A AC | A 0.65 | A 0.65 |  | A 0.65/BR | 70.00 kg |  | Not Received from R&D Order | AC2อัญมณี/CL |  |  |  | 243 mm |  | 23.40 µg/g |  |  |  | 0.3 mg/glv | 7.6 N |  | 25.9 MPa | 779 % |  | 4010 | HY4 |  | 5.9 g | 170.6 PC/KG
Y000033118 | 000000000014010407 (G-D-LOOOGF-B050-WHT-240W-N-G-WU-LL) | 4010 | G000 |  | 95 |  | 2021-01-20 |  |  | 13659 | 0 | 0 | A 0.65 | A AC | A 0.65 | A 0.65 |  | A 0.65/BR | 79.00 kg |  | Not Received from R&D Order | AC2หุสนีย์/CL |  |  |  | 241 mm |  | 23.40 µg/g |  |  |  | 0.3 mg/glv | 7.6 N |  | 25.9 MPa | 779 % |  | 4010 | HY4 |  | 5.8 g | 171.5 PC/KG
Y000033361 | 000000000014010407 (G-D-LOOOGF-B050-WHT-240W-N-G-WU-LL) | 4010 | G000 |  | 92 |  | 2021-01-16 |  |  | 6277 | 0 | 0 | A 0.65 | A AC | A 0.65 | A 0.65 |  | A 0.65/BR | 170.00 kg |  | Not Received from R&D Order | AC2ศิริพร/JN |  |  |  | 240 mm |  | 20.10 µg/g |  |  |  | 0.4 mg/glv | 7.4 N |  | 25.0 MPa | 794 % |  | 4010 | HY4 |  | 5.6 g | 178.1 PC/KG |  | HG092005
Y000033494 | 000000000014010407 (G-D-LOOOGF-B050-WHT-240W-N-G-WU-LL) | 4010 | G000 |  | 98 |  | 2021-01-12 |  |  | 1634 | 0 | 0 | A 0.65 | A AC | A 0.65 | A 0.65 |  | A 0.65/BR | 185.00 kg |  | Not Received from R&D Order | AC2ศิริพร |  |  |  | 240 mm |  | 22.20 µg/g |  |  |  | 0.9 mg/glv | 7.6 N |  | 24.0 MPa | 752 % |  | 4010 | HY4 |  | 5.7 g | 176.4 PC/KG |  | HG098008
Y000033498 | 000000000014010407 (G-D-LOOOGF-B050-WHT-240W-N-G-WU-LL) | 4010 | G000 |  | 98 |  | 2021-01-12 |  |  | 695 | 0 | 0 | A 0.65 | A AC | A 0.65 | A 0.65 |  | A 0.65/BR | 157.00 kg |  | Not Received from R&D Order | AC2ตรีรัก |  |  |  | 240 mm |  | 22.20 µg/g |  |  |  | 0.9 mg/glv | 7.6 N |  | 24.0 MPa | 752 % |  | 4010 | HY4 |  | 5.7 g | 176.4 PC/KG |  | HG098008
Y000033719 | 000000000014010407 (G-D-LOOOGF-B050-WHT-240W-N-G-WU-LL) | 4010 | G000 |  | 95 |  | 2021-01-11 |  |  | 1442 | 0 | 0 | A 1.0 | A AC | A 0.65 | A 0.65 |  | A 1.0/BR | 102.00 kg |  | Not Received from R&D Order | AC2ละออง |  |  |  | 243 mm |  | 22.00 µg/g |  |  |  | 0.7 mg/glv | 6.9 N |  | 23.7 MPa | 724 % |  | 4010 | HY4 |  | 5.5 g | 180.8 PC/KG |  | HG095001
Y000033861 | 000000000014010407 (G-D-LOOOGF-B050-WHT-240W-N-G-WU-LL) | 4010 | G000 |  | 98 |  | 2021-01-11 |  |  | 1231 | 0 | 0 | A 1.5 | A AC | A 0.65 | A 0.65 |  | A 1.5/BR | 166.00 kg |  | Not Received from R&D Order | AC2ศิริพร |  |  |  | 240 mm |  | 23.20 µg/g |  |  |  | 0.8 mg/glv | 7.1 N |  | 24.4 MPa | 745 % |  | 4010 | HY4 |  | 5.6 g | 179.1 PC/KG |  | HG098008
Y000033864 | 000000000014010407 (G-D-LOOOGF-B050-WHT-240W-N-G-WU-LL) | 4010 | G000 |  | 98 |  | 2021-01-11 |  |  | 30122 | 0 | 0 | A 2.5 | A AC | A 0.65 | A 0.65 |  | A 2.5/BR | 168.00 kg |  | Not Received from R&D Order | AC2ศิริพร |  |  |  | 242 mm |  | 23.20 µg/g |  |  |  | 0.8 mg/glv | 7.1 N |  | 24.4 MPa | 745 % |  | 4010 | HY4 |  | 5.6 g | 179.3 PC/KG |  | HG098007,ระบุ JN
Y000034100 | 000000000014010407 (G-D-LOOOGF-B050-WHT-240W-N-G-WU-LL) | 4010 | G000 |  | 92 |  | 2021-01-09 |  |  | 6000 | 0 | 0 | A 0.65 | A AC | A 0.65 | A 0.65 |  | A 0.65/BR | 180.00 kg |  | Not Received from R&D Order | AC2หุสนีย์ | LOTตัวแทนดึงขอบ/ปลิ้น100% |  |  | 244 mm |  | 22.20 µg/g |  |  |  | 0.3 mg/glv | 7.4 N |  | 25.4 MPa | 754 % |  | 4010 | HY4 |  | 5.6 g | 177.6 PC/KG |  | HG092004
Y000034238 | 000000000014010407 (G-D-LOOOGF-B050-WHT-240W-N-G-WU-LL) | 4010 | G000 |  | 98 |  | 2021-01-12 |  |  | 32274 | 0 | 0 | A 1.5 | A AC | A 0.65 | A 0.65 |  | A 1.5/BR | 180.00 kg |  | Not Received from R&D Order | AC2อัญมณี |  |  |  | 242 mm |  | 22.20 µg/g |  |  |  | 0.9 mg/glv | 7.6 N |  | 24.0 MPa | 752 % |  | 4010 | HY4 |  | 5.6 g | 177.8 PC/KG |  | HG098008
Y000034533 | 000000000014010407 (G-D-LOOOGF-B050-WHT-240W-N-G-WU-LL) | 4010 | G000 |  | A1 |  | 2021-01-21 |  |  | 9683 | 0 | 0 | A 0.65 | A AC | A 0.65 | A >10 |  | A >10/MN | 55.20 kg |  | Not Received from R&D Order | GP | [15 empty] | 4010 | HY1 |  |  | 176.0 PC/KG |  | HRPF1046
Y000034592 | 000000000014010407 (G-D-LOOOGF-B050-WHT-240W-N-G-WU-LL) | 4010 | G000 |  | 98 |  | 2021-01-09 |  |  | 32689 | 0 | 0 | A 1.5 | A AC | A 0.65 | A 0.65 |  | A 1.5/BR | 181.00 kg |  | Not Received from R&D Order | AC2ศิริพร |  |  |  | 243 mm | [5 empty] | 0.3 mg/glv | 8.3 N |  | 27.6 MPa | 775 % |  | 4010 | HY4 |  | 5.5 g | 180.6 PC/KG |  | HG098003
Y000034593 | 000000000014010407 (G-D-LOOOGF-B050-WHT-240W-N-G-WU-LL) | 4010 | G000 |  | 98 |  | 2021-01-09 |  |  | 23839 | 0 | 0 | A 1.5 | A AC | A 0.65 | A 0.65 |  | A 1.5/BR | 132.00 kg |  | Not Received from R&D Order | AC2ศิริพร |  |  |  | 243 mm | [5 empty] | 0.3 mg/glv | 8.3 N |  | 27.6 MPa | 775 % |  | 4010 | HY4 |  | 5.5 g | 180.6 PC/KG |  | HG098003
Y000034702 | 000000000014010407 (G-D-LOOOGF-B050-WHT-240W-N-G-WU-LL) | 4010 | G000 |  | A1 |  | 2021-01-23 |  |  | 6022 | 0 | 0 | A 0.65 | A AC | A 0.65 | A 10 |  | A 10/MN | 34.40 kg |  | Not Received from R&D Order | GP | [15 empty] | 4010 | HY1 |  |  | 176.0 PC/KG |  | HRPF1046
Y000035009 | 000000000014010407 (G-D-LOOOGF-B050-WHT-240W-N-G-WU-LL) | 4010 | G000 |  | 95 |  | 2021-01-06 |  |  | 5883 | 0 | 0 | A 2.5 | A AC | A 0.65 | A 10 |  | A 10/MN | 191.00 kg |  | Not Received from R&D Order | AC2หุสนีย์ | [5 empty] | 21.70 µg/g |  |  |  | 0.5 mg/glv | 7.8 N |  | 26.3 MPa | 757 % |  | 4010 | HY4 |  |  | 174.0 PC/KG |  | HG095001
Y000035082 | 000000000014010407 (G-D-LOOOGF-B050-WHT-240W-N-G-WU-LL) | 4010 | G000 |  | 92 |  | 2021-01-10 |  |  | 30000 | 0 | 0 | A 0.65 | R RJ | A 0.65 | A 0.65 |  | R RJ/CR | 165.65 kg |  | Not Received from R&D Order | AC2หุสนีย์ |  |  |  | 243 mm |  | 22.90 µg/g |  |  |  | 0.7 mg/glv | 7.3 N |  | 24.8 MPa | 773 % |  | 4010 | HY4 |  | 5.7 g | 176.4 PC/KG |  | HG092004
Y000035407 | 000000000014010407 (G-D-LOOOGF-B050-WHT-240W-N-G-WU-LL) | 4010 | G000 |  | 98 |  | 2021-01-08 |  |  | 25131 | 0 | 0 | A 0.65 | A AC | A 0.65 | A 0.65 |  | A 0.65/BR | 139.00 kg |  | Not Received from R&D Order | AC2หุสนีย์ |  |  |  | 242 mm |  | 21.00 µg/g |  |  |  | 0.3 mg/glv | 7.7 N |  | 26.4 MPa | 778 % |  | 4010 | HY4 |  | 5.5 g | 180.8 PC/KG |  | HG098003
Y000035417 | 000000000014010407 (G-D-LOOOGF-B050-WHT-240W-N-G-WU-LL) | 4010 | G000 |  | 95 |  | 2021-01-08 |  |  | 24509 | 0 | 0 | A 1.5 | A AC | A 0.65 | A 0.65 |  | A 1.5/BR | 138.00 kg |  | Not Received from R&D Order | AC2หุสนีย์ | LOTตัวแทนดึงขอบ/ปลิ้น100% |  |  | 242 mm |  | 21.50 µg/g |  |  |  | 0.5 mg/glv | 8.0 N |  | 27.1 MPa | 789 % |  | 4010 | HY4 |  | 5.6 g | 177.6 PC/KG |  | HG095001
Y000035441 | 000000000014010407 (G-D-LOOOGF-B050-WHT-240W-N-G-WU-LL) | 4010 | G000 |  | 98 |  | 2021-01-08 |  |  | 28566 | 0 | 0 | A 0.65 | A AC | A 0.65 | A 0.65 |  | A 0.65/BR | 158.00 kg |  | Not Received from R&D Order | AC2หุสนีย์ |  |  |  | 242 mm |  | 21.00 µg/g |  |  |  | 0.3 mg/glv | 7.7 N |  | 26.4 MPa | 778 % |  | 4010 | HY4 |  | 5.5 g | 180.8 PC/KG |  | HG098003
Y000035700 | 000000000014010407 (G-D-LOOOGF-B050-WHT-240W-N-G-WU-LL) | 4010 | G000 |  | 92 |  | 2021-01-06 |  |  | 13880 | 0 | 0 | A 1.0 | A AC | A 0.65 | A 0.65 |  | A 1.0/BR | 100.00 kg |  | Not Received from R&D Order | AC2ศิริพร/CL |  |  |  | 243 mm |  | 21.80 µg/g |  |  |  | 0.8 mg/glv | 7.7 N |  | 23.7 MPa | 785 % |  | 4010 | HY4 |  | 5.6 g | 177.8 PC/KG |  | HG092002
Y000035845 | 000000000014010407 (G-D-LOOOGF-B050-WHT-240W-N-G-WU-LL) | 4010 | G000 |  | 98 |  | 2021-01-06 |  |  | 3239 | 0 | 0 | A 0.65 | A AC | A 0.65 | A 0.65 |  | A 0.65/BR | 162.00 kg |  | Not Received from R&D Order | AC2อัญมณี |  |  |  | 242 mm |  | 21.50 µg/g |  |  |  | 0.8 mg/glv | 8.0 N |  | 24.6 MPa | 777 % |  | 4010 | HY4 |  | 5.6 g | 177.4 PC/KG |  | HG098003
Y000035847 | 000000000014010407 (G-D-LOOOGF-B050-WHT-240W-N-G-WU-LL) | 4010 | G000 |  | 98 |  | 2021-01-06 |  |  | 17255 | 0 | 0 | A 2.5 | A AC | A 0.65 | A 0.65 |  | A 2.5/BR | 148.00 kg |  | Not Received from R&D Order | AC2อัญมณี |  |  |  | 242 mm |  | 21.50 µg/g |  |  |  | 0.8 mg/glv | 8.0 N |  | 24.6 MPa | 777 % |  | 4010 | HY4 |  | 5.6 g | 177.4 PC/KG |  | HG098003
Y000035986 | 000000000014010407 (G-D-LOOOGF-B050-WHT-240W-N-G-WU-LL) | 4010 | G000 |  | 98 |  | 2021-01-16 |  |  | 5066 | 0 | 0 | A 2.5 | A AC | A 0.65 | A 0.65 |  | A 2.5/BR | 198.00 kg |  | Not Received from R&D Order | AC2หุสนีย์ |  |  |  | 242 mm |  | 21.50 µg/g |  |  |  | 0.5 mg/glv | 7.6 N |  | 24.3 MPa | 780 % |  | 4010 | HY4 |  | 5.6 g | 177.1 PC/KG |  | HG098008
Y000036095 | 000000000014010407 (G-D-LOOOGF-B050-WHT-240W-N-G-WU-LL) | 4010 | G000 |  | 92 |  | 2021-01-07 |  |  | 4458 | 0 | 0 | A 1.5 | A AC | A 0.65 | A 1.5 |  | A 1.5/BR | 168.00 kg |  | Not Received from R&D Order | ACศิริพร |  |  |  | 240 mm |  | 22.10 µg/g |  |  |  | 0.4 mg/glv | 7.3 N |  | 22.1 MPa | 763 % |  | 4010 | HY4 |  | 5.5 g | 181.6 PC/KG |  | HG092002
Y000036554 | 000000000014010407 (G-D-LOOOGF-B050-WHT-240W-N-G-WU-LL) | 4010 | G000 |  | A1 |  | 2021-01-20 |  |  | 15192 | 0 | 0 | A 0.65 | A AC | A 0.65 | A >10 |  | A >10/MN | 86.60 kg |  | Not Received from R&D Order | GP | [15 empty] | 4010 | HY1 |  |  | 176.0 PC/KG |  | HRPF1046
Y000036574 | 000000000014010407 (G-D-LOOOGF-B050-WHT-240W-N-G-WU-LL) | 4010 | G000 |  | A1 |  | 2021-01-20 |  |  | 1307 | 0 | 0 | A 0.65 | A AC | A 0.65 | A >10 |  | A >10/MN | 41.70 kg |  | Not Received from R&D Order | GP | [15 empty] | 4010 | HY1 |  |  | 176.0 PC/KG |  | HRPF1046
Y000036597 | 000000000014010407 (G-D-LOOOGF-B050-WHT-240W-N-G-WU-LL) | 4010 | G000 |  | 92 |  | 2021-02-22 |  |  | 1016 | 0 | 0 | A 1.5 | A AC | A 0.65 | A 0.65 |  | A 1.5/BR | 87.00 kg |  | Not Received from R&D Order | AC2อัญมณี/CL |  |  |  | 241 mm |  | 22.80 µg/g |  |  |  | 0.3 mg/glv | 7.6 N |  | 25.2 MPa | 803 % |  | 4010 | HY4 |  | 5.8 g | 172.6 PC/KG
Y000036746 | 000000000014010407 (G-D-LOOOGF-B050-WHT-240W-N-G-WU-LL) | 4010 | G000 |  | 92 |  | 2021-01-06 |  |  | 28688 | 0 | 0 | A 0.65 | A AC | A 0.65 | A 0.65 |  | A 0.65/BR | 160.00 kg |  | Not Received from R&D Order | AC2อัญมณี |  |  |  | 242 mm |  | 22.70 µg/g |  |  |  | 0.2 mg/glv | 7.4 N |  | 23.8 MPa | 727 % |  | 4010 | HY4 |  | 5.6 g | 179.3 PC/KG |  | HG092002
Y000036753 | 000000000014010407 (G-D-LOOOGF-B050-WHT-240W-N-G-WU-LL) | 4010 | G000 |  | 92 |  | 2021-01-06 |  |  | 23309 | 0 | 0 | A 0.65 | A AC | A 0.65 | A 0.65 |  | A 0.65/BR | 130.00 kg |  | Not Received from R&D Order | AC2อัญมณี |  |  |  | 242 mm |  | 22.70 µg/g |  |  |  | 0.2 mg/glv | 7.4 N |  | 23.8 MPa | 727 % |  | 4010 | HY4 |  | 5.6 g | 179.3 PC/KG |  | HG092002
Y000041507 | 000000000014010407 (G-D-LOOOGF-B050-WHT-240W-N-G-WU-LL) | 4010 | G000 |  | A4 95 | 2021-01-06 |  |  | 2021-07-05 | 27187 | 0 | 0 | A 6.5 | A AC | A 0.65 | A 0.65 |  | A 6.5/BR | 155.00 kg | Y000035264 |  | AC2 | [15 empty] | 4010 | HY4 |  |  | 175.4 PC/KG
Y000042900 | 000000000014010407 (G-D-LOOOGF-B050-WHT-240W-N-G-WU-LL) | 4010 | G000 |  | B2 |  | 2021-01-06 |  |  | 29091 | 0 | 0 | A 0.65 | A AC | A 0.65 | A 0.65 |  | A 0.65/BR | 166.00 kg | 013458207 | Not Received from R&D Order | [16 empty] | 4010 | HY1 |  |  | 176.0 PC/KG |  | HRST0009
Y000042994 | 000000000014010407 (G-D-LOOOGF-B050-WHT-240W-N-G-WU-LL) | 4010 | G000 |  | 95 |  | 2021-02-24 |  |  | 25073 | 0 | 0 | A 1.0 | A AC | A 0.65 | A 0.65 |  | A 1.0/BR | 148.10 kg | Y000126062 | Not Received from R&D Order | [16 empty] | 4010 | HY1 |  |  | 169.3 PC/KG
Y000043181 | 000000000014010407 (G-D-LOOOGF-B050-WHT-240W-N-G-WU-LL) | 4010 | G000 |  | 92 |  | 2021-03-02 |  |  | 0 | 29463 | 0 | [6 empty] | 167.50 kg | Y000129025 | Not Received from R&D Order | [16 empty] | 4010 | HY1 |  |  | 175.9 PC/KG
Y000043186 | 000000000014010407 (G-D-LOOOGF-B050-WHT-240W-N-G-WU-LL) | 4010 | G000 |  | 92 |  | 2021-03-01 |  |  | 18100 | 0 | 0 | A 0.65 | A AC | A 0.65 | A 0.65 |  | A 0.65/BR | 101.80 kg | Y000128461 | Not Received from R&D Order |  |  |  |  | 243 mm |  | 21.10 µg/g |  |  |  | 0.4 mg/glv | 7.7 N |  | 24.8 MPa | 752 % |  | 4010 | HY1 |  | 5.6 g | 177.8 PC/KG
Y000043189 | 000000000014010407 (G-D-LOOOGF-B050-WHT-240W-N-G-WU-LL) | 4010 | G000 |  | 95 |  | 2021-03-01 |  |  | 25922 | 0 | 0 | A 0.65 | A AC | A 0.65 | A 0.65 |  | A 0.65/BR | 151.70 kg | Y000125718 | Not Received from R&D Order |  |  |  |  | 241 mm |  | 23.50 µg/g |  |  |  | 0.2 mg/glv | 8.3 N |  | 26.3 MPa | 797 % |  | 4010 | HY1 |  | 5.8 g | 171.7 PC/KG
Y000043190 | 000000000014010407 (G-D-LOOOGF-B050-WHT-240W-N-G-WU-LL) | 4010 | G000 |  | 95 |  | 2021-03-01 |  |  | 25580 | 0 | 0 | A 1.0 | A AC | A 0.65 | A 0.65 |  | A 1.0/BR | 153.10 kg | Y000182055 | Not Received from R&D Order |  |  |  |  | 240 mm |  | 20.10 µg/g |  |  |  | 0.4 mg/glv | 8.2 N |  | 26.5 MPa | 797 % |  | 4010 | HY1 |  | 6.0 g | 167.9 PC/KG
Y000043223 | 000000000014010407 (G-D-LOOOGF-B050-WHT-240W-N-G-WU-LL) | 4010 | G000 |  | 92 |  | 2021-03-01 |  |  | 23984 | 0 | 0 | A 0.65 | A AC | A 0.65 | A 0.65 |  | A 0.65/BR | 141.90 kg | Y000127084 | Not Received from R&D Order |  |  |  |  | 241 mm |  | 22.70 µg/g |  |  |  | 0.4 mg/glv | 7.9 N |  | 25.8 MPa | 806 % |  | 4010 | HY1 |  | 5.9 g | 169.9 PC/KG
Y000043231 | 000000000014010407 (G-D-LOOOGF-B050-WHT-240W-N-G-WU-LL) | 4010 | G000 |  | 95 |  | 2021-03-01 |  |  | 18435 | 0 | 0 | A 1.0 | A AC | A 0.65 | A 0.65 |  | A 1.0/BR | 109.50 kg | Y000126740 | Not Received from R&D Order |  |  |  |  | 240 mm |  | 22.80 µg/g |  |  |  | 0.5 mg/glv | 7.7 N |  | 26.3 MPa | 792 % |  | 4010 | HY1 |  | 5.9 g | 169.5 PC/KG
Y000043233 | 000000000014010407 (G-D-LOOOGF-B050-WHT-240W-N-G-WU-LL) | 4010 | G000 |  | 95 |  | 2021-02-22 |  |  | 27538 | 0 | 0 | A 1.0 | A AC | A 0.65 | A 0.65 |  | A 1.0/BR | 161.80 kg | Y000043341 | Not Received from R&D Order |  |  |  |  | 242 mm |  | 23.30 µg/g |  |  |  | 0.5 mg/glv | 8.0 N |  | 25.9 MPa | 763 % |  | 4010 | HY1 |  | 5.9 g | 170.2 PC/KG
Y000043237 | 000000000014010407 (G-D-LOOOGF-B050-WHT-240W-N-G-WU-LL) | 4010 | G000 |  | 92 |  | 2021-03-02 |  |  | 0 | 27181 | 0 | [6 empty] | 159.70 kg | Y000126025 | Not Received from R&D Order | [16 empty] | 4010 | HY1 |  |  | 170.2 PC/KG
Y000043246 | 000000000014010407 (G-D-LOOOGF-B050-WHT-240W-N-G-WU-LL) | 4010 | G000 |  | 95 |  | 2021-02-25 |  |  | 24668 | 0 | 0 | A 0.65 | A AC | A 0.65 | A 10 |  | A 10/MN | 145.50 kg | Y000125641 | Not Received from R&D Order |  |  |  |  | 243 mm |  | 23.50 µg/g |  |  |  | 0.2 mg/glv | 8.3 N |  | 26.3 MPa | 797 % |  | 4010 | HY1 |  | 5.9 g | 170.4 PC/KG
Y000043247 | 000000000014010407 (G-D-LOOOGF-B050-WHT-240W-N-G-WU-LL) | 4010 | G000 |  | 95 |  | 2021-02-27 |  |  | 23674 | 0 | 0 | A 0.65 | A AC | A 0.65 | A 0.65 |  | A 0.65/BR | 139.50 kg | Y000126189 | Not Received from R&D Order |  |  |  |  | 241 mm |  | 22.80 µg/g |  |  |  | 0.5 mg/glv | 7.7 N |  | 26.3 MPa | 792 % |  | 4010 | HY1 |  | 5.9 g | 170.6 PC/KG
Y000043306 | 000000000014010407 (G-D-LOOOGF-B050-WHT-240W-N-G-WU-LL) | 4010 | G000 |  | 92 |  | 2021-02-10 |  |  | 26852 | 0 | 0 | A 0.65 | A AC | A 0.65 | A 6.5 |  | A 6.5/MN | 152.50 kg | Y000080176 | Not Received from R&D Order |  |  |  |  | 242 mm |  | 21.40 µg/g |  |  |  | 0.7 mg/glv | 7.0 N |  | 25.2 MPa | 789 % |  | 4010 | HY1 |  | 5.7 g | 176.9 PC/KG
Y000043311 | 000000000014010407 (G-D-LOOOGF-B050-WHT-240W-N-G-WU-LL) | 4010 | G000 |  | 92 |  | 2021-02-13 |  |  | 20301 | 0 | 0 | A 0.65 | A AC | A 0.65 | A 6.5 |  | A 6.5/MN | 118.00 kg | Y000075954 | Not Received from R&D Order |  |  |  |  | 243 mm |  | 22.10 µg/g |  |  |  | 0.7 mg/glv | 7.4 N |  | 26.6 MPa | 795 % |  | 4010 | HY1 |  | 5.7 g | 176.2 PC/KG
Y000043318 | 000000000014010407 (G-D-LOOOGF-B050-WHT-240W-N-G-WU-LL) | 4010 | G000 |  | 98 |  | 2021-02-12 |  |  | 26310 | 0 | 0 | A 0.65 | A AC | A 0.65 | A 6.5 |  | A 6.5/MN | 150.20 kg | 013664932 | Not Received from R&D Order | [16 empty] | 4010 | HY1 |  |  | 176.0 PC/KG
Y000043345 | 000000000014010407 (G-D-LOOOGF-B050-WHT-240W-N-G-WU-LL) | 4010 | G000 |  | 92 |  | 2021-02-19 |  |  | 22575 | 0 | 0 | A 0.65 | A AC | A 0.65 | A 0.65 |  | A 0.65/BR | 129.20 kg | Y000130511 | Not Received from R&D Order |  |  |  |  | 244 mm |  | 21.80 µg/g |  |  |  | 0.3 mg/glv | 7.6 N |  | 25.2 MPa | 719 % |  | 4010 | HY1 |  | 5.7 g | 175.7 PC/KG
Y000043346 | 000000000014010407 (G-D-LOOOGF-B050-WHT-240W-N-G-WU-LL) | 4010 | G000 |  | 92 |  | 2021-02-18 |  |  | 5509 | 0 | 0 | A 0.65 | A AC | A 0.65 | A 0.65 |  | A 0.65/BR | 155.00 kg | Y000035271 | Not Received from R&D Order |  |  |  |  | 242 mm |  | 22.90 µg/g |  |  |  | 0.7 mg/glv | 7.3 N |  | 24.8 MPa | 773 % |  | 4010 | HY1 |  | 5.7 g | 175.7 PC/KG
Y000043352 | 000000000014010407 (G-D-LOOOGF-B050-WHT-240W-N-G-WU-LL) | 4010 | G000 |  | 92 |  | 2021-02-18 |  |  | 3583 | 0 | 0 | A 0.65 | A AC | A 0.65 | A 0.65 |  | A 0.65/BR | 145.90 kg | Y000130512 | Not Received from R&D Order |  |  |  |  | 242 mm |  | 21.80 µg/g |  |  |  | 0.3 mg/glv | 7.6 N |  | 25.2 MPa | 719 % |  | 4010 | HY1 |  | 5.7 g | 176.2 PC/KG
Y000043363 | 000000000014010407 (G-D-LOOOGF-B050-WHT-240W-N-G-WU-LL) | 4010 | G000 |  | 92 |  | 2021-02-16 |  |  | 23539 | 0 | 0 | A 1.0 | A AC | A 0.65 | A 6.5 |  | A 6.5/MN | 134.30 kg | Y000075943 | Not Received from R&D Order |  |  |  |  | 243 mm | [5 empty] | 0.7 mg/glv | [5 empty] | 4010 | HY1 |  | 5.7 g | 176.2 PC/KG
Y000043364 | 000000000014010407 (G-D-LOOOGF-B050-WHT-240W-N-G-WU-LL) | 4010 | G000 |  | K6 |  | 2021-01-06 |  |  | 4157 | 0 | 0 | A 0.65 | A AC | A 0.65 | A 0.65 |  | A 0.65/BR | 23.80 kg | 012997270 | Not Received from R&D Order | [16 empty] | 4010 | HY1 |  |  | 176.0 PC/KG |  | HRST0009
Y000043367 | 000000000014010407 (G-D-LOOOGF-B050-WHT-240W-N-G-WU-LL) | 4010 | G000 |  | A2 |  | 2021-02-08 |  |  | 3981 | 0 | 0 | A 0.65 | A AC | A 0.65 | A 0.65 |  | A 0.65/BR | 22.80 kg |  | Not Received from R&D Order | [16 empty] | 4010 | HY1 |  |  | 176.0 PC/KG
Y000075558 | 000000000014010407 (G-D-LOOOGF-B050-WHT-240W-N-G-WU-LL) | 4010 | G000 |  | 92 |  | 2021-02-01 |  |  | 256 | 0 | 0 | A 1.0 | A AC | A 0.65 | A 0.65 |  | A 1.0/BR | 160.00 kg |  | Not Received from R&D Order | AC2สกุณา |  |  |  | 240 mm |  | 22.00 µg/g |  |  |  | 0.1 mg/glv | 7.8 N |  | 26.9 MPa | 785 % |  | 4010 | HY4 |  | 5.7 g | 175.9 PC/KG
Y000076054 | 000000000014010407 (G-D-LOOOGF-B050-WHT-240W-N-G-WU-LL) | 4010 | G000 |  | 92 |  | 2021-02-10 |  |  | 19000 | 0 | 0 | A 4.0 | A AC | A 0.65 | A 0.65 |  | A 4.0/BR | 135.90 kg |  | Not Received from R&D Order | AC2อัญมณี |  |  |  | 244 mm |  | 22.40 µg/g |  |  |  | 0.3 mg/glv | 7.3 N |  | 23.5 MPa | 726 % |  | 4010 | HY4 |  | 5.7 g | 176.6 PC/KG
Y000076176 | 000000000014010407 (G-D-LOOOGF-B050-WHT-240W-N-G-WU-LL) | 4010 | G000 |  | 92 |  | 2021-02-05 |  |  | 6321 | 0 | 0 | A 0.65 | R RJ | A 0.65 | A 0.65 |  | R RJ/CR | 172.00 kg |  | Not Received from R&D Order | AC2หุสนีย์ |  |  |  | 242 mm |  | 22.90 µg/g |  |  |  | 0.5 mg/glv | 6.9 N |  | 23.7 MPa | 716 % |  | 4010 | HY4 |  | 5.5 g | 180.8 PC/KG
Y000076868 | 000000000014010407 (G-D-LOOOGF-B050-WHT-240W-N-G-WU-LL) | 4010 | G000 |  | 98 |  | 2021-02-17 |  |  | 27864 | 0 | 0 | A 1.0 | A AC | A 0.65 | A 10 |  | A 10/MN | 162.00 kg |  | Not Received from R&D Order | AC2ธนัญญา |  |  |  | 242 mm |  | 23.80 µg/g |  |  |  | 0.4 mg/glv | 7.8 N |  | 27.1 MPa | 759 % |  | 4010 | HY4 |  | 5.8 g | 172.0 PC/KG
Y000076874 | 000000000014010407 (G-D-LOOOGF-B050-WHT-240W-N-G-WU-LL) | 4010 | G000 |  | 92 |  | 2021-02-17 |  |  | 22886 | 0 | 0 | A 0.65 | A AC | A 0.65 | A >10 |  | A >10/MN | 131.00 kg |  | Not Received from R&D Order | AC2หุสนีย์ |  |  |  | 243 mm |  | 22.70 µg/g |  |  |  | 0.4 mg/glv | 7.9 N |  | 27.8 MPa | 790 % |  | 4010 | HY4 |  | 5.7 g | 174.7 PC/KG
Y000076904 | 000000000014010407 (G-D-LOOOGF-B050-WHT-240W-N-G-WU-LL) | 4010 | G000 |  | 98 |  | 2021-02-17 |  |  | 2765 | 0 | 0 | A 1.5 | A AC | A 0.65 | A 0.65 |  | A 1.5/BR | 154.00 kg |  | Not Received from R&D Order | AC2อัญมณี |  |  |  | 242 mm |  | 23.80 µg/g |  |  |  | 0.4 mg/glv | 7.8 N |  | 27.1 MPa | 759 % |  | 4010 | HY4 |  | 5.8 g | 173.8 PC/KG
Y000076956 | 000000000014010407 (G-D-LOOOGF-B050-WHT-240W-N-G-WU-LL) | 4010 | G000 |  | 92 |  | 2021-02-25 |  |  | 22823 | 0 | 0 | A 2.5 | A AC | A 0.65 | A 0.65 |  | A 2.5/BR | 132.00 kg |  | Not Received from R&D Order | AC2ธนัญญา/JN |  |  |  | 242 mm |  | 21.40 µg/g |  |  |  | 0.3 mg/glv | 8.3 N |  | 25.1 MPa | 791 % |  | 4010 | HY4 |  | 5.8 g | 172.9 PC/KG |  | ระบุ JN
Y000076989 | 000000000014010407 (G-D-LOOOGF-B050-WHT-240W-N-G-WU-LL) | 4010 | G000 |  | 95 |  | 2021-02-17 |  |  | 9666 | 0 | 0 | A 4.0 | A AC | A 0.65 | A 0.65 |  | A 4.0/BR | 56.00 kg |  | Not Received from R&D Order | AC2ธนัญญา | LOTตัวแทนดึงขอบ/ปลิ้น100% |  |  | 242 mm |  | 23.00 µg/g |  |  |  | 0.5 mg/glv | 7.8 N |  | 27.2 MPa | 786 % |  | 4010 | HY4 |  | 5.8 g | 173.1 PC/KG
Y000076996 | 000000000014010407 (G-D-LOOOGF-B050-WHT-240W-N-G-WU-LL) | 4010 | G000 |  | 95 |  | 2021-02-17 |  |  | 29342 | 0 | 0 | A 2.5 | A AC | A 0.65 | A 0.65 |  | A 2.5/BR | 170.00 kg |  | Not Received from R&D Order | AC2อัญมณี |  |  |  | 241 mm |  | 23.00 µg/g |  |  |  | 0.5 mg/glv | 7.8 N |  | 27.2 MPa | 786 % |  | 4010 | HY4 |  | 5.8 g | 172.6 PC/KG
Y000076997 | 000000000014010407 (G-D-LOOOGF-B050-WHT-240W-N-G-WU-LL) | 4010 | G000 |  | 95 |  | 2021-02-17 |  |  | 31068 | 0 | 0 | A 0.65 | A AC | A 0.65 | A 0.65 |  | A 0.65/BR | 180.00 kg |  | Not Received from R&D Order | AC2อัญมณี |  |  |  | 241 mm |  | 23.00 µg/g |  |  |  | 0.5 mg/glv | 7.8 N |  | 27.2 MPa | 786 % |  | 4010 | HY4 |  | 5.8 g | 172.6 PC/KG
Y000076999 | 000000000014010407 (G-D-LOOOGF-B050-WHT-240W-N-G-WU-LL) | 4010 | G000 |  | 95 |  | 2021-02-17 |  |  | 7019 | 0 | 0 | A 2.5 | A AC | A 0.65 | A 0.65 |  | A 2.5/BR | 148.00 kg |  | Not Received from R&D Order | AC2อัญมณี |  |  |  | 242 mm |  | 23.00 µg/g |  |  |  | 0.5 mg/glv | 7.8 N |  | 27.2 MPa | 786 % |  | 4010 | HY4 |  | 5.8 g | 173.1 PC/KG
Y000077006 | 000000000014010407 (G-D-LOOOGF-B050-WHT-240W-N-G-WU-LL) | 4010 | G000 |  | 95 |  | 2021-02-17 |  |  | 7068 | 0 | 0 | A 2.5 | A AC | A 0.65 | A 0.65 |  | A 2.5/BR | 180.00 kg |  | Not Received from R&D Order | AC2สุพาวรรณ |  |  |  | 241 mm |  | 23.00 µg/g |  |  |  | 0.5 mg/glv | 7.8 N |  | 27.2 MPa | 786 % |  | 4010 | HY4 |  | 5.8 g | 172.6 PC/KG
Y000078358 | 000000000014010407 (G-D-LOOOGF-B050-WHT-240W-N-G-WU-LL) | 4010 | G000 |  | A1 |  | 2021-02-19 |  |  | 8064 | 0 | 0 | A 0.65 | A AC | A 0.65 | A >10 |  | A >10/MN | 46.00 kg |  | Not Received from R&D Order | GP/CK4 | [15 empty] | 4010 | HY1 |  |  | 176.0 PC/KG
Y000078429 | 000000000014010407 (G-D-LOOOGF-B050-WHT-240W-N-G-WU-LL) | 4010 | G000 |  | A1 |  | 2021-02-07 |  |  | 8170 | 0 | 0 | A 0.65 | A AC | A 0.65 | A >10 |  | A >10/MN | 46.60 kg |  | Not Received from R&D Order | GP/CK4 | [15 empty] | 4010 | HY1 |  |  | 176.0 PC/KG
Y000078435 | 000000000014010407 (G-D-LOOOGF-B050-WHT-240W-N-G-WU-LL) | 4010 | G000 |  | A1 |  | 2021-02-19 |  |  | 7008 | 0 | 0 | A 0.65 | A AC | A 0.65 | A >10 |  | A >10/MN | 40.00 kg |  | Not Received from R&D Order | GP/CK4 | [15 empty] | 4010 | HY1 |  |  | 176.0 PC/KG
Y000078494 | 000000000014010407 (G-D-LOOOGF-B050-WHT-240W-N-G-WU-LL) | 4010 | G000 |  | A1 |  | 2021-02-22 |  |  | 1885 | 0 | 0 | A 0.65 | A AC | A 0.65 | A >10 |  | A >10/MN | 48.60 kg |  | Not Received from R&D Order | GPCK4 | [15 empty] | 4010 | HY1 |  |  | 225.0 PC/KG
Y000079405 | 000000000014010407 (G-D-LOOOGF-B050-WHT-240W-N-G-WU-LL) | 4010 | G000 |  | 92 |  | 2021-01-24 |  |  | 20393 | 0 | 0 | A 1.5 | R RJ | A 0.65 | A 0.65 |  | R RJ/CR | 117.00 kg |  | Not Received from R&D Order | AC2อัญมณี |  |  |  | 245 mm |  | 22.70 µg/g |  |  |  | 0.7 mg/glv | 7.7 N |  | 25.5 MPa | 775 % |  | 4010 | HY4 |  | 5.7 g | 174.3 PC/KG
Y000079436 | 000000000014010407 (G-D-LOOOGF-B050-WHT-240W-N-G-WU-LL) | 4010 | G000 |  | 92 |  | 2021-01-24 |  |  | 27243 | 0 | 0 | A 4.0 | A AC | A 0.65 | A 0.65 |  | A 4.0/BR | 154.00 kg |  | Not Received from R&D Order | AC2หุสนีย์/JN |  |  |  | 240 mm |  | 22.70 µg/g |  |  |  | 0.7 mg/glv | 7.7 N |  | 25.5 MPa | 775 % |  | 4010 | HY4 |  | 5.7 g | 176.9 PC/KG |  | ระบุ JN
Y000079437 | 000000000014010407 (G-D-LOOOGF-B050-WHT-240W-N-G-WU-LL) | 4010 | G000 |  | 92 |  | 2021-01-24 |  |  | 25474 | 0 | 0 | A 2.5 | R RJ | A 0.65 | A 0.65 |  | R RJ/CR | 144.00 kg |  | Not Received from R&D Order | AC2หุสนีย์ |  |  |  | 240 mm |  | 22.70 µg/g |  |  |  | 0.7 mg/glv | 7.7 N |  | 25.5 MPa | 775 % |  | 4010 | HY4 |  | 5.7 g | 176.9 PC/KG |  | ระบุ JN
Y000079648 | 000000000014010407 (G-D-LOOOGF-B050-WHT-240W-N-G-WU-LL) | 4010 | G000 |  | 92 |  | 2021-01-26 |  |  | 11984 | 0 | 0 | A 1.5 | A AC | A 0.65 | A 0.65 |  | A 1.5/BR | 138.00 kg |  | Not Received from R&D Order | AC2อัญมณี |  |  |  | 242 mm |  | 20.60 µg/g |  |  |  | 0.8 mg/glv | 8.2 N |  | 28.3 MPa | 806 % |  | 4010 | HY4 |  | 5.8 g | 173.8 PC/KG
Y000080008 | 000000000014010407 (G-D-LOOOGF-B050-WHT-240W-N-G-WU-LL) | 4010 | G000 |  | 92 |  | 2021-01-25 |  |  | 9127 | 0 | 0 | A 0.65 | A AC | A 0.65 | A 0.65 |  | A 0.65/BR | 170.00 kg |  | Not Received from R&D Order | AC2สุพาวรรณ/CL |  |  |  | 242 mm |  | 22.70 µg/g |  |  |  | 0.7 mg/glv | 8.0 N |  | 26.7 MPa | 787 % |  | 4010 | HY4 |  | 5.5 g | 183.1 PC/KG
Y000080306 | 000000000014010407 (G-D-LOOOGF-B050-WHT-240W-N-G-WU-LL) | 4010 | G000 |  | 92 |  | 2021-01-22 |  |  | 2784 | 0 | 0 | A 0.65 | R RJ | A 0.65 | A 0.65 |  | R RJ/CR | 156.00 kg |  | Not Received from R&D Order | AC2ศิริพร |  |  |  | 240 mm |  | 22.70 µg/g |  |  |  | 0.2 mg/glv | 7.6 N |  | 27.3 MPa | 794 % |  | 4010 | HY4 |  | 5.7 g | 176.9 PC/KG |  | HG092006
Y000080328 | 000000000014010407 (G-D-LOOOGF-B050-WHT-240W-N-G-WU-LL) | 4010 | G000 |  | 92 |  | 2021-01-23 |  |  | 2283 | 0 | 0 | A 1.0 | A AC | A 0.65 | A 0.65 |  | A 1.0/BR | 139.00 kg |  | Not Received from R&D Order | AC2ศิริพร/JN |  |  |  | 244 mm |  | 23.40 µg/g |  |  |  | 0.2 mg/glv | 7.0 N |  | 23.3 MPa | 784 % |  | 4010 | HY4 |  | 5.7 g | 174.7 PC/KG |  | ระบุ JN
Y000080352 | 000000000014010407 (G-D-LOOOGF-B050-WHT-240W-N-G-WU-LL) | 4010 | G000 |  | 92 |  | 2021-01-23 |  |  | 350 | 0 | 0 | A 1.5 | A AC | A 0.65 | A 0.65 |  | A 1.5/BR | 159.00 kg |  | Not Received from R&D Order | AC2หุสนีย์/JN |  |  |  | 241 mm |  | 23.40 µg/g |  |  |  | 0.2 mg/glv | 7.0 N |  | 23.3 MPa | 784 % |  | 4010 | HY4 |  | 5.6 g | 178.3 PC/KG |  | ระบุ JN
Y000080399 | 000000000014010407 (G-D-LOOOGF-B050-WHT-240W-N-G-WU-LL) | 4010 | G000 |  | 92 |  | 2021-01-23 |  |  | 18592 | 0 | 0 | A 1.5 | A AC | A 0.65 | A 0.65 |  | A 1.5/BR | 126.00 kg |  | Not Received from R&D Order | AC2ศิริพร/JN | LOTตัวแทนดึงขอบ/ปลิ้น100% |  |  | 242 mm |  | 23.40 µg/g |  |  |  | 0.2 mg/glv | 7.0 N |  | 23.3 MPa | 784 % |  | 4010 | HY4 |  | 5.7 g | 176.2 PC/KG |  | ระบุ JN
Y000080400 | 000000000014010407 (G-D-LOOOGF-B050-WHT-240W-N-G-WU-LL) | 4010 | G000 |  | 92 |  | 2021-01-23 |  |  | 24433 | 0 | 0 | A 1.5 | A AC | A 0.65 | A 0.65 |  | A 1.5/BR | 153.00 kg |  | Not Received from R&D Order | AC2ศิริพร/JN |  |  |  | 242 mm |  | 23.40 µg/g |  |  |  | 0.2 mg/glv | 7.0 N |  | 23.3 MPa | 784 % |  | 4010 | HY4 |  | 5.7 g | 176.2 PC/KG |  | ระบุ JN
Y000080401 | 000000000014010407 (G-D-LOOOGF-B050-WHT-240W-N-G-WU-LL) | 4010 | G000 |  | 92 |  | 2021-01-23 |  |  | 5663 | 0 | 0 | A 0.65 | A AC | A 0.65 | A 0.65 |  | A 0.65/BR | 157.00 kg |  | Not Received from R&D Order | AC2ศิริพร/JN |  |  |  | 244 mm |  | 23.40 µg/g |  |  |  | 0.2 mg/glv | 7.0 N |  | 23.3 MPa | 784 % |  | 4010 | HY4 |  | 5.7 g | 174.7 PC/KG |  | ระบุ JN
Y000080404 | 000000000014010407 (G-D-LOOOGF-B050-WHT-240W-N-G-WU-LL) | 4010 | G000 |  | 92 |  | 2021-01-23 |  |  | 1350 | 0 | 0 | A 1.5 | A AC | A 0.65 | A 0.65 |  | A 1.5/BR | 186.00 kg |  | Not Received from R&D Order | AC2ศิริพร/JN |  |  |  | 240 mm |  | 23.40 µg/g |  |  |  | 0.2 mg/glv | 7.0 N |  | 23.3 MPa | 784 % |  | 4010 | HY4 |  | 5.6 g | 179.3 PC/KG |  | ระบุ JN
Y000080429 | 000000000014010407 (G-D-LOOOGF-B050-WHT-240W-N-G-WU-LL) | 4010 | G000 |  | 92 |  | 2021-01-23 |  |  | 1420 | 0 | 0 | A 1.5 | A AC | A 0.65 | A 0.65 |  | A 1.5/BR | 165.00 kg |  | Not Received from R&D Order | AC2หุสนีย์/JN |  |  |  | 241 mm |  | 23.40 µg/g |  |  |  | 0.2 mg/glv | 7.0 N |  | 23.3 MPa | 784 % |  | 4010 | HY4 |  | 5.6 g | 178.3 PC/KG |  | ระบุ JN
Y000080534 | 000000000014010407 (G-D-LOOOGF-B050-WHT-240W-N-G-WU-LL) | 4010 | G000 |  | 92 |  | 2021-01-21 |  |  | 849 | 0 | 0 | A 2.5 | A AC | A 0.65 | A 0.65 |  | A 2.5/BR | 197.00 kg |  | Not Received from R&D Order | AC2ศิริพร |  |  |  | 243 mm |  | 23.30 µg/g |  |  |  | 0.4 mg/glv | 7.1 N |  | 23.7 MPa | 790 % |  | 4010 | HY4 |  | 5.7 g | 176.9 PC/KG |  | HG092006
Y000080935 | 000000000014010407 (G-D-LOOOGF-B050-WHT-240W-N-G-WU-LL) | 4010 | G000 |  | 92 |  | 2021-01-25 |  |  | 27596 | 0 | 0 | A 2.5 | R RJ | A 0.65 | A 0.65 |  | R RJ/CR | 156.00 kg |  | Not Received from R&D Order | AC2อัญมณี |  |  |  | 242 mm |  | 22.70 µg/g |  |  |  | 0.7 mg/glv | 8.0 N |  | 26.7 MPa | 787 % |  | 4010 | HY4 |  | 5.7 g | 176.9 PC/KG
Y000080949 | 000000000014010407 (G-D-LOOOGF-B050-WHT-240W-N-G-WU-LL) | 4010 | G000 |  | 92 |  | 2021-01-25 |  |  | 675 | 0 | 0 | A 0.65 | A AC | A 0.65 | A 0.65 |  | A 0.65/BR | 77.00 kg |  | Not Received from R&D Order | AC2สุพาวรรณ |  |  |  | 242 mm |  | 22.70 µg/g |  |  |  | 0.7 mg/glv | 8.0 N |  | 26.7 MPa | 787 % |  | 4010 | HY4 |  | 5.6 g | 177.6 PC/KG
Y000081155 | 000000000014010407 (G-D-LOOOGF-B050-WHT-240W-N-G-WU-LL) | 4010 | G000 |  | 98 |  | 2021-01-20 |  |  | 16184 | 0 | 0 | A 0.65 | A AC | A 0.65 | A 0.65 |  | A 0.65/BR | 146.00 kg |  | Not Received from R&D Order | AC2อัญมณี | LOTตัวแทนดึงขอบ/ปลิ้น100% |  |  | 240 mm |  | 23.00 µg/g |  |  |  | 0.6 mg/glv | 6.9 N |  | 23.6 MPa | 759 % |  | 4010 | HY4 |  | 5.6 g | 177.1 PC/KG |  | HG098008
Y000081223 | 000000000014010407 (G-D-LOOOGF-B050-WHT-240W-N-G-WU-LL) | 4010 | G000 |  | 98 |  | 2021-01-19 |  |  | 343 | 0 | 0 | A 1.5 | A AC | A 0.65 | A 0.65 |  | A 1.5/BR | 175.00 kg |  | Not Received from R&D Order | AC2อัญมณี |  |  |  | 240 mm |  | 22.60 µg/g |  |  |  | 0.3 mg/glv | 7.4 N |  | 25.3 MPa | 775 % |  | 4010 | HY4 |  | 5.6 g | 179.1 PC/KG |  | HG098008
Y000087516 | 000000000014010407 (G-D-LOOOGF-B050-WHT-240W-N-G-WU-LL) | 4010 | G000 |  | B2 |  | 2021-02-10 |  |  | 30000 | 0 | 0 | A 2.5 | R RJ | A 0.65 | A 0.65 |  | R RJ/CR | 170.45 kg | 013457997 | Not Received from R&D Order | [16 empty] | 4010 | HY1 |  |  | 176.0 PC/KG |  | เท1150001798PACKใหม่1170000142
Y000087518 | 000000000014010407 (G-D-LOOOGF-B050-WHT-240W-N-G-WU-LL) | 4010 | G000 |  | 92 |  | 2021-02-13 |  |  | 22000 | 0 | 0 | A 0.65 | A AC | A 0.65 | A 0.65 |  | A 0.65/BR | 123.18 kg | Y000037060 | Not Received from R&D Order |  |  |  |  | 240 mm |  | 22.70 µg/g |  |  |  | 0.2 mg/glv | 7.4 N |  | 23.8 MPa | 727 % |  | 4010 | HY1 |  | 5.6 g | 178.6 PC/KG |  | เท1150001422PACKใหม่1170000114
Y000087519 | 000000000014010407 (G-D-LOOOGF-B050-WHT-240W-N-G-WU-LL) | 4010 | G000 |  | 96 |  | 2021-02-13 |  |  | 27000 | 0 | 0 | A 0.65 | A AC | A 0.65 | A 0.65 |  | A 0.65/BR | 153.41 kg | 013664128 | Not Received from R&D Order | [16 empty] | 4010 | HY1 |  |  | 176.0 PC/KG |  | เท1150001422PACKใหม่1170000114
Y000087542 | 000000000014010407 (G-D-LOOOGF-B050-WHT-240W-N-G-WU-LL) | 4010 | G000 |  | 92 |  | 2021-01-30 |  |  | 1000 | 0 | 0 | A 1.5 | R RJ | A 0.65 | A 0.65 |  | R RJ/CR | 144.98 kg | Y000077981 | Not Received from R&D Order |  |  |  |  | 241 mm |  | 21.50 µg/g |  |  |  | 0.2 mg/glv | 8.0 N |  | 27.8 MPa | 744 % |  | 4010 | HY1 |  | 5.8 g | 173.3 PC/KG |  | เท1150001384PACKใหม่1170000125
Y000087862 | 000000000014010407 (G-D-LOOOGF-B050-WHT-240W-N-G-WU-LL) | 4010 | G000 |  |  |  | 2021-01-06 |  |  | 4000 | 0 | 0 | A 2.5 | A AC | A 0.65 | A 0.65 |  | A 2.5/BR | 170.45 kg | 009952913 | Not Received from R&D Order | [16 empty] | 4010 | HY4 |  |  | 176.0 PC/KG
Y000125558 | 000000000014010407 (G-D-LOOOGF-B050-WHT-240W-N-G-WU-LL) | 4010 | G000 |  | 95 |  | 2021-02-24 |  |  | 28224 | 0 | 0 | A 1.0 | A AC | A 0.65 | A 0.65 |  | A 1.0/BR | 168.00 kg |  | Not Received from R&D Order | AC2อัญมณี |  |  |  | 243 mm |  | 22.70 µg/g |  |  |  | 0.2 mg/glv | 8.5 N |  | 27.6 MPa | 778 % |  | 4010 | HY4 |  | 6.0 g | 168.0 PC/KG
Y000125559 | 000000000014010407 (G-D-LOOOGF-B050-WHT-240W-N-G-WU-LL) | 4010 | G000 |  | 95 |  | 2021-02-24 |  |  | 20528 | 0 | 0 | A 1.5 | A AC | A 0.65 | A 0.65 |  | A 1.5/BR | 146.00 kg |  | Not Received from R&D Order | AC2หุสนีย์ | LOTตัวแทนดึงขอบ/ปลิ้น100% |  |  | 243 mm |  | 22.70 µg/g |  |  |  | 0.2 mg/glv | 8.5 N |  | 27.6 MPa | 778 % |  | 4010 | HY4 |  | 6.0 g | 168.0 PC/KG
Y000125562 | 000000000014010407 (G-D-LOOOGF-B050-WHT-240W-N-G-WU-LL) | 4010 | G000 |  | 95 |  | 2021-02-24 |  |  | 27216 | 0 | 0 | A 1.0 | R RJ | A 0.65 | A 0.65 |  | R RJ/CR | 162.00 kg |  | Not Received from R&D Order | AC2หุสนีย์ | CT5 |  |  | 243 mm |  | 22.70 µg/g |  |  |  | 0.2 mg/glv | 8.5 N |  | 27.6 MPa | 778 % |  | 4010 | HY4 |  | 6.0 g | 168.0 PC/KG |  | A
Y000125569 | 000000000014010407 (G-D-LOOOGF-B050-WHT-240W-N-G-WU-LL) | 4010 | G000 |  | 95 |  | 2021-02-23 |  |  | 28627 | 0 | 0 | A 1.5 | A AC | A 0.65 | A 10 |  | A 10/MN | 168.00 kg |  | Not Received from R&D Order | AC2อัญมณี |  |  |  | 243 mm |  | 23.50 µg/g |  |  |  | 0.2 mg/glv | 8.3 N |  | 26.3 MPa | 797 % |  | 4010 | HY4 |  | 5.9 g | 170.4 PC/KG
Y000125629 | 000000000014010407 (G-D-LOOOGF-B050-WHT-240W-N-G-WU-LL) | 4010 | G000 |  | 95 |  | 2021-02-24 |  |  | 26549 | 0 | 0 | A 0.65 | A AC | A 0.65 | A 0.65 |  | A 0.65/BR | 157.00 kg |  | Not Received from R&D Order | AC2หุสนีย์ |  |  |  | 240 mm |  | 22.70 µg/g |  |  |  | 0.2 mg/glv | 8.5 N |  | 27.6 MPa | 778 % |  | 4010 | HY4 |  | 5.9 g | 169.1 PC/KG
Y000125631 | 000000000014010407 (G-D-LOOOGF-B050-WHT-240W-N-G-WU-LL) | 4010 | G000 |  | 95 |  | 2021-02-24 |  |  | 28071 | 0 | 0 | A 1.5 | A AC | A 0.65 | A 0.65 |  | A 1.5/BR | 166.00 kg |  | Not Received from R&D Order | AC2ธนัญญา |  |  |  | 240 mm |  | 22.70 µg/g |  |  |  | 0.2 mg/glv | 8.5 N |  | 27.6 MPa | 778 % |  | 4010 | HY4 |  | 5.9 g | 169.1 PC/KG
Y000125638 | 000000000014010407 (G-D-LOOOGF-B050-WHT-240W-N-G-WU-LL) | 4010 | G000 |  | 95 |  | 2021-02-23 |  |  | 2561 | 0 | 0 | A 1.5 | A AC | A 0.65 | A 0.65 |  | A 1.5/BR | 185.00 kg |  | Not Received from R&D Order | AC2หุสนีย์ |  |  |  | 244 mm |  | 23.50 µg/g |  |  |  | 0.2 mg/glv | 8.3 N |  | 26.3 MPa | 797 % |  | 4010 | HY4 |  | 5.9 g | 170.6 PC/KG
Y000125639 | 000000000014010407 (G-D-LOOOGF-B050-WHT-240W-N-G-WU-LL) | 4010 | G000 |  | 95 |  | 2021-02-23 |  |  | 18766 | 0 | 0 | A 4.0 | A AC | A 0.65 | A 0.65 |  | A 4.0/BR | 110.00 kg |  | Not Received from R&D Order | AC2หุสนีย์ | LOTตัวแทนดึงขอบ/ปลิ้น100% |  |  | 244 mm |  | 23.50 µg/g |  |  |  | 0.2 mg/glv | 8.3 N |  | 26.3 MPa | 797 % |  | 4010 | HY4 |  | 5.9 g | 170.6 PC/KG
Y000125640 | 000000000014010407 (G-D-LOOOGF-B050-WHT-240W-N-G-WU-LL) | 4010 | G000 |  | 95 |  | 2021-02-23 |  |  | 6955 | 0 | 0 | A 2.5 | A AC | A 0.65 | A 0.65 |  | A 2.5/BR | 158.00 kg |  | Not Received from R&D Order | AC2อัญมณี |  |  |  | 244 mm |  | 23.50 µg/g |  |  |  | 0.2 mg/glv | 8.3 N |  | 26.3 MPa | 797 % |  | 4010 | HY4 |  | 5.9 g | 170.6 PC/KG
Y000125657 | 000000000014010407 (G-D-LOOOGF-B050-WHT-240W-N-G-WU-LL) | 4010 | G000 |  | 95 |  | 2021-02-24 |  |  | 25260 | 0 | 0 | A 0.65 | A AC | A 0.65 | A >10 |  | A >10/MN | 150.00 kg |  | Not Received from R&D Order | AC2หุสนีย์ |  |  |  | 243 mm |  | 22.70 µg/g |  |  |  | 0.2 mg/glv | 8.5 N |  | 27.6 MPa | 778 % |  | 4010 | HY4 |  | 5.9 g | 168.4 PC/KG
Y000125717 | 000000000014010407 (G-D-LOOOGF-B050-WHT-240W-N-G-WU-LL) | 4010 | G000 |  | 95 |  | 2021-02-23 |  |  | 26270 | 0 | 0 | A 4.0 | A AC | A 0.65 | A 0.65 |  | A 4.0/BR | 153.00 kg |  | Not Received from R&D Order | AC2หุสนีย์ |  |  |  | 241 mm |  | 23.50 µg/g |  |  |  | 0.2 mg/glv | 8.3 N |  | 26.3 MPa | 797 % |  | 4010 | HY4 |  | 5.8 g | 171.7 PC/KG
Y000125719 | 000000000014010407 (G-D-LOOOGF-B050-WHT-240W-N-G-WU-LL) | 4010 | G000 |  | 95 |  | 2021-02-23 |  |  | 28331 | 0 | 0 | A 1.5 | R RJ | A 0.65 | A 0.65 |  | R RJ/CR | 165.00 kg |  | Not Received from R&D Order | AC2ธนัญญา | CT5 |  |  | 240 mm |  | 23.50 µg/g |  |  |  | 0.2 mg/glv | 8.3 N |  | 26.3 MPa | 797 % |  | 4010 | HY4 |  | 6.0 g | 167.3 PC/KG
Y000125735 | 000000000014010407 (G-D-LOOOGF-B050-WHT-240W-N-G-WU-LL) | 4010 | G000 |  | 95 |  | 2021-02-23 |  |  | 17680 | 0 | 0 | A 1.0 | A AC | A 0.65 | A 0.65 |  | A 1.0/BR | 135.00 kg |  | Not Received from R&D Order | AC2ธนัญญา |  |  |  | 240 mm |  | 23.50 µg/g |  |  |  | 0.2 mg/glv | 8.3 N |  | 26.3 MPa | 797 % |  | 4010 | HY4 |  | 6.0 g | 168.0 PC/KG
Y000125745 | 000000000014010407 (G-D-LOOOGF-B050-WHT-240W-N-G-WU-LL) | 4010 | G000 |  | 92 |  | 2021-02-23 |  |  | 1038 | 0 | 0 | A 0.65 | R RJ | A 0.65 | A 0.65 |  | R RJ/CR | 152.00 kg |  | Not Received from R&D Order | AC2หุสนีย์ | CT5 |  |  | 242 mm |  | 22.40 µg/g |  |  |  | 0.4 mg/glv | 8.3 N |  | 26.6 MPa | 816 % |  | 4010 | HY4 |  | 5.8 g | 171.3 PC/KG
Y000125792 | 000000000014010407 (G-D-LOOOGF-B050-WHT-240W-N-G-WU-LL) | 4010 | G000 |  | 95 |  | 2021-02-23 |  |  | 17084 | 0 | 0 | A 1.0 | A AC | A 0.65 | A 0.65 |  | A 1.0/BR | 143.00 kg |  | Not Received from R&D Order | AC2ธนัญญา |  |  |  | 240 mm |  | 23.50 µg/g |  |  |  | 0.2 mg/glv | 8.3 N |  | 26.3 MPa | 797 % |  | 4010 | HY4 |  | 6.0 g | 167.3 PC/KG
Y000125829 | 000000000014010407 (G-D-LOOOGF-B050-WHT-240W-N-G-WU-LL) | 4010 | G000 |  | 95 |  | 2021-02-24 |  |  | 25032 | 0 | 0 | A 2.5 | R RJ | A 0.65 | A 0.65 |  | R RJ/CR | 149.00 kg |  | Not Received from R&D Order | AC2อัญมณี/CT5 |  |  |  | 240 mm |  | 22.70 µg/g |  |  |  | 0.2 mg/glv | 8.5 N |  | 27.6 MPa | 778 % |  | 4010 | HY4 |  | 6.0 g | 168.0 PC/KG
Y000125858 | 000000000014010407 (G-D-LOOOGF-B050-WHT-240W-N-G-WU-LL) | 4010 | G000 |  | 95 |  | 2021-02-24 |  |  | 26302 | 0 | 0 | A 1.5 | R RJ | A 0.65 | A 0.65 |  | R RJ/CR | 156.00 kg |  | Not Received from R&D Order | AC2อัญมณี/CT5 |  |  |  | 242 mm |  | 22.70 µg/g |  |  |  | 0.2 mg/glv | 8.5 N |  | 27.6 MPa | 778 % |  | 4010 | HY4 |  | 5.9 g | 168.6 PC/KG
Y000125866 | 000000000014010407 (G-D-LOOOGF-B050-WHT-240W-N-G-WU-LL) | 4010 | G000 |  | 95 |  | 2021-02-24 |  |  | 3030 | 0 | 0 | A 0.65 | A AC | A 0.65 | A 0.65 |  | A 0.65/BR | 171.00 kg |  | Not Received from R&D Order | AC2ธนัญญา |  |  |  | 243 mm |  | 22.70 µg/g |  |  |  | 0.2 mg/glv | 8.5 N |  | 27.6 MPa | 778 % |  | 4010 | HY4 |  | 5.9 g | 169.3 PC/KG
Y000125926 | 000000000014010407 (G-D-LOOOGF-B050-WHT-240W-N-G-WU-LL) | 4010 | G000 |  | 92 |  | 2021-03-01 |  |  | 23302 | 0 | 0 | A 1.0 | A AC | A 0.65 | A 0.65 |  | A 1.0/BR | 133.00 kg |  | Not Received from R&D Order | AC2ศิริพร |  |  |  | 240 mm |  | 22.80 µg/g |  |  |  | 0.5 mg/glv | 7.4 N |  | 26.2 MPa | 757 % |  | 4010 | HY4 |  | 5.7 g | 175.2 PC/KG
Y000125929 | 000000000014010407 (G-D-LOOOGF-B050-WHT-240W-N-G-WU-LL) | 4010 | G000 |  | 92 |  | 2021-02-23 |  |  | 15625 | 0 | 0 | A 1.5 | A AC | A 0.65 | A 0.65 |  | A 1.5/BR | 91.00 kg |  | Not Received from R&D Order | AC2สุพาวรรณ/CLปรับจำนวนชิ้น |  |  |  | 240 mm |  | 22.40 µg/g |  |  |  | 0.4 mg/glv | 8.3 N |  | 26.6 MPa | 816 % |  | 4010 | HY4 |  | 5.8 g | 171.7 PC/KG
Y000126030 | 000000000014010407 (G-D-LOOOGF-B050-WHT-240W-N-G-WU-LL) | 4010 | G000 |  | 98 |  | 2021-02-25 |  |  | 26235 | 0 | 0 | A 2.5 | A AC | A 0.65 | A 0.65 |  | A 2.5/BR | 152.00 kg |  | Not Received from R&D Order | AC2ธนัญญา |  |  |  | 242 mm |  | 22.10 µg/g |  |  |  | 0.3 mg/glv | 8.1 N |  | 25.0 MPa | 795 % |  | 4010 | HY4 |  | 5.8 g | 173.6 PC/KG
Y000126037 | 000000000014010407 (G-D-LOOOGF-B050-WHT-240W-N-G-WU-LL) | 4010 | G000 |  | 92 |  | 2021-02-26 |  |  | 24940 | 0 | 0 | A 2.5 | A AC | A 0.65 | A 10 |  | A 10/MN | 145.00 kg |  | Not Received from R&D Order | AC2ศิริพร |  |  |  | 240 mm |  | 23.60 µg/g |  |  |  | 0.3 mg/glv | 7.6 N |  | 26.0 MPa | 783 % |  | 4010 | HY4 |  | 5.8 g | 172.0 PC/KG
Y000126065 | 000000000014010407 (G-D-LOOOGF-B050-WHT-240W-N-G-WU-LL) | 4010 | G000 |  | 92 |  | 2021-02-26 |  |  | 27176 | 0 | 0 | A 0.65 | A AC | A 0.65 | A 0.65 |  | A 0.65/BR | 158.00 kg |  | Not Received from R&D Order | AC2ธนัญญา |  |  |  | 241 mm |  | 23.60 µg/g |  |  |  | 0.3 mg/glv | 7.6 N |  | 26.0 MPa | 783 % |  | 4010 | HY4 |  | 5.8 g | 172.4 PC/KG
Y000126087 | 000000000014010407 (G-D-LOOOGF-B050-WHT-240W-N-G-WU-LL) | 4010 | G000 |  | 95 |  | 2021-02-22 |  |  | 25695 | 0 | 0 | A 1.5 | A AC | A 0.65 | A 0.65 |  | A 1.5/BR | 150.00 kg |  | Not Received from R&D Order | AC2อัญมณี |  |  |  | 241 mm |  | 22.80 µg/g |  |  |  | 0.5 mg/glv | 7.7 N |  | 26.3 MPa | 792 % |  | 4010 | HY4 |  | 5.9 g | 170.6 PC/KG
Y000126092 | 000000000014010407 (G-D-LOOOGF-B050-WHT-240W-N-G-WU-LL) | 4010 | G000 |  | 95 |  | 2021-02-22 |  |  | 16950 | 0 | 0 | A 2.5 | A AC | A 0.65 | A 0.65 |  | A 2.5/BR | 100.00 kg |  | Not Received from R&D Order | AC2ธนัญญา | LOTตัวแทนดึงขอบ/ปลิ้น100% |  |  | 240 mm |  | 22.80 µg/g |  |  |  | 0.5 mg/glv | 7.7 N |  | 26.3 MPa | 792 % |  | 4010 | HY4 |  | 5.9 g | 169.5 PC/KG
Y000126106 | 000000000014010407 (G-D-LOOOGF-B050-WHT-240W-N-G-WU-LL) | 4010 | G000 |  | 95 |  | 2021-02-22 |  |  | 25695 | 0 | 0 | A 1.5 | A AC | A 0.65 | A >10 |  | A >10/MN | 150.00 kg |  | Not Received from R&D Order | AC2อัญมณี |  |  |  | 241 mm |  | 22.80 µg/g |  |  |  | 0.5 mg/glv | 7.7 N |  | 26.3 MPa | 792 % |  | 4010 | HY4 |  | 5.9 g | 170.6 PC/KG
Y000126112 | 000000000014010407 (G-D-LOOOGF-B050-WHT-240W-N-G-WU-LL) | 4010 | G000 |  | 95 |  | 2021-02-22 |  |  | 19154 | 0 | 0 | A 1.0 | A AC | A 0.65 | A 10 |  | A 10/MN | 113.00 kg |  | Not Received from R&D Order | AC2ธนัญญา |  |  |  | 240 mm |  | 22.80 µg/g |  |  |  | 0.5 mg/glv | 7.7 N |  | 26.3 MPa | 792 % |  | 4010 | HY4 |  | 5.9 g | 169.5 PC/KG
Y000126145 | 000000000014010407 (G-D-LOOOGF-B050-WHT-240W-N-G-WU-LL) | 4010 | G000 |  | 95 |  | 2021-02-22 |  |  | 26951 | 0 | 0 | A 6.5 | A AC | A 0.65 | A 0.65 |  | A 6.5/BR | 159.00 kg |  | Not Received from R&D Order | AC2ธนัญญา | ห้ามเข้าUS |  |  | 240 mm |  | 22.80 µg/g |  |  |  | 0.5 mg/glv | 7.7 N |  | 26.3 MPa | 792 % |  | 4010 | HY4 |  | 5.9 g | 169.5 PC/KG
Y000126555 | 000000000014010407 (G-D-LOOOGF-B050-WHT-240W-N-G-WU-LL) | 4010 | G000 |  | 92 |  | 2021-02-26 |  |  | 24396 | 0 | 0 | A 0.65 | A AC | A 0.65 | A 0.65 |  | A 0.65/BR | 143.00 kg |  | Not Received from R&D Order | AC2อัญมณี |  |  |  | 241 mm |  | 23.60 µg/g |  |  |  | 0.3 mg/glv | 7.6 N |  | 26.0 MPa | 783 % |  | 4010 | HY4 |  | 5.9 g | 170.6 PC/KG
Y000126573 | 000000000014010407 (G-D-LOOOGF-B050-WHT-240W-N-G-WU-LL) | 4010 | G000 |  | 98 |  | 2021-02-26 |  |  | 8478 | 0 | 0 | A 1.5 | A AC | A 0.65 | A 0.65 |  | A 1.5/BR | 141.00 kg |  | Not Received from R&D Order | AC2อัญมณี |  |  |  | 240 mm |  | 23.60 µg/g |  |  |  | 0.3 mg/glv | 7.2 N |  | 25.0 MPa | 778 % |  | 4010 | HY4 |  | 5.8 g | 173.6 PC/KG
Y000126592 | 000000000014010407 (G-D-LOOOGF-B050-WHT-240W-N-G-WU-LL) | 4010 | G000 |  | 92 |  | 2021-02-26 |  |  | 28574 | 0 | 0 | A 0.65 | A AC | A 0.65 | A 10 |  | A 10/MN | 167.00 kg |  | Not Received from R&D Order | AC2อัญมณี |  |  |  | 241 mm |  | 23.60 µg/g |  |  |  | 0.3 mg/glv | 7.6 N |  | 26.0 MPa | 783 % |  | 4010 | HY4 |  | 5.9 g | 170.6 PC/KG
Y000126594 | 000000000014010407 (G-D-LOOOGF-B050-WHT-240W-N-G-WU-LL) | 4010 | G000 |  | 92 |  | 2021-02-26 |  |  | 29087 | 0 | 0 | A 2.5 | A AC | A 0.65 | A 0.65 |  | A 2.5/BR | 170.00 kg |  | Not Received from R&D Order | AC2อัญมณี |  |  |  | 240 mm |  | 23.60 µg/g |  |  |  | 0.3 mg/glv | 7.6 N |  | 26.0 MPa | 783 % |  | 4010 | HY4 |  | 5.8 g | 171.1 PC/KG
Y000126716 | 000000000014010407 (G-D-LOOOGF-B050-WHT-240W-N-G-WU-LL) | 4010 | G000 |  | 98 |  | 2021-02-24 |  |  | 20388 | 0 | 0 | A 1.0 | R RJ | A 0.65 | A 0.65 |  | R RJ/CR | 120.00 kg |  | Not Received from R&D Order | AC2ศิริพร |  |  |  | 240 mm |  | 23.20 µg/g |  |  |  | 0.4 mg/glv | 7.8 N |  | 26.0 MPa | 811 % |  | 4010 | HY4 |  | 5.9 g | 169.9 PC/KG
Y000126737 | 000000000014010407 (G-D-LOOOGF-B050-WHT-240W-N-G-WU-LL) | 4010 | G000 |  | 95 |  | 2021-02-27 |  |  | 15206 | 0 | 0 | A 0.65 | A AC | A 0.65 | A 0.65 |  | A 0.65/BR | 91.00 kg |  | Not Received from R&D Order | AC2อัญมณี/CL |  |  |  | 240 mm |  | 20.10 µg/g |  |  |  | 0.4 mg/glv | 8.2 N |  | 26.5 MPa | 797 % |  | 4010 | HY4 |  | 6.0 g | 167.1 PC/KG
Y000126826 | 000000000014010407 (G-D-LOOOGF-B050-WHT-240W-N-G-WU-LL) | 4010 | G000 |  | 92 |  | 2021-03-01 |  |  | 13088 | 0 | 0 | A 2.5 | A AC | A 0.65 | A 0.65 |  | A 2.5/BR | 75.00 kg |  | Not Received from R&D Order | AC2อัญมณี/CL |  |  |  | 240 mm |  | 22.80 µg/g |  |  |  | 0.5 mg/glv | 7.4 N |  | 26.2 MPa | 757 % |  | 4010 | HY4 |  | 5.7 g | 174.5 PC/KG
Y000126851 | 000000000014010407 (G-D-LOOOGF-B050-WHT-240W-N-G-WU-LL) | 4010 | G000 |  | 92 |  | 2021-02-22 |  |  | 18925 | 0 | 0 | A 1.0 | R RJ | A 0.65 | A 0.65 |  | R RJ/CR | 174.00 kg |  | Not Received from R&D Order | AC2สกุณา |  |  |  | 242 mm |  | 22.80 µg/g |  |  |  | 0.3 mg/glv | 7.6 N |  | 25.2 MPa | 803 % |  | 4010 | HY4 |  | 5.8 g | 172.9 PC/KG
Y000126852 | 000000000014010407 (G-D-LOOOGF-B050-WHT-240W-N-G-WU-LL) | 4010 | G000 |  | 92 |  | 2021-02-22 |  |  | 2972 | 0 | 0 | A 0.65 | A AC | A 0.65 | A 0.65 |  | A 0.65/BR | 156.00 kg |  | Not Received from R&D Order | AC2ละออง |  |  |  | 242 mm |  | 22.80 µg/g |  |  |  | 0.3 mg/glv | 7.6 N |  | 25.2 MPa | 803 % |  | 4010 | HY4 |  | 5.8 g | 172.9 PC/KG
Y000126858 | 000000000014010407 (G-D-LOOOGF-B050-WHT-240W-N-G-WU-LL) | 4010 | G000 |  | 92 |  | 2021-02-22 |  |  | 26454 | 0 | 0 | A 1.5 | A AC | A 0.65 | A 0.65 |  | A 1.5/BR | 153.00 kg |  | Not Received from R&D Order | AC2ละออง |  |  |  | 242 mm |  | 22.80 µg/g |  |  |  | 0.3 mg/glv | 7.6 N |  | 25.2 MPa | 803 % |  | 4010 | HY4 |  | 5.8 g | 172.9 PC/KG
Y000126934 | 000000000014010407 (G-D-LOOOGF-B050-WHT-240W-N-G-WU-LL) | 4010 | G000 |  | 98 |  | 2021-02-27 |  |  | 28042 | 0 | 0 | A 1.5 | A AC | A 0.65 | A 0.65 |  | A 1.5/BR | 162.00 kg |  | Not Received from R&D Order | AC2หุสนีย์ |  |  |  | 240 mm |  | 21.60 µg/g |  |  |  | 0.3 mg/glv | 8.5 N |  | 26.2 MPa | 798 % |  | 4010 | HY4 |  | 5.8 g | 173.1 PC/KG
Y000126950 | 000000000014010407 (G-D-LOOOGF-B050-WHT-240W-N-G-WU-LL) | 4010 | G000 |  | 98 |  | 2021-02-27 |  |  | 29025 | 0 | 0 | A 1.5 | R RJ | A 0.65 | A 0.65 |  | R RJ/CR | 167.00 kg |  | Not Received from R&D Order | AC2สุพาวรรณ/CT5 |  |  |  | 239 mm |  | 21.60 µg/g |  |  |  | 0.3 mg/glv | 8.5 N |  | 26.2 MPa | 798 % |  | 4010 | HY4 |  | 5.8 g | 173.8 PC/KG
Y000126953 | 000000000014010407 (G-D-LOOOGF-B050-WHT-240W-N-G-WU-LL) | 4010 | G000 |  | 95 |  | 2021-02-26 |  |  | 9703 | 0 | 0 | A 1.0 | A AC | A 0.65 | A 0.65 |  | A 1.0/BR | 154.00 kg |  | Not Received from R&D Order | AC2หุสนีย์ | LOTตัวแทนดึงขอบ/ปลิ้น100% |  |  | 241 mm |  | 22.80 µg/g |  |  |  | 0.3 mg/glv | 7.9 N |  | 25.5 MPa | 756 % |  | 4010 | HY4 |  | 6.0 g | 166.9 PC/KG
Y000126976 | 000000000014010407 (G-D-LOOOGF-B050-WHT-240W-N-G-WU-LL) | 4010 | G000 |  | 95 |  | 2021-02-24 |  |  | 8008 | 0 | 0 | A 1.0 | A AC | A 0.65 | A 0.65 |  | A 1.0/BR | 101.00 kg |  | Not Received from R&D Order | AC2หุสนีย์/CL |  |  |  | 243 mm |  | 22.70 µg/g |  |  |  | 0.2 mg/glv | 8.5 N |  | 27.6 MPa | 778 % |  | 4010 | HY4 |  | 5.9 g | 168.4 PC/KG
Y000126978 | 000000000014010407 (G-D-LOOOGF-B050-WHT-240W-N-G-WU-LL) | 4010 | G000 |  | 92 |  | 2021-02-26 |  |  | 15907 | 0 | 0 | A 4.0 | A AC | A 0.65 | A 0.65 |  | A 4.0/BR | 92.00 kg |  | Not Received from R&D Order | AC2อัญมณี/CL |  |  |  | 242 mm |  | 23.60 µg/g |  |  |  | 0.3 mg/glv | 7.6 N |  | 26.0 MPa | 783 % |  | 4010 | HY4 |  | 5.8 g | 172.9 PC/KG
Y000127000 | 000000000014010407 (G-D-LOOOGF-B050-WHT-240W-N-G-WU-LL) | 4010 | G000 |  | 92 |  | 2021-02-19 |  |  | 22321 | 0 | 0 | A 1.0 | A AC | A 0.65 | A 1.5 |  | A 1.0/BR | 132.00 kg |  | Not Received from R&D Order | AC2อัญมณี | LOTตัวแทนดึงขอบ/ปลิ้น100% |  |  | 242 mm |  | 22.50 µg/g |  |  |  | 0.4 mg/glv | 7.1 N |  | 24.4 MPa | 720 % |  | 4010 | HY4 |  | 5.9 g | 169.1 PC/KG
Y000127051 | 000000000014010407 (G-D-LOOOGF-B050-WHT-240W-N-G-WU-LL) | 4010 | G000 |  | 95 |  | 2021-02-25 |  |  | 28644 | 0 | 0 | A 1.5 | A AC | A 0.65 | A 0.65 |  | A 1.5/BR | 165.00 kg |  | Not Received from R&D Order | AC2ศิริพร |  |  |  | 243 mm |  | 22.40 µg/g |  |  |  | 0.3 mg/glv | 8.4 N |  | 28.3 MPa | 794 % |  | 4010 | HY4 |  | 5.8 g | 173.6 PC/KG
Y000127052 | 000000000014010407 (G-D-LOOOGF-B050-WHT-240W-N-G-WU-LL) | 4010 | G000 |  | 95 |  | 2021-02-25 |  |  | 17881 | 0 | 0 | A 1.0 | A AC | A 0.65 | A 10 |  | A 10/MN | 103.00 kg |  | Not Received from R&D Order | AC2ศิริพร |  |  |  | 243 mm |  | 22.40 µg/g |  |  |  | 0.3 mg/glv | 8.4 N |  | 28.3 MPa | 794 % |  | 4010 | HY4 |  | 5.7 g | 174.3 PC/KG
Y000127059 | 000000000014010407 (G-D-LOOOGF-B050-WHT-240W-N-G-WU-LL) | 4010 | G000 |  | 95 |  | 2021-02-25 |  |  | 25172 | 0 | 0 | A 2.5 | A AC | A 0.65 | A 0.65 |  | A 2.5/BR | 145.00 kg |  | Not Received from R&D Order | AC2ศิริพร |  |  |  | 243 mm |  | 22.40 µg/g |  |  |  | 0.3 mg/glv | 8.4 N |  | 28.3 MPa | 794 % |  | 4010 | HY4 |  | 5.8 g | 173.6 PC/KG
Y000127111 | 000000000014010407 (G-D-LOOOGF-B050-WHT-240W-N-G-WU-LL) | 4010 | G000 |  | 92 |  | 2021-02-24 |  |  | 20316 | 0 | 0 | A 0.65 | R RJ | A 0.65 | A 0.65 |  | R RJ/CR | 120.00 kg |  | Not Received from R&D Order | AC2หุสนีย์ | CT5 |  |  | 241 mm |  | 22.70 µg/g |  |  |  | 0.4 mg/glv | 7.9 N |  | 25.8 MPa | 806 % |  | 4010 | HY4 |  | 5.9 g | 169.9 PC/KG |  | ระบุ JN
Y000127143 | 000000000014010407 (G-D-LOOOGF-B050-WHT-240W-N-G-WU-LL) | 4010 | G000 |  | 98 |  | 2021-02-27 |  |  | 25172 | 0 | 0 | A 2.5 | A AC | A 0.65 | A 1.0 |  | A 2.5/BR | 145.00 kg |  | Not Received from R&D Order | AC2ละออง |  |  |  | 239 mm |  | 21.60 µg/g |  |  |  | 0.3 mg/glv | 8.5 N |  | 26.2 MPa | 798 % |  | 4010 | HY4 |  | 5.8 g | 173.8 PC/KG
Y000127145 | 000000000014010407 (G-D-LOOOGF-B050-WHT-240W-N-G-WU-LL) | 4010 | G000 |  | 98 |  | 2021-02-27 |  |  | 1967 | 0 | 0 | A 1.5 | A AC | A 0.65 | A 0.65 |  | A 1.5/BR | 166.00 kg |  | Not Received from R&D Order | AC2หุสนีย์ |  |  |  | 240 mm |  | 21.60 µg/g |  |  |  | 0.3 mg/glv | 8.5 N |  | 26.2 MPa | 798 % |  | 4010 | HY4 |  | 5.7 g | 174.5 PC/KG
Y000127160 | 000000000014010407 (G-D-LOOOGF-B050-WHT-240W-N-G-WU-LL) | 4010 | G000 |  | 98 |  | 2021-02-27 |  |  | 27318 | 0 | 0 | A 1.5 | A AC | A 0.65 | A 0.65 |  | A 1.5/BR | 157.00 kg |  | Not Received from R&D Order | AC2ธนัญญา |  |  |  | 240 mm |  | 21.60 µg/g |  |  |  | 0.3 mg/glv | 8.5 N |  | 26.2 MPa | 798 % |  | 4010 | HY4 |  | 5.7 g | 174.0 PC/KG
Y000127163 | 000000000014010407 (G-D-LOOOGF-B050-WHT-240W-N-G-WU-LL) | 4010 | G000 |  | 98 |  | 2021-02-27 |  |  | 2815 | 0 | 0 | A 0.65 | A AC | A 0.65 | A 0.65 |  | A 0.65/BR | 164.00 kg |  | Not Received from R&D Order | AC2ศิริพร |  |  |  | 242 mm |  | 21.60 µg/g |  |  |  | 0.3 mg/glv | 8.5 N |  | 26.2 MPa | 798 % |  | 4010 | HY4 |  | 5.7 g | 175.7 PC/KG
Y000127494 | 000000000014010407 (G-D-LOOOGF-B050-WHT-240W-N-G-WU-LL) | 4010 | G000 |  | 92 |  | 2021-02-20 |  |  | 7815 | 0 | 0 | A 0.65 | A AC | A 0.65 | A 0.65 |  | A 0.65/BR | 162.00 kg |  | Not Received from R&D Order | AC2ธนัญญา |  |  |  | 242 mm |  | 21.70 µg/g |  |  |  | 0.4 mg/glv | 7.8 N |  | 28.5 MPa | 781 % |  | 4010 | HY4 |  | 5.8 g | 171.7 PC/KG
Y000127527 | 000000000014010407 (G-D-LOOOGF-B050-WHT-240W-N-G-WU-LL) | 4010 | G000 |  | 95 |  | 2021-02-21 |  |  | 25230 | 0 | 0 | A 6.5 | A AC | A 0.65 | A 0.65 |  | A 6.5/BR | 150.00 kg |  | Not Received from R&D Order | AC2ศิริพร/ห้ามเข้าUS |  |  |  | 242 mm |  | 22.00 µg/g |  |  |  | 0.5 mg/glv | 7.8 N |  | 26.9 MPa | 770 % |  | 4010 | HY4 |  | 5.9 g | 168.2 PC/KG
Y000127588 | 000000000014010407 (G-D-LOOOGF-B050-WHT-240W-N-G-WU-LL) | 4010 | G000 |  | 95 |  | 2021-02-21 |  |  | 25181 | 0 | 0 | A 2.5 | A AC | A 0.65 | A 0.65 |  | A 2.5/BR | 147.00 kg |  | Not Received from R&D Order | AC2สุพาวรรณ |  |  |  | 242 mm |  | 22.00 µg/g |  |  |  | 0.5 mg/glv | 7.8 N |  | 26.9 MPa | 770 % |  | 4010 | HY4 |  | 5.8 g | 171.3 PC/KG
Y000127610 | 000000000014010407 (G-D-LOOOGF-B050-WHT-240W-N-G-WU-LL) | 4010 | G000 |  | 95 |  | 2021-02-21 |  |  | 6202 | 0 | 0 | A 1.5 | A AC | A 0.65 | A 0.65 |  | A 1.5/BR | 132.00 kg |  | Not Received from R&D Order | AC2ศิริพร |  |  |  | 242 mm |  | 22.00 µg/g |  |  |  | 0.5 mg/glv | 7.8 N |  | 26.9 MPa | 770 % |  | 4010 | HY4 |  | 5.9 g | 168.2 PC/KG
Y000127651 | 000000000014010407 (G-D-LOOOGF-B050-WHT-240W-N-G-WU-LL) | 4010 | G000 |  | 95 |  | 2021-02-18 |  |  | 27067 | 0 | 0 | A 2.5 | R RJ | A 0.65 | A 0.65 |  | R RJ/CR | 157.00 kg |  | Not Received from R&D Order | AC2อัญมณี/CT5 |  |  |  | 240 mm |  | 21.10 µg/g |  |  |  | 0.5 mg/glv | 8.2 N |  | 26.5 MPa | 777 % |  | 4010 | HY4 |  | 5.8 g | 172.4 PC/KG |  | ระบุ JN
Y000127655 | 000000000014010407 (G-D-LOOOGF-B050-WHT-240W-N-G-WU-LL) | 4010 | G000 |  | 95 |  | 2021-02-18 |  |  | 23372 | 0 | 0 | A 0.65 | A AC | A 0.65 | A 0.65 |  | A 0.65/BR | 137.00 kg |  | Not Received from R&D Order | AC2หุสนีย์/JN |  |  |  | 243 mm |  | 21.10 µg/g |  |  |  | 0.5 mg/glv | 8.2 N |  | 26.5 MPa | 777 % |  | 4010 | HY4 |  | 5.9 g | 170.6 PC/KG |  | ระบุ JN
Y000127656 | 000000000014010407 (G-D-LOOOGF-B050-WHT-240W-N-G-WU-LL) | 4010 | G000 |  | 95 |  | 2021-02-18 |  |  | 23031 | 0 | 0 | A 1.5 | A AC | A 0.65 | A 0.65 |  | A 1.5/BR | 135.00 kg |  | Not Received from R&D Order | AC2หุสนีย์ |  |  |  | 243 mm |  | 21.10 µg/g |  |  |  | 0.5 mg/glv | 8.2 N |  | 26.5 MPa | 777 % |  | 4010 | HY4 |  | 5.9 g | 170.6 PC/KG |  | ระบุ JN
Y000127657 | 000000000014010407 (G-D-LOOOGF-B050-WHT-240W-N-G-WU-LL) | 4010 | G000 |  | 95 |  | 2021-02-18 |  |  | 27098 | 0 | 0 | A 4.0 | A AC | A 0.65 | A 0.65 |  | A 4.0/BR | 157.00 kg |  | Not Received from R&D Order | AC2ศิริพร/JN |  |  |  | 243 mm |  | 21.10 µg/g |  |  |  | 0.5 mg/glv | 8.2 N |  | 26.5 MPa | 777 % |  | 4010 | HY4 |  | 5.8 g | 172.9 PC/KG |  | ระบุ JN
Y000127673 | 000000000014010407 (G-D-LOOOGF-B050-WHT-240W-N-G-WU-LL) | 4010 | G000 |  | 95 |  | 2021-02-18 |  |  | 23446 | 0 | 0 | A 4.0 | A AC | A 0.65 | A 0.65 |  | A 4.0/BR | 136.00 kg |  | Not Received from R&D Order | AC2อัญมณี/JN |  |  |  | 242 mm |  | 21.10 µg/g |  |  |  | 0.5 mg/glv | 8.2 N |  | 26.5 MPa | 777 % |  | 4010 | HY4 |  | 5.8 g | 173.6 PC/KG |  | ระบุ JN
Y000127709 | 000000000014010407 (G-D-LOOOGF-B050-WHT-240W-N-G-WU-LL) | 4010 | G000 |  | 95 |  | 2021-02-18 |  |  | 25545 | 0 | 0 | A 1.5 | A AC | A 0.65 | A 0.65 |  | A 1.5/BR | 148.00 kg |  | Not Received from R&D Order | AC2ศิริพร/JN |  |  |  | 242 mm |  | 21.10 µg/g |  |  |  | 0.5 mg/glv | 8.2 N |  | 26.5 MPa | 777 % |  | 4010 | HY4 |  | 5.8 g | 172.6 PC/KG |  | ระบุ JN
Y000127710 | 000000000014010407 (G-D-LOOOGF-B050-WHT-240W-N-G-WU-LL) | 4010 | G000 |  | 95 |  | 2021-02-18 |  |  | 24854 | 0 | 0 | A 4.0 | A AC | A 0.65 | A 0.65 |  | A 4.0/BR | 144.00 kg |  | Not Received from R&D Order | AC2ธนัญญา/JN |  |  |  | 243 mm |  | 21.10 µg/g |  |  |  | 0.5 mg/glv | 8.2 N |  | 26.5 MPa | 777 % |  | 4010 | HY4 |  | 5.8 g | 172.9 PC/KG |  | ระบุ JN
Y000127766 | 000000000014010407 (G-D-LOOOGF-B050-WHT-240W-N-G-WU-LL) | 4010 | G000 |  | 95 |  | 2021-02-18 |  |  | 8540 | 0 | 0 | A 2.5 | A AC | A 0.65 | A 0.65 |  | A 2.5/BR | 50.00 kg |  | Not Received from R&D Order | AC2หุสนีย์/JN |  |  |  | 241 mm |  | 21.10 µg/g |  |  |  | 0.5 mg/glv | 8.2 N |  | 26.5 MPa | 777 % |  | 4010 | HY4 |  | 5.9 g | 170.8 PC/KG |  | ระบุ JN
Y000127767 | 000000000014010407 (G-D-LOOOGF-B050-WHT-240W-N-G-WU-LL) | 4010 | G000 |  | 95 |  | 2021-02-18 |  |  | 25249 | 0 | 0 | A 2.5 | A AC | A 0.65 | A 0.65 |  | A 2.5/BR | 148.00 kg |  | Not Received from R&D Order | AC2หุสนีย์/JN |  |  |  | 241 mm |  | 21.10 µg/g |  |  |  | 0.5 mg/glv | 8.2 N |  | 26.5 MPa | 777 % |  | 4010 | HY4 |  | 5.9 g | 170.8 PC/KG |  | ระบุ JN
Y000128021 | 000000000014010407 (G-D-LOOOGF-B050-WHT-240W-N-G-WU-LL) | 4010 | G000 |  | 98 |  | 2021-02-19 |  |  | 12384 | 0 | 0 | A 0.65 | A AC | A 0.65 | A 0.65 |  | A 0.65/BR | 72.00 kg |  | Not Received from R&D Order | AC2ธนัญญา |  |  |  | 242 mm |  | 20.30 µg/g |  |  |  | 0.8 mg/glv | 7.8 N |  | 26.8 MPa | 765 % |  | 4010 | HY4 |  | 5.8 g | 172.0 PC/KG
Y000128022 | 000000000014010407 (G-D-LOOOGF-B050-WHT-240W-N-G-WU-LL) | 4010 | G000 |  | 98 |  | 2021-02-19 |  |  | 1316 | 0 | 0 | A 0.65 | R RJ | A 0.65 | A 0.65 |  | R RJ/CR | 153.00 kg |  | Not Received from R&D Order | AC2ธนัญญา | CT5 |  |  | 242 mm |  | 20.30 µg/g |  |  |  | 0.8 mg/glv | 7.8 N |  | 26.8 MPa | 765 % |  | 4010 | HY4 |  | 5.8 g | 171.5 PC/KG
Y000128024 | 000000000014010407 (G-D-LOOOGF-B050-WHT-240W-N-G-WU-LL) | 4010 | G000 |  | 98 |  | 2021-02-19 |  |  | 7785 | 0 | 0 | A 1.0 | A AC | A 0.65 | A 0.65 |  | A 1.0/BR | 150.00 kg |  | Not Received from R&D Order | AC2อัญมณี |  |  |  | 244 mm |  | 20.30 µg/g |  |  |  | 0.8 mg/glv | 7.8 N |  | 26.8 MPa | 765 % |  | 4010 | HY4 |  | 5.9 g | 169.9 PC/KG
Y000128200 | 000000000014010407 (G-D-LOOOGF-B050-WHT-240W-N-G-WU-LL) | 4010 | G000 |  | 95 |  | 2021-02-18 |  |  | 18296 | 0 | 0 | A 4.0 | A AC | A 0.65 | A 0.65 |  | A 4.0/BR | 106.00 kg |  | Not Received from R&D Order | AC2อัญมณี/JN/CL | ปรับจำนวนชิ้น |  |  | 242 mm |  | 21.10 µg/g |  |  |  | 0.5 mg/glv | 8.2 N |  | 26.5 MPa | 777 % |  | 4010 | HY4 |  | 5.8 g | 172.6 PC/KG |  | ระบุ JN
Y000128206 | 000000000014010407 (G-D-LOOOGF-B050-WHT-240W-N-G-WU-LL) | 4010 | G000 |  | 95 |  | 2021-02-19 |  |  | 26721 | 0 | 0 | A 2.5 | A AC | A 0.65 | A 0.65 |  | A 2.5/BR | 157.00 kg |  | Not Received from R&D Order | AC2อัญมณี/JN | LOTตัวแทนดึงขอบ/ปลิ้น100% |  |  | 242 mm |  | 20.70 µg/g |  |  |  | 0.4 mg/glv | 7.8 N |  | 26.9 MPa | 753 % |  | 4010 | HY4 |  | 5.9 g | 170.2 PC/KG |  | ระบุ JN
Y000128208 | 000000000014010407 (G-D-LOOOGF-B050-WHT-240W-N-G-WU-LL) | 4010 | G000 |  | 95 |  | 2021-02-19 |  |  | 23488 | 0 | 0 | A 4.0 | A AC | A 0.65 | A 0.65 |  | A 4.0/BR | 138.00 kg |  | Not Received from R&D Order | AC2อัญมณี/JN |  |  |  | 242 mm |  | 20.70 µg/g |  |  |  | 0.4 mg/glv | 7.8 N |  | 26.9 MPa | 753 % |  | 4010 | HY4 |  | 5.9 g | 170.2 PC/KG |  | ระบุ JN
Y000128209 | 000000000014010407 (G-D-LOOOGF-B050-WHT-240W-N-G-WU-LL) | 4010 | G000 |  | 95 |  | 2021-02-19 |  |  | 13668 | 0 | 0 | A 4.0 | A AC | A 0.65 | A 0.65 |  | A 4.0/BR | 132.00 kg |  | Not Received from R&D Order | AC2อัญมณี/JN |  |  |  | 241 mm |  | 20.70 µg/g |  |  |  | 0.4 mg/glv | 7.8 N |  | 26.9 MPa | 753 % |  | 4010 | HY4 |  | 5.6 g | 179.3 PC/KG |  | ระบุ JN
Y000128211 | 000000000014010407 (G-D-LOOOGF-B050-WHT-240W-N-G-WU-LL) | 4010 | G000 |  | 95 |  | 2021-02-19 |  |  | 30660 | 0 | 0 | A 2.5 | A AC | A 0.65 | A 0.65 |  | A 2.5/BR | 171.00 kg |  | Not Received from R&D Order | AC2อัญมณี/JN |  |  |  | 241 mm |  | 20.70 µg/g |  |  |  | 0.4 mg/glv | 7.8 N |  | 26.9 MPa | 753 % |  | 4010 | HY4 |  | 5.6 g | 179.3 PC/KG |  | ระบุ JN
Y000128212 | 000000000014010407 (G-D-LOOOGF-B050-WHT-240W-N-G-WU-LL) | 4010 | G000 |  | 95 |  | 2021-02-19 |  |  | 26706 | 0 | 0 | A 2.5 | A AC | A 0.65 | A 0.65 |  | A 2.5/BR | 152.00 kg |  | Not Received from R&D Order | AC2หุสนีย์/JN |  |  |  | 243 mm |  | 20.70 µg/g |  |  |  | 0.4 mg/glv | 7.8 N |  | 26.9 MPa | 753 % |  | 4010 | HY4 |  | 5.7 g | 175.7 PC/KG |  | ระบุ JN
Y000128213 | 000000000014010407 (G-D-LOOOGF-B050-WHT-240W-N-G-WU-LL) | 4010 | G000 |  | 95 |  | 2021-02-19 |  |  | 26721 | 0 | 0 | A 2.5 | A AC | A 0.65 | A 0.65 |  | A 2.5/BR | 157.00 kg |  | Not Received from R&D Order | AC2อัญมณี/JN |  |  |  | 241 mm |  | 20.70 µg/g |  |  |  | 0.4 mg/glv | 7.8 N |  | 26.9 MPa | 753 % |  | 4010 | HY4 |  | 5.6 g | 179.3 PC/KG |  | ระบุ JN
Y000128214 | 000000000014010407 (G-D-LOOOGF-B050-WHT-240W-N-G-WU-LL) | 4010 | G000 |  | 95 |  | 2021-02-19 |  |  | 11575 | 0 | 0 | A 1.5 | A AC | A 0.65 | A 0.65 |  | A 1.5/BR | 93.00 kg |  | Not Received from R&D Order | AC2อัญมณี/JN |  |  |  | 241 mm |  | 20.70 µg/g |  |  |  | 0.4 mg/glv | 7.8 N |  | 26.9 MPa | 753 % |  | 4010 | HY4 |  | 5.6 g | 179.3 PC/KG |  | ระบุ JN
Y000128320 | 000000000014010407 (G-D-LOOOGF-B050-WHT-240W-N-G-WU-LL) | 4010 | G000 |  | 95 |  | 2021-02-20 |  |  | 16000 | 0 | 0 | A 6.5 | A AC | A 0.65 | A 0.65 |  | A 6.5/BR | 127.00 kg |  | Not Received from R&D Order | AC2ธนัญญา/JN | ห้ามเข้าUS |  |  | 242 mm |  | 21.70 µg/g |  |  |  | 0.4 mg/glv | 7.8 N |  | 26.4 MPa | 806 % |  | 4010 | HY4 |  | 5.7 g | 176.2 PC/KG |  | ระบุ JN
Y000128321 | 000000000014010407 (G-D-LOOOGF-B050-WHT-240W-N-G-WU-LL) | 4010 | G000 |  | 95 |  | 2021-02-20 |  |  | 24206 | 0 | 0 | A 2.5 | A AC | A 0.65 | A 0.65 |  | A 2.5/BR | 151.00 kg |  | Not Received from R&D Order | AC2ธนัญญา/JN | LOTตัวแทนดึงขอบ/ปลิ้น100% |  |  | 242 mm |  | 21.70 µg/g |  |  |  | 0.4 mg/glv | 7.8 N |  | 26.4 MPa | 806 % |  | 4010 | HY4 |  | 5.7 g | 176.2 PC/KG |  | ระบุ JN
Y000128393 | 000000000014010407 (G-D-LOOOGF-B050-WHT-240W-N-G-WU-LL) | 4010 | G000 |  | 95 |  | 2021-02-21 |  |  | 24810 | 0 | 0 | A 2.5 | A AC | A 0.65 | A 0.65 |  | A 2.5/BR | 145.00 kg |  | Not Received from R&D Order | AC2หุสนีย์ |  |  |  | 241 mm |  | 22.00 µg/g |  |  |  | 0.5 mg/glv | 7.8 N |  | 26.9 MPa | 770 % |  | 4010 | HY4 |  | 5.8 g | 171.1 PC/KG
Y000128441 | 000000000014010407 (G-D-LOOOGF-B050-WHT-240W-N-G-WU-LL) | 4010 | G000 |  | 92 |  | 2021-02-24 |  |  | 9734 | 0 | 0 | A 2.5 | A AC | A 0.65 | A 0.65 |  | A 2.5/BR | 152.00 kg |  | Not Received from R&D Order | AC2อัญมณี/JN |  |  |  | 243 mm |  | 22.70 µg/g |  |  |  | 0.4 mg/glv | 7.9 N |  | 25.8 MPa | 806 % |  | 4010 | HY4 |  | 5.9 g | 169.7 PC/KG |  | ระบุ JN
Y000128553 | 000000000014010407 (G-D-LOOOGF-B050-WHT-240W-N-G-WU-LL) | 4010 | G000 |  | 95 |  | 2021-02-16 |  |  | 8975 | 0 | 0 | A 4.0 | A AC | A 0.65 | A 0.65 |  | A 4.0/BR | 52.00 kg |  | Not Received from R&D Order | AC2อัญมณี |  |  |  | 242 mm |  | 23.30 µg/g |  |  |  | 0.5 mg/glv | 8.0 N |  | 25.9 MPa | 763 % |  | 4010 | HY4 |  | 5.8 g | 172.6 PC/KG
Y000128597 | 000000000014010407 (G-D-LOOOGF-B050-WHT-240W-N-G-WU-LL) | 4010 | G000 |  | 95 |  | 2021-02-16 |  |  | 27808 | 0 | 0 | A 4.0 | A AC | A 0.65 | A 0.65 |  | A 4.0/BR | 163.00 kg |  | Not Received from R&D Order | AC2ธนัญญา |  |  |  | 242 mm |  | 23.30 µg/g |  |  |  | 0.5 mg/glv | 8.0 N |  | 25.9 MPa | 763 % |  | 4010 | HY4 |  | 5.9 g | 170.2 PC/KG
Y000128731 | 000000000014010407 (G-D-LOOOGF-B050-WHT-240W-N-G-WU-LL) | 4010 | G000 |  | 98 |  | 2021-02-16 |  |  | 17043 | 0 | 0 | A 1.5 | A AC | A 0.65 | A 0.65 |  | A 1.5/BR | 97.00 kg |  | Not Received from R&D Order | AC2อัญมณี |  |  |  | 244 mm |  | 23.40 µg/g |  |  |  | 0.4 mg/glv | 7.5 N |  | 26.6 MPa | 727 % |  | 4010 | HY4 |  | 5.7 g | 175.7 PC/KG
Y000128793 | 000000000014010407 (G-D-LOOOGF-B050-WHT-240W-N-G-WU-LL) | 4010 | G000 |  | 98 |  | 2021-02-16 |  |  | 10893 | 0 | 0 | A 2.5 | A AC | A 0.65 | A 0.65 |  | A 2.5/BR | 62.00 kg |  | Not Received from R&D Order | AC2อัญมณี |  |  |  | 242 mm |  | 23.40 µg/g |  |  |  | 0.4 mg/glv | 7.5 N |  | 26.6 MPa | 727 % |  | 4010 | HY4 |  | 5.7 g | 175.2 PC/KG
Y000128796 | 000000000014010407 (G-D-LOOOGF-B050-WHT-240W-N-G-WU-LL) | 4010 | G000 |  | 92 |  | 2021-02-14 |  |  | 22977 | 0 | 0 | A 0.65 | A AC | A 0.65 | A 0.65 |  | A 0.65/BR | 131.00 kg |  | Not Received from R&D Order | AC2ละออง | CL |  |  | 240 mm |  | 22.30 µg/g |  |  |  | 0.5 mg/glv | 7.9 N |  | 27.9 MPa | 790 % |  | 4010 | HY4 |  | 5.7 g | 175.4 PC/KG
Y000128828 | 000000000014010407 (G-D-LOOOGF-B050-WHT-240W-N-G-WU-LL) | 4010 | G000 |  | 95 |  | 2021-02-20 |  |  | 9688 | 0 | 0 | A 1.5 | A AC | A 0.65 | A 0.65 |  | A 1.5/BR | 80.00 kg |  | Not Received from R&D Order | AC2อัญมณี/JN/CL |  |  |  | 242 mm |  | 21.70 µg/g |  |  |  | 0.4 mg/glv | 7.8 N |  | 26.4 MPa | 806 % |  | 4010 | HY4 |  | 5.8 g | 171.1 PC/KG |  | ระบุ JN
Y000128844 | 000000000014010407 (G-D-LOOOGF-B050-WHT-240W-N-G-WU-LL) | 4010 | G000 |  | 98 |  | 2021-02-17 |  |  | 15480 | 0 | 0 | A 1.5 | A AC | A 0.65 | A 6.5 |  | A 6.5/MN | 90.00 kg |  | Not Received from R&D Order | AC2สุพาวรรณ/CL |  |  |  | 242 mm |  | 23.80 µg/g |  |  |  | 0.4 mg/glv | 7.8 N |  | 27.1 MPa | 759 % |  | 4010 | HY4 |  | 5.8 g | 172.0 PC/KG
Y000128893 | 000000000014010407 (G-D-LOOOGF-B050-WHT-240W-N-G-WU-LL) | 4010 | G000 |  | 98 |  | 2021-02-16 |  |  | 8412 | 0 | 0 | A 1.5 | A AC | A 0.65 | A 0.65 |  | A 1.5/BR | 159.00 kg |  | Not Received from R&D Order | AC2ละออง |  |  |  | 242 mm |  | 23.40 µg/g |  |  |  | 0.4 mg/glv | 7.5 N |  | 26.6 MPa | 727 % |  | 4010 | HY4 |  | 5.8 g | 172.4 PC/KG
Y000129302 | 000000000014010407 (G-D-LOOOGF-B050-WHT-240W-N-G-WU-LL) | 4010 | G000 |  | 92 |  | 2021-02-13 |  |  | 21574 | 0 | 0 | A 2.5 | A AC | A 0.65 | A 0.65 |  | A 2.5/BR | 123.00 kg |  | Not Received from R&D Order | AC2สกุณา |  |  |  | 240 mm |  | 23.90 µg/g |  |  |  | 0.5 mg/glv | 8.3 N |  | 27.4 MPa | 741 % |  | 4010 | HY4 |  | 5.7 g | 175.4 PC/KG
Y000129303 | 000000000014010407 (G-D-LOOOGF-B050-WHT-240W-N-G-WU-LL) | 4010 | G000 |  | 92 |  | 2021-02-13 |  |  | 33326 | 0 | 0 | A 2.5 | A AC | A 0.65 | A 0.65 |  | A 2.5/BR | 190.00 kg |  | Not Received from R&D Order | AC2ธนัญญา |  |  |  | 240 mm |  | 23.90 µg/g |  |  |  | 0.5 mg/glv | 8.3 N |  | 27.4 MPa | 741 % |  | 4010 | HY4 |  | 5.7 g | 175.4 PC/KG
Y000129583 | 000000000014010407 (G-D-LOOOGF-B050-WHT-240W-N-G-WU-LL) | 4010 | G000 |  | 92 |  | 2021-02-13 |  |  | 6368 | 0 | 0 | A 0.65 | A AC | A 0.65 | A 0.65 |  | A 0.65/BR | 159.00 kg |  | Not Received from R&D Order | AC2สกุณา | LOTตัวแทนดึงขอบ/ปลิ้น100% |  |  | 242 mm |  | 23.90 µg/g |  |  |  | 0.5 mg/glv | 8.3 N |  | 27.4 MPa | 741 % |  | 4010 | HY4 |  | 5.7 g | 175.9 PC/KG
Y000129632 | 000000000014010407 (G-D-LOOOGF-B050-WHT-240W-N-G-WU-LL) | 4010 | G000 |  | 92 |  | 2021-02-10 |  |  | 8114 | 0 | 0 | A 0.65 | A AC | A 0.65 | A 10 |  | A 10/MN | 46.00 kg |  | Not Received from R&D Order | AC2ธนัญญา | CLปรับจำนวนชิ้น |  |  | 241 mm |  | 22.40 µg/g |  |  |  | 0.3 mg/glv | 7.3 N |  | 23.5 MPa | 726 % |  | 4010 | HY4 |  | 5.7 g | 176.4 PC/KG
Y000129675 | 000000000014010407 (G-D-LOOOGF-B050-WHT-240W-N-G-WU-LL) | 4010 | G000 |  | 92 |  | 2021-02-12 |  |  | 24940 | 0 | 0 | A 2.5 | A AC | A 0.65 | A 0.65 |  | A 2.5/BR | 145.00 kg |  | Not Received from R&D Order | AC2หุสนีย์ |  |  |  | 243 mm |  | 24.20 µg/g |  |  |  | 0.4 mg/glv | 7.4 N |  | 25.9 MPa | 778 % |  | 4010 | HY4 |  | 5.8 g | 172.0 PC/KG
Y000129679 | 000000000014010407 (G-D-LOOOGF-B050-WHT-240W-N-G-WU-LL) | 4010 | G000 |  | 92 |  | 2021-02-12 |  |  | 22823 | 0 | 0 | A 2.5 | A AC | A 0.65 | A 0.65 |  | A 2.5/BR | 132.00 kg |  | Not Received from R&D Order | AC2หุสนีย์ |  |  |  | 242 mm |  | 24.20 µg/g |  |  |  | 0.4 mg/glv | 7.4 N |  | 25.9 MPa | 778 % |  | 4010 | HY4 |  | 5.8 g | 172.9 PC/KG
Y000129684 | 000000000014010407 (G-D-LOOOGF-B050-WHT-240W-N-G-WU-LL) | 4010 | G000 |  | 92 |  | 2021-02-12 |  |  | 23424 | 0 | 0 | A 0.65 | R RJ | A 0.65 | A 1.0 |  | R RJ/CR | 160.00 kg |  | Not Received from R&D Order | AC2ละออง/CT5 |  |  |  | 242 mm |  | 24.20 µg/g |  |  |  | 0.4 mg/glv | 7.4 N |  | 25.9 MPa | 778 % |  | 4010 | HY4 |  | 5.7 g | 176.4 PC/KG
Y000129696 | 000000000014010407 (G-D-LOOOGF-B050-WHT-240W-N-G-WU-LL) | 4010 | G000 |  | 92 |  | 2021-02-14 |  |  | 14834 | 0 | 0 | A 2.5 | A AC | A 0.65 | A 0.65 |  | A 2.5/BR | 84.00 kg |  | Not Received from R&D Order | AC2สกุณา/JN/CL |  |  |  | 242 mm |  | 22.30 µg/g |  |  |  | 0.5 mg/glv | 7.9 N |  | 27.9 MPa | 790 % |  | 4010 | HY4 |  | 5.7 g | 176.6 PC/KG |  | ระบุ JN
Y000129729 | 000000000014010407 (G-D-LOOOGF-B050-WHT-240W-N-G-WU-LL) | 4010 | G000 |  | 92 |  | 2021-02-13 |  |  | 17698 | 0 | 0 | A 1.0 | R RJ | A 0.65 | A 0.65 |  | R RJ/CR | 140.00 kg |  | Not Received from R&D Order | AC2ศิริพร/CT5 |  |  |  | 242 mm |  | 23.90 µg/g |  |  |  | 0.5 mg/glv | 8.3 N |  | 27.4 MPa | 741 % |  | 4010 | HY4 |  | 5.7 g | 175.7 PC/KG
Y000129971 | 000000000014010407 (G-D-LOOOGF-B050-WHT-240W-N-G-WU-LL) | 4010 | G000 |  | 92 |  | 2021-02-14 |  |  | 18943 | 0 | 0 | A 2.5 | A AC | A 0.65 | A 1.0 |  | A 10/MN | 108.00 kg |  | Not Received from R&D Order | AC2ศิริพร/JN | LOTตัวแทนดึงขอบ/ปลิ้น100% |  |  | 240 mm |  | 22.30 µg/g |  |  |  | 0.5 mg/glv | 7.9 N |  | 27.9 MPa | 790 % |  | 4010 | HY4 |  | 5.7 g | 175.4 PC/KG |  | ระบุ JN
Y000130357 | 000000000014010407 (G-D-LOOOGF-B050-WHT-240W-N-G-WU-LL) | 4010 | G000 |  | A1 |  | 2021-02-19 |  |  | 8768 | 0 | 0 | A 0.65 | A AC | A 0.65 | A >10 |  | A >10/MN | 50.00 kg |  | Not Received from R&D Order | GP/CK4 | [15 empty] | 4010 | HY1 |  |  | 176.0 PC/KG
Y000130681 | 000000000014010407 (G-D-LOOOGF-B050-WHT-240W-N-G-WU-LL) | 4010 | G000 |  | A1 |  | 2021-02-23 |  |  | 5670 | 0 | 0 | A 0.65 | A AC | A 0.65 | A >10 |  | A >10/MN | 32.40 kg |  | Not Received from R&D Order | GP/CK4 | [15 empty] | 4010 | HY1 |  |  | 176.0 PC/KG
Y000131196 | 000000000014010407 (G-D-LOOOGF-B050-WHT-240W-N-G-WU-LL) | 4010 | G000 |  | 92 |  | 2021-02-07 |  |  | 2222 | 0 | 0 | A 0.65 | A AC | A 0.65 | A 0.65 |  | A 0.65/BR | 146.00 kg |  | Not Received from R&D Order | AC2สกุณา |  |  |  | 242 mm |  | 21.30 µg/g |  |  |  | 0.3 mg/glv | 6.7 N |  | 23.2 MPa | 742 % |  | 4010 | HY4 |  | 5.6 g | 179.6 PC/KG
Y000131198 | 000000000014010407 (G-D-LOOOGF-B050-WHT-240W-N-G-WU-LL) | 4010 | G000 |  | 92 |  | 2021-02-07 |  |  | 5454 | 0 | 0 | A 0.65 | A AC | A 0.65 | A 0.65 |  | A 0.65/BR | 164.00 kg |  | Not Received from R&D Order | AC2สกุณา |  |  |  | 240 mm |  | 21.30 µg/g |  |  |  | 0.3 mg/glv | 6.7 N |  | 23.2 MPa | 742 % |  | 4010 | HY4 |  | 5.6 g | 179.8 PC/KG
Y000131213 | 000000000014010407 (G-D-LOOOGF-B050-WHT-240W-N-G-WU-LL) | 4010 | G000 |  | 92 |  | 2021-02-07 |  |  | 14149 | 0 | 0 | A 1.0 | A AC | A 0.65 | A 0.65 |  | A 1.0/BR | 146.00 kg |  | Not Received from R&D Order | AC2หุสนีย์ |  |  |  | 241 mm |  | 21.30 µg/g |  |  |  | 0.3 mg/glv | 6.7 N |  | 23.2 MPa | 742 % |  | 4010 | HY4 |  | 5.6 g | 179.8 PC/KG
Y000131312 | 000000000014010407 (G-D-LOOOGF-B050-WHT-240W-N-G-WU-LL) | 4010 | G000 |  | 92 |  | 2021-02-08 |  |  | 3787 | 0 | 0 | A 0.65 | A AC | A 0.65 | A 0.65 |  | A 0.65/BR | 170.00 kg |  | Not Received from R&D Order | AC2สกุณา/JN |  |  |  | 241 mm |  | 21.00 µg/g |  |  |  | 0.3 mg/glv | 7.5 N |  | 25.8 MPa | 726 % |  | 4010 | HY4 |  | 5.5 g | 181.1 PC/KG |  | ระบุ JN
Y000131415 | 000000000014010407 (G-D-LOOOGF-B050-WHT-240W-N-G-WU-LL) | 4010 | G000 |  | 92 |  | 2021-02-08 |  |  | 8431 | 0 | 0 | A 0.65 | A AC | A 0.65 | A 0.65 |  | A 0.65/BR | 147.00 kg |  | Not Received from R&D Order | AC2อัญมณี/JN |  |  |  | 242 mm |  | 21.00 µg/g |  |  |  | 0.3 mg/glv | 7.5 N |  | 25.8 MPa | 726 % |  | 4010 | HY4 |  | 5.6 g | 177.8 PC/KG |  | ระบุ JN
Y000131548 | 000000000014010407 (G-D-LOOOGF-B050-WHT-240W-N-G-WU-LL) | 4010 | G000 |  | 92 |  | 2021-02-08 |  |  | 27689 | 0 | 0 | A 0.65 | A AC | A 0.65 | A 0.65 |  | A 0.65/BR | 154.00 kg |  | Not Received from R&D Order | AC2อัญมณี/JN |  |  |  | 242 mm |  | 21.00 µg/g |  |  |  | 0.3 mg/glv | 7.5 N |  | 25.8 MPa | 726 % |  | 4010 | HY4 |  | 5.6 g | 177.8 PC/KG |  | ระบุ JN
Y000131653 | 000000000014010407 (G-D-LOOOGF-B050-WHT-240W-N-G-WU-LL) | 4010 | G000 |  | 98 |  | 2021-02-25 |  |  | 9240 | 0 | 0 | A 2.5 | A AC | A 0.65 | A 0.65 |  | A 2.5/BR | 170.00 kg |  | Not Received from R&D Order | AC2หุสนีย์ |  |  |  | 242 mm |  | 22.10 µg/g |  |  |  | 0.3 mg/glv | 8.1 N |  | 25.0 MPa | 795 % |  | 4010 | HY4 |  | 5.8 g | 172.0 PC/KG
Y000131655 | 000000000014010407 (G-D-LOOOGF-B050-WHT-240W-N-G-WU-LL) | 4010 | G000 |  | 98 |  | 2021-02-25 |  |  | 8220 | 0 | 0 | A 1.5 | A AC | A 0.65 | A 0.65 |  | A 1.5/BR | 135.00 kg |  | Not Received from R&D Order | AC2หุสนีย์ |  |  |  | 242 mm |  | 22.10 µg/g |  |  |  | 0.3 mg/glv | 8.1 N |  | 25.0 MPa | 795 % |  | 4010 | HY4 |  | 5.8 g | 172.0 PC/KG
Y000131694 | 000000000014010407 (G-D-LOOOGF-B050-WHT-240W-N-G-WU-LL) | 4010 | G000 |  | 98 |  | 2021-02-25 |  |  | 934 | 0 | 0 | A 0.65 | R RJ | A 0.65 | A 0.65 |  | R RJ/CR | 166.00 kg |  | Not Received from R&D Order | AC2หุสนีย์ | CT5 |  |  | 242 mm |  | 22.10 µg/g |  |  |  | 0.3 mg/glv | 8.1 N |  | 25.0 MPa | 795 % |  | 4010 | HY4 |  | 5.7 g | 174.3 PC/KG
Y000131728 | 000000000014010407 (G-D-LOOOGF-B050-WHT-240W-N-G-WU-LL) | 4010 | G000 |  | 98 |  | 2021-02-25 |  |  | 26842 | 0 | 0 | A 1.5 | A AC | A 0.65 | A 0.65 |  | A 1.5/BR | 154.00 kg |  | Not Received from R&D Order | AC2หุสนีย์ |  |  |  | 240 mm |  | 22.10 µg/g |  |  |  | 0.3 mg/glv | 8.1 N |  | 25.0 MPa | 795 % |  | 4010 | HY4 |  | 5.7 g | 174.3 PC/KG
Y000131729 | 000000000014010407 (G-D-LOOOGF-B050-WHT-240W-N-G-WU-LL) | 4010 | G000 |  | 98 |  | 2021-02-25 |  |  | 1402 | 0 | 0 | A 1.0 | A AC | A 0.65 | A 0.65 |  | A 1.0/BR | 140.00 kg |  | Not Received from R&D Order | AC2หุสนีย์ |  |  |  | 240 mm |  | 22.10 µg/g |  |  |  | 0.3 mg/glv | 8.1 N |  | 25.0 MPa | 795 % |  | 4010 | HY4 |  | 5.7 g | 174.3 PC/KG
Y000131733 | 000000000014010407 (G-D-LOOOGF-B050-WHT-240W-N-G-WU-LL) | 4010 | G000 |  | 98 |  | 2021-02-25 |  |  | 1937 | 0 | 0 | A 1.0 | A AC | A 0.65 | A 0.65 |  | A 1.0/BR | 135.00 kg |  | Not Received from R&D Order | AC2ศิริพร |  |  |  | 241 mm |  | 22.10 µg/g |  |  |  | 0.3 mg/glv | 8.1 N |  | 25.0 MPa | 795 % |  | 4010 | HY4 |  | 5.8 g | 173.8 PC/KG
Y000131746 | 000000000014010407 (G-D-LOOOGF-B050-WHT-240W-N-G-WU-LL) | 4010 | G000 |  | 98 |  | 2021-02-25 |  |  | 28883 | 0 | 0 | A 1.5 | A AC | A 0.65 | A 0.65 |  | A 1.5/BR | 170.00 kg |  | Not Received from R&D Order | AC2ศิริพร |  |  |  | 241 mm |  | 22.10 µg/g |  |  |  | 0.3 mg/glv | 8.1 N |  | 25.0 MPa | 795 % |  | 4010 | HY4 |  | 5.8 g | 173.8 PC/KG
Y000131747 | 000000000014010407 (G-D-LOOOGF-B050-WHT-240W-N-G-WU-LL) | 4010 | G000 |  | 98 |  | 2021-02-25 |  |  | 27808 | 0 | 0 | A 1.5 | A AC | A 0.65 | A 0.65 |  | A 1.5/BR | 160.00 kg |  | Not Received from R&D Order | AC2ศิริพร |  |  |  | 241 mm |  | 22.10 µg/g |  |  |  | 0.3 mg/glv | 8.1 N |  | 25.0 MPa | 795 % |  | 4010 | HY4 |  | 5.8 g | 173.8 PC/KG
Y000131748 | 000000000014010407 (G-D-LOOOGF-B050-WHT-240W-N-G-WU-LL) | 4010 | G000 |  | 98 |  | 2021-02-25 |  |  | 25027 | 0 | 0 | A 0.65 | R RJ | A 0.65 | A 0.65 |  | R RJ/CR | 144.00 kg |  | Not Received from R&D Order | AC2ศิริพร/CT5 |  |  |  | 241 mm |  | 22.10 µg/g |  |  |  | 0.3 mg/glv | 8.1 N |  | 25.0 MPa | 795 % |  | 4010 | HY4 |  | 5.8 g | 173.8 PC/KG
Y000131776 | 000000000014010407 (G-D-LOOOGF-B050-WHT-240W-N-G-WU-LL) | 4010 | G000 |  | 98 |  | 2021-02-25 |  |  | 2466 | 0 | 0 | A 0.65 | A AC | A 0.65 | A 0.65 |  | A 0.65/BR | 144.00 kg |  | Not Received from R&D Order | AC2ศิริพร | LOTตัวแทนดึงขอบ/ปลิ้น100% |  |  | 240 mm |  | 22.10 µg/g |  |  |  | 0.3 mg/glv | 8.1 N |  | 25.0 MPa | 795 % |  | 4010 | HY4 |  | 5.9 g | 169.9 PC/KG
Y000140127 | 000000000014010407 (G-D-LOOOGF-B050-WHT-240W-N-G-WU-LL) | 4010 | G000 |  | A1 |  | 2021-02-23 |  |  | 4790 | 0 | 0 | A 0.65 | A AC | A 0.65 | A >10 |  | A >10/MN | 27.40 kg |  | Not Received from R&D Order | GP/CK4 | [15 empty] | 4010 | HY1 |  |  | 176.0 PC/KG
Y000140227 | 000000000014010407 (G-D-LOOOGF-B050-WHT-240W-N-G-WU-LL) | 4010 | G000 |  | A1 |  | 2021-02-23 |  |  | 5688 | 0 | 0 | A 0.65 | A AC | A 0.65 | A >10 |  | A >10/MN | 32.50 kg |  | Not Received from R&D Order | GP/CK4 | [15 empty] | 4010 | HY1 |  |  | 176.0 PC/KG
Y000140228 | 000000000014010407 (G-D-LOOOGF-B050-WHT-240W-N-G-WU-LL) | 4010 | G000 |  | A1 |  | 2021-02-23 |  |  | 6885 | 0 | 0 | A 0.65 | A AC | A 0.65 | A >10 |  | A >10/MN | 39.30 kg |  | Not Received from R&D Order | GP/CK4 | [15 empty] | 4010 | HY1 |  |  | 176.0 PC/KG
Y000179806 | 000000000014010407 (G-D-LOOOGF-B050-WHT-240W-N-G-WU-LL) | 4010 | G000 |  | 95 |  | 2021-03-01 |  |  | 26955 | 0 | 0 | A 1.5 | A AC | A 0.65 | A 0.65 |  | A 1.5/BR | 158.00 kg |  | Not Received from R&D Order | AC2สกุณา/CL |  |  |  | 240 mm |  | 21.20 µg/g |  |  |  | 0.4 mg/glv | 7.6 N |  | 24.3 MPa | 754 % |  | 4010 | HY4 |  | 5.9 g | 170.6 PC/KG
Y000179846 | 000000000014010407 (G-D-LOOOGF-B050-WHT-240W-N-G-WU-LL) | 4010 | G000 |  | 95 |  | 2021-03-01 |  |  | 21154 | 0 | 0 | A 0.65 | A AC | A 0.65 | A 0.65 |  | A 0.65/BR | 124.00 kg |  | Not Received from R&D Order | AC2สกุณา |  |  |  | 240 mm |  | 21.20 µg/g |  |  |  | 0.4 mg/glv | 7.6 N |  | 24.3 MPa | 754 % |  | 4010 | HY4 |  | 5.9 g | 170.6 PC/KG
Y000179847 | 000000000014010407 (G-D-LOOOGF-B050-WHT-240W-N-G-WU-LL) | 4010 | G000 |  | 95 |  | 2021-03-01 |  |  | 22887 | 0 | 0 | A 0.65 | A AC | A 0.65 | A 0.65 |  | A 0.65/BR | 134.00 kg |  | Not Received from R&D Order | AC2สกุณา/CL |  |  |  | 240 mm |  | 21.20 µg/g |  |  |  | 0.4 mg/glv | 7.6 N |  | 24.3 MPa | 754 % |  | 4010 | HY4 |  | 5.9 g | 170.8 PC/KG
Y000180178 | 000000000014010407 (G-D-LOOOGF-B050-WHT-240W-N-G-WU-LL) | 4010 | G000 |  | 92 |  | 2021-03-02 |  |  | 26100 | 0 | 0 | A 0.65 | A AC | A 0.65 | A 0.65 |  | A 0.65/BR | 150.00 kg |  | Not Received from R&D Order | AC2หุสนีย์ |  |  |  | 241 mm | [5 empty] | 0.5 mg/glv | [5 empty] | 4010 | HY4 |  | 5.7 g | 174.0 PC/KG
Y000180179 | 000000000014010407 (G-D-LOOOGF-B050-WHT-240W-N-G-WU-LL) | 4010 | G000 |  | 92 |  | 2021-03-02 |  |  | 26622 | 0 | 0 | A 0.65 | A AC | A 0.65 | A 0.65 |  | A 0.65/BR | 153.00 kg |  | Not Received from R&D Order | AC2หุสนีย์ |  |  |  | 241 mm | [5 empty] | 0.5 mg/glv | [5 empty] | 4010 | HY4 |  | 5.7 g | 174.0 PC/KG
Y000180297 | 000000000014010407 (G-D-LOOOGF-B050-WHT-240W-N-G-WU-LL) | 4010 | G000 |  | 92 |  | 2021-03-02 |  |  | 27156 | 0 | 0 | A 0.65 | A AC | A 0.65 | A 0.65 |  | A 0.65/BR | 155.00 kg |  | Not Received from R&D Order | AC2หุสนีย์ |  |  |  | 242 mm | [5 empty] | 0.5 mg/glv | [5 empty] | 4010 | HY4 |  | 5.7 g | 175.2 PC/KG
Y000181096 | 000000000014010407 (G-D-LOOOGF-B050-WHT-240W-N-G-WU-LL) | 4010 | G000 |  | 98 |  | 2021-02-28 |  |  | 25930 | 0 | 0 | A 0.65 | A AC | A 0.65 | A 0.65 |  | A 0.65/BR | 148.00 kg |  | Not Received from R&D Order | AC2ละออง |  |  |  | 240 mm |  | 20.00 µg/g |  |  |  | 0.3 mg/glv | 7.5 N |  | 27.3 MPa | 749 % |  | 4010 | HY4 |  | 5.7 g | 175.2 PC/KG
Y000181097 | 000000000014010407 (G-D-LOOOGF-B050-WHT-240W-N-G-WU-LL) | 4010 | G000 |  | 98 |  | 2021-02-28 |  |  | 31536 | 0 | 0 | A 0.65 | A AC | A 0.65 | A 0.65 |  | A 0.65/BR | 180.00 kg |  | Not Received from R&D Order | AC2หุสนีย์ |  |  |  | 240 mm |  | 20.00 µg/g |  |  |  | 0.3 mg/glv | 7.5 N |  | 27.3 MPa | 749 % |  | 4010 | HY4 |  | 5.7 g | 175.2 PC/KG
Y000181169 | 000000000014010407 (G-D-LOOOGF-B050-WHT-240W-N-G-WU-LL) | 4010 | G000 |  | 98 |  | 2021-02-28 |  |  | 26063 | 0 | 0 | A 0.65 | A AC | A 0.65 | A 0.65 |  | A 0.65/BR | 151.00 kg |  | Not Received from R&D Order | AC2หุสนีย์ |  |  |  | 240 mm |  | 20.00 µg/g |  |  |  | 0.3 mg/glv | 7.5 N |  | 27.3 MPa | 749 % |  | 4010 | HY4 |  | 5.7 g | 175.2 PC/KG
Y000181170 | 000000000014010407 (G-D-LOOOGF-B050-WHT-240W-N-G-WU-LL) | 4010 | G000 |  | 98 |  | 2021-02-28 |  |  | 25404 | 0 | 0 | A 0.65 | A AC | A 0.65 | A 0.65 |  | A 0.65/BR | 145.00 kg |  | Not Received from R&D Order | AC2ละออง |  |  |  | 240 mm |  | 20.00 µg/g |  |  |  | 0.3 mg/glv | 7.5 N |  | 27.3 MPa | 749 % |  | 4010 | HY4 |  | 5.7 g | 175.2 PC/KG
Y000181191 | 000000000014010407 (G-D-LOOOGF-B050-WHT-240W-N-G-WU-LL) | 4010 | G000 |  | 98 |  | 2021-02-28 |  |  | 25200 | 0 | 0 | A 1.0 | A AC | A 0.65 | A 0.65 |  | A 1.0/BR | 146.00 kg |  | Not Received from R&D Order | AC2หุสนีย์ |  |  |  | 240 mm |  | 20.00 µg/g |  |  |  | 0.3 mg/glv | 7.5 N |  | 27.3 MPa | 749 % |  | 4010 | HY4 |  | 5.8 g | 172.6 PC/KG
Y000181192 | 000000000014010407 (G-D-LOOOGF-B050-WHT-240W-N-G-WU-LL) | 4010 | G000 |  | 98 |  | 2021-02-28 |  |  | 28908 | 0 | 0 | A 1.5 | A AC | A 0.65 | A 0.65 |  | A 1.5/BR | 165.00 kg |  | Not Received from R&D Order | AC2สกุณา | LOTตัวแทนดึงขอบ/ปลิ้น100% |  |  | 242 mm |  | 20.00 µg/g |  |  |  | 0.3 mg/glv | 7.5 N |  | 27.3 MPa | 749 % |  | 4010 | HY4 |  | 5.7 g | 175.2 PC/KG
Y000181193 | 000000000014010407 (G-D-LOOOGF-B050-WHT-240W-N-G-WU-LL) | 4010 | G000 |  | 98 |  | 2021-02-28 |  |  | 23827 | 0 | 0 | A 0.65 | A AC | A 0.65 | A 0.65 |  | A 0.65/BR | 136.00 kg |  | Not Received from R&D Order | AC2สกุณา |  |  |  | 242 mm |  | 20.00 µg/g |  |  |  | 0.3 mg/glv | 7.5 N |  | 27.3 MPa | 749 % |  | 4010 | HY4 |  | 5.7 g | 175.2 PC/KG
Y000181207 | 000000000014010407 (G-D-LOOOGF-B050-WHT-240W-N-G-WU-LL) | 4010 | G000 |  | 92 |  | 2021-02-28 |  |  | 29840 | 0 | 0 | A 0.65 | A AC | A 0.65 | A 0.65 |  | A 0.65/BR | 171.00 kg |  | Not Received from R&D Order | AC2สกุณา | LOTตัวแทนดึงขอบ/ปลิ้น100% |  |  | 242 mm |  | 22.10 µg/g |  |  |  | 0.3 mg/glv | 7.3 N |  | 26.2 MPa | 759 % |  | 4010 | HY4 |  | 5.7 g | 174.5 PC/KG
Y000181273 | 000000000014010407 (G-D-LOOOGF-B050-WHT-240W-N-G-WU-LL) | 4010 | G000 |  | 98 |  | 2021-02-28 |  |  | 19630 | 0 | 0 | A 0.65 | A AC | A 0.65 | A 0.65 |  | A 0.65/BR | 152.00 kg |  | Not Received from R&D Order | AC2หุสนีย์ |  |  |  | 242 mm |  | 20.00 µg/g |  |  |  | 0.3 mg/glv | 7.5 N |  | 27.3 MPa | 749 % |  | 4010 | HY4 |  | 5.8 g | 173.6 PC/KG
Y000181274 | 000000000014010407 (G-D-LOOOGF-B050-WHT-240W-N-G-WU-LL) | 4010 | G000 |  | 98 |  | 2021-02-28 |  |  | 25229 | 0 | 0 | A 0.65 | A AC | A 0.65 | A 0.65 |  | A 0.65/BR | 144.00 kg |  | Not Received from R&D Order | AC2หุสนีย์ |  |  |  | 242 mm |  | 20.00 µg/g |  |  |  | 0.3 mg/glv | 7.5 N |  | 27.3 MPa | 749 % |  | 4010 | HY4 |  | 5.8 g | 173.6 PC/KG
Y000181642 | 000000000014010407 (G-D-LOOOGF-B050-WHT-240W-N-G-WU-LL) | 4010 | G000 |  | 92 |  | 2021-03-01 |  |  | 27187 | 0 | 0 | A 1.5 | A AC | A 0.65 | A 0.65 |  | A 1.5/BR | 155.00 kg |  | Not Received from R&D Order | AC2สกุณา |  |  |  | 242 mm |  | 22.80 µg/g |  |  |  | 0.5 mg/glv | 7.4 N |  | 26.2 MPa | 757 % |  | 4010 | HY4 |  | 5.7 g | 175.2 PC/KG
Y000181747 | 000000000014010407 (G-D-LOOOGF-B050-WHT-240W-N-G-WU-LL) | 4010 | G000 |  | 92 |  | 2021-03-01 |  |  | 27012 | 0 | 0 | A 1.5 | A AC | A 0.65 | A 0.65 |  | A 1.5/BR | 154.00 kg |  | Not Received from R&D Order | AC2สกุณา |  |  |  | 242 mm |  | 22.80 µg/g |  |  |  | 0.5 mg/glv | 7.4 N |  | 26.2 MPa | 757 % |  | 4010 | HY4 |  | 5.7 g | 175.2 PC/KG
Y000181749 | 000000000014010407 (G-D-LOOOGF-B050-WHT-240W-N-G-WU-LL) | 4010 | G000 |  | 92 |  | 2021-03-01 |  |  | 18242 | 0 | 0 | A 0.65 | A AC | A 0.65 | A 0.65 |  | A 0.65/BR | 104.00 kg |  | Not Received from R&D Order | AC2สกุณา |  |  |  | 242 mm |  | 22.80 µg/g |  |  |  | 0.5 mg/glv | 7.4 N |  | 26.2 MPa | 757 % |  | 4010 | HY4 |  | 5.7 g | 175.4 PC/KG
Y000181759 | 000000000014010407 (G-D-LOOOGF-B050-WHT-240W-N-G-WU-LL) | 4010 | G000 |  | 98 |  | 2021-02-26 |  |  | 29512 | 0 | 0 | A 1.5 | A AC | A 0.65 | A 10 |  | A 10/MN | 170.00 kg |  | Not Received from R&D Order | AC2อัญมณี |  |  |  | 240 mm |  | 23.60 µg/g |  |  |  | 0.3 mg/glv | 7.2 N |  | 25.0 MPa | 778 % |  | 4010 | HY4 |  | 5.7 g | 174.5 PC/KG
Y000181761 | 000000000014010407 (G-D-LOOOGF-B050-WHT-240W-N-G-WU-LL) | 4010 | G000 |  | 98 |  | 2021-02-26 |  |  | 25826 | 0 | 0 | A 1.5 | A AC | A 0.65 | A 0.65 |  | A 1.5/BR | 148.00 kg |  | Not Received from R&D Order | AC2อัญมณี |  |  |  | 240 mm |  | 23.60 µg/g |  |  |  | 0.3 mg/glv | 7.2 N |  | 25.0 MPa | 778 % |  | 4010 | HY4 |  | 5.7 g | 174.5 PC/KG
Y000181762 | 000000000014010407 (G-D-LOOOGF-B050-WHT-240W-N-G-WU-LL) | 4010 | G000 |  | 98 |  | 2021-02-26 |  |  | 1374 | 0 | 0 | A 0.65 | A AC | A 0.65 | A 0.65 |  | A 0.65/BR | 180.00 kg |  | Not Received from R&D Order | AC2ละออง |  |  |  | 242 mm |  | 23.60 µg/g |  |  |  | 0.3 mg/glv | 7.2 N |  | 25.0 MPa | 778 % |  | 4010 | HY4 |  | 5.7 g | 174.3 PC/KG
Y000181763 | 000000000014010407 (G-D-LOOOGF-B050-WHT-240W-N-G-WU-LL) | 4010 | G000 |  | 98 |  | 2021-02-26 |  |  | 1145 | 0 | 0 | A 0.65 | A AC | A 0.65 | A 0.65 |  | A 0.65/BR | 150.00 kg |  | Not Received from R&D Order | AC2หุสนีย์ |  |  |  | 242 mm |  | 23.60 µg/g |  |  |  | 0.3 mg/glv | 7.2 N |  | 25.0 MPa | 778 % |  | 4010 | HY4 |  | 5.7 g | 174.3 PC/KG
Y000181764 | 000000000014010407 (G-D-LOOOGF-B050-WHT-240W-N-G-WU-LL) | 4010 | G000 |  | 98 |  | 2021-02-26 |  |  | 28760 | 0 | 0 | A 2.5 | A AC | A 0.65 | A 0.65 |  | A 2.5/BR | 165.00 kg |  | Not Received from R&D Order | AC2หุสนีย์ |  |  |  | 243 mm |  | 23.60 µg/g |  |  |  | 0.3 mg/glv | 7.2 N |  | 25.0 MPa | 778 % |  | 4010 | HY4 |  | 5.8 g | 172.9 PC/KG
Y000181765 | 000000000014010407 (G-D-LOOOGF-B050-WHT-240W-N-G-WU-LL) | 4010 | G000 |  | 98 |  | 2021-02-26 |  |  | 26000 | 0 | 0 | A 1.0 | A AC | A 0.65 | A 0.65 |  | A 1.0/BR | 162.00 kg |  | Not Received from R&D Order | AC2หุสนีย์ |  |  |  | 242 mm |  | 23.60 µg/g |  |  |  | 0.3 mg/glv | 7.2 N |  | 25.0 MPa | 778 % |  | 4010 | HY4 |  | 5.7 g | 174.3 PC/KG
Y000181766 | 000000000014010407 (G-D-LOOOGF-B050-WHT-240W-N-G-WU-LL) | 4010 | G000 |  | 98 |  | 2021-02-26 |  |  | 3365 | 0 | 0 | A 0.65 | A AC | A 0.65 | A 0.65 |  | A 0.65/BR | 157.00 kg |  | Not Received from R&D Order | AC2หุสนีย์ |  |  |  | 242 mm |  | 23.60 µg/g |  |  |  | 0.3 mg/glv | 7.2 N |  | 25.0 MPa | 778 % |  | 4010 | HY4 |  | 5.7 g | 174.3 PC/KG
Y000181777 | 000000000014010407 (G-D-LOOOGF-B050-WHT-240W-N-G-WU-LL) | 4010 | G000 |  | 98 |  | 2021-02-26 |  |  | 24925 | 0 | 0 | A 4.0 | A AC | A 0.65 | A 0.65 |  | A 4.0/BR | 143.00 kg |  | Not Received from R&D Order | AC2หุสนีย์ |  |  |  | 243 mm |  | 23.60 µg/g |  |  |  | 0.3 mg/glv | 7.2 N |  | 25.0 MPa | 778 % |  | 4010 | HY4 |  | 5.8 g | 172.9 PC/KG
Y000181816 | 000000000014010407 (G-D-LOOOGF-B050-WHT-240W-N-G-WU-LL) | 4010 | G000 |  | 98 |  | 2021-02-26 |  |  | 30189 | 0 | 0 | A 1.5 | A AC | A 0.65 | A 0.65 |  | A 1.5/BR | 173.00 kg |  | Not Received from R&D Order | AC2หุสนีย์ | LOTตัวแทนดึงขอบ/ปลิ้น100% |  |  | 240 mm |  | 23.60 µg/g |  |  |  | 0.3 mg/glv | 7.2 N |  | 25.0 MPa | 778 % |  | 4010 | HY4 |  | 5.7 g | 174.5 PC/KG
Y000181817 | 000000000014010407 (G-D-LOOOGF-B050-WHT-240W-N-G-WU-LL) | 4010 | G000 |  | 98 |  | 2021-02-26 |  |  | 26873 | 0 | 0 | A 2.5 | A AC | A 0.65 | A 0.65 |  | A 2.5/BR | 154.00 kg |  | Not Received from R&D Order | AC2หุสนีย์ |  |  |  | 240 mm |  | 23.60 µg/g |  |  |  | 0.3 mg/glv | 7.2 N |  | 25.0 MPa | 778 % |  | 4010 | HY4 |  | 5.7 g | 174.5 PC/KG
Y000181853 | 000000000014010407 (G-D-LOOOGF-B050-WHT-240W-N-G-WU-LL) | 4010 | G000 |  | 98 |  | 2021-02-26 |  |  | 26205 | 0 | 0 | A 2.5 | A AC | A 0.65 | A 0.65 |  | A 2.5/BR | 152.00 kg |  | Not Received from R&D Order | AC2ธนัญญา |  |  |  | 242 mm |  | 23.60 µg/g |  |  |  | 0.3 mg/glv | 7.2 N |  | 25.0 MPa | 778 % |  | 4010 | HY4 |  | 5.8 g | 172.4 PC/KG
Y000181911 | 000000000014010407 (G-D-LOOOGF-B050-WHT-240W-N-G-WU-LL) | 4010 | G000 |  | 92 |  | 2021-02-25 |  |  | 22412 | 0 | 0 | A 0.65 | R RJ | A 0.65 | A 0.65 |  | R RJ/CR | 130.00 kg |  | Not Received from R&D Order | AC2อัญมณี/CT5/CL |  |  |  | 240 mm |  | 21.40 µg/g |  |  |  | 0.3 mg/glv | 8.3 N |  | 25.1 MPa | 791 % |  | 4010 | HY4 |  | 5.8 g | 172.4 PC/KG |  | ระบุ JN
Y000181947 | 000000000014010407 (G-D-LOOOGF-B050-WHT-240W-N-G-WU-LL) | 4010 | G000 |  | 98 |  | 2021-02-26 |  |  | 28470 | 0 | 0 | A 2.5 | A AC | A 0.65 | A 0.65 |  | A 2.5/BR | 164.00 kg |  | Not Received from R&D Order | AC2อัญมณี |  |  |  | 240 mm |  | 23.60 µg/g |  |  |  | 0.3 mg/glv | 7.2 N |  | 25.0 MPa | 778 % |  | 4010 | HY4 |  | 5.8 g | 173.6 PC/KG
Y000181974 | 000000000014010407 (G-D-LOOOGF-B050-WHT-240W-N-G-WU-LL) | 4010 | G000 |  | 95 |  | 2021-02-27 |  |  | 27032 | 0 | 0 | A 2.5 | A AC | A 0.65 | A 0.65 |  | A 2.5/BR | 161.00 kg |  | Not Received from R&D Order | AC2ธนัญญา |  |  |  | 240 mm |  | 20.10 µg/g |  |  |  | 0.4 mg/glv | 8.2 N |  | 26.5 MPa | 797 % |  | 4010 | HY4 |  | 6.0 g | 167.9 PC/KG
Y000182020 | 000000000014010407 (G-D-LOOOGF-B050-WHT-240W-N-G-WU-LL) | 4010 | G000 |  | 98 |  | 2021-02-26 |  |  | 30727 | 0 | 0 | A 2.5 | R RJ | A 0.65 | A 0.65 |  | R RJ/CR | 177.00 kg |  | Not Received from R&D Order | AC2อัญมณี/CT5 |  |  |  | 240 mm |  | 23.60 µg/g |  |  |  | 0.3 mg/glv | 7.2 N |  | 25.0 MPa | 778 % |  | 4010 | HY4 |  | 5.8 g | 173.6 PC/KG
Y000182021 | 000000000014010407 (G-D-LOOOGF-B050-WHT-240W-N-G-WU-LL) | 4010 | G000 |  | 98 |  | 2021-02-26 |  |  | 25172 | 0 | 0 | A 1.5 | A AC | A 0.65 | A 10 |  | A 10/MN | 145.00 kg |  | Not Received from R&D Order | AC2อัญมณี |  |  |  | 240 mm |  | 23.60 µg/g |  |  |  | 0.3 mg/glv | 7.2 N |  | 25.0 MPa | 778 % |  | 4010 | HY4 |  | 5.8 g | 173.6 PC/KG
Y000431186 | 000000000014010407 (G-D-LOOOGF-B050-WHT-240W-N-G-WU-LL) | 4010 | G000 |  | 92 |  | 2021-03-01 |  |  | 0 | 17975 | 0 | [6 empty] | 101.80 kg | Y000128461 | Not Received from R&D Order | [16 empty] | 4010 | HY1 |  |  | 177.8 PC/KG
009952628 | 000000000014010407 (G-D-LOOOGF-B050-WHT-240W-N-G-WU-LL) | 4010 | G001 |  | 98 | 2020-12-31 | 2020-12-31 |  | 2021-06-29 | 13917 | 0 | 0 | A 1.5 | A AC | A 0.65 | A 0.65 |  | A 1.5/BR | 140.44 kg |  |  | DPS/AC2 | [15 empty] | 4010 | HY4 |  |  | 176.0 PC/KG
009952893 | 000000000014010407 (G-D-LOOOGF-B050-WHT-240W-N-G-WU-LL) | 4010 | G001 |  | 95 | 2020-12-31 | 2020-12-31 |  | 2021-06-29 | 19 | 0 | 0 | A 1.5 | A AC | A 0.65 | A 0.65 |  | A 1.5/BR | 170.56 kg |  |  | DPS/AC2 | [15 empty] | 4010 | HY4 |  |  | 176.0 PC/KG
Y000031462 | 000000000014010407 (G-D-LOOOGF-B050-WHT-240W-N-G-WU-LL) | 4010 | G001 |  | 95 |  | 2021-01-18 |  |  | 7000 | 0 | 0 | A 4.0 | A AC | A 0.65 | A 0.65 |  | A 4.0/BR | 171.72 kg |  | Not Received from R&D Order | AC2อัญมณี |  |  |  | 243 mm |  | 22.40 µg/g |  |  |  | 0.3 mg/glv | 7.3 N |  | 25.4 MPa | 747 % |  | 4010 | HY4 |  | 5.7 g | 174.7 PC/KG |  | HG095003
Y000031745 | 000000000014010407 (G-D-LOOOGF-B050-WHT-240W-N-G-WU-LL) | 4010 | G001 |  | 92 |  | 2021-01-14 |  |  | 11000 | 0 | 0 | A 1.0 | A AC | A 0.65 | A 0.65 |  | A 1.0/BR | 132.38 kg |  | Not Received from R&D Order | AC2/ศิริพร/JN |  |  |  | 240 mm |  | 23.60 µg/g |  |  |  | 0.5 mg/glv | 6.9 N |  | 23.3 MPa | 766 % |  | 4010 | HY4 |  | 5.6 g | 178.3 PC/KG |  | HG092005
Y000031819 | 000000000014010407 (G-D-LOOOGF-B050-WHT-240W-N-G-WU-LL) | 4010 | G001 |  | 98 |  | 2021-01-14 |  |  | 12000 | 0 | 0 | A 4.0 | A AC | A 0.65 | A 0.65 |  | A 4.0/BR | 134.38 kg |  | Not Received from R&D Order | AC2อัญมณี |  |  |  | 243 mm |  | 23.50 µg/g |  |  |  | 0.4 mg/glv | 6.6 N |  | 22.3 MPa | 746 % |  | 4010 | HY4 |  | 5.6 g | 178.6 PC/KG |  | HG098008
Y000032715 | 000000000014010407 (G-D-LOOOGF-B050-WHT-240W-N-G-WU-LL) | 4010 | G001 |  | 95 |  | 2021-01-13 |  |  | 1000 | 0 | 0 | A 4.0 | A AC | A 0.65 | A 0.65 |  | A 4.0/BR | 114.16 kg |  | Not Received from R&D Order | AC2หุสนีย์ |  |  |  | 242 mm |  | 21.80 µg/g |  |  |  | 0.7 mg/glv | 7.4 N |  | 25.7 MPa | 733 % |  | 4010 | HY4 |  | 5.6 g | 177.4 PC/KG |  | HG095001
Y000032717 | 000000000014010407 (G-D-LOOOGF-B050-WHT-240W-N-G-WU-LL) | 4010 | G001 |  | 95 |  | 2021-01-13 |  |  | 1000 | 0 | 0 | A 4.0 | A AC | A 0.65 | A 0.65 |  | A 4.0/BR | 168.92 kg |  | Not Received from R&D Order | AC2ตรีรัก | LOTตัวแทนดึงขอบ/ปลิ้น100% |  |  | 243 mm |  | 21.80 µg/g |  |  |  | 0.7 mg/glv | 7.4 N |  | 25.7 MPa | 733 % |  | 4010 | HY4 |  | 5.7 g | 176.9 PC/KG |  | HG095001
Y000032997 | 000000000014010407 (G-D-LOOOGF-B050-WHT-240W-N-G-WU-LL) | 4010 | G001 |  | 98 |  | 2021-01-17 |  |  | 7000 | 0 | 0 | A 2.5 | A AC | A 0.65 | A 0.65 |  | A 2.5/BR | 157.48 kg |  | Not Received from R&D Order | AC2หุสนีย์ |  |  |  | 240 mm |  | 22.50 µg/g |  |  |  | 0.5 mg/glv | 7.9 N |  | 25.5 MPa | 794 % |  | 4010 | HY4 |  | 5.5 g | 180.3 PC/KG |  | HG098008
Y000033159 | 000000000014010407 (G-D-LOOOGF-B050-WHT-240W-N-G-WU-LL) | 4010 | G001 |  | 92 |  | 2021-01-15 |  |  | 30000 | 0 | 0 | A 4.0 | A AC | A 0.65 | A 0.65 |  | A 4.0/BR | 170.07 kg |  | Not Received from R&D Order | AC2อัญมณี/JN |  |  |  | 241 mm |  | 22.00 µg/g |  |  |  | 0.5 mg/glv | 7.1 N |  | 22.6 MPa | 793 % |  | 4010 | HY4 |  | 5.7 g | 176.4 PC/KG |  | HG092005
Y000033722 | 000000000014010407 (G-D-LOOOGF-B050-WHT-240W-N-G-WU-LL) | 4010 | G001 |  | 95 |  | 2021-01-11 |  |  | 360 | 0 | 0 | A 2.5 | A AC | A 0.65 | A 0.65 |  | A 2.5/BR | 169.25 kg |  | Not Received from R&D Order | AC2ละออง | LOTตัวแทนดึงขอบ/ปลิ้น100% |  |  | 243 mm |  | 22.00 µg/g |  |  |  | 0.7 mg/glv | 6.9 N |  | 23.7 MPa | 724 % |  | 4010 | HY4 |  | 5.5 g | 180.8 PC/KG |  | HG095001
Y000033865 | 000000000014010407 (G-D-LOOOGF-B050-WHT-240W-N-G-WU-LL) | 4010 | G001 |  | 98 |  | 2021-01-11 |  |  | 18600 | 0 | 0 | A 2.5 | A AC | A 0.65 | A 0.65 |  | A 2.5/BR | 171.33 kg |  | Not Received from R&D Order | AC2อัญมณี |  |  |  | 240 mm |  | 23.20 µg/g |  |  |  | 0.8 mg/glv | 7.1 N |  | 24.4 MPa | 745 % |  | 4010 | HY4 |  | 5.6 g | 178.6 PC/KG |  | HG098008
Y000034686 | 000000000014010407 (G-D-LOOOGF-B050-WHT-240W-N-G-WU-LL) | 4010 | G001 |  | 95 |  | 2021-01-09 |  |  | 24000 | 0 | 0 | A 4.0 | A AC | A 0.65 | A 0.65 |  | A 4.0/BR | 167.50 kg |  | Not Received from R&D Order | AC2ละออง |  |  |  | 244 mm | [5 empty] | 0.5 mg/glv | 8.0 N |  | 27.7 MPa | 768 % |  | 4010 | HY4 |  | 5.6 g | 179.1 PC/KG |  | HG095001
Y000035270 | 000000000014010407 (G-D-LOOOGF-B050-WHT-240W-N-G-WU-LL) | 4010 | G001 |  | 92 |  | 2021-01-10 |  |  | 5000 | 0 | 0 | A 0.65 | A AC | A 0.65 | A 0.65 |  | A 0.65/BR | 164.59 kg |  | Not Received from R&D Order | AC2สกุณา |  |  |  | 242 mm |  | 22.90 µg/g |  |  |  | 0.7 mg/glv | 7.3 N |  | 24.8 MPa | 773 % |  | 4010 | HY4 |  | 5.7 g | 176.2 PC/KG |  | HG092004
Y000035285 | 000000000014010407 (G-D-LOOOGF-B050-WHT-240W-N-G-WU-LL) | 4010 | G001 |  | 95 |  | 2021-01-06 |  |  | 10000 | 0 | 0 | A 2.5 | A AC | A 0.65 | A 0.65 |  | A 2.5/BR | 171.23 kg |  | Not Received from R&D Order | AC2อัญมณี | [5 empty] | 21.70 µg/g |  |  |  | 0.5 mg/glv | 7.8 N |  | 26.3 MPa | 757 % |  | 4010 | HY4 |  |  | 175.2 PC/KG |  | HG095001
Y000035347 | 000000000014010407 (G-D-LOOOGF-B050-WHT-240W-N-G-WU-LL) | 4010 | G001 |  | 92 |  | 2021-01-10 |  |  | 20000 | 0 | 0 | A 2.5 | A AC | A 0.65 | A 0.65 |  | A 2.5/BR | 152.46 kg |  | Not Received from R&D Order | AC2อัญมณี |  |  |  | 242 mm |  | 22.90 µg/g |  |  |  | 0.7 mg/glv | 7.3 N |  | 24.8 MPa | 773 % |  | 4010 | HY4 |  | 5.7 g | 175.7 PC/KG |  | HG092004
Y000035897 | 000000000014010407 (G-D-LOOOGF-B050-WHT-240W-N-G-WU-LL) | 4010 | G001 |  | 98 |  | 2021-01-16 |  |  | 2000 | 0 | 0 | A 2.5 | A AC | A 0.65 | A 0.65 |  | A 2.5/BR | 174.93 kg |  | Not Received from R&D Order | AC2ละออง |  |  |  | 243 mm |  | 21.50 µg/g |  |  |  | 0.5 mg/glv | 7.6 N |  | 24.3 MPa | 780 % |  | 4010 | HY4 |  | 5.8 g | 171.5 PC/KG |  | HG098008
Y000036109 | 000000000014010407 (G-D-LOOOGF-B050-WHT-240W-N-G-WU-LL) | 4010 | G001 |  | 98 |  | 2021-01-07 |  |  | 9000 | 0 | 0 | A 0.65 | A AC | A 0.65 | A 0.65 |  | A 0.65/BR | 167.97 kg |  | Not Received from R&D Order | AC2อัญมณี |  |  |  | 244 mm |  | 21.00 µg/g |  |  |  | 0.4 mg/glv | 7.6 N |  | 24.8 MPa | 774 % |  | 4010 | HY4 |  | 5.7 g | 175.7 PC/KG |  | HG098003
Y000036440 | 000000000014010407 (G-D-LOOOGF-B050-WHT-240W-N-G-WU-LL) | 4010 | G001 |  | 95 |  | 2021-01-06 |  |  | 5000 | 0 | 0 | A 4.0 | A AC | A 0.65 | A 0.65 |  | A 4.0/BR | 167.50 kg |  | Not Received from R&D Order | AC2ศิริพร |  |  |  | 242 mm |  | 21.40 µg/g |  |  |  | 0.8 mg/glv | 7.4 N |  | 24.8 MPa | 767 % |  | 4010 | HY4 |  | 5.6 g | 179.1 PC/KG |  | HG095001
Y000037260 | 000000000014010407 (G-D-LOOOGF-B050-WHT-240W-N-G-WU-LL) | 4010 | G001 |  | 95 |  | 2021-01-06 |  |  | 2840 | 0 | 0 | A 2.5 | A AC | A 0.65 | A 0.65 |  | A 2.5/BR | 140.66 kg |  | Not Received from R&D Order | AC2ศิริพร |  |  |  | 242 mm |  | 21.70 µg/g |  |  |  | 0.5 mg/glv | 8.3 N |  | 26.7 MPa | 798 % |  | 4010 | HY4 |  | 5.7 g | 176.6 PC/KG |  | HG095001
Y000075380 | 000000000014010407 (G-D-LOOOGF-B050-WHT-240W-N-G-WU-LL) | 4010 | G001 |  | 92 |  | 2021-02-02 |  |  | 26000 | 0 | 0 | A 2.5 | A AC | A 0.65 | A 0.65 |  | A 2.5/BR | 150.99 kg |  | Not Received from R&D Order | AC2อัญมณี |  |  |  | 241 mm |  | 20.90 µg/g |  |  |  | 0.1 mg/glv | 7.2 N |  | 26.0 MPa | 797 % |  | 4010 | HY4 |  | 5.8 g | 172.2 PC/KG
Y000075919 | 000000000014010407 (G-D-LOOOGF-B050-WHT-240W-N-G-WU-LL) | 4010 | G001 |  | 92 |  | 2021-02-04 |  |  | 28000 | 0 | 0 | A 2.5 | A AC | A 0.65 | A 0.65 |  | A 2.5/BR | 161.76 kg |  | Not Received from R&D Order | AC2อัญมณี |  |  |  | 242 mm |  | 22.10 µg/g |  |  |  | 0.7 mg/glv | 7.4 N |  | 26.6 MPa | 795 % |  | 4010 | HY4 |  | 5.8 g | 173.1 PC/KG
Y000075920 | 000000000014010407 (G-D-LOOOGF-B050-WHT-240W-N-G-WU-LL) | 4010 | G001 |  | 92 |  | 2021-02-04 |  |  | 26000 | 0 | 0 | A 2.5 | A AC | A 0.65 | A 0.65 |  | A 2.5/BR | 150.20 kg |  | Not Received from R&D Order | AC2อัญมณี | LOTตัวแทนดึงขอบ/ปลิ้น100% |  |  | 242 mm |  | 22.10 µg/g |  |  |  | 0.7 mg/glv | 7.4 N |  | 26.6 MPa | 795 % |  | 4010 | HY4 |  | 5.8 g | 173.1 PC/KG
Y000076840 | 000000000014010407 (G-D-LOOOGF-B050-WHT-240W-N-G-WU-LL) | 4010 | G001 |  | 92 |  | 2021-02-17 |  |  | 30000 | 0 | 0 | A 2.5 | A AC | A 0.65 | A 0.65 |  | A 2.5/BR | 171.04 kg |  | Not Received from R&D Order | AC2หุสนีย์ |  |  |  | 243 mm |  | 22.70 µg/g |  |  |  | 0.4 mg/glv | 7.9 N |  | 27.8 MPa | 790 % |  | 4010 | HY4 |  | 5.7 g | 175.4 PC/KG
Y000076914 | 000000000014010407 (G-D-LOOOGF-B050-WHT-240W-N-G-WU-LL) | 4010 | G001 |  | 95 |  | 2021-02-17 |  |  | 3000 | 0 | 0 | A 1.5 | A AC | A 0.65 | A 0.65 |  | A 1.5/BR | 156.16 kg |  | Not Received from R&D Order | AC2หุสนีย์ |  |  |  | 242 mm |  | 23.00 µg/g |  |  |  | 0.5 mg/glv | 7.8 N |  | 27.2 MPa | 786 % |  | 4010 | HY4 |  | 5.8 g | 172.9 PC/KG
Y000076942 | 000000000014010407 (G-D-LOOOGF-B050-WHT-240W-N-G-WU-LL) | 4010 | G001 |  | 98 |  | 2021-02-24 |  |  | 18859 | 0 | 0 | A 0.65 | A AC | A 0.65 | A 0.65 |  | A 0.65/BR | 111.00 kg |  | Not Received from R&D Order | AC2ศิริพร/CL/ปรับจำนวนชิ้น |  |  |  | 240 mm |  | 23.20 µg/g |  |  |  | 0.4 mg/glv | 7.8 N |  | 26.0 MPa | 811 % |  | 4010 | HY4 |  | 5.9 g | 169.9 PC/KG
Y000077002 | 000000000014010407 (G-D-LOOOGF-B050-WHT-240W-N-G-WU-LL) | 4010 | G001 |  | 95 |  | 2021-02-17 |  |  | 27000 | 0 | 0 | A 4.0 | A AC | A 0.65 | A 0.65 |  | A 4.0/BR | 156.16 kg |  | Not Received from R&D Order | AC2อัญมณี |  |  |  | 242 mm |  | 23.00 µg/g |  |  |  | 0.5 mg/glv | 7.8 N |  | 27.2 MPa | 786 % |  | 4010 | HY4 |  | 5.8 g | 172.9 PC/KG
Y000077003 | 000000000014010407 (G-D-LOOOGF-B050-WHT-240W-N-G-WU-LL) | 4010 | G001 |  | 95 |  | 2021-02-17 |  |  | 13500 | 0 | 0 | A 2.5 | A AC | A 0.65 | A 1.0 |  | A 2.5/BR | 138.81 kg |  | Not Received from R&D Order | AC2อัญมณี |  |  |  | 242 mm |  | 23.00 µg/g |  |  |  | 0.5 mg/glv | 7.8 N |  | 27.2 MPa | 786 % |  | 4010 | HY4 |  | 5.8 g | 172.9 PC/KG
Y000077159 | 000000000014010407 (G-D-LOOOGF-B050-WHT-240W-N-G-WU-LL) | 4010 | G001 |  | 95 |  | 2021-02-17 |  |  | 27000 | 0 | 0 | A 4.0 | A AC | A 0.65 | A 0.65 |  | A 4.0/BR | 155.53 kg |  | Not Received from R&D Order | AC2หุสนีย์ |  |  |  | 243 mm |  | 23.00 µg/g |  |  |  | 0.5 mg/glv | 7.8 N |  | 27.2 MPa | 786 % |  | 4010 | HY4 |  | 5.8 g | 173.6 PC/KG
Y000081515 | 000000000014010407 (G-D-LOOOGF-B050-WHT-240W-N-G-WU-LL) | 4010 | G001 |  | 95 |  | 2021-01-19 |  |  | 25000 | 0 | 0 | A 2.5 | R RJ | A 0.65 | A 0.65 |  | R RJ/CR | 144.43 kg |  | Not Received from R&D Order | AC2อัญมณี |  |  |  | 243 mm |  | 21.90 µg/g |  |  |  | 0.3 mg/glv | 7.7 N |  | 25.0 MPa | 754 % |  | 4010 | HY4 |  | 5.8 g | 173.1 PC/KG
Y000081585 | 000000000014010407 (G-D-LOOOGF-B050-WHT-240W-N-G-WU-LL) | 4010 | G001 |  | 95 |  | 2021-01-19 |  |  | 29000 | 0 | 0 | A 2.5 | A AC | A 0.65 | A 2.5 |  | A 2.5/BR | 167.53 kg |  | Not Received from R&D Order | AC2อัญมณี |  |  |  | 241 mm |  | 21.90 µg/g |  |  |  | 0.3 mg/glv | 7.7 N |  | 25.0 MPa | 754 % |  | 4010 | HY4 |  | 5.8 g | 172.9 PC/KG
Y000125567 | 000000000014010407 (G-D-LOOOGF-B050-WHT-240W-N-G-WU-LL) | 4010 | G001 |  | 98 |  | 2021-02-23 |  |  | 27000 | 0 | 0 | A 2.5 | A AC | A 0.65 | A 0.65 |  | A 2.5/BR | 155.80 kg |  | Not Received from R&D Order | AC2สกุณา |  |  |  | 244 mm |  | 23.10 µg/g |  |  |  | 0.4 mg/glv | 8.8 N |  | 28.9 MPa | 841 % |  | 4010 | HY4 |  | 5.8 g | 173.3 PC/KG
Y000125816 | 000000000014010407 (G-D-LOOOGF-B050-WHT-240W-N-G-WU-LL) | 4010 | G001 |  | 92 |  | 2021-02-23 |  |  | 30000 | 0 | 0 | A 2.5 | A AC | A 0.65 | A 0.65 |  | A 2.5/BR | 173.11 kg |  | Not Received from R&D Order | AC2หุสนีย์ |  |  |  | 244 mm |  | 22.40 µg/g |  |  |  | 0.4 mg/glv | 8.3 N |  | 26.6 MPa | 816 % |  | 4010 | HY4 |  | 5.8 g | 173.3 PC/KG
Y000125817 | 000000000014010407 (G-D-LOOOGF-B050-WHT-240W-N-G-WU-LL) | 4010 | G001 |  | 92 |  | 2021-02-23 |  |  | 26000 | 0 | 0 | A 2.5 | A AC | A 0.65 | A 0.65 |  | A 2.5/BR | 150.03 kg |  | Not Received from R&D Order | AC2หุสนีย์ | LOTตัวแทนดึงขอบ/ปลิ้น100% |  |  | 244 mm |  | 22.40 µg/g |  |  |  | 0.4 mg/glv | 8.3 N |  | 26.6 MPa | 816 % |  | 4010 | HY4 |  | 5.8 g | 173.3 PC/KG
Y000125859 | 000000000014010407 (G-D-LOOOGF-B050-WHT-240W-N-G-WU-LL) | 4010 | G001 |  | 95 |  | 2021-02-24 |  |  | 30000 | 0 | 0 | A 2.5 | R RJ | A 0.65 | A 1.5 |  | R RJ/CR | 177.94 kg |  | Not Received from R&D Order | AC2อัญมณี |  |  |  | 242 mm |  | 22.70 µg/g |  |  |  | 0.2 mg/glv | 8.5 N |  | 27.6 MPa | 778 % |  | 4010 | HY4 |  | 5.9 g | 168.6 PC/KG
Y000126026 | 000000000014010407 (G-D-LOOOGF-B050-WHT-240W-N-G-WU-LL) | 4010 | G001 |  | 92 |  | 2021-02-26 |  |  | 26000 | 0 | 0 | A 2.5 | A AC | A 0.65 | A 0.65 |  | A 2.5/BR | 151.16 kg |  | Not Received from R&D Order | AC2หุสนีย์ |  |  |  | 242 mm |  | 23.60 µg/g |  |  |  | 0.3 mg/glv | 7.6 N |  | 26.0 MPa | 783 % |  | 4010 | HY4 |  | 5.8 g | 172.0 PC/KG
Y000126069 | 000000000014010407 (G-D-LOOOGF-B050-WHT-240W-N-G-WU-LL) | 4010 | G001 |  | 92 |  | 2021-02-26 |  |  | 9000 | 0 | 0 | A 1.5 | R RJ | A 0.65 | A 0.65 |  | R RJ/CR | 174.42 kg |  | Not Received from R&D Order | AC2ธนัญญา | LOTตัวแทนดึงขอบ/ปลิ้น100%/CT5 |  |  | 242 mm |  | 23.60 µg/g |  |  |  | 0.3 mg/glv | 7.6 N |  | 26.0 MPa | 783 % |  | 4010 | HY4 |  | 5.8 g | 172.0 PC/KG
Y000126102 | 000000000014010407 (G-D-LOOOGF-B050-WHT-240W-N-G-WU-LL) | 4010 | G001 |  | 98 |  | 2021-03-01 |  |  | 28800 | 0 | 0 | A 0.65 | A AC | A 0.65 | A 0.65 |  | A 0.65/BR | 162.62 kg |  | Not Received from R&D Order | AC2อัญมณี |  |  |  | 243 mm |  | 22.10 µg/g |  |  |  | 0.3 mg/glv | 7.7 N |  | 27.7 MPa | 755 % |  | 4010 | HY4 |  | 5.6 g | 177.1 PC/KG
Y000126175 | 000000000014010407 (G-D-LOOOGF-B050-WHT-240W-N-G-WU-LL) | 4010 | G001 |  | 92 |  | 2021-03-02 |  |  | 27000 | 0 | 0 | A 0.65 | A AC | A 0.65 | A 0.65 |  | A 0.65/BR | 154.91 kg |  | Not Received from R&D Order | AC2ธนัญญา |  |  |  | 240 mm | [5 empty] | 0.5 mg/glv | [5 empty] | 4010 | HY4 |  | 5.7 g | 174.3 PC/KG
Y000126177 | 000000000014010407 (G-D-LOOOGF-B050-WHT-240W-N-G-WU-LL) | 4010 | G001 |  | 92 |  | 2021-03-02 |  |  | 27000 | 0 | 0 | A 1.0 | A AC | A 0.65 | A 0.65 |  | A 1.0/BR | 155.17 kg |  | Not Received from R&D Order | AC2ธนัญญา |  |  |  | 240 mm | [5 empty] | 0.5 mg/glv | [5 empty] | 4010 | HY4 |  | 5.7 g | 174.3 PC/KG
Y000126448 | 000000000014010407 (G-D-LOOOGF-B050-WHT-240W-N-G-WU-LL) | 4010 | G001 |  | 92 |  | 2021-02-26 |  |  | 24000 | 0 | 0 | A 1.5 | A AC | A 0.65 | A 0.65 |  | A 1.5/BR | 140.27 kg |  | Not Received from R&D Order | AC2อัญมณี |  |  |  | 240 mm |  | 23.60 µg/g |  |  |  | 0.3 mg/glv | 7.6 N |  | 26.0 MPa | 783 % |  | 4010 | HY4 |  | 5.8 g | 171.1 PC/KG
Y000126449 | 000000000014010407 (G-D-LOOOGF-B050-WHT-240W-N-G-WU-LL) | 4010 | G001 |  | 92 |  | 2021-02-26 |  |  | 25000 | 0 | 0 | A 1.5 | A AC | A 0.65 | A 0.65 |  | A 1.5/BR | 146.11 kg |  | Not Received from R&D Order | AC2อัญมณี |  |  |  | 240 mm |  | 23.60 µg/g |  |  |  | 0.3 mg/glv | 7.6 N |  | 26.0 MPa | 783 % |  | 4010 | HY4 |  | 5.8 g | 171.1 PC/KG
Y000126511 | 000000000014010407 (G-D-LOOOGF-B050-WHT-240W-N-G-WU-LL) | 4010 | G001 |  | 92 |  | 2021-02-26 |  |  | 26000 | 0 | 0 | A 1.5 | R RJ | A 0.65 | A 0.65 |  | R RJ/CR | 152.76 kg |  | Not Received from R&D Order | AC2หุสนีย์ | CT5 |  |  | 240 mm |  | 23.60 µg/g |  |  |  | 0.3 mg/glv | 7.6 N |  | 26.0 MPa | 783 % |  | 4010 | HY4 |  | 5.9 g | 170.2 PC/KG
Y000126654 | 000000000014010407 (G-D-LOOOGF-B050-WHT-240W-N-G-WU-LL) | 4010 | G001 |  | 98 |  | 2021-02-20 |  |  | 25000 | 0 | 0 | A 1.0 | R RJ | A 0.65 | A 0.65 |  | R RJ/CR | 146.54 kg |  | Not Received from R&D Order | AC2หุสนีย์ | CT5 |  |  | 241 mm |  | 21.70 µg/g |  |  |  | 0.8 mg/glv | 7.6 N |  | 26.1 MPa | 804 % |  | 4010 | HY4 |  | 5.8 g | 171.1 PC/KG |  | ระบุ JN
Y000126952 | 000000000014010407 (G-D-LOOOGF-B050-WHT-240W-N-G-WU-LL) | 4010 | G001 |  | 95 |  | 2021-02-26 |  |  | 28800 | 0 | 0 | A 4.0 | R RJ | A 0.65 | A 0.65 |  | R RJ/CR | 172.56 kg |  | Not Received from R&D Order | AC2อัญมณี/CT5 |  |  |  | 241 mm |  | 22.80 µg/g |  |  |  | 0.3 mg/glv | 7.9 N |  | 25.5 MPa | 756 % |  | 4010 | HY4 |  | 6.0 g | 166.9 PC/KG
Y000126962 | 000000000014010407 (G-D-LOOOGF-B050-WHT-240W-N-G-WU-LL) | 4010 | G001 |  | 95 |  | 2021-02-26 |  |  | 28800 | 0 | 0 | A 2.5 | A AC | A 0.65 | A 0.65 |  | A 2.5/BR | 171.94 kg |  | Not Received from R&D Order | AC2อัญมณี |  |  |  | 241 mm |  | 22.80 µg/g |  |  |  | 0.3 mg/glv | 7.9 N |  | 25.5 MPa | 756 % |  | 4010 | HY4 |  | 6.0 g | 166.9 PC/KG
Y000126963 | 000000000014010407 (G-D-LOOOGF-B050-WHT-240W-N-G-WU-LL) | 4010 | G001 |  | 95 |  | 2021-02-26 |  |  | 28800 | 0 | 0 | A 2.5 | A AC | A 0.65 | A 0.65 |  | A 2.5/BR | 171.94 kg |  | Not Received from R&D Order | AC2อัญมณี |  |  |  | 241 mm |  | 22.80 µg/g |  |  |  | 0.3 mg/glv | 7.9 N |  | 25.5 MPa | 756 % |  | 4010 | HY4 |  | 6.0 g | 166.9 PC/KG
Y000126981 | 000000000014010407 (G-D-LOOOGF-B050-WHT-240W-N-G-WU-LL) | 4010 | G001 |  | 95 |  | 2021-02-26 |  |  | 21600 | 0 | 0 | A 2.5 | A AC | A 0.65 | A 0.65 |  | A 2.5/BR | 128.96 kg |  | Not Received from R&D Order | AC2อัญมณี |  |  |  | 241 mm |  | 22.80 µg/g |  |  |  | 0.3 mg/glv | 7.9 N |  | 25.5 MPa | 756 % |  | 4010 | HY4 |  | 6.0 g | 167.5 PC/KG
Y000127057 | 000000000014010407 (G-D-LOOOGF-B050-WHT-240W-N-G-WU-LL) | 4010 | G001 |  | 95 |  | 2021-02-25 |  |  | 28800 | 0 | 0 | A 2.5 | A AC | A 0.65 | A 0.65 |  | A 2.5/BR | 169.51 kg |  | Not Received from R&D Order | AC2ศิริพร |  |  |  | 243 mm |  | 22.40 µg/g |  |  |  | 0.3 mg/glv | 8.4 N |  | 28.3 MPa | 794 % |  | 4010 | HY4 |  | 5.8 g | 173.6 PC/KG
Y000127058 | 000000000014010407 (G-D-LOOOGF-B050-WHT-240W-N-G-WU-LL) | 4010 | G001 |  | 95 |  | 2021-02-25 |  |  | 28000 | 0 | 0 | A 2.5 | A AC | A 0.65 | A 0.65 |  | A 2.5/BR | 161.29 kg |  | Not Received from R&D Order | AC2ศิริพร |  |  |  | 243 mm |  | 22.40 µg/g |  |  |  | 0.3 mg/glv | 8.4 N |  | 28.3 MPa | 794 % |  | 4010 | HY4 |  | 5.8 g | 173.6 PC/KG
Y000127085 | 000000000014010407 (G-D-LOOOGF-B050-WHT-240W-N-G-WU-LL) | 4010 | G001 |  | 92 |  | 2021-02-24 |  |  | 1800 | 0 | 0 | A 0.65 | R RJ | A 0.65 | A 0.65 |  | R RJ/CR | 158.92 kg |  | Not Received from R&D Order | AC2ธนัญญา | CT5 |  |  | 241 mm |  | 22.70 µg/g |  |  |  | 0.4 mg/glv | 7.9 N |  | 25.8 MPa | 806 % |  | 4010 | HY4 |  | 5.9 g | 169.9 PC/KG
Y000127190 | 000000000014010407 (G-D-LOOOGF-B050-WHT-240W-N-G-WU-LL) | 4010 | G001 |  | 92 |  | 2021-02-26 |  |  | 26000 | 0 | 0 | A 1.5 | A AC | A 0.65 | A 0.65 |  | A 1.5/BR | 151.96 kg |  | Not Received from R&D Order | AC2อัญมณี |  |  |  | 240 mm |  | 23.60 µg/g |  |  |  | 0.3 mg/glv | 7.6 N |  | 26.0 MPa | 783 % |  | 4010 | HY4 |  | 5.8 g | 171.1 PC/KG
Y000127191 | 000000000014010407 (G-D-LOOOGF-B050-WHT-240W-N-G-WU-LL) | 4010 | G001 |  | 92 |  | 2021-02-26 |  |  | 30000 | 0 | 0 | A 1.5 | A AC | A 0.65 | A 0.65 |  | A 1.5/BR | 173.51 kg |  | Not Received from R&D Order | AC2อัญมณี | LOTตัวแทนดึงขอบ/ปลิ้น100% |  |  | 242 mm |  | 23.60 µg/g |  |  |  | 0.3 mg/glv | 7.6 N |  | 26.0 MPa | 783 % |  | 4010 | HY4 |  | 5.8 g | 172.9 PC/KG
Y000127227 | 000000000014010407 (G-D-LOOOGF-B050-WHT-240W-N-G-WU-LL) | 4010 | G001 |  | 98 |  | 2021-02-21 |  |  | 29000 | 0 | 0 | A 4.0 | A AC | A 0.65 | A 0.65 |  | A 4.0/BR | 170.69 kg |  | Not Received from R&D Order | AC2อัญมณี/JN | LOTตัวแทนดึงขอบ/ปลิ้น100% |  |  | 242 mm |  | 20.70 µg/g |  |  |  | 0.3 mg/glv | 7.5 N |  | 24.5 MPa | 759 % |  | 4010 | HY4 |  | 5.9 g | 169.9 PC/KG |  | ระบุ JN
Y000127235 | 000000000014010407 (G-D-LOOOGF-B050-WHT-240W-N-G-WU-LL) | 4010 | G001 |  | 98 |  | 2021-02-21 |  |  | 27000 | 0 | 0 | A 0.65 | R RJ | A 0.65 | A 0.65 |  | R RJ/CR | 155.80 kg |  | Not Received from R&D Order | AC2อัญมณี | ห้ามเข้าUS |  |  | 242 mm |  | 20.70 µg/g |  |  |  | 0.3 mg/glv | 7.5 N |  | 24.5 MPa | 759 % |  | 4010 | HY4 |  | 5.8 g | 172.9 PC/KG |  | ระบุ JN
Y000127678 | 000000000014010407 (G-D-LOOOGF-B050-WHT-240W-N-G-WU-LL) | 4010 | G001 |  | 95 |  | 2021-02-18 |  |  | 22500 | 0 | 0 | A 2.5 | A AC | A 0.65 | A 0.65 |  | A 2.5/BR | 129.98 kg |  | Not Received from R&D Order | AC2ธนัญญา/JN |  |  |  | 242 mm |  | 21.10 µg/g |  |  |  | 0.5 mg/glv | 8.2 N |  | 26.5 MPa | 777 % |  | 4010 | HY4 |  | 5.8 g | 172.6 PC/KG |  | ระบุ JN
Y000127762 | 000000000014010407 (G-D-LOOOGF-B050-WHT-240W-N-G-WU-LL) | 4010 | G001 |  | 95 |  | 2021-02-18 |  |  | 22500 | 0 | 0 | A 2.5 | R RJ | A 0.65 | A 0.65 |  | R RJ/CR | 129.98 kg |  | Not Received from R&D Order | AC2ธนัญญา | CT5 |  |  | 243 mm |  | 21.10 µg/g |  |  |  | 0.5 mg/glv | 8.2 N |  | 26.5 MPa | 777 % |  | 4010 | HY4 |  | 5.8 g | 173.1 PC/KG
Y000127837 | 000000000014010407 (G-D-LOOOGF-B050-WHT-240W-N-G-WU-LL) | 4010 | G001 |  | 98 |  | 2021-02-18 |  |  | 26400 | 0 | 0 | A 2.5 | A AC | A 0.65 | A 0.65 |  | A 2.5/BR | 152.51 kg |  | Not Received from R&D Order | AC2ธนัญญา |  |  |  | 242 mm |  | 22.40 µg/g |  |  |  | 0.4 mg/glv | 7.9 N |  | 26.7 MPa | 773 % |  | 4010 | HY4 |  | 5.8 g | 172.9 PC/KG
Y000128037 | 000000000014010407 (G-D-LOOOGF-B050-WHT-240W-N-G-WU-LL) | 4010 | G001 |  | 98 |  | 2021-02-19 |  |  | 30000 | 0 | 0 | A 2.5 | A AC | A 0.65 | A 0.65 |  | A 2.5/BR | 176.57 kg |  | Not Received from R&D Order | AC2อัญมณี |  |  |  | 242 mm |  | 20.30 µg/g |  |  |  | 0.8 mg/glv | 7.8 N |  | 26.8 MPa | 765 % |  | 4010 | HY4 |  | 5.9 g | 170.2 PC/KG
Y000128040 | 000000000014010407 (G-D-LOOOGF-B050-WHT-240W-N-G-WU-LL) | 4010 | G001 |  | 98 |  | 2021-02-19 |  |  | 27000 | 0 | 0 | A 2.5 | A AC | A 0.65 | A 0.65 |  | A 2.5/BR | 157.43 kg |  | Not Received from R&D Order | AC2อัญมณี |  |  |  | 244 mm |  | 20.30 µg/g |  |  |  | 0.8 mg/glv | 7.8 N |  | 26.8 MPa | 765 % |  | 4010 | HY4 |  | 5.9 g | 169.9 PC/KG
Y000128067 | 000000000014010407 (G-D-LOOOGF-B050-WHT-240W-N-G-WU-LL) | 4010 | G001 |  | 92 |  | 2021-02-19 |  |  | 6158 | 0 | 0 | A 0.65 | A AC | A 0.65 | A 0.65 |  | A 0.65/BR | 191.00 kg |  | Not Received from R&D Order | AC2หุสนีย์ |  |  |  | 242 mm |  | 22.50 µg/g |  |  |  | 0.4 mg/glv | 7.1 N |  | 24.4 MPa | 720 % |  | 4010 | HY4 |  | 5.8 g | 173.6 PC/KG
Y000128176 | 000000000014010407 (G-D-LOOOGF-B050-WHT-240W-N-G-WU-LL) | 4010 | G001 |  | 95 |  | 2021-02-19 |  |  | 26000 | 0 | 0 | A 6.5 | A AC | A 0.65 | A 0.65 |  | A 6.5/BR | 152.76 kg |  | Not Received from R&D Order | AC2ธนัญญา/JN | ห้ามเข้าUS |  |  | 242 mm |  | 20.70 µg/g |  |  |  | 0.4 mg/glv | 7.8 N |  | 26.9 MPa | 753 % |  | 4010 | HY4 |  | 5.9 g | 170.2 PC/KG |  | ระบุ JN
Y000128221 | 000000000014010407 (G-D-LOOOGF-B050-WHT-240W-N-G-WU-LL) | 4010 | G001 |  | 95 |  | 2021-02-19 |  |  | 28000 | 0 | 0 | A 1.5 | A AC | A 0.65 | A 0.65 |  | A 1.5/BR | 154.87 kg |  | Not Received from R&D Order | AC2อัญมณี |  |  |  | 242 mm |  | 20.70 µg/g |  |  |  | 0.4 mg/glv | 7.8 N |  | 26.9 MPa | 753 % |  | 4010 | HY4 |  | 5.5 g | 180.8 PC/KG |  | ระบุ JN
Y000128222 | 000000000014010407 (G-D-LOOOGF-B050-WHT-240W-N-G-WU-LL) | 4010 | G001 |  | 95 |  | 2021-02-19 |  |  | 20000 | 0 | 0 | A 6.5 | A AC | A 0.65 | A 0.65 |  | A 6.5/BR | 110.62 kg |  | Not Received from R&D Order | AC2หุสนีย์/JN | LOTตัวแทนดึงขอบ/ปลิ้น100% |  |  | 242 mm |  | 20.70 µg/g |  |  |  | 0.4 mg/glv | 7.8 N |  | 26.9 MPa | 753 % |  | 4010 | HY4 |  | 5.5 g | 180.8 PC/KG |  | ระบุ JN
Y000128236 | 000000000014010407 (G-D-LOOOGF-B050-WHT-240W-N-G-WU-LL) | 4010 | G001 |  | 92 |  | 2021-02-21 |  |  | 30000 | 0 | 0 | A 2.5 | A AC | A 0.65 | A 0.65 |  | A 2.5/BR | 176.06 kg |  | Not Received from R&D Order | AC2อัญมณี |  |  |  | 242 mm |  | 21.20 µg/g |  |  |  | 0.3 mg/glv | 7.4 N |  | 26.2 MPa | 765 % |  | 4010 | HY4 |  | 5.8 g | 172.9 PC/KG
Y000128292 | 000000000014010407 (G-D-LOOOGF-B050-WHT-240W-N-G-WU-LL) | 4010 | G001 |  | 92 |  | 2021-02-24 |  |  | 24000 | 0 | 0 | A 2.5 | A AC | A 0.65 | A 0.65 |  | A 2.5/BR | 141.76 kg |  | Not Received from R&D Order | AC2หุสนีย์/JN |  |  |  | 242 mm |  | 22.70 µg/g |  |  |  | 0.4 mg/glv | 7.9 N |  | 25.8 MPa | 806 % |  | 4010 | HY4 |  | 5.9 g | 169.3 PC/KG |  | ระบุ JN
Y000128383 | 000000000014010407 (G-D-LOOOGF-B050-WHT-240W-N-G-WU-LL) | 4010 | G001 |  | 95 |  | 2021-02-20 |  |  | 30000 | 0 | 0 | A 1.0 | A AC | A 0.65 | A 0.65 |  | A 1.0/BR | 172.41 kg |  | Not Received from R&D Order | AC2ศิริพร/JN |  |  |  | 242 mm |  | 21.70 µg/g |  |  |  | 0.4 mg/glv | 7.8 N |  | 26.4 MPa | 806 % |  | 4010 | HY4 |  | 5.7 g | 174.0 PC/KG |  | ระบุ JN
Y000128437 | 000000000014010407 (G-D-LOOOGF-B050-WHT-240W-N-G-WU-LL) | 4010 | G001 |  | 92 |  | 2021-02-25 |  |  | 24000 | 0 | 0 | A 2.5 | A AC | A 0.65 | A 0.65 |  | A 2.5/BR | 139.21 kg |  | Not Received from R&D Order | AC2ธนัญญา/JN | LOTตัวแทนดึงขอบ/ปลิ้น100% |  |  | 240 mm |  | 21.40 µg/g |  |  |  | 0.3 mg/glv | 8.3 N |  | 25.1 MPa | 791 % |  | 4010 | HY4 |  | 5.8 g | 172.4 PC/KG |  | ระบุ JN
Y000128560 | 000000000014010407 (G-D-LOOOGF-B050-WHT-240W-N-G-WU-LL) | 4010 | G001 |  | 95 |  | 2021-02-16 |  |  | 30000 | 0 | 0 | A 4.0 | A AC | A 0.65 | A 0.65 |  | A 4.0/BR | 176.26 kg |  | Not Received from R&D Order | AC2อัญมณี |  |  |  | 242 mm |  | 23.30 µg/g |  |  |  | 0.5 mg/glv | 8.0 N |  | 25.9 MPa | 763 % |  | 4010 | HY4 |  | 5.9 g | 170.2 PC/KG
Y000128568 | 000000000014010407 (G-D-LOOOGF-B050-WHT-240W-N-G-WU-LL) | 4010 | G001 |  | 92 |  | 2021-02-16 |  |  | 27600 | 0 | 0 | A 2.5 | R RJ | A 0.65 | A 0.65 |  | R RJ/CR | 157.35 kg |  | Not Received from R&D Order | AC2ธนัญญา | LOTตัวแทนดึงขอบ/ปลิ้น100%/CT5 |  |  | 240 mm |  | 21.10 µg/g |  |  |  | 0.4 mg/glv | 7.7 N |  | 24.8 MPa | 752 % |  | 4010 | HY4 |  | 5.7 g | 175.4 PC/KG
Y000128596 | 000000000014010407 (G-D-LOOOGF-B050-WHT-240W-N-G-WU-LL) | 4010 | G001 |  | 95 |  | 2021-02-16 |  |  | 27000 | 0 | 0 | A 2.5 | A AC | A 0.65 | A 0.65 |  | A 2.5/BR | 158.26 kg |  | Not Received from R&D Order | AC2ธนัญญา | LOTตัวแทนดึงขอบ/ปลิ้น100% |  |  | 242 mm |  | 23.30 µg/g |  |  |  | 0.5 mg/glv | 8.0 N |  | 25.9 MPa | 763 % |  | 4010 | HY4 |  | 5.9 g | 170.2 PC/KG
Y000128601 | 000000000014010407 (G-D-LOOOGF-B050-WHT-240W-N-G-WU-LL) | 4010 | G001 |  | 95 |  | 2021-02-16 |  |  | 27000 | 0 | 0 | A 2.5 | A AC | A 0.65 | A 0.65 |  | A 2.5/BR | 158.26 kg |  | Not Received from R&D Order | AC2ธนัญญา |  |  |  | 242 mm |  | 23.30 µg/g |  |  |  | 0.5 mg/glv | 8.0 N |  | 25.9 MPa | 763 % |  | 4010 | HY4 |  | 5.9 g | 170.2 PC/KG
Y000128997 | 000000000014010407 (G-D-LOOOGF-B050-WHT-240W-N-G-WU-LL) | 4010 | G001 |  | 92 |  | 2021-02-11 |  |  | 30000 | 0 | 0 | A 2.5 | A AC | A 0.65 | A 0.65 |  | A 2.5/BR | 170.55 kg |  | Not Received from R&D Order | AC2ศิริพร |  |  |  | 240 mm |  | 22.50 µg/g |  |  |  | 0.4 mg/glv | 7.4 N |  | 22.2 MPa | 762 % |  | 4010 | HY4 |  | 5.7 g | 175.9 PC/KG
Y000129678 | 000000000014010407 (G-D-LOOOGF-B050-WHT-240W-N-G-WU-LL) | 4010 | G001 |  | 92 |  | 2021-02-14 |  |  | 20000 | 0 | 0 | A 1.5 | A AC | A 0.65 | A 0.65 |  | A 1.5/BR | 113.38 kg |  | Not Received from R&D Order | AC2สุพาวรรณ |  |  |  | 243 mm |  | 22.30 µg/g |  |  |  | 0.5 mg/glv | 7.9 N |  | 27.9 MPa | 790 % |  | 4010 | HY4 |  | 5.7 g | 176.4 PC/KG |  | ระบุ JN
Y000129948 | 000000000014010407 (G-D-LOOOGF-B050-WHT-240W-N-G-WU-LL) | 4010 | G001 |  | 92 |  | 2021-02-14 |  |  | 20000 | 0 | 0 | A 1.5 | R RJ | A 0.65 | A 0.65 |  | R RJ/CR | 113.38 kg |  | Not Received from R&D Order | AC2สกุณา |  |  |  | 243 mm |  | 22.30 µg/g |  |  |  | 0.5 mg/glv | 7.9 N |  | 27.9 MPa | 790 % |  | 4010 | HY4 |  | 5.7 g | 176.4 PC/KG |  | ระบุ JN
Y000130007 | 000000000014010407 (G-D-LOOOGF-B050-WHT-240W-N-G-WU-LL) | 4010 | G001 |  | 92 |  | 2021-02-14 |  |  | 20000 | 0 | 0 | A 0.65 | R RJ | A 0.65 | A 0.65 |  | R RJ/CR | 113.25 kg |  | Not Received from R&D Order | AC2สกุณา/CT5 |  |  |  | 242 mm |  | 22.30 µg/g |  |  |  | 0.5 mg/glv | 7.9 N |  | 27.9 MPa | 790 % |  | 4010 | HY4 |  | 5.7 g | 176.6 PC/KG |  | ระบุ JN
Y000130962 | 000000000014010407 (G-D-LOOOGF-B050-WHT-240W-N-G-WU-LL) | 4010 | G001 |  | 92 |  | 2021-02-14 |  |  | 28930 | 0 | 0 | A 0.65 | A AC | A 0.65 | A 0.65 |  | A 0.65/BR | 164.00 kg |  | Not Received from R&D Order | AC2ศิริพร/CL |  |  |  | 243 mm |  | 22.30 µg/g |  |  |  | 0.5 mg/glv | 7.9 N |  | 27.9 MPa | 790 % |  | 4010 | HY4 |  | 5.7 g | 176.4 PC/KG
Y000131037 | 000000000014010407 (G-D-LOOOGF-B050-WHT-240W-N-G-WU-LL) | 4010 | G001 |  | 92 |  | 2021-02-10 |  |  | 24000 | 0 | 0 | A 2.5 | A AC | A 0.65 | A 0.65 |  | A 2.5/BR | 135.90 kg |  | Not Received from R&D Order | AC2อัญมณี |  |  |  | 244 mm |  | 22.40 µg/g |  |  |  | 0.3 mg/glv | 7.3 N |  | 23.5 MPa | 726 % |  | 4010 | HY4 |  | 5.7 g | 176.6 PC/KG
Y000131119 | 000000000014010407 (G-D-LOOOGF-B050-WHT-240W-N-G-WU-LL) | 4010 | G001 |  | 92 |  | 2021-02-15 |  |  | 25000 | 0 | 0 | A 1.5 | R RJ | A 0.65 | A 0.65 |  | A 1.5/BR | 141.16 kg |  | Not Received from R&D Order | AC2สกุณา/CT5 |  |  |  | 242 mm |  | 22.30 µg/g |  |  |  | 0.4 mg/glv | 8.0 N |  | 26.9 MPa | 769 % |  | 4010 | HY4 |  | 5.6 g | 178.1 PC/KG |  | ระบุ JN
Y000131121 | 000000000014010407 (G-D-LOOOGF-B050-WHT-240W-N-G-WU-LL) | 4010 | G001 |  | 92 |  | 2021-02-15 |  |  | 30000 | 0 | 0 | A 1.0 | R RJ | A 0.65 | A 0.65 |  | R RJ/CR | 169.40 kg |  | Not Received from R&D Order | AC2สกุณา/CT |  |  |  | 241 mm |  | 22.30 µg/g |  |  |  | 0.4 mg/glv | 8.0 N |  | 26.9 MPa | 769 % |  | 4010 | HY4 |  | 5.6 g | 177.1 PC/KG |  | ระบุ JN
Y000131127 | 000000000014010407 (G-D-LOOOGF-B050-WHT-240W-N-G-WU-LL) | 4010 | G001 |  | 92 |  | 2021-02-15 |  |  | 22000 | 0 | 0 | A 0.65 | R RJ | A 0.65 | A 0.65 |  | A 0.65/BR | 124.58 kg |  | Not Received from R&D Order | AC2สกุณา |  |  |  | 240 mm |  | 22.30 µg/g |  |  |  | 0.4 mg/glv | 8.0 N |  | 26.9 MPa | 769 % |  | 4010 | HY4 |  | 5.7 g | 176.6 PC/KG |  | ระบุ JN
Y000131589 | 000000000014010407 (G-D-LOOOGF-B050-WHT-240W-N-G-WU-LL) | 4010 | G001 |  | 92 |  | 2021-02-24 |  |  | 1800 | 0 | 0 | A 0.65 | A AC | A 0.65 | A 0.65 |  | A 1.0/BR | 158.92 kg |  | Not Received from R&D Order | AC2ธนัญญา |  |  |  | 241 mm |  | 22.70 µg/g |  |  |  | 0.4 mg/glv | 7.9 N |  | 25.8 MPa | 806 % |  | 4010 | HY4 |  | 5.9 g | 169.5 PC/KG
Y000179921 | 000000000014010407 (G-D-LOOOGF-B050-WHT-240W-N-G-WU-LL) | 4010 | G001 |  | 98 |  | 2021-03-01 |  |  | 21316 | 0 | 0 | A 0.65 | A AC | A 0.65 | A 0.65 |  | A 0.65/BR | 123.00 kg |  | Not Received from R&D Order | AC2ศิริพร/CT5 |  |  |  | 242 mm |  | 22.10 µg/g |  |  |  | 0.3 mg/glv | 7.7 N |  | 27.7 MPa | 755 % |  | 4010 | HY4 |  | 5.8 g | 173.3 PC/KG
Y000180208 | 000000000014010407 (G-D-LOOOGF-B050-WHT-240W-N-G-WU-LL) | 4010 | G001 |  | 98 |  | 2021-03-02 |  |  | 23400 | 0 | 0 | A 1.0 | A AC | A 0.65 | A 0.65 |  | A 1.0/BR | 132.65 kg |  | Not Received from R&D Order | AC2ละออง |  |  |  | 240 mm | [5 empty] | 0.3 mg/glv | [5 empty] | 4010 | HY4 |  | 5.7 g | 176.4 PC/KG
Y000180209 | 000000000014010407 (G-D-LOOOGF-B050-WHT-240W-N-G-WU-LL) | 4010 | G001 |  | 98 |  | 2021-03-02 |  |  | 23400 | 0 | 0 | A 0.65 | A AC | A 0.65 | A 0.65 |  | A 0.65/BR | 132.65 kg |  | Not Received from R&D Order | AC2หุสนีย์ |  |  |  | 240 mm | [5 empty] | 0.3 mg/glv | [5 empty] | 4010 | HY4 |  | 5.7 g | 176.4 PC/KG
Y000180210 | 000000000014010407 (G-D-LOOOGF-B050-WHT-240W-N-G-WU-LL) | 4010 | G001 |  | 98 |  | 2021-03-02 |  |  | 28800 | 0 | 0 | A 0.65 | A AC | A 0.65 | A 0.65 |  | A 0.65/BR | 163.27 kg |  | Not Received from R&D Order | AC2ละออง |  |  |  | 240 mm | [5 empty] | 0.3 mg/glv | [5 empty] | 4010 | HY4 |  | 5.7 g | 176.4 PC/KG
Y000180214 | 000000000014010407 (G-D-LOOOGF-B050-WHT-240W-N-G-WU-LL) | 4010 | G001 |  | 98 |  | 2021-03-02 |  |  | 23040 | 0 | 0 | A 0.65 | A AC | A 0.65 | A 0.65 |  | A 0.65/BR | 127.79 kg |  | Not Received from R&D Order | AC2ธนัญญา |  |  |  | 240 mm | [5 empty] | 0.3 mg/glv | [5 empty] | 4010 | HY4 |  | 5.5 g | 180.3 PC/KG
Y000180215 | 000000000014010407 (G-D-LOOOGF-B050-WHT-240W-N-G-WU-LL) | 4010 | G001 |  | 98 |  | 2021-03-02 |  |  | 23400 | 0 | 0 | A 1.0 | A AC | A 0.65 | A 0.65 |  | A 1.0/BR | 129.78 kg |  | Not Received from R&D Order | AC2ศิริพร |  |  |  | 240 mm | [5 empty] | 0.3 mg/glv | [5 empty] | 4010 | HY4 |  | 5.5 g | 180.3 PC/KG
Y000180216 | 000000000014010407 (G-D-LOOOGF-B050-WHT-240W-N-G-WU-LL) | 4010 | G001 |  | 98 |  | 2021-03-02 |  |  | 25560 | 0 | 0 | A 0.65 | A AC | A 0.65 | A 0.65 |  | A 0.65/BR | 141.76 kg |  | Not Received from R&D Order | AC2ศิริพร |  |  |  | 240 mm | [5 empty] | 0.3 mg/glv | [5 empty] | 4010 | HY4 |  | 5.5 g | 180.3 PC/KG
Y000180220 | 000000000014010407 (G-D-LOOOGF-B050-WHT-240W-N-G-WU-LL) | 4010 | G001 |  | 98 |  | 2021-03-02 |  |  | 28800 | 0 | 0 | A 1.5 | A AC | A 0.65 | A 0.65 |  | A 1.5/BR | 159.73 kg |  | Not Received from R&D Order | AC2ศิริพร | LOTตัวแทนดึงขอบ/ปลิ้น100% |  |  | 240 mm | [5 empty] | 0.3 mg/glv | [5 empty] | 4010 | HY4 |  | 5.5 g | 180.3 PC/KG
Y000180221 | 000000000014010407 (G-D-LOOOGF-B050-WHT-240W-N-G-WU-LL) | 4010 | G001 |  | 98 |  | 2021-03-02 |  |  | 28800 | 0 | 0 | A 1.5 | R RJ | A 0.65 | A 0.65 |  | R RJ/CR | 159.73 kg |  | Not Received from R&D Order | AC2ศิริพร/CT5 |  |  |  | 240 mm | [5 empty] | 0.3 mg/glv | [5 empty] | 4010 | HY4 |  | 5.5 g | 180.3 PC/KG
Y000180222 | 000000000014010407 (G-D-LOOOGF-B050-WHT-240W-N-G-WU-LL) | 4010 | G001 |  | 98 |  | 2021-03-02 |  |  | 28800 | 0 | 0 | A 4.0 | A AC | A 0.65 | A 0.65 |  | A 4.0/BR | 162.62 kg |  | Not Received from R&D Order | AC2หุสนีย์ |  |  |  | 242 mm | [5 empty] | 0.3 mg/glv | [5 empty] | 4010 | HY4 |  | 5.6 g | 177.1 PC/KG
Y000180238 | 000000000014010407 (G-D-LOOOGF-B050-WHT-240W-N-G-WU-LL) | 4010 | G001 |  | 98 |  | 2021-03-02 |  |  | 28800 | 0 | 0 | A 1.5 | A AC | A 0.65 | A 0.65 |  | A 1.5/BR | 162.62 kg |  | Not Received from R&D Order | AC2หุสนีย์ |  |  |  | 242 mm | [5 empty] | 0.3 mg/glv | [5 empty] | 4010 | HY4 |  | 5.6 g | 177.1 PC/KG
Y000180239 | 000000000014010407 (G-D-LOOOGF-B050-WHT-240W-N-G-WU-LL) | 4010 | G001 |  | 98 |  | 2021-03-02 |  |  | 28800 | 0 | 0 | A 2.5 | A AC | A 0.65 | A 0.65 |  | A 2.5/BR | 162.62 kg |  | Not Received from R&D Order | AC2หุสนีย์ |  |  |  | 242 mm | [5 empty] | 0.3 mg/glv | [5 empty] | 4010 | HY4 |  | 5.6 g | 177.1 PC/KG
Y000180240 | 000000000014010407 (G-D-LOOOGF-B050-WHT-240W-N-G-WU-LL) | 4010 | G001 |  | 98 |  | 2021-03-02 |  |  | 21600 | 0 | 0 | A 0.65 | A AC | A 0.65 | A 0.65 |  | A 0.65/BR | 121.96 kg |  | Not Received from R&D Order | AC2ละออง |  |  |  | 242 mm | [5 empty] | 0.3 mg/glv | [5 empty] | 4010 | HY4 |  | 5.6 g | 177.1 PC/KG
Y000180259 | 000000000014010407 (G-D-LOOOGF-B050-WHT-240W-N-G-WU-LL) | 4010 | G001 |  | 92 |  | 2021-03-02 |  |  | 29880 | 0 | 0 | A 4.0 | A AC | A 0.65 | A 0.65 |  | A 4.0/BR | 170.55 kg |  | Not Received from R&D Order | AC2ละออง |  |  |  | 242 mm | [5 empty] | 0.5 mg/glv | [5 empty] | 4010 | HY4 |  | 5.7 g | 175.2 PC/KG
Y000180260 | 000000000014010407 (G-D-LOOOGF-B050-WHT-240W-N-G-WU-LL) | 4010 | G001 |  | 92 |  | 2021-03-02 |  |  | 28800 | 0 | 0 | A 1.0 | A AC | A 0.65 | A 0.65 |  | A 1.0/BR | 165.52 kg |  | Not Received from R&D Order | AC2ศิริพร | LOTตัวแทนดึงขอบ/ปลิ้น100% |  |  | 240 mm | [5 empty] | 0.5 mg/glv | [5 empty] | 4010 | HY4 |  | 5.7 g | 174.0 PC/KG
Y000180261 | 000000000014010407 (G-D-LOOOGF-B050-WHT-240W-N-G-WU-LL) | 4010 | G001 |  | 92 |  | 2021-03-02 |  |  | 28800 | 0 | 0 | A 0.65 | A AC | A 0.65 | A 0.65 |  | A 0.65/BR | 164.38 kg |  | Not Received from R&D Order | AC2หุสนีย์ |  |  |  | 242 mm | [5 empty] | 0.5 mg/glv | [5 empty] | 4010 | HY4 |  | 5.7 g | 175.2 PC/KG
Y000180296 | 000000000014010407 (G-D-LOOOGF-B050-WHT-240W-N-G-WU-LL) | 4010 | G001 |  | 92 |  | 2021-03-02 |  |  | 19880 | 0 | 0 | A 0.65 | A AC | A 0.65 | A 0.65 |  | A 0.65/BR | 113.47 kg |  | Not Received from R&D Order | AC2ละออง |  |  |  | 242 mm | [5 empty] | 0.5 mg/glv | [5 empty] | 4010 | HY4 |  | 5.7 g | 175.2 PC/KG
Y000180298 | 000000000014010407 (G-D-LOOOGF-B050-WHT-240W-N-G-WU-LL) | 4010 | G001 |  | 98 |  | 2021-03-02 |  |  | 27000 | 0 | 0 | A 0.65 | A AC | A 0.65 | A 0.65 |  | A 0.65/BR | 149.75 kg |  | Not Received from R&D Order | AC2ธนัญญา |  |  |  | 240 mm | [5 empty] | 0.3 mg/glv | [5 empty] | 4010 | HY4 |  | 5.6 g | 180.1 PC/KG
Y000180299 | 000000000014010407 (G-D-LOOOGF-B050-WHT-240W-N-G-WU-LL) | 4010 | G001 |  | 98 |  | 2021-03-02 |  |  | 27000 | 0 | 0 | A 0.65 | A AC | A 0.65 | A 0.65 |  | A 0.65/BR | 149.75 kg |  | Not Received from R&D Order | AC2ธนัญญา |  |  |  | 240 mm | [5 empty] | 0.3 mg/glv | [5 empty] | 4010 | HY4 |  | 5.6 g | 180.1 PC/KG
Y000180300 | 000000000014010407 (G-D-LOOOGF-B050-WHT-240W-N-G-WU-LL) | 4010 | G001 |  | 98 |  | 2021-03-02 |  |  | 28800 | 0 | 0 | A 0.65 | A AC | A 0.65 | A 0.65 |  | A 0.65/BR | 159.73 kg |  | Not Received from R&D Order | AC2ศิริพร |  |  |  | 240 mm | [5 empty] | 0.3 mg/glv | [5 empty] | 4010 | HY4 |  | 5.6 g | 180.1 PC/KG
Y000180304 | 000000000014010407 (G-D-LOOOGF-B050-WHT-240W-N-G-WU-LL) | 4010 | G001 |  | 98 |  | 2021-03-02 |  |  | 27000 | 0 | 0 | A 0.65 | A AC | A 0.65 | A 0.65 |  | A 0.65/BR | 149.92 kg |  | Not Received from R&D Order | AC2ธนัญญา |  |  |  | 240 mm | [5 empty] | 0.3 mg/glv | [5 empty] | 4010 | HY4 |  | 5.6 g | 180.1 PC/KG
Y000180305 | 000000000014010407 (G-D-LOOOGF-B050-WHT-240W-N-G-WU-LL) | 4010 | G001 |  | 98 |  | 2021-03-02 |  |  | 0 | 27000 | 0 | [6 empty] | 149.92 kg |  | Not Received from R&D Order | AC2ธนัญญา |  |  |  | 240 mm | [5 empty] | 0.3 mg/glv | [5 empty] | 4010 | HY4 |  | 5.6 g | 180.1 PC/KG
Y000180306 | 000000000014010407 (G-D-LOOOGF-B050-WHT-240W-N-G-WU-LL) | 4010 | G001 |  | 98 |  | 2021-03-02 |  |  | 28800 | 0 | 0 | A 1.5 | A AC | A 0.65 | A 0.65 |  | A 1.5/BR | 159.91 kg |  | Not Received from R&D Order | AC2ธนัญญา |  |  |  | 240 mm | [5 empty] | 0.3 mg/glv | [5 empty] | 4010 | HY4 |  | 5.6 g | 180.1 PC/KG
Y000180865 | 000000000014010407 (G-D-LOOOGF-B050-WHT-240W-N-G-WU-LL) | 4010 | G001 |  | 98 |  | 2021-03-02 |  |  | 30600 | 0 | 0 | A 0.65 | A AC | A 0.65 | A 0.65 |  | A 0.65/BR | 173.47 kg |  | Not Received from R&D Order | AC2หุสนีย์ |  |  |  | 240 mm | [5 empty] | 0.3 mg/glv | [5 empty] | 4010 | HY4 |  | 5.7 g | 176.4 PC/KG
Y000180866 | 000000000014010407 (G-D-LOOOGF-B050-WHT-240W-N-G-WU-LL) | 4010 | G001 |  | 98 |  | 2021-03-02 |  |  | 23400 | 0 | 0 | A 0.65 | A AC | A 0.65 | A 0.65 |  | A 0.65/BR | 132.13 kg |  | Not Received from R&D Order | AC2ละออง |  |  |  | 242 mm | [5 empty] | 0.3 mg/glv | [5 empty] | 4010 | HY4 |  | 5.6 g | 177.1 PC/KG
Y000180867 | 000000000014010407 (G-D-LOOOGF-B050-WHT-240W-N-G-WU-LL) | 4010 | G001 |  | 98 |  | 2021-03-02 |  |  | 28800 | 0 | 0 | A 0.65 | A AC | A 0.65 | A 0.65 |  | A 0.65/BR | 163.27 kg |  | Not Received from R&D Order | AC2หุสนีย์ | LOTตัวแทนดึงขอบ/ปลิ้น100% |  |  | 240 mm | [5 empty] | 0.3 mg/glv | [5 empty] | 4010 | HY4 |  | 5.7 g | 176.4 PC/KG
Y000180993 | 000000000014010407 (G-D-LOOOGF-B050-WHT-240W-N-G-WU-LL) | 4010 | G001 |  | 92 |  | 2021-02-28 |  |  | 26000 | 0 | 0 | A 2.5 | A AC | A 0.65 | A 0.65 |  | A 2.5/BR | 148.40 kg |  | Not Received from R&D Order | AC2อัญมณี |  |  |  | 240 mm |  | 22.10 µg/g |  |  |  | 0.3 mg/glv | 7.3 N |  | 26.2 MPa | 759 % |  | 4010 | HY4 |  | 5.7 g | 175.2 PC/KG
Y000180999 | 000000000014010407 (G-D-LOOOGF-B050-WHT-240W-N-G-WU-LL) | 4010 | G001 |  | 95 |  | 2021-02-28 |  |  | 21600 | 0 | 0 | A 2.5 | A AC | A 0.65 | A 0.65 |  | A 2.5/BR | 127.28 kg |  | Not Received from R&D Order | AC2อัญมณี |  |  |  | 240 mm |  | 22.50 µg/g |  |  |  | 0.4 mg/glv | 7.8 N |  | 26.4 MPa | 725 % |  | 4010 | HY4 |  | 5.9 g | 169.7 PC/KG
Y000181168 | 000000000014010407 (G-D-LOOOGF-B050-WHT-240W-N-G-WU-LL) | 4010 | G001 |  | 98 |  | 2021-02-28 |  |  | 28000 | 0 | 0 | A 2.5 | A AC | A 0.65 | A 0.65 |  | A 2.5/BR | 162.22 kg |  | Not Received from R&D Order | AC2หุสนีย์ | LOTตัวแทนดึงขอบ/ปลิ้น100% |  |  | 240 mm |  | 20.00 µg/g |  |  |  | 0.3 mg/glv | 7.5 N |  | 27.3 MPa | 749 % |  | 4010 | HY4 |  | 5.8 g | 172.6 PC/KG
Y000181180 | 000000000014010407 (G-D-LOOOGF-B050-WHT-240W-N-G-WU-LL) | 4010 | G001 |  | 98 |  | 2021-02-28 |  |  | 32000 | 0 | 0 | A 2.5 | A AC | A 0.65 | A 0.65 |  | A 2.5/BR | 180.38 kg |  | Not Received from R&D Order | AC2อัญมณี |  |  |  | 240 mm |  | 20.00 µg/g |  |  |  | 0.3 mg/glv | 7.5 N |  | 27.3 MPa | 749 % |  | 4010 | HY4 |  | 5.6 g | 177.4 PC/KG
Y000181333 | 000000000014010407 (G-D-LOOOGF-B050-WHT-240W-N-G-WU-LL) | 4010 | G001 |  | 92 |  | 2021-03-02 |  |  | 28800 | 0 | 0 | A 0.65 | A AC | A 0.65 | A 0.65 |  | A 0.65/BR | 165.52 kg |  | Not Received from R&D Order | AC2ศิริพร |  |  |  | 240 mm | [5 empty] | 0.5 mg/glv | [5 empty] | 4010 | HY4 |  | 5.7 g | 174.0 PC/KG
Y000181334 | 000000000014010407 (G-D-LOOOGF-B050-WHT-240W-N-G-WU-LL) | 4010 | G001 |  | 92 |  | 2021-03-02 |  |  | 25920 | 0 | 0 | A 0.65 | A AC | A 0.65 | A 0.65 |  | A 0.65/BR | 148.97 kg |  | Not Received from R&D Order | AC2ธนัญญา |  |  |  | 240 mm | [5 empty] | 0.5 mg/glv | [5 empty] | 4010 | HY4 |  | 5.7 g | 174.0 PC/KG
Y000181335 | 000000000014010407 (G-D-LOOOGF-B050-WHT-240W-N-G-WU-LL) | 4010 | G001 |  | 92 |  | 2021-03-02 |  |  | 24840 | 0 | 0 | A 0.65 | A AC | A 0.65 | A 0.65 |  | A 0.65/BR | 142.76 kg |  | Not Received from R&D Order | AC2ศิริพร |  |  |  | 240 mm | [5 empty] | 0.5 mg/glv | [5 empty] | 4010 | HY4 |  | 5.7 g | 174.0 PC/KG
Y000181348 | 000000000014010407 (G-D-LOOOGF-B050-WHT-240W-N-G-WU-LL) | 4010 | G001 |  | 92 |  | 2021-03-02 |  |  | 27000 | 0 | 0 | A 0.65 | A AC | A 0.65 | A 0.65 |  | A 0.65/BR | 155.17 kg |  | Not Received from R&D Order | AC2ศิริพร |  |  |  | 240 mm | [5 empty] | 0.5 mg/glv | [5 empty] | 4010 | HY4 |  | 5.7 g | 174.3 PC/KG
Y000181349 | 000000000014010407 (G-D-LOOOGF-B050-WHT-240W-N-G-WU-LL) | 4010 | G001 |  | 92 |  | 2021-03-02 |  |  | 28800 | 0 | 0 | A 0.65 | A AC | A 0.65 | A 0.65 |  | A 0.65/BR | 165.52 kg |  | Not Received from R&D Order | AC2ศิริพร |  |  |  | 240 mm | [5 empty] | 0.5 mg/glv | [5 empty] | 4010 | HY4 |  | 5.7 g | 174.3 PC/KG
Y000181350 | 000000000014010407 (G-D-LOOOGF-B050-WHT-240W-N-G-WU-LL) | 4010 | G001 |  | 92 |  | 2021-03-02 |  |  | 27000 | 0 | 0 | A 0.65 | A AC | A 0.65 | A 1.0 |  | A 0.65/BR | 155.17 kg |  | Not Received from R&D Order | AC2ธนัญญา |  |  |  | 240 mm | [5 empty] | 0.5 mg/glv | [5 empty] | 4010 | HY4 |  | 5.7 g | 174.0 PC/KG
Y000181466 | 000000000014010407 (G-D-LOOOGF-B050-WHT-240W-N-G-WU-LL) | 4010 | G001 |  | 98 |  | 2021-03-01 |  |  | 9000 | 0 | 0 | A 2.5 | A AC | A 0.65 | A 0.65 |  | A 2.5/BR | 162.16 kg |  | Not Received from R&D Order | AC2ศิริพร |  |  |  | 241 mm |  | 22.10 µg/g |  |  |  | 0.3 mg/glv | 7.7 N |  | 27.7 MPa | 755 % |  | 4010 | HY4 |  | 5.6 g | 177.6 PC/KG
Y000181537 | 000000000014010407 (G-D-LOOOGF-B050-WHT-240W-N-G-WU-LL) | 4010 | G001 |  | 95 |  | 2021-03-01 |  |  | 18000 | 0 | 0 | A 2.5 | R RJ | A 0.65 | A 0.65 |  | R RJ/CR | 105.51 kg |  | Not Received from R&D Order | AC2สกุณา/CT5 |  |  |  | 240 mm |  | 21.20 µg/g |  |  |  | 0.4 mg/glv | 7.6 N |  | 24.3 MPa | 754 % |  | 4010 | HY4 |  | 5.9 g | 170.6 PC/KG
Y000181627 | 000000000014010407 (G-D-LOOOGF-B050-WHT-240W-N-G-WU-LL) | 4010 | G001 |  | 98 |  | 2021-03-01 |  |  | 32400 | 0 | 0 | A 0.65 | A AC | A 0.65 | A 0.65 |  | A 0.65/BR | 182.95 kg |  | Not Received from R&D Order | AC2อัญมณี |  |  |  | 243 mm |  | 22.10 µg/g |  |  |  | 0.3 mg/glv | 7.7 N |  | 27.7 MPa | 755 % |  | 4010 | HY4 |  | 5.6 g | 177.1 PC/KG
Y000181628 | 000000000014010407 (G-D-LOOOGF-B050-WHT-240W-N-G-WU-LL) | 4010 | G001 |  | 98 |  | 2021-03-01 |  |  | 28800 | 0 | 0 | A 0.65 | A AC | A 0.65 | A 0.65 |  | A 0.65/BR | 162.62 kg |  | Not Received from R&D Order | AC2อัญมณี |  |  |  | 243 mm |  | 22.10 µg/g |  |  |  | 0.3 mg/glv | 7.7 N |  | 27.7 MPa | 755 % |  | 4010 | HY4 |  | 5.6 g | 177.1 PC/KG
Y000181729 | 000000000014010407 (G-D-LOOOGF-B050-WHT-240W-N-G-WU-LL) | 4010 | G001 |  | 92 |  | 2021-03-01 |  |  | 25000 | 0 | 0 | A 4.0 | A AC | A 0.65 | A 10 |  | A 4.0/BR | 142.53 kg |  | Not Received from R&D Order | AC2สกุณา |  |  |  | 242 mm |  | 22.80 µg/g |  |  |  | 0.5 mg/glv | 7.4 N |  | 26.2 MPa | 757 % |  | 4010 | HY4 |  | 5.7 g | 175.4 PC/KG
Y000181730 | 000000000014010407 (G-D-LOOOGF-B050-WHT-240W-N-G-WU-LL) | 4010 | G001 |  | 92 |  | 2021-03-01 |  |  | 25000 | 0 | 0 | A 4.0 | A AC | A 0.65 | A 10 |  | A 4.0/BR | 142.86 kg |  | Not Received from R&D Order | AC2สกุณา |  |  |  | 242 mm |  | 22.80 µg/g |  |  |  | 0.5 mg/glv | 7.4 N |  | 26.2 MPa | 757 % |  | 4010 | HY4 |  | 5.7 g | 175.4 PC/KG
Y000181898 | 000000000014010407 (G-D-LOOOGF-B050-WHT-240W-N-G-WU-LL) | 4010 | G001 |  | 95 |  | 2021-02-27 |  |  | 27000 | 0 | 0 | A 2.5 | A AC | A 0.65 | A 0.65 |  | A 2.5/BR | 155.98 kg |  | Not Received from R&D Order | AC2สกุณา |  |  |  | 240 mm |  | 20.10 µg/g |  |  |  | 0.4 mg/glv | 8.2 N |  | 26.5 MPa | 797 % |  | 4010 | HY4 |  | 5.8 g | 173.1 PC/KG
Y000181972 | 000000000014010407 (G-D-LOOOGF-B050-WHT-240W-N-G-WU-LL) | 4010 | G001 |  | 95 |  | 2021-02-28 |  |  | 25315 | 0 | 0 | A 0.65 | A AC | A 0.65 | A 0.65 |  | A 0.65/BR | 149.00 kg |  | Not Received from R&D Order | AC2ศิริพร/CL |  |  |  | 241 mm |  | 22.50 µg/g |  |  |  | 0.4 mg/glv | 7.8 N |  | 26.4 MPa | 725 % |  | 4010 | HY4 |  | 5.9 g | 169.9 PC/KG
Y000182054 | 000000000014010407 (G-D-LOOOGF-B050-WHT-240W-N-G-WU-LL) | 4010 | G001 |  | 95 |  | 2021-02-27 |  |  | 27000 | 0 | 0 | A 2.5 | R RJ | A 0.65 | A 0.65 |  | R RJ/CR | 155.98 kg |  | Not Received from R&D Order | AC2ธนัญญา | CT5 |  |  | 240 mm |  | 20.10 µg/g |  |  |  | 0.4 mg/glv | 8.2 N |  | 26.5 MPa | 797 % |  | 4010 | HY4 |  | 6.0 g | 167.9 PC/KG
012876763 | 000000000014010407 (G-D-LOOOGF-B050-WHT-240W-N-G-WU-LL) | 4010 | G410 |  | 92 | 2020-01-08 | 2020-01-08 |  | 2020-07-06 | 26576 | 0 | 0 | [6 empty] | 151.00 kg |  |  | P11/ลงกะบะ | [15 empty] | 4010 | HY4 |  |  | 176.0 PC/KG | 13
012877762 | 000000000014010407 (G-D-LOOOGF-B050-WHT-240W-N-G-WU-LL) | 4010 | G410 |  | 92 | 2020-01-02 | 2020-01-02 |  | 2020-06-30 | 26928 | 0 | 0 | [6 empty] | 153.00 kg |  |  | P11/ใส่ถุง | [15 empty] | 4010 | HY4 |  |  | 176.0 PC/KG
012878478 | 000000000014010407 (G-D-LOOOGF-B050-WHT-240W-N-G-WU-LL) | 4010 | G410 |  | 92 | 2019-12-31 | 2019-12-31 |  | 2020-06-28 | 26928 | 0 | 0 | [6 empty] | 153.00 kg |  |  | P02/ลงกะบะ/คู่ใน | [15 empty] | 4010 | HY4 |  |  | 176.0 PC/KG
012959170 | 000000000014010407 (G-D-LOOOGF-B050-WHT-240W-N-G-WU-LL) | 4010 | G410 |  | 92 | 2020-01-09 | 2020-01-09 |  | 2020-07-07 | 27984 | 0 | 0 | [6 empty] | 159.00 kg |  |  | P13/ใส่ถุง | [15 empty] | 4010 | HY4 |  |  | 176.0 PC/KG
013000489 | 000000000014010407 (G-D-LOOOGF-B050-WHT-240W-N-G-WU-LL) | 4010 | G410 |  | E1 | 2020-06-09 | 2020-06-09 |  | 2020-12-06 | 3520 | 0 | 0 | A 1.0 | A AC | A 0.65 | A >10 |  | A >10/MN | 20.00 kg | 013257297 |  | GP MN >50%/สีเข้มสีในชิ้น | [15 empty] | 4010 | HY4 |  |  | 176.0 PC/KG
013011643 | 000000000014010407 (G-D-LOOOGF-B050-WHT-240W-N-G-WU-LL) | 4010 | G410 |  | 96 | 2020-02-20 | 2020-02-20 |  | 2020-08-18 | 26400 | 0 | 0 | [6 empty] | 150.00 kg |  |  | P29/ใส่ถุง/คู่นอก | [15 empty] | 4010 | HY4 |  |  | 176.0 PC/KG
013218787 | 000000000014010407 (G-D-LOOOGF-B050-WHT-240W-N-G-WU-LL) | 4010 | G410 |  | 96 | 2020-06-12 | 2020-06-12 |  | 2020-12-09 | 28688 | 0 | 0 | [6 empty] | 163.00 kg |  |  | P11/ลงกะบะ/คู่นอก | [15 empty] | 4010 | HY4 |  |  | 176.0 PC/KG
013424953 | 000000000014010407 (G-D-LOOOGF-B050-WHT-240W-N-G-WU-LL) | 4010 | G410 |  | D5 | 2020-05-22 | 2020-05-22 |  | 2020-11-18 | 23584 | 0 | 0 | [6 empty] | 134.00 kg | 013220258 | [17 empty] | 4010 | HY4 |  |  | 176.0 PC/KG
013555210 | 000000000014010407 (G-D-LOOOGF-B050-WHT-240W-N-G-WU-LL) | 4010 | G410 |  | B7 | 2020-11-09 | 2020-11-09 |  | 2021-05-10 | 23531 | 0 | 0 | [6 empty] | 133.70 kg | 013555389 | [17 empty] | 4010 | HY4 |  |  | 176.0 PC/KG
013556150 | 000000000014010407 (G-D-LOOOGF-B050-WHT-240W-N-G-WU-LL) | 4010 | G410 |  | B7 | 2020-10-15 | 2020-10-15 |  | 2021-04-13 | 27104 | 0 | 0 | [6 empty] | 154.00 kg | 013472311 | [17 empty] | 4010 | HY4 |  |  | 176.0 PC/KG
009953061 | 000000000014010409 (G-D-LOOOGF-S055-WHT-240W-N-G-WU-LL) | 4010 | G000 |  | 92 | 2020-12-31 | 2020-12-31 |  | 2021-06-29 | 16920 | 0 | 0 | A 1.5 | A AC | A 0.65 | A 0.65 |  | A 1.5/BR | 105.75 kg |  |  | ใส่ถุง/AC2/ใกล้รั่ว-P-1/สวม834 | [15 empty] | 4010 | HY4 |  |  | 160.0 PC/KG
009954299 | 000000000014010409 (G-D-LOOOGF-S055-WHT-240W-N-G-WU-LL) | 4010 | G000 |  | 92 | 2020-12-27 | 2020-12-27 |  | 2021-06-25 | 16400 | 0 | 0 | A 0.65 | A AC | A 0.65 | A 0.65 |  | A 0.65/BR | 173.75 kg |  |  | ใส่ถุง/AC2/LOTตัวแทนดึงขอบ/ปลิ | [15 empty] | 4010 | HY4 |  |  | 160.0 PC/KG
009954446 | 000000000014010409 (G-D-LOOOGF-S055-WHT-240W-N-G-WU-LL) | 4010 | G000 |  | 92 | 2020-12-27 | 2020-12-27 |  | 2021-06-25 | 5720 | 0 | 0 | A 1.5 | A AC | A 0.65 | A 0.65 |  | A 1.5/BR | 185.75 kg |  |  | ใส่ถุง/AC2 | [15 empty] | 4010 | HY4 |  |  | 160.0 PC/KG
009955019 | 000000000014010409 (G-D-LOOOGF-S055-WHT-240W-N-G-WU-LL) | 4010 | G000 |  | 92 | 2020-12-26 | 2020-12-26 |  | 2021-06-24 | 19960 | 0 | 0 | A 0.65 | A AC | A 0.65 | A 0.65 |  | A 0.65/BR | 124.75 kg |  |  | ใส่ถุง/AC2/ใกล้รั่วCU-1 | [15 empty] | 4010 | HY4 |  |  | 160.0 PC/KG
009955297 | 000000000014010409 (G-D-LOOOGF-S055-WHT-240W-N-G-WU-LL) | 4010 | G000 |  | 92 | 2020-12-25 | 2020-12-25 |  | 2021-06-23 | 9800 | 0 | 0 | A 0.65 | A AC | A 0.65 | A 0.65 |  | A 0.65/BR | 158.75 kg |  |  | ใส่ถุง/AC2 | [15 empty] | 4010 | HY4 |  |  | 160.0 PC/KG
009955299 | 000000000014010409 (G-D-LOOOGF-S055-WHT-240W-N-G-WU-LL) | 4010 | G000 |  | 92 | 2020-12-25 | 2020-12-25 |  | 2021-06-23 | 11140 | 0 | 0 | A 0.65 | A AC | A 0.65 | A 0.65 |  | A 0.65/BR | 172.75 kg |  |  | ใส่ถุง/AC2 | [15 empty] | 4010 | HY4 |  |  | 160.0 PC/KG
009955373 | 000000000014010409 (G-D-LOOOGF-S055-WHT-240W-N-G-WU-LL) | 4010 | G000 |  | 92 | 2020-12-26 | 2020-12-26 |  | 2021-06-24 | 1120 | 0 | 0 | A 1.0 | A AC | A 0.65 | A 0.65 |  | A 1.0/BR | 160.75 kg |  |  | ใส่ถุง/AC2 | [15 empty] | 4010 | HY4 |  |  | 160.0 PC/KG
009955643 | 000000000014010409 (G-D-LOOOGF-S055-WHT-240W-N-G-WU-LL) | 4010 | G000 |  | 92 | 2020-12-23 | 2020-12-23 |  | 2021-06-21 | 27160 | 0 | 0 | A 1.5 | A AC | A 0.65 | A 10 |  | A 10/MN | 169.75 kg |  |  | ใส่ถุง/AC2/ST-CU-1/สวม044 | [15 empty] | 4010 | HY4 |  |  | 160.0 PC/KG
012883529 | 000000000014010409 (G-D-LOOOGF-S055-WHT-240W-N-G-WU-LL) | 4010 | G000 |  | E1 | 2020-06-20 | 2020-06-20 |  | 2021-03-28 | 24320 | 0 | 0 | A 0.65 | A AC | A 0.65 | A >10 |  | A >10/MN | 152.00 kg | 013304585 |  | DEFECT MN>50%/ถุงมือสีเข้ม125 | [15 empty] | 4010 | HY4 |  |  | 160.0 PC/KG
012997079 | 000000000014010409 (G-D-LOOOGF-S055-WHT-240W-N-G-WU-LL) | 4010 | G000 |  | E1 | 2020-10-17 | 2020-10-17 |  | 2021-04-24 | 6032 | 0 | 0 | A 0.65 | A AC | A 0.65 | A >10 |  | A >10/MN | 37.70 kg | 013529893 |  | GP/DEFECT MNPF>50%/A1 | [15 empty] | 4010 | HY4 |  |  | 160.0 PC/KG
012998343 | 000000000014010409 (G-D-LOOOGF-S055-WHT-240W-N-G-WU-LL) | 4010 | G000 |  | B7 | 2020-11-19 | 2020-11-19 |  | 2021-05-18 | 6509 | 0 | 0 | A 1.5 | A AC | A 1.5 | A >10 |  | A >10/MN | 40.68 kg |  |  | GP | [15 empty] | 4010 | HY4 |  |  | 160.0 PC/KG
012999729 | 000000000014010409 (G-D-LOOOGF-S055-WHT-240W-N-G-WU-LL) | 4010 | G000 |  | E1 | 2020-07-14 | 2020-07-14 |  | 2021-01-17 | 6344 | 0 | 0 | A 0.65 | A AC | A 0.65 | A 0.65 |  | A 0.65/BR | 39.65 kg | 012999905 |  | GPปนSIZE MเหนียวMJถุงมือสีเข้ม | [15 empty] | 4010 | HY4 | - |  | 160.0 PC/KG
013095486 | 000000000014010409 (G-D-LOOOGF-S055-WHT-240W-N-G-WU-LL) | 4010 | G000 |  | B5 | 2020-11-14 | 2020-11-14 |  | 2021-05-13 | 3072 | 0 | 0 | A 1.5 | A AC | A 0.65 | A 0.65 |  | A 1.5/BR | 19.20 kg | 013617820 |  | 013617820 | [15 empty] | 4010 | HY4 |  |  | 160.0 PC/KG
013332741 | 000000000014010409 (G-D-LOOOGF-S055-WHT-240W-N-G-WU-LL) | 4010 | G000 |  | 92 | 2020-07-19 | 2020-07-19 |  | 2021-01-15 | 29240 | 0 | 0 | A 1.5 | A AC | A 0.65 | A 0.65 |  | A 1.5/BR | 182.75 kg |  |  | ใส่ถุง/AC2หุสนีย์/ST-CU-1/ใกล้ | [15 empty] | 4010 | HY4 |  |  | 160.0 PC/KG
013398971 | 000000000014010409 (G-D-LOOOGF-S055-WHT-240W-N-G-WU-LL) | 4010 | G000 |  | 92 | 2020-08-30 | 2020-08-30 |  | 2021-02-26 | 25080 | 0 | 0 | A 0.65 | A AC | A 0.65 | A 0.65 |  | A 0.65/BR | 156.75 kg |  |  | ใส่ถุง/AC2สุพาวรรณ | [15 empty] | 4010 | HY4 |  |  | 160.0 PC/KG
013402180 | 000000000014010409 (G-D-LOOOGF-S055-WHT-240W-N-G-WU-LL) | 4010 | G000 |  | 92 | 2020-08-17 | 2020-08-17 |  | 2021-02-13 | 24920 | 0 | 0 | A 0.65 | A AC | A 0.65 | A 0.65 |  | A 0.65/BR | 155.75 kg |  |  | ลงกะบะ/คู่นอก/AC2ดารารัตน์/LOT | [15 empty] | 4010 | HY4 |  |  | 160.0 PC/KG
013402181 | 000000000014010409 (G-D-LOOOGF-S055-WHT-240W-N-G-WU-LL) | 4010 | G000 |  | 92 | 2020-08-17 | 2020-08-17 |  | 2021-02-13 | 25720 | 0 | 0 | A 0.65 | A AC | A 0.65 | A 0.65 |  | A 0.65/BR | 160.75 kg |  |  | ลงกะบะ/คู่ใน/AC2ดารารัตน์/LOTต | [15 empty] | 4010 | HY4 |  |  | 160.0 PC/KG
013402943 | 000000000014010409 (G-D-LOOOGF-S055-WHT-240W-N-G-WU-LL) | 4010 | G000 |  | 92 | 2020-08-28 | 2020-08-28 |  | 2021-02-24 | 25720 | 0 | 0 | A 2.5 | A AC | A 0.65 | A 0.65 |  | A 2.5/BR | 160.75 kg |  |  | ใส่ถุง | [15 empty] | 4010 | HY4 |  |  | 160.0 PC/KG
013418801 | 000000000014010409 (G-D-LOOOGF-S055-WHT-240W-N-G-WU-LL) | 4010 | G000 |  | E1 | 2020-07-25 | 2020-07-25 |  | 2021-01-21 | 24960 | 0 | 0 | A 0.65 | A AC | A 0.65 | A >10 |  | A >10/MN | 156.00 kg | 013331680 |  | สีในชิ้น >50% | [15 empty] | 4010 | HY4 |  |  | 160.0 PC/KG
013450972 | 000000000014010409 (G-D-LOOOGF-S055-WHT-240W-N-G-WU-LL) | 4010 | G000 |  | B5 | 2020-08-26 | 2020-08-26 |  | 2021-02-22 | 14144 | 0 | 0 | A 0.65 | A AC | A 0.65 | A 0.65 |  | A 0.65/BR | 88.40 kg | 013455437 |  | 013455437 | [15 empty] | 4010 | HY4 |  |  | 160.0 PC/KG
013457981 | 000000000014010409 (G-D-LOOOGF-S055-WHT-240W-N-G-WU-LL) | 4010 | G000 |  | B2 | 2020-12-29 | 2020-12-29 |  | 2021-06-27 | 30400 | 0 | 0 | A 4.0 | A AC | A 0.65 | A 0.65 |  | A 4.0/BR | 190.00 kg | 009955975 |  | 009955975/92LL | [15 empty] | 4010 | HY4 |  |  | 160.0 PC/KG
013458066 | 000000000014010409 (G-D-LOOOGF-S055-WHT-240W-N-G-WU-LL) | 4010 | G000 |  | B2 | 2020-12-29 | 2020-12-29 |  | 2021-06-27 | 27200 | 0 | 0 | A 4.0 | A AC | A 0.65 | A 0.65 |  | A 4.0/BR | 170.00 kg | 009953424 |  | 009953424/92LL | [15 empty] | 4010 | HY4 |  |  | 160.0 PC/KG
013460155 | 000000000014010409 (G-D-LOOOGF-S055-WHT-240W-N-G-WU-LL) | 4010 | G000 |  | B5 | 2020-11-15 | 2020-11-15 |  | 2021-05-14 | 12480 | 0 | 0 | A 1.0 | A AC | A 0.65 | A 0.65 |  | A 1.0/BR | 78.00 kg | 013617684 |  | 013617684 | [15 empty] | 4010 | HY4 |  |  | 160.0 PC/KG
013460197 | 000000000014010409 (G-D-LOOOGF-S055-WHT-240W-N-G-WU-LL) | 4010 | G000 |  | B5 | 2020-11-13 | 2020-11-13 |  | 2021-05-12 | 2720 | 0 | 0 | A 0.65 | A AC | A 0.65 | A 0.65 |  | A 0.65/BR | 17.00 kg | 013618815 |  | 013618815 | [15 empty] | 4010 | HY4 |  |  | 160.0 PC/KG
013461036 | 000000000014010409 (G-D-LOOOGF-S055-WHT-240W-N-G-WU-LL) | 4010 | G000 |  | D5 | 2020-11-07 | 2020-11-07 |  | 2021-05-06 | 29280 | 0 | 0 | A 0.65 | A AC | A 0.65 | A >10 |  | A >10/MN | 183.00 kg | 013577517 |  | PACK GP//สีในชิ้น/ใส่ถุง | [15 empty] | 4010 | HY4 |  |  | 160.0 PC/KG
013462151 | 000000000014010409 (G-D-LOOOGF-S055-WHT-240W-N-G-WU-LL) | 4010 | G000 |  | B5 | 2020-09-05 | 2020-09-05 |  | 2021-03-04 | 3904 | 0 | 0 | A 2.5 | A AC | A 0.65 | A 0.65 |  | A 2.5/BR | 24.40 kg | 013453448 |  | 013453448 AC2 | [15 empty] | 4010 | HY4 |  |  | 160.0 PC/KG
013493919 | 000000000014010409 (G-D-LOOOGF-S055-WHT-240W-N-G-WU-LL) | 4010 | G000 |  | 92 | 2020-10-02 | 2020-10-02 |  | 2021-03-31 | 27320 | 0 | 0 | A 4.0 | A AC | A 0.65 | A 0.65 |  | A 4.0/BR | 170.75 kg |  |  | ใส่ถุง/AC2สุพาวรรณ | [15 empty] | 4010 | HY4 |  |  | 160.0 PC/KG
013499682 | 000000000014010409 (G-D-LOOOGF-S055-WHT-240W-N-G-WU-LL) | 4010 | G000 |  | 92 | 2020-09-19 | 2020-09-19 |  | 2021-03-18 | 16440 | 0 | 0 | A 1.0 | A AC | A 0.65 | A 0.65 |  | A 1.0/BR | 102.75 kg |  |  | เคลียร์ไลน์/คู่นอก/AC2ดารารัตน | [15 empty] | 4010 | HY4 |  |  | 160.0 PC/KG
013527532 | 000000000014010409 (G-D-LOOOGF-S055-WHT-240W-N-G-WU-LL) | 4010 | G000 |  | 92 | 2020-10-23 | 2020-10-23 |  | 2021-04-21 | 31000 | 0 | 0 | A 2.5 | A AC | A 0.65 | A 0.65 |  | A 2.5/BR | 193.75 kg |  |  | ใส่ถุง/AC2ศิริพร/LOTตัวแทนดึงข | [15 empty] | 4010 | HY4 |  |  | 160.0 PC/KG
013528710 | 000000000014010409 (G-D-LOOOGF-S055-WHT-240W-N-G-WU-LL) | 4010 | G000 |  | 92 | 2020-10-13 | 2020-10-13 |  | 2021-04-11 | 29400 | 0 | 0 | A 2.5 | A AC | A 0.65 | A 0.65 |  | A 2.5/BR | 183.75 kg |  |  | ใส่ถุง/AC2ดารารัตน์/ฉ.CU-CT-1 | [15 empty] | 4010 | HY4 |  |  | 160.0 PC/KG
013575879 | 000000000014010409 (G-D-LOOOGF-S055-WHT-240W-N-G-WU-LL) | 4010 | G000 |  | 92 | 2020-11-17 | 2020-11-17 |  | 2021-05-16 | 23160 | 0 | 0 | A 10 | A AC | A 0.65 | A 0.65 |  | A 10/BR | 144.75 kg |  |  | ใส่ถุง/EUห้ามเข้าUS | [15 empty] | 4010 | HY4 |  |  | 160.0 PC/KG
013576697 | 000000000014010409 (G-D-LOOOGF-S055-WHT-240W-N-G-WU-LL) | 4010 | G000 |  | B2 | 2020-11-08 | 2020-11-08 |  | 2021-05-07 | 29600 | 0 | 0 | A 6.5 | A AC | A 0.65 | A 0.65 |  | A 6.5/BR | 185.00 kg | 013576586 |  | 013576586/92LL/A | [15 empty] | 4010 | HY4 |  |  | 160.0 PC/KG
013576702 | 000000000014010409 (G-D-LOOOGF-S055-WHT-240W-N-G-WU-LL) | 4010 | G000 |  | 92 | 2020-11-11 | 2020-11-11 |  | 2021-05-10 | 24280 | 0 | 0 | A 0.65 | A AC | A 0.65 | A 0.65 |  | A 0.65/BR | 151.75 kg |  |  | ใส่ถุง/AC2ตรีรัก | [15 empty] | 4010 | HY4 |  |  | 160.0 PC/KG
013576738 | 000000000014010409 (G-D-LOOOGF-S055-WHT-240W-N-G-WU-LL) | 4010 | G000 |  | 92 | 2020-11-11 | 2020-11-11 |  | 2021-05-10 | 24280 | 0 | 0 | A 1.0 | A AC | A 0.65 | A 0.65 |  | A 1.0/BR | 151.75 kg |  |  | ใส่ถุง/AC2ตรีรัก/สวม039 | [15 empty] | 4010 | HY4 |  |  | 160.0 PC/KG
013591819 | 000000000014010409 (G-D-LOOOGF-S055-WHT-240W-N-G-WU-LL) | 4010 | G000 |  | E1 | 2020-12-27 | 2020-12-27 |  | 2021-06-26 | 7328 | 0 | 0 | A 0.65 | A AC | A 0.65 | A >10 |  | A >10/MN | 45.80 kg | 009953477 |  | A1MM/DEFECT MN>50%/สีในชิ้น32 | [15 empty] | 4010 | HY4 |  |  | 160.0 PC/KG
013592029 | 000000000014010409 (G-D-LOOOGF-S055-WHT-240W-N-G-WU-LL) | 4010 | G000 |  | E1 | 2020-12-13 | 2020-12-13 |  | 2021-06-19 | 9280 | 0 | 0 | A 0.65 | A AC | A 0.65 | A >10 |  | A >10/MN | 58.00 kg | 013666006 |  | A1/DEFECT MN > 50%/GP/สีในชิ้น | [15 empty] | 4010 | HY4 |  |  | 160.0 PC/KG
013592033 | 000000000014010409 (G-D-LOOOGF-S055-WHT-240W-N-G-WU-LL) | 4010 | G000 |  | E1 | 2020-12-19 | 2020-12-19 |  | 2021-06-20 | 6464 | 0 | 0 | A 0.65 | A AC | A 0.65 | A >10 |  | A >10/MN | 40.40 kg | 013663286 |  | A1/DEFECT MN > 50%/GP/สีในชิ้น | [15 empty] | 4010 | HY4 |  |  | 160.0 PC/KG
013592047 | 000000000014010409 (G-D-LOOOGF-S055-WHT-240W-N-G-WU-LL) | 4010 | G000 |  | E1 | 2020-12-20 | 2020-12-20 |  | 2021-06-20 | 9888 | 0 | 0 | A 0.65 | A AC | A 0.65 | A >10 |  | A >10/MN | 61.80 kg | 013664037 |  | A1/DEFECT MN > 50%/GP/สีในชิ้น | [15 empty] | 4010 | HY4 |  |  | 160.0 PC/KG
013593132 | 000000000014010409 (G-D-LOOOGF-S055-WHT-240W-N-G-WU-LL) | 4010 | G000 |  | E1 | 2020-12-01 | 2020-12-01 |  | 2021-06-02 | 6672 | 0 | 0 | A 0.65 | A AC | A 0.65 | A >10 |  | A >10/MN | 41.70 kg | 013613144 |  | ถุงมือสีเข้ม30 | [15 empty] | 4010 | HY4 |  |  | 160.0 PC/KG
013615926 | 000000000014010409 (G-D-LOOOGF-S055-WHT-240W-N-G-WU-LL) | 4010 | G000 |  | B5 | 2020-11-23 | 2020-11-23 |  | 2021-05-22 | 4480 | 0 | 0 | A 0.65 | A AC | A 0.65 | A 0.65 |  | A 0.65/BR | 28.00 kg | 013615755 |  | 013615755 | [15 empty] | 4010 | HY4 |  |  | 160.0 PC/KG
013616665 | 000000000014010409 (G-D-LOOOGF-S055-WHT-240W-N-G-WU-LL) | 4010 | G000 |  | 92 | 2020-11-22 | 2020-11-22 |  | 2021-05-21 | 26360 | 0 | 0 | A 0.65 | A AC | A 0.65 | A 0.65 |  | A 0.65/BR | 164.75 kg |  |  | ใส่ถุง/AC2หุสนีย์/FMชน-CT-1 | [15 empty] | 4010 | HY4 |  |  | 160.0 PC/KG
013617187 | 000000000014010409 (G-D-LOOOGF-S055-WHT-240W-N-G-WU-LL) | 4010 | G000 |  | 92 | 2020-11-14 | 2020-11-14 |  | 2021-05-13 | 26392 | 0 | 0 | A 0.65 | A AC | A 0.65 | A 0.65 |  | A 0.65/BR | 164.95 kg | 013617796 |  | 013617796/92LL/GPเทสเข้าEU | [15 empty] | 4010 | HY4 |  |  | 160.0 PC/KG
013617477 | 000000000014010409 (G-D-LOOOGF-S055-WHT-240W-N-G-WU-LL) | 4010 | G000 |  | B2 | 2020-11-17 | 2020-11-17 |  | 2021-05-16 | 30560 | 0 | 0 | A 6.5 | A AC | A 0.65 | A 0.65 |  | A 6.5/BR | 191.00 kg | 013575880 |  | 013575880/92LL/A | [15 empty] | 4010 | HY4 |  |  | 160.0 PC/KG
013618347 | 000000000014010409 (G-D-LOOOGF-S055-WHT-240W-N-G-WU-LL) | 4010 | G000 |  | 92 | 2020-11-13 | 2020-11-13 |  | 2021-05-12 | 26856 | 0 | 0 | A 0.65 | A AC | A 0.65 | A 0.65 |  | A 0.65/BR | 167.85 kg |  |  | ใส่ถุง/มฝ/ห้ามเข้าUSส่งSTเลือก | [15 empty] | 4010 | HY4 |  |  | 160.0 PC/KG
013618516 | 000000000014010409 (G-D-LOOOGF-S055-WHT-240W-N-G-WU-LL) | 4010 | G000 |  | 92 | 2020-11-19 | 2020-11-19 |  | 2021-05-18 | 27960 | 0 | 0 | A 0.65 | A AC | A 0.65 | A 0.65 |  | A 0.65/BR | 174.75 kg |  |  | ใส่ถุง/AC2ศิริพร | [15 empty] | 4010 | HY4 |  |  | 160.0 PC/KG
013618524 | 000000000014010409 (G-D-LOOOGF-S055-WHT-240W-N-G-WU-LL) | 4010 | G000 |  | 92 | 2020-11-19 | 2020-11-19 |  | 2021-05-18 | 21560 | 0 | 0 | A 0.65 | A AC | A 0.65 | A >10 |  | A >10/MN | 134.75 kg |  |  | ใส่ถุง/AC2ศิริพร/ฉCUCT-1ST-CU1 | [15 empty] | 4010 | HY4 |  |  | 160.0 PC/KG
013618608 | 000000000014010409 (G-D-LOOOGF-S055-WHT-240W-N-G-WU-LL) | 4010 | G000 |  | 92 | 2020-11-19 | 2020-11-19 |  | 2021-05-18 | 19800 | 0 | 0 | A 1.5 | A AC | A 0.65 | A >10 |  | A >10/MN | 123.75 kg |  |  | ใส่ถุง/AC2ศิริพร/LOTตัวแทนดึงข | [15 empty] | 4010 | HY4 |  |  | 160.0 PC/KG
013642134 | 000000000014010409 (G-D-LOOOGF-S055-WHT-240W-N-G-WU-LL) | 4010 | G000 |  | B5 | 2020-11-24 | 2020-11-24 |  | 2021-05-23 | 23288 | 0 | 0 | A 0.65 | A AC | A 0.65 | A 0.65 |  | A 0.65/BR | 145.55 kg | 013616324 |  | 013616324 | [15 empty] | 4010 | HY4 |  |  | 160.0 PC/KG
013642228 | 000000000014010409 (G-D-LOOOGF-S055-WHT-240W-N-G-WU-LL) | 4010 | G000 |  | D5 | 2020-12-05 | 2020-12-05 |  | 2021-06-04 | 6800 | 0 | 0 | A 0.65 | A AC | A 0.65 | A >10 |  | A >10/MN | 42.50 kg | 013668410 |  | GP/A1LL | [15 empty] | 4010 | HY4 |  |  | 160.0 PC/KG
013642229 | 000000000014010409 (G-D-LOOOGF-S055-WHT-240W-N-G-WU-LL) | 4010 | G000 |  | E1 | 2020-11-10 | 2020-11-10 |  | 2021-05-09 | 20608 | 0 | 0 | A 0.65 | A AC | A 0.65 | A >10 |  | A >10/MN | 128.80 kg | 013593982 |  | GP/B7LL | [15 empty] | 4010 | HY4 |  |  | 160.0 PC/KG
013663271 | 000000000014010409 (G-D-LOOOGF-S055-WHT-240W-N-G-WU-LL) | 4010 | G000 |  | 92 | 2020-12-21 | 2020-12-21 |  | 2021-06-19 | 24280 | 0 | 0 | A 0.65 | A AC | A 0.65 | A 0.65 |  | A 0.65/BR | 151.75 kg |  |  | ใส่ถุง/AC2 | [15 empty] | 4010 | HY4 |  |  | 160.0 PC/KG
013663313 | 000000000014010409 (G-D-LOOOGF-S055-WHT-240W-N-G-WU-LL) | 4010 | G000 |  | A6 | 2020-12-18 | 2020-12-18 |  | 2021-06-16 | 15888 | 0 | 0 | A 1.5 | A AC | A 0.65 | A 0.65 |  | A 1.5/BR | 99.30 kg |  |  | PACK GP | [15 empty] | 4010 | HY4 |  |  | 160.0 PC/KG
013663815 | 000000000014010409 (G-D-LOOOGF-S055-WHT-240W-N-G-WU-LL) | 4010 | G000 |  | 92 | 2020-12-26 | 2020-12-26 |  | 2021-06-24 | 9400 | 0 | 0 | A 1.5 | A AC | A 0.65 | A 0.65 |  | A 1.5/BR | 58.75 kg |  |  | CL/AC2 | [15 empty] | 4010 | HY4 |  |  | 160.0 PC/KG
013664129 | 000000000014010409 (G-D-LOOOGF-S055-WHT-240W-N-G-WU-LL) | 4010 | G000 |  | B2 | 2020-09-29 | 2020-09-29 |  | 2021-03-28 | 25144 | 0 | 0 | A 0.65 | A AC | A 0.65 | A 0.65 |  | A 0.65/BR | 157.15 kg | 013398831 |  | 013398831/92LL/GPเทสเข้าEU | [15 empty] | 4010 | HY4 |  |  | 160.0 PC/KG
013664210 | 000000000014010409 (G-D-LOOOGF-S055-WHT-240W-N-G-WU-LL) | 4010 | G000 |  | 92 | 2020-12-20 | 2020-12-20 |  | 2021-06-18 | 28600 | 0 | 0 | A 0.65 | A AC | A 0.65 | A 0.65 |  | A 0.65/BR | 178.75 kg |  |  | ใส่ถุง/AC2/LOTตัวแทนดึงขอบ/ปลิ | [15 empty] | 4010 | HY4 |  |  | 160.0 PC/KG
013664390 | 000000000014010409 (G-D-LOOOGF-S055-WHT-240W-N-G-WU-LL) | 4010 | G000 |  | 92 | 2020-12-19 | 2020-12-19 |  | 2021-06-17 | 27800 | 0 | 0 | A 1.0 | A AC | A 0.65 | A 10 |  | A 10/MN | 173.75 kg |  |  | ใส่ถุง/AC2 | [15 empty] | 4010 | HY4 |  |  | 160.0 PC/KG
013665249 | 000000000014010409 (G-D-LOOOGF-S055-WHT-240W-N-G-WU-LL) | 4010 | G000 |  | 92 | 2020-12-17 | 2020-12-17 |  | 2021-06-15 | 27320 | 0 | 0 | A 0.65 | A AC | A 0.65 | A 0.65 |  | A 0.65/BR | 170.75 kg |  |  | ใส่ถุง/AC2/ฉ.CU-CT-1/ครีมใหญ่M | [15 empty] | 4010 | HY4 |  |  | 160.0 PC/KG
013665602 | 000000000014010409 (G-D-LOOOGF-S055-WHT-240W-N-G-WU-LL) | 4010 | G000 |  | 92 | 2020-12-15 | 2020-12-15 |  | 2021-06-13 | 23480 | 0 | 0 | A 1.5 | A AC | A 0.65 | A 0.65 |  | A 1.5/BR | 146.75 kg |  |  | ลงกะบะ/AC2/สวม834 | [15 empty] | 4010 | HY4 |  |  | 160.0 PC/KG
013668136 | 000000000014010409 (G-D-LOOOGF-S055-WHT-240W-N-G-WU-LL) | 4010 | G000 |  | 92 | 2020-12-09 | 2020-12-09 |  | 2021-06-07 | 13080 | 0 | 0 | A 0.65 | A AC | A 0.65 | A 0.65 |  | A 0.65/BR | 81.75 kg |  |  | ใส่ถุง/AC2ศิริพร/ฉCUCT-1 | [15 empty] | 4010 | HY4 |  |  | 160.0 PC/KG
013669043 | 000000000014010409 (G-D-LOOOGF-S055-WHT-240W-N-G-WU-LL) | 4010 | G000 |  | 92 | 2020-12-06 | 2020-12-06 |  | 2021-06-04 | 25640 | 0 | 0 | A 0.65 | A AC | A 0.65 | A 0.65 |  | A 0.65/BR | 160.25 kg |  |  | ใส่ถุง/มฝFของเสียวิกฤติ | [15 empty] | 4010 | HY4 |  |  | 160.0 PC/KG
Y000034671 | 000000000014010409 (G-D-LOOOGF-S055-WHT-240W-N-G-WU-LL) | 4010 | G000 |  | A1 |  | 2021-01-20 |  |  | 6528 | 0 | 0 | A 0.65 | A AC | A 0.65 | A >10 |  | A >10/MN | 41.00 kg |  | Not Received from R&D Order | GP | [15 empty] | 4010 | HY1 |  |  | 160.0 PC/KG |  | HRPF1047
Y000036605 | 000000000014010409 (G-D-LOOOGF-S055-WHT-240W-N-G-WU-LL) | 4010 | G000 |  | A1 |  | 2021-01-28 |  |  | 5472 | 0 | 0 | A 0.65 | A AC | A 0.65 | A >10 |  | A >10/MN | 34.40 kg |  | Not Received from R&D Order | GP | [15 empty] | 4010 | HY1 |  |  | 160.0 PC/KG |  | HRPF1047
Y000037275 | 000000000014010409 (G-D-LOOOGF-S055-WHT-240W-N-G-WU-LL) | 4010 | G000 |  | 92 |  | 2021-01-06 |  |  | 26078 | 0 | 0 | A 0.65 | A AC | A 0.65 | A 0.65 |  | A 0.65/BR | 148.00 kg |  | Not Received from R&D Order | AC2อัญมณี |  |  |  | 242 mm |  | 21.50 µg/g |  |  |  | 0.3 mg/glv | 8.1 N |  | 26.2 MPa | 796 % |  | 4010 | HY4 |  | 5.7 g | 176.2 PC/KG |  | HG092001
Y000042919 | 000000000014010409 (G-D-LOOOGF-S055-WHT-240W-N-G-WU-LL) | 4010 | G000 |  | B2 |  | 2021-01-25 |  |  | 7155 | 0 | 0 | A 1.0 | A AC | A 0.65 | A 0.65 |  | A 1.0/BR | 183.00 kg | 009953596 | Not Received from R&D Order | [16 empty] | 4010 | HY1 |  |  | 160.0 PC/KG
Y000042921 | 000000000014010409 (G-D-LOOOGF-S055-WHT-240W-N-G-WU-LL) | 4010 | G000 |  | 92 |  | 2021-01-16 |  |  | 8806 | 1597 | 0 | A 0.65 | A AC | A 0.65 | A >10 |  | A >10/MN | 140.80 kg | Y000043240 | Not Received from R&D Order | [16 empty] | 4010 | HY1 |  |  | 160.0 PC/KG
Y000043089 | 000000000014010409 (G-D-LOOOGF-S055-WHT-240W-N-G-WU-LL) | 4010 | G000 |  |  |  | 2021-01-30 |  |  | 8672 | 0 | 0 | A 0.65 | A AC | A 0.65 | A 0.65 |  | A 0.65/BR | 54.40 kg |  | Not Received from R&D Order | [16 empty] | 4010 | HY1 |  |  | 160.0 PC/KG
Y000043282 | 000000000014010409 (G-D-LOOOGF-S055-WHT-240W-N-G-WU-LL) | 4010 | G000 |  | B2 |  | 2021-02-22 |  |  | 862 | 0 | 0 | A 0.65 | A AC | A 0.65 | A 0.65 |  | A 0.65/BR | 5.70 kg | 013666337 | Not Received from R&D Order | [16 empty] | 4010 | HY1 |  |  | 160.0 PC/KG
Y000043293 | 000000000014010409 (G-D-LOOOGF-S055-WHT-240W-N-G-WU-LL) | 4010 | G000 |  | B2 |  | 2021-02-08 |  |  | 22080 | 0 | 0 | A 0.65 | A AC | A 0.65 | A 0.65 |  | A 0.65/BR | 138.00 kg | 013575940 | Not Received from R&D Order | [16 empty] | 4010 | HY1 |  |  | 160.0 PC/KG
Y000043314 | 000000000014010409 (G-D-LOOOGF-S055-WHT-240W-N-G-WU-LL) | 4010 | G000 |  | A2 |  | 2021-02-09 |  |  | 3664 | 0 | 0 | A 0.65 | A AC | A 0.65 | A 0.65 |  | A 0.65/BR | 23.10 kg |  | Not Received from R&D Order | [16 empty] | 4010 | HY1 |  |  | 160.0 PC/KG
Y000078863 | 000000000014010409 (G-D-LOOOGF-S055-WHT-240W-N-G-WU-LL) | 4010 | G000 |  | A1 |  | 2021-01-28 |  |  | 5552 | 0 | 0 | A 0.65 | A AC | A 0.65 | A >10 |  | A >10/MN | 34.90 kg |  | Not Received from R&D Order | GP | [15 empty] | 4010 | HY1 |  |  | 160.0 PC/KG |  | HRPF1047
Y000087771 | 000000000014010409 (G-D-LOOOGF-S055-WHT-240W-N-G-WU-LL) | 4010 | G000 |  | 92 |  | 2021-01-06 |  |  | 23787 | 0 | 0 | A 0.65 | A AC | A 0.65 | A 0.65 |  | A 0.65/BR | 135.00 kg |  | Not Received from R&D Order | AC2อัญมณี/CL |  |  |  | 242 mm |  | 21.50 µg/g |  |  |  | 0.3 mg/glv | 8.1 N |  | 26.2 MPa | 796 % |  | 4010 | HY4 |  | 5.7 g | 176.2 PC/KG |  | HG092001
009953066 | 000000000014010409 (G-D-LOOOGF-S055-WHT-240W-N-G-WU-LL) | 4010 | G001 |  | 92 | 2020-12-31 | 2020-12-31 |  | 2021-06-29 | 18076 | 0 | 0 | A 0.65 | A AC | A 0.65 | A 0.65 |  | A 0.65/BR | 141.10 kg |  |  | DPS/AC2/ST-CU-1/สวม323 | [15 empty] | 4010 | HY4 |  |  | 160.0 PC/KG
009954077 | 000000000014010409 (G-D-LOOOGF-S055-WHT-240W-N-G-WU-LL) | 4010 | G001 |  | 92 | 2020-12-28 | 2020-12-28 |  | 2021-06-26 | 27640 | 0 | 0 | A 1.5 | A AC | A 0.65 | A 0.65 |  | A 1.5/BR | 172.75 kg |  |  | DPS/AC2/ST-CU-1 | [15 empty] | 4010 | HY4 |  |  | 160.0 PC/KG
013663653 | 000000000014010409 (G-D-LOOOGF-S055-WHT-240W-N-G-WU-LL) | 4010 | G001 |  | 92 | 2020-12-20 | 2020-12-20 |  | 2021-06-18 | 12600 | 0 | 0 | A 0.65 | A AC | A 0.65 | A 0.65 |  | A 0.65/BR | 78.75 kg |  |  | DPS/AC2/LOTตัวแทนดึงขอบ/ปลิ้น1 | [15 empty] | 4010 | HY4 |  |  | 160.0 PC/KG
013665408 | 000000000014010409 (G-D-LOOOGF-S055-WHT-240W-N-G-WU-LL) | 4010 | G001 |  | 92 | 2020-12-16 | 2020-12-16 |  | 2021-06-14 | 23960 | 0 | 0 | A 1.5 | A AC | A 0.65 | A 0.65 |  | A 1.5/BR | 149.75 kg |  |  | DPS/AC2/ฉ.CU-CT-2 | [15 empty] | 4010 | HY4 |  |  | 160.0 PC/KG
Y000037270 | 000000000014010409 (G-D-LOOOGF-S055-WHT-240W-N-G-WU-LL) | 4010 | G001 |  | 92 |  | 2021-01-06 |  |  | 25500 | 0 | 0 | A 0.65 | A AC | A 0.65 | A 0.65 |  | A 0.65/BR | 144.72 kg |  | Not Received from R&D Order | AC2อัญมณี |  |  |  | 242 mm |  | 21.50 µg/g |  |  |  | 0.3 mg/glv | 8.1 N |  | 26.2 MPa | 796 % |  | 4010 | HY4 |  | 5.7 g | 176.2 PC/KG |  | HG092001
Y000037273 | 000000000014010409 (G-D-LOOOGF-S055-WHT-240W-N-G-WU-LL) | 4010 | G001 |  | 92 |  | 2021-01-06 |  |  | 21000 | 0 | 0 | A 1.5 | A AC | A 0.65 | A 0.65 |  | A 1.5/BR | 119.18 kg |  | Not Received from R&D Order | AC2อัญมณี |  |  |  | 242 mm |  | 21.50 µg/g |  |  |  | 0.3 mg/glv | 8.1 N |  | 26.2 MPa | 796 % |  | 4010 | HY4 |  | 5.7 g | 176.2 PC/KG |  | HG092001
Y000037274 | 000000000014010409 (G-D-LOOOGF-S055-WHT-240W-N-G-WU-LL) | 4010 | G001 |  | 92 |  | 2021-01-06 |  |  | 21000 | 0 | 0 | A 1.0 | A AC | A 0.65 | A 0.65 |  | A 1.0/BR | 119.18 kg |  | Not Received from R&D Order | AC2อัญมณี |  |  |  | 242 mm |  | 21.50 µg/g |  |  |  | 0.3 mg/glv | 8.1 N |  | 26.2 MPa | 796 % |  | 4010 | HY4 |  | 5.7 g | 176.2 PC/KG |  | HG092001
Y000037283 | 000000000014010409 (G-D-LOOOGF-S055-WHT-240W-N-G-WU-LL) | 4010 | G001 |  | 92 |  | 2021-01-06 |  |  | 15000 | 0 | 0 | A 0.65 | A AC | A 0.65 | A 0.65 |  | A 0.65/BR | 171.72 kg |  | Not Received from R&D Order | AC2อัญมณี |  |  |  | 243 mm |  | 21.50 µg/g |  |  |  | 0.3 mg/glv | 8.1 N |  | 26.2 MPa | 796 % |  | 4010 | HY4 |  | 5.7 g | 174.7 PC/KG |  | HG092001
Y000037361 | 000000000014010409 (G-D-LOOOGF-S055-WHT-240W-N-G-WU-LL) | 4010 | G001 |  | 92 |  | 2021-01-06 |  |  | 9000 | 0 | 0 | A 1.5 | A AC | A 0.65 | A 0.65 |  | A 1.5/BR | 188.09 kg |  | Not Received from R&D Order | AC2ศิริพร |  |  |  | 242 mm |  | 21.50 µg/g |  |  |  | 0.3 mg/glv | 8.1 N |  | 26.2 MPa | 796 % |  | 4010 | HY4 |  | 6.3 g | 159.5 PC/KG |  | HG092001
Y000037529 | 000000000014010409 (G-D-LOOOGF-S055-WHT-240W-N-G-WU-LL) | 4010 | G001 |  | 92 |  | 2021-01-06 |  |  | 6900 | 0 | 0 | A 0.65 | A AC | A 0.65 | A 0.65 |  | A 0.65/BR | 133.76 kg |  | Not Received from R&D Order | AC2หุสนีย์ |  |  |  | 242 mm |  | 21.50 µg/g |  |  |  | 0.3 mg/glv | 8.1 N |  | 26.2 MPa | 796 % |  | 4010 | HY4 |  | 6.4 g | 157.0 PC/KG |  | HG092001
Y000037530 | 000000000014010409 (G-D-LOOOGF-S055-WHT-240W-N-G-WU-LL) | 4010 | G001 |  | 92 |  | 2021-01-06 |  |  | 3900 | 0 | 0 | A 1.5 | A AC | A 0.65 | A 0.65 |  | A 1.5/BR | 171.97 kg |  | Not Received from R&D Order | AC2หุสนีย์ |  |  |  | 242 mm |  | 21.50 µg/g |  |  |  | 0.3 mg/glv | 8.1 N |  | 26.2 MPa | 796 % |  | 4010 | HY4 |  | 6.4 g | 157.0 PC/KG |  | HG092001
013320569 | 000000000014010409 (G-D-LOOOGF-S055-WHT-240W-N-G-WU-LL) | 4010 | G410 |  | 92 | 2020-06-29 | 2020-06-29 |  | 2020-12-26 | 31360 | 0 | 0 | [6 empty] | 196.00 kg | [18 empty] | 4010 | HY4 |  |  | 160.0 PC/KG
009954912 | 000000000014010410 (G-D-LOOOGF-G050-WHT-240A-N-G-AA-LL) | 4010 | G000 |  | 95 | 2020-12-25 | 2020-12-25 |  | 2021-06-23 | 26863 | 0 | 0 | A 0.65 | A AC | A 0.65 | A 10 |  | A 10/MN | 153.50 kg |  |  | ใส่ถุง/AC2 | [15 empty] | 4010 | HY4 |  |  | 175.0 PC/KG
009956016 | 000000000014010410 (G-D-LOOOGF-G050-WHT-240A-N-G-AA-LL) | 4010 | G000 |  | 98 | 2020-12-25 | 2020-12-25 |  | 2021-06-23 | 25288 | 0 | 0 | A 0.65 | A AC | A 0.65 | A 0.65 |  | A 0.65/BR | 144.50 kg |  |  | ใส่ถุง/AC2/FMชนCT-1 | [15 empty] | 4010 | HY4 |  |  | 175.0 PC/KG
009956020 | 000000000014010410 (G-D-LOOOGF-G050-WHT-240A-N-G-AA-LL) | 4010 | G000 |  | 98 | 2020-12-25 | 2020-12-25 |  | 2021-06-23 | 25288 | 0 | 0 | A 0.65 | A AC | A 0.65 | A 0.65 |  | A 0.65/BR | 144.50 kg |  |  | ใส่ถุง/AC2 | [15 empty] | 4010 | HY4 |  |  | 175.0 PC/KG
013096235 | 000000000014010410 (G-D-LOOOGF-G050-WHT-240A-N-G-AA-LL) | 4010 | G000 |  | B5 | 2020-06-20 | 2020-06-20 |  | 2020-12-17 | 16100 | 0 | 0 | A 0.65 | A AC | A 0.65 | A 0.65 |  | A 0.65/BR | 92.00 kg | 013255301 |  | 013255301 | [15 empty] | 4010 | HY4 |  |  | 175.0 PC/KG
013379560 | 000000000014010410 (G-D-LOOOGF-G050-WHT-240A-N-G-AA-LL) | 4010 | G000 |  | 95 | 2020-08-10 | 2020-08-10 |  | 2021-02-06 | 13563 | 0 | 0 | A 0.65 | A AC | A 0.65 | A 0.65 |  | A 0.65/BR | 77.50 kg |  |  | ลงกระบะ/คู่ใน/AC2สุพาวรรณ | [15 empty] | 4010 | HY4 |  |  | 175.0 PC/KG
013398774 | 000000000014010410 (G-D-LOOOGF-G050-WHT-240A-N-G-AA-LL) | 4010 | G000 |  | B5 | 2020-10-08 | 2020-10-08 |  | 2021-04-06 | 4375 | 0 | 0 | A 1.0 | A AC | A 0.65 | A 0.65 |  | A 1.0/BR | 25.00 kg | 013529541 |  | 013529541 | [15 empty] | 4010 | HY4 |  |  | 175.0 PC/KG
013399661 | 000000000014010410 (G-D-LOOOGF-G050-WHT-240A-N-G-AA-LL) | 4010 | G000 |  | 95 | 2020-09-12 | 2020-09-12 |  | 2021-03-11 | 24763 | 0 | 0 | A >10 | A AC | A >10 | A 0.65 |  | A >10/BR | 141.50 kg |  |  | ใส่ถุง/AC2ดารารัตน์/ST-CU-1 | [15 empty] | 4010 | HY4 |  |  | 175.0 PC/KG
013451635 | 000000000014010410 (G-D-LOOOGF-G050-WHT-240A-N-G-AA-LL) | 4010 | G000 |  | B2 | 2020-08-28 | 2020-08-28 |  | 2021-02-24 | 20668 | 0 | 0 | A 1.0 | A AC | A 0.65 | A 0.65 |  | A 1.0/BR | 118.10 kg | 013399775 |  | 013399775/95LL/GPเทสเข้าEU | [15 empty] | 4010 | HY4 |  |  | 175.0 PC/KG
013458142 | 000000000014010410 (G-D-LOOOGF-G050-WHT-240A-N-G-AA-LL) | 4010 | G000 |  | B2 | 2020-12-22 | 2020-12-22 |  | 2021-06-20 | 29750 | 0 | 0 | A 6.5 | A AC | A 0.65 | A 0.65 |  | A 6.5/BR | 170.00 kg | 013664084 |  | 013664084/95LL/A | [15 empty] | 4010 | HY4 |  |  | 175.0 PC/KG
013458232 | 000000000014010410 (G-D-LOOOGF-G050-WHT-240A-N-G-AA-LL) | 4010 | G000 |  | B5 | 2020-12-25 | 2020-12-25 |  | 2021-06-23 | 13300 | 0 | 0 | A 0.65 | A AC | A 0.65 | A 0.65 |  | A 0.65/BR | 76.00 kg | 009955616 |  | 009955616 | [15 empty] | 4010 | HY4 |  |  | 175.0 PC/KG
013527160 | 000000000014010410 (G-D-LOOOGF-G050-WHT-240A-N-G-AA-LL) | 4010 | G000 |  | B2 | 2020-10-08 | 2020-10-08 |  | 2021-04-06 | 27440 | 0 | 0 | A 0.65 | A AC | A 0.65 | A 0.65 |  | A 0.65/BR | 156.80 kg | 013461864 |  | 013461864/95LL/GPเทสเข้าEU | [15 empty] | 4010 | HY4 |  |  | 175.0 PC/KG
013528114 | 000000000014010410 (G-D-LOOOGF-G050-WHT-240A-N-G-AA-LL) | 4010 | G000 |  | L1 | 2020-10-13 | 2020-10-13 |  | 2021-04-11 | 2219 | 0 | 0 | A 0.65 | A AC | A 0.65 | A 0.65 |  | A 0.65/BR | 12.68 kg |  |  | PACKGP | [15 empty] | 4010 | HY4 |  |  | 175.0 PC/KG
013529284 | 000000000014010410 (G-D-LOOOGF-G050-WHT-240A-N-G-AA-LL) | 4010 | G000 |  | 95 | 2020-10-08 | 2020-10-08 |  | 2021-04-06 | 13913 | 0 | 0 | A 2.5 | A AC | A 0.65 | A 0.65 |  | A 2.5/BR | 79.50 kg |  |  | ใส่ถุง/AC2ตรีรัก | [15 empty] | 4010 | HY4 |  |  | 175.0 PC/KG
013529331 | 000000000014010410 (G-D-LOOOGF-G050-WHT-240A-N-G-AA-LL) | 4010 | G000 |  | L1 | 2020-10-08 | 2020-10-08 |  | 2021-04-06 | 1729 | 0 | 0 | A 0.65 | A AC | A 0.65 | A 0.65 |  | A 0.65/BR | 9.88 kg |  |  | PACK GP | [15 empty] | 4010 | HY4 |  |  | 175.0 PC/KG
013530968 | 000000000014010410 (G-D-LOOOGF-G050-WHT-240A-N-G-AA-LL) | 4010 | G000 |  | L1 | 2020-10-08 | 2020-10-08 |  | 2021-04-06 | 2709 | 0 | 0 | A 0.65 | A AC | A 0.65 | A 0.65 |  | A 0.65/BR | 15.48 kg |  |  | PACK GP | [15 empty] | 4010 | HY4 |  |  | 175.0 PC/KG
013575341 | 000000000014010410 (G-D-LOOOGF-G050-WHT-240A-N-G-AA-LL) | 4010 | G000 |  | L1 | 2020-12-24 | 2020-12-24 |  | 2021-06-22 | 2468 | 0 | 0 | A 0.65 | A AC | A 0.65 | A 0.65 |  | A 0.65/BR | 14.10 kg |  |  | PACK GP | [15 empty] | 4010 | HY4 |  |  | 175.0 PC/KG
013575357 | 000000000014010410 (G-D-LOOOGF-G050-WHT-240A-N-G-AA-LL) | 4010 | G000 |  | L1 | 2020-11-13 | 2020-11-13 |  | 2021-05-12 | 1204 | 0 | 0 | A 0.65 | A AC | A 0.65 | A 0.65 |  | A 0.65/BR | 6.88 kg |  |  | PACK GP | [15 empty] | 4010 | HY4 |  |  | 175.0 PC/KG
013616594 | 000000000014010410 (G-D-LOOOGF-G050-WHT-240A-N-G-AA-LL) | 4010 | G000 |  | B5 | 2020-11-14 | 2020-11-14 |  | 2021-05-13 | 6125 | 0 | 0 | A 0.65 | A AC | A 0.65 | A 0.65 |  | A 0.65/BR | 35.00 kg | 013618068 |  | 013618068 | [15 empty] | 4010 | HY4 |  |  | 175.0 PC/KG
013616774 | 000000000014010410 (G-D-LOOOGF-G050-WHT-240A-N-G-AA-LL) | 4010 | G000 |  | 95 | 2020-11-16 | 2020-11-16 |  | 2021-05-15 | 25874 | 0 | 0 | A 0.65 | A AC | A 0.65 | A 0.65 |  | A 0.65/BR | 147.85 kg | 013617472 |  | 013617472/95LL/GPเทสเข้าEU | [15 empty] | 4010 | HY4 |  |  | 175.0 PC/KG
013617447 | 000000000014010410 (G-D-LOOOGF-G050-WHT-240A-N-G-AA-LL) | 4010 | G000 |  | B2 | 2020-11-16 | 2020-11-16 |  | 2021-05-15 | 24675 | 0 | 0 | A 6.5 | A AC | A 0.65 | A 0.65 |  | A 6.5/BR | 141.00 kg | 013576085 |  | 013576085/95LL/A | [15 empty] | 4010 | HY4 |  |  | 175.0 PC/KG
013617764 | 000000000014010410 (G-D-LOOOGF-G050-WHT-240A-N-G-AA-LL) | 4010 | G000 |  | L1 | 2020-11-11 | 2020-11-11 |  | 2021-05-10 | 3269 | 0 | 0 | A 0.65 | A AC | A 0.65 | A 0.65 |  | A 0.65/BR | 18.68 kg |  |  | PACK GP | [15 empty] | 4010 | HY4 |  |  | 175.0 PC/KG
013619163 | 000000000014010410 (G-D-LOOOGF-G050-WHT-240A-N-G-AA-LL) | 4010 | G000 |  | L1 | 2020-11-10 | 2020-11-10 |  | 2021-05-09 | 1922 | 0 | 0 | A 0.65 | A AC | A 0.65 | A 0.65 |  | A 0.65/BR | 10.98 kg |  |  | PACK GP | [15 empty] | 4010 | HY4 |  |  | 175.0 PC/KG
013663901 | 000000000014010410 (G-D-LOOOGF-G050-WHT-240A-N-G-AA-LL) | 4010 | G000 |  | L1 | 2020-12-20 | 2020-12-20 |  | 2021-06-18 | 1733 | 0 | 0 | A 0.65 | A AC | A 0.65 | A 0.65 |  | A 0.65/BR | 9.90 kg |  |  | PACK GP | [15 empty] | 4010 | HY4 |  |  | 175.0 PC/KG
013663956 | 000000000014010410 (G-D-LOOOGF-G050-WHT-240A-N-G-AA-LL) | 4010 | G000 |  | L1 | 2020-12-18 | 2020-12-18 |  | 2021-06-16 | 2538 | 0 | 0 | A 0.65 | A AC | A 0.65 | A 0.65 |  | A 0.65/BR | 14.50 kg |  |  | PACKGP | [15 empty] | 4010 | HY4 |  |  | 175.0 PC/KG
013665045 | 000000000014010410 (G-D-LOOOGF-G050-WHT-240A-N-G-AA-LL) | 4010 | G000 |  | L1 | 2020-12-16 | 2020-12-16 |  | 2021-06-14 | 2310 | 0 | 0 | A 0.65 | A AC | A 0.65 | A 0.65 |  | A 0.65/BR | 13.20 kg |  |  | PACKGP | [15 empty] | 4010 | HY4 |  |  | 175.0 PC/KG
013665857 | 000000000014010410 (G-D-LOOOGF-G050-WHT-240A-N-G-AA-LL) | 4010 | G000 |  | L1 | 2020-12-14 | 2020-12-14 |  | 2021-06-12 | 2538 | 0 | 0 | A 0.65 | A AC | A 0.65 | A 0.65 |  | A 0.65/BR | 14.50 kg |  |  | PACKGP | [15 empty] | 4010 | HY4 |  |  | 175.0 PC/KG
013666229 | 000000000014010410 (G-D-LOOOGF-G050-WHT-240A-N-G-AA-LL) | 4010 | G000 |  | L1 | 2020-12-24 | 2020-12-24 |  | 2021-06-22 | 3703 | 0 | 0 | A 0.65 | A AC | A 0.65 | A 0.65 |  | A 0.65/BR | 21.16 kg |  |  | PACK GP | [15 empty] | 4010 | HY4 |  |  | 175.0 PC/KG
013666230 | 000000000014010410 (G-D-LOOOGF-G050-WHT-240A-N-G-AA-LL) | 4010 | G000 |  | L1 | 2020-12-23 | 2020-12-23 |  | 2021-06-21 | 2363 | 0 | 0 | A 0.65 | A AC | A 0.65 | A 0.65 |  | A 0.65/BR | 13.50 kg |  |  | PACK GP | [15 empty] | 4010 | HY4 |  |  | 175.0 PC/KG
013666357 | 000000000014010410 (G-D-LOOOGF-G050-WHT-240A-N-G-AA-LL) | 4010 | G000 |  | L1 | 2020-12-25 | 2020-12-25 |  | 2021-06-23 | 1803 | 0 | 0 | A 0.65 | A AC | A 0.65 | A 0.65 |  | A 0.65/BR | 10.30 kg |  |  | PACK GP | [15 empty] | 4010 | HY4 |  |  | 175.0 PC/KG
013666546 | 000000000014010410 (G-D-LOOOGF-G050-WHT-240A-N-G-AA-LL) | 4010 | G000 |  | 95 | 2020-12-13 | 2020-12-13 |  | 2021-06-11 | 22313 | 0 | 0 | A 2.5 | A AC | A 0.65 | A 0.65 |  | A 2.5/BR | 127.50 kg |  |  | ลงกะบะ/AC2อัญมณี/ST-CU-1 | [15 empty] | 4010 | HY4 |  |  | 175.0 PC/KG
013667274 | 000000000014010410 (G-D-LOOOGF-G050-WHT-240A-N-G-AA-LL) | 4010 | G000 |  | L1 | 2020-12-11 | 2020-12-11 |  | 2021-06-09 | 2146 | 0 | 0 | A 0.65 | A AC | A 0.65 | A 0.65 |  | A 0.65/BR | 12.26 kg |  |  | PACKGP | [15 empty] | 4010 | HY4 |  |  | 175.0 PC/KG
Y000032866 | 000000000014010410 (G-D-LOOOGF-G050-WHT-240A-N-G-AA-LL) | 4010 | G000 |  | 98 |  | 2021-01-24 |  |  | 21936 | 0 | 0 | A 0.65 | A AC | A 0.65 | A 0.65 |  | A 0.65/BR | 120.00 kg |  | Not Received from R&D Order | AC2สุพาวรรณ | LOTตัวแทนดึงขอบ/ปลิ้น100%/WLT |  |  |  | 243 mm |  | 22.30 µg/g | 11.90 µg/dm2 |  | 0.7 mg/glv |  |  | 20.9 MPa | 734 % |  | 4010 | HY4 |  | 5.5 g | 182.8 PC/KG |  | HG098006
Y000032867 | 000000000014010410 (G-D-LOOOGF-G050-WHT-240A-N-G-AA-LL) | 4010 | G000 |  | 98 |  | 2021-01-24 |  |  | 24130 | 0 | 0 | A 0.65 | A AC | A 0.65 | A 0.65 |  | A 0.65/BR | 132.00 kg |  | Not Received from R&D Order | AC2สุพาวรรณ |  |  |  |  | 243 mm |  | 22.30 µg/g | 11.90 µg/dm2 |  | 0.7 mg/glv |  |  | 20.9 MPa | 734 % |  | 4010 | HY4 |  | 5.5 g | 182.8 PC/KG |  | HG098006
Y000042896 | 000000000014010410 (G-D-LOOOGF-G050-WHT-240A-N-G-AA-LL) | 4010 | G000 |  | 98 |  | 2021-02-15 |  |  | 23564 | 0 | 0 | A 0.65 | A AC | A 0.65 | A 0.65 |  | A 0.65/BR | 131.70 kg | Y000131373 | Not Received from R&D Order | [5 empty] | 243 mm |  | 21.00 µg/g | 11.50 µg/dm2 |  | 0.3 mg/glv |  |  | 20.6 MPa | 664 % |  | 4010 | HY1 |  | 5.6 g | 178.6 PC/KG
Y000042918 | 000000000014010410 (G-D-LOOOGF-G050-WHT-240A-N-G-AA-LL) | 4010 | G000 |  | 95 |  | 2021-01-31 |  |  | 0 | 0 | 25938 | A 0.65 | A AC | A 0.65 | A 0.65 |  | A 0.65/BR | 148.50 kg | 013666338 | Not Received from R&D Order | [16 empty] | 4010 | HY1 |  |  | 175.0 PC/KG
Y000043012 | 000000000014010410 (G-D-LOOOGF-G050-WHT-240A-N-G-AA-LL) | 4010 | G000 |  | L1 |  | 2021-02-10 |  |  | 1771 | 0 | 0 | A 0.65 | A AC | A 0.65 | A 0.65 |  | A 0.65/BR | 10.30 kg | 013666336 | Not Received from R&D Order | [16 empty] | 4010 | HY1 |  |  | 175.0 PC/KG
Y000043013 | 000000000014010410 (G-D-LOOOGF-G050-WHT-240A-N-G-AA-LL) | 4010 | G000 |  | 95 |  | 2021-01-27 |  |  | 12899 | 0 | 0 | A 1.0 | A AC | A 0.65 | A 0.65 |  | A 1.0/BR | 136.60 kg | 013666349 | Not Received from R&D Order | REDUCED | [15 empty] | 4010 | HY1 |  |  | 168.0 PC/KG
Y000043043 | 000000000014010410 (G-D-LOOOGF-G050-WHT-240A-N-G-AA-LL) | 4010 | G000 |  | 95 |  | 2021-02-06 |  |  | 13810 | 0 | 0 | A 0.65 | A AC | A 0.65 | A 0.65 |  | A 0.65/BR | 77.30 kg | Y000081004 | Not Received from R&D Order | [16 empty] | 4010 | HY1 |  |  | 179.3 PC/KG
Y000043044 | 000000000014010410 (G-D-LOOOGF-G050-WHT-240A-N-G-AA-LL) | 4010 | G000 |  | 98 |  | 2021-02-06 |  |  | 28030 | 0 | 0 | A 0.65 | A AC | A 0.65 | A 0.65 |  | A 0.65/BR | 154.20 kg | Y000075902 | Not Received from R&D Order | [16 empty] | 4010 | HY1 |  |  | 182.1 PC/KG
Y000043095 | 000000000014010410 (G-D-LOOOGF-G050-WHT-240A-N-G-AA-LL) | 4010 | G000 |  | 95 |  | 2021-02-09 |  |  | 28165 | 0 | 0 | A 1.5 | A AC | A 0.65 | A 0.65 |  | A 1.5/BR | 157.10 kg | Y000075928 | Not Received from R&D Order | [16 empty] | 4010 | HY1 |  |  | 179.6 PC/KG
Y000043285 | 000000000014010410 (G-D-LOOOGF-G050-WHT-240A-N-G-AA-LL) | 4010 | G000 |  | 95 |  | 2021-02-09 |  |  | 26320 | 0 | 0 | A 0.65 | A AC | A 0.65 | A 0.65 |  | A 0.65/BR | 149.80 kg | Y000077490 | Not Received from R&D Order | [16 empty] | 4010 | HY1 |  |  | 175.7 PC/KG
Y000043319 | 000000000014010410 (G-D-LOOOGF-G050-WHT-240A-N-G-AA-LL) | 4010 | G000 |  | 95 |  | 2021-02-12 |  |  | 27433 | 0 | 0 | A 0.65 | A AC | A 0.65 | A 0.65 |  | A 0.65/BR | 156.40 kg | Y000077790 | Not Received from R&D Order | [5 empty] | 244 mm |  | 21.80 µg/g | 11.80 µg/dm2 |  | 0.4 mg/glv |  |  | 22.5 MPa | 703 % |  | 4010 | HY1 |  | 5.7 g | 176.2 PC/KG
Y000043349 | 000000000014010410 (G-D-LOOOGF-G050-WHT-240A-N-G-AA-LL) | 4010 | G000 |  | 98 |  | 2021-02-18 |  |  | 29292 | 0 | 0 | A 0.65 | A AC | A 0.65 | A 0.65 |  | A 0.65/BR | 165.40 kg | Y000129226 | Not Received from R&D Order | [16 empty] | 4010 | HY1 |  |  | 177.1 PC/KG
Y000043351 | 000000000014010410 (G-D-LOOOGF-G050-WHT-240A-N-G-AA-LL) | 4010 | G000 |  | 95 |  | 2021-02-17 |  |  | 28533 | 0 | 0 | A 2.5 | A AC | A 0.65 | A 0.65 |  | A 2.5/BR | 163.80 kg | Y000129242 | Not Received from R&D Order | [5 empty] | 242 mm |  | 23.60 µg/g | 12.60 µg/dm2 |  | 0.5 mg/glv |  |  | 18.5 MPa | 659 % |  | 4010 | HY1 |  | 5.7 g | 174.5 PC/KG
Y000043353 | 000000000014010410 (G-D-LOOOGF-G050-WHT-240A-N-G-AA-LL) | 4010 | G000 |  | 95 |  | 2021-02-17 |  |  | 26260 | 0 | 0 | A 1.5 | A AC | A 0.65 | A 0.65 |  | A 1.5/BR | 150.60 kg | Y000129126 | Not Received from R&D Order | [5 empty] | 245 mm |  | 23.60 µg/g | 12.60 µg/dm2 |  | 0.5 mg/glv |  |  | 18.5 MPa | 659 % |  | 4010 | HY1 |  | 5.7 g | 174.7 PC/KG
Y000043372 | 000000000014010410 (G-D-LOOOGF-G050-WHT-240A-N-G-AA-LL) | 4010 | G000 |  | 98 |  | 2021-02-18 |  |  | 28568 | 0 | 0 | A 0.65 | A AC | A 0.65 | A 0.65 |  | A 0.65/BR | 164.00 kg | Y000129534 | Not Received from R&D Order | [5 empty] | 244 mm |  | 21.40 µg/g | 12.10 µg/dm2 |  | 0.5 mg/glv |  |  | 19.5 MPa | 652 % |  | 4010 | HY1 |  | 5.7 g | 174.5 PC/KG
Y000075964 | 000000000014010410 (G-D-LOOOGF-G050-WHT-240A-N-G-AA-LL) | 4010 | G000 |  | 95 |  | 2021-02-02 |  |  | 19218 | 0 | 0 | A 0.65 | A AC | A 0.65 | A 0.65 |  | A 0.65/BR | 106.00 kg |  | Not Received from R&D Order | AC2หุสนีย์/CL |  |  |  |  | 243 mm |  | 20.70 µg/g | 11.30 µg/dm2 |  | 0.3 mg/glv |  |  | 20.1 MPa | 715 % |  | 4010 | HY4 |  | 5.5 g | 181.3 PC/KG
Y000076030 | 000000000014010410 (G-D-LOOOGF-G050-WHT-240A-N-G-AA-LL) | 4010 | G000 |  | 98 |  | 2021-02-04 |  |  | 5934 | 0 | 0 | A 0.65 | A AC | A 0.65 | A 0.65 |  | A 0.65/BR | 190.00 kg |  | Not Received from R&D Order | AC2ศิริพร |  |  |  |  | 244 mm |  | 21.90 µg/g | 11.90 µg/dm2 |  | 0.7 mg/glv |  |  | 22.0 MPa | 709 % |  | 4010 | HY4 |  | 5.6 g | 178.6 PC/KG
Y000076714 | 000000000014010410 (G-D-LOOOGF-G050-WHT-240A-N-G-AA-LL) | 4010 | G000 |  | 95 |  | 2021-02-04 |  |  | 11135 | 0 | 0 | A 0.65 | A AC | A 0.65 | A 0.65 |  | A 0.65/BR | 62.00 kg |  | Not Received from R&D Order | AC2อัญมณี/CL |  |  |  |  | 245 mm |  | 20.60 µg/g | 11.10 µg/dm2 |  | 0.8 mg/glv |  |  | 20.2 MPa | 713 % |  | 4010 | HY4 |  | 5.6 g | 179.6 PC/KG
Y000076885 | 000000000014010410 (G-D-LOOOGF-G050-WHT-240A-N-G-AA-LL) | 4010 | G000 |  | 95 |  | 2021-02-07 |  |  | 17409 | 0 | 0 | A 0.65 | A AC | A 0.65 | A 0.65 |  | A 0.65/BR | 94.00 kg |  | Not Received from R&D Order | AC2หุสนีย์/CL |  |  |  |  | 245 mm |  | 21.70 µg/g | 11.40 µg/dm2 |  | 0.4 mg/glv |  |  | 20.3 MPa | 719 % |  | 4010 | HY4 |  | 5.4 g | 185.2 PC/KG
Y000077164 | 000000000014010410 (G-D-LOOOGF-G050-WHT-240A-N-G-AA-LL) | 4010 | G000 |  | 95 |  | 2021-02-05 |  |  | 23488 | 0 | 0 | A 0.65 | A AC | A 0.65 | A 0.65 |  | A 0.65/BR | 131.00 kg |  | Not Received from R&D Order | AC2ธนัญญา/CL |  |  |  |  | 242 mm |  | 20.90 µg/g | 11.40 µg/dm2 |  | 0.4 mg/glv |  |  | 20.7 MPa | 720 % |  | 4010 | HY4 |  | 5.6 g | 179.3 PC/KG
Y000077437 | 000000000014010410 (G-D-LOOOGF-G050-WHT-240A-N-G-AA-LL) | 4010 | G000 |  | 98 |  | 2021-01-31 |  |  | 22896 | 0 | 0 | A 0.65 | A AC | A 0.65 | A 0.65 |  | A 0.65/BR | 160.00 kg |  | Not Received from R&D Order | AC2หุสนีย์ |  |  |  |  | 245 mm |  | 21.50 µg/g | 11.80 µg/dm2 |  | 0.3 mg/glv |  |  | 21.7 MPa | 722 % |  | 4010 | HY4 |  | 5.5 g | 180.6 PC/KG |  | HG098006
Y000077654 | 000000000014010410 (G-D-LOOOGF-G050-WHT-240A-N-G-AA-LL) | 4010 | G000 |  | 95 |  | 2021-02-10 |  |  | 11359 | 0 | 0 | A 0.65 | A AC | A 0.65 | A 0.65 |  | A 0.65/BR | 63.00 kg |  | Not Received from R&D Order | AC2หุสนีย์/CL |  |  |  |  | 243 mm |  | 22.20 µg/g | 12.00 µg/dm2 |  | 0.2 mg/glv |  |  | 21.4 MPa | 683 % |  | 4010 | HY4 |  | 5.5 g | 180.3 PC/KG
Y000078343 | 000000000014010410 (G-D-LOOOGF-G050-WHT-240A-N-G-AA-LL) | 4010 | G000 |  | A1 |  | 2021-02-09 |  |  | 11074 | 0 | 0 | A 0.65 | A AC | A 0.65 | A >10 |  | A >10/MN | 63.10 kg |  | Not Received from R&D Order | GP CK4 | [15 empty] | 4010 | HY1 |  |  | 176.0 PC/KG
Y000079696 | 000000000014010410 (G-D-LOOOGF-G050-WHT-240A-N-G-AA-LL) | 4010 | G000 |  | 95 |  | 2021-01-23 |  |  | 10834 | 0 | 0 | A 1.5 | A AC | A 0.65 | A 0.65 |  | A 1.5/BR | 61.00 kg |  | Not Received from R&D Order | AC2ศิริพร/CL |  |  |  |  | 242 mm |  | 21.50 µg/g | 11.70 µg/dm2 |  | 0.5 mg/glv |  |  | 21.4 MPa | 737 % |  | 4010 | HY4 |  | 5.6 g | 177.6 PC/KG
Y000080014 | 000000000014010410 (G-D-LOOOGF-G050-WHT-240A-N-G-AA-LL) | 4010 | G000 |  | 95 |  | 2021-01-29 |  |  | 2262 | 0 | 0 | A 1.5 | A AC | A 1.0 | A 1.0 |  | A 1.5/BR | 76.00 kg |  | Not Received from R&D Order | AC2อัญมณี/CL |  |  |  |  | 243 mm |  | 20.10 µg/g | 11.10 µg/dm2 |  | 1.1 mg/glv |  |  | 21.4 MPa | 694 % |  | 4010 | HY4 |  | 5.7 g | 174.5 PC/KG
Y000128838 | 000000000014010410 (G-D-LOOOGF-G050-WHT-240A-N-G-AA-LL) | 4010 | G000 |  | 98 |  | 2021-02-16 |  |  | 17473 | 0 | 0 | A 2.5 | A AC | A 0.65 | A 0.65 |  | A 2.5/BR | 98.00 kg |  | Not Received from R&D Order | AC2ธนัญญา | CL |  |  |  | 245 mm |  | 23.60 µg/g | 13.20 µg/dm2 |  | 0.4 mg/glv |  |  | 24.7 MPa | 719 % |  | 4010 | HY4 |  | 5.6 g | 178.6 PC/KG
Y000129422 | 000000000014010410 (G-D-LOOOGF-G050-WHT-240A-N-G-AA-LL) | 4010 | G000 |  | 98 |  | 2021-02-12 |  |  | 5311 | 0 | 0 | A 0.65 | A AC | A 0.65 | A 0.65 |  | A 0.65/BR | 177.00 kg |  | Not Received from R&D Order | AC2ละออง |  |  |  |  | 243 mm |  | 21.40 µg/g | 12.10 µg/dm2 |  | 0.5 mg/glv |  |  | 19.5 MPa | 652 % |  | 4010 | HY4 |  | 5.7 g | 176.9 PC/KG
Y000129508 | 000000000014010410 (G-D-LOOOGF-G050-WHT-240A-N-G-AA-LL) | 4010 | G000 |  | 95 |  | 2021-02-14 |  |  | 21820 | 0 | 0 | A 1.5 | A AC | A 0.65 | A 0.65 |  | A 1.5/BR | 123.00 kg |  | Not Received from R&D Order | AC2ละออง | CL |  |  |  | 243 mm |  | 22.40 µg/g | 12.20 µg/dm2 |  | 0.4 mg/glv |  |  | 22.1 MPa | 731 % |  | 4010 | HY4 |  | 5.6 g | 177.4 PC/KG
Y000129529 | 000000000014010410 (G-D-LOOOGF-G050-WHT-240A-N-G-AA-LL) | 4010 | G000 |  | 98 |  | 2021-02-12 |  |  | 29316 | 0 | 0 | A 6.5 | A AC | A 0.65 | A 0.65 |  | A 6.5/BR | 168.00 kg |  | Not Received from R&D Order | AC2ละออง |  |  |  |  | 243 mm |  | 21.40 µg/g | 12.10 µg/dm2 |  | 0.5 mg/glv |  |  | 19.5 MPa | 652 % |  | 4010 | HY4 |  | 5.7 g | 176.9 PC/KG
Y000129616 | 000000000014010410 (G-D-LOOOGF-G050-WHT-240A-N-G-AA-LL) | 4010 | G000 |  | 98 |  | 2021-02-12 |  |  | 27596 | 0 | 0 | A 1.5 | A AC | A 0.65 | A 0.65 |  | A 1.5/BR | 156.00 kg |  | Not Received from R&D Order | AC2ละออง |  |  |  |  | 243 mm |  | 21.40 µg/g | 12.10 µg/dm2 |  | 0.5 mg/glv |  |  | 19.5 MPa | 652 % |  | 4010 | HY4 |  | 5.7 g | 176.9 PC/KG
Y000129624 | 000000000014010410 (G-D-LOOOGF-G050-WHT-240A-N-G-AA-LL) | 4010 | G000 |  | 95 |  | 2021-02-14 |  |  | 34614 | 0 | 0 | A 1.0 | A AC | A 0.65 | A 0.65 |  | A 1.0/BR | 196.00 kg |  | Not Received from R&D Order | AC2ศิริพร |  |  |  |  | 244 mm |  | 22.40 µg/g | 12.20 µg/dm2 |  | 0.4 mg/glv |  |  | 22.1 MPa | 731 % |  | 4010 | HY4 |  | 5.7 g | 176.6 PC/KG
Y000129649 | 000000000014010410 (G-D-LOOOGF-G050-WHT-240A-N-G-AA-LL) | 4010 | G000 |  | 95 |  | 2021-02-14 |  |  | 32464 | 0 | 0 | A 1.5 | A AC | A 0.65 | A 0.65 |  | A 1.5/BR | 183.00 kg |  | Not Received from R&D Order | AC2ศิริพร |  |  |  |  | 244 mm |  | 22.40 µg/g | 12.20 µg/dm2 |  | 0.4 mg/glv |  |  | 22.1 MPa | 731 % |  | 4010 | HY4 |  | 5.7 g | 176.6 PC/KG
Y000129650 | 000000000014010410 (G-D-LOOOGF-G050-WHT-240A-N-G-AA-LL) | 4010 | G000 |  | 95 |  | 2021-02-14 |  |  | 30728 | 0 | 0 | A 1.5 | A AC | A 0.65 | A 0.65 |  | A 1.5/BR | 174.00 kg |  | Not Received from R&D Order | AC2ละออง |  |  |  |  | 244 mm |  | 22.40 µg/g | 12.20 µg/dm2 |  | 0.4 mg/glv |  |  | 22.1 MPa | 731 % |  | 4010 | HY4 |  | 5.7 g | 176.6 PC/KG
Y000129692 | 000000000014010410 (G-D-LOOOGF-G050-WHT-240A-N-G-AA-LL) | 4010 | G000 |  | 95 |  | 2021-02-14 |  |  | 12560 | 0 | 0 | A 0.65 | A AC | A 0.65 | A 0.65 |  | A 0.65/BR | 71.00 kg |  | Not Received from R&D Order | AC2สกุณา/CL |  |  |  |  | 243 mm |  | 22.40 µg/g | 12.20 µg/dm2 |  | 0.4 mg/glv |  |  | 22.1 MPa | 731 % |  | 4010 | HY4 |  | 5.7 g | 176.9 PC/KG
Y000129694 | 000000000014010410 (G-D-LOOOGF-G050-WHT-240A-N-G-AA-LL) | 4010 | G000 |  | 98 |  | 2021-02-13 |  |  | 14168 | 0 | 0 | A 1.0 | A AC | A 0.65 | A 0.65 |  | A 1.0/BR | 80.00 kg |  | Not Received from R&D Order | AC2สกุณา/CL |  |  |  |  | 243 mm |  | 22.70 µg/g | 12.50 µg/dm2 |  | 0.4 mg/glv |  |  | 22.0 MPa | 662 % |  | 4010 | HY4 |  | 5.6 g | 177.1 PC/KG
Y000129848 | 000000000014010410 (G-D-LOOOGF-G050-WHT-240A-N-G-AA-LL) | 4010 | G000 |  | 98 |  | 2021-02-14 |  |  | 24978 | 0 | 0 | A 0.65 | A AC | A 0.65 | A 0.65 |  | A 0.65/BR | 142.00 kg |  | Not Received from R&D Order | AC2สุพาวรรณ |  |  |  |  | 244 mm |  | 22.90 µg/g | 12.80 µg/dm2 |  | 0.4 mg/glv |  |  | 21.8 MPa | 702 % |  | 4010 | HY4 |  | 5.6 g | 178.1 PC/KG
Y000129849 | 000000000014010410 (G-D-LOOOGF-G050-WHT-240A-N-G-AA-LL) | 4010 | G000 |  | 98 |  | 2021-02-14 |  |  | 14219 | 0 | 0 | A 1.5 | R RJ | A 0.65 | A 0.65 |  | R RJ/CR | 132.00 kg |  | Not Received from R&D Order | AC2สกุณา/CT5 |  |  |  |  | 244 mm |  | 22.90 µg/g | 12.80 µg/dm2 |  | 0.4 mg/glv |  |  | 21.8 MPa | 702 % |  | 4010 | HY4 |  | 5.6 g | 178.1 PC/KG
Y000129994 | 000000000014010410 (G-D-LOOOGF-G050-WHT-240A-N-G-AA-LL) | 4010 | G000 |  | 98 |  | 2021-02-13 |  |  | 23820 | 0 | 0 | A 0.65 | A AC | A 0.65 | A 0.65 |  | A 0.65/BR | 150.00 kg |  | Not Received from R&D Order | AC2สกุณา |  |  |  |  | 244 mm |  | 22.70 µg/g | 12.50 µg/dm2 |  | 0.4 mg/glv |  |  | 22.0 MPa | 662 % |  | 4010 | HY4 |  | 5.6 g | 178.8 PC/KG
Y000130090 | 000000000014010410 (G-D-LOOOGF-G050-WHT-240A-N-G-AA-LL) | 4010 | G000 |  | 95 |  | 2021-02-15 |  |  | 25433 | 0 | 0 | A 1.0 | A AC | A 0.65 | A 0.65 |  | A 1.0/BR | 145.00 kg |  | Not Received from R&D Order | AC2ธนัญญา |  |  |  |  | 245 mm |  | 22.10 µg/g | 11.90 µg/dm2 |  | 0.3 mg/glv |  |  | 21.6 MPa | 705 % |  | 4010 | HY4 |  | 5.7 g | 175.0 PC/KG
Y000130091 | 000000000014010410 (G-D-LOOOGF-G050-WHT-240A-N-G-AA-LL) | 4010 | G000 |  | 95 |  | 2021-02-15 |  |  | 28239 | 0 | 0 | A 1.0 | A AC | A 0.65 | A 0.65 |  | A 1.0/BR | 161.00 kg |  | Not Received from R&D Order | AC2ละออง |  |  |  |  | 245 mm |  | 22.10 µg/g | 11.90 µg/dm2 |  | 0.3 mg/glv |  |  | 21.6 MPa | 705 % |  | 4010 | HY4 |  | 5.7 g | 175.0 PC/KG
Y000130092 | 000000000014010410 (G-D-LOOOGF-G050-WHT-240A-N-G-AA-LL) | 4010 | G000 |  | 95 |  | 2021-02-15 |  |  | 31572 | 0 | 0 | A 0.65 | A AC | A 0.65 | A 0.65 |  | A 0.65/BR | 180.00 kg |  | Not Received from R&D Order | AC2ธนัญญา |  |  |  |  | 245 mm |  | 22.10 µg/g | 11.90 µg/dm2 |  | 0.3 mg/glv |  |  | 21.6 MPa | 705 % |  | 4010 | HY4 |  | 5.7 g | 175.0 PC/KG
Y000130169 | 000000000014010410 (G-D-LOOOGF-G050-WHT-240A-N-G-AA-LL) | 4010 | G000 |  | 98 |  | 2021-02-15 |  |  | 24371 | 0 | 0 | A 1.0 | A AC | A 0.65 | A 0.65 |  | A 1.0/BR | 138.00 kg |  | Not Received from R&D Order | AC2ธนัญญา |  |  |  |  | 243 mm |  | 22.30 µg/g | 12.60 µg/dm2 |  | 0.3 mg/glv |  |  | 23.3 MPa | 729 % |  | 4010 | HY4 |  | 5.6 g | 177.1 PC/KG
Y000130174 | 000000000014010410 (G-D-LOOOGF-G050-WHT-240A-N-G-AA-LL) | 4010 | G000 |  | 98 |  | 2021-02-15 |  |  | 31082 | 0 | 0 | A 0.65 | A AC | A 0.65 | A 0.65 |  | A 0.65/BR | 176.00 kg |  | Not Received from R&D Order | AC2ธนัญญา |  |  |  |  | 243 mm |  | 22.30 µg/g | 12.60 µg/dm2 |  | 0.3 mg/glv |  |  | 23.3 MPa | 729 % |  | 4010 | HY4 |  | 5.6 g | 177.1 PC/KG
Y000130175 | 000000000014010410 (G-D-LOOOGF-G050-WHT-240A-N-G-AA-LL) | 4010 | G000 |  | 98 |  | 2021-02-15 |  |  | 29399 | 0 | 0 | A 0.65 | A AC | A 0.65 | A 0.65 |  | A 0.65/BR | 166.00 kg |  | Not Received from R&D Order | AC2สกุณา/WLT-/883 | LOTตัวแทนดึงขอบ/ปลิ้น100% |  |  |  | 243 mm |  | 22.30 µg/g | 12.60 µg/dm2 |  | 0.3 mg/glv |  |  | 23.3 MPa | 729 % |  | 4010 | HY4 |  | 5.6 g | 177.1 PC/KG
Y000130176 | 000000000014010410 (G-D-LOOOGF-G050-WHT-240A-N-G-AA-LL) | 4010 | G000 |  | 98 |  | 2021-02-15 |  |  | 24547 | 0 | 0 | A 0.65 | A AC | A 0.65 | A 0.65 |  | A 0.65/BR | 139.00 kg |  | Not Received from R&D Order | AC2ละออง |  |  |  |  | 243 mm |  | 22.30 µg/g | 12.60 µg/dm2 |  | 0.3 mg/glv |  |  | 23.3 MPa | 729 % |  | 4010 | HY4 |  | 5.6 g | 177.1 PC/KG
Y000130177 | 000000000014010410 (G-D-LOOOGF-G050-WHT-240A-N-G-AA-LL) | 4010 | G000 |  | 98 |  | 2021-02-15 |  |  | 29222 | 0 | 0 | A 1.0 | A AC | A 0.65 | A 0.65 |  | A 1.0/BR | 165.00 kg |  | Not Received from R&D Order | AC2สกุณา |  |  |  |  | 243 mm |  | 22.30 µg/g | 12.60 µg/dm2 |  | 0.3 mg/glv |  |  | 23.3 MPa | 729 % |  | 4010 | HY4 |  | 5.6 g | 177.1 PC/KG
Y000130178 | 000000000014010410 (G-D-LOOOGF-G050-WHT-240A-N-G-AA-LL) | 4010 | G000 |  | 98 |  | 2021-02-15 |  |  | 30541 | 0 | 0 | A 0.65 | A AC | A 0.65 | A 0.65 |  | A 0.65/BR | 171.00 kg |  | Not Received from R&D Order | AC2สกุณา |  |  |  |  | 245 mm |  | 22.30 µg/g | 12.60 µg/dm2 |  | 0.3 mg/glv |  |  | 23.3 MPa | 729 % |  | 4010 | HY4 |  | 5.6 g | 178.6 PC/KG
Y000130179 | 000000000014010410 (G-D-LOOOGF-G050-WHT-240A-N-G-AA-LL) | 4010 | G000 |  | 98 |  | 2021-02-15 |  |  | 27628 | 0 | 0 | A 0.65 | A AC | A 0.65 | A 0.65 |  | A 0.65/BR | 156.00 kg |  | Not Received from R&D Order | AC2สกุณา |  |  |  |  | 243 mm |  | 22.30 µg/g | 12.60 µg/dm2 |  | 0.3 mg/glv |  |  | 23.3 MPa | 729 % |  | 4010 | HY4 |  | 5.6 g | 177.1 PC/KG
Y000130182 | 000000000014010410 (G-D-LOOOGF-G050-WHT-240A-N-G-AA-LL) | 4010 | G000 |  | 98 |  | 2021-02-15 |  |  | 30898 | 0 | 0 | A 0.65 | A AC | A 0.65 | A 0.65 |  | A 0.65/BR | 173.00 kg |  | Not Received from R&D Order | AC2สกุณา |  |  |  |  | 245 mm |  | 22.30 µg/g | 12.60 µg/dm2 |  | 0.3 mg/glv |  |  | 23.3 MPa | 729 % |  | 4010 | HY4 |  | 5.6 g | 178.6 PC/KG
Y000130196 | 000000000014010410 (G-D-LOOOGF-G050-WHT-240A-N-G-AA-LL) | 4010 | G000 |  | 95 |  | 2021-02-14 |  |  | 29189 | 0 | 0 | A 1.0 | A AC | A 0.65 | A 0.65 |  | A 1.0/BR | 165.00 kg |  | Not Received from R&D Order | AC2ศิริพร |  |  |  |  | 243 mm |  | 22.40 µg/g | 12.20 µg/dm2 |  | 0.4 mg/glv |  |  | 22.1 MPa | 731 % |  | 4010 | HY4 |  | 5.7 g | 176.9 PC/KG
Y000130249 | 000000000014010410 (G-D-LOOOGF-G050-WHT-240A-N-G-AA-LL) | 4010 | G000 |  | 98 |  | 2021-02-14 |  |  | 23687 | 0 | 0 | A 1.5 | A AC | A 0.65 | A 0.65 |  | A 1.5/BR | 133.00 kg |  | Not Received from R&D Order | AC2ละออง | CL |  |  |  | 244 mm |  | 22.90 µg/g | 12.80 µg/dm2 |  | 0.4 mg/glv |  |  | 21.8 MPa | 702 % |  | 4010 | HY4 |  | 5.6 g | 178.1 PC/KG
Y000130305 | 000000000014010410 (G-D-LOOOGF-G050-WHT-240A-N-G-AA-LL) | 4010 | G000 |  | 95 |  | 2021-02-14 |  |  | 33706 | 0 | 0 | A 1.5 | A AC | A 0.65 | A 0.65 |  | A 1.5/BR | 190.00 kg |  | Not Received from R&D Order | AC2ศิริพร |  |  |  |  | 243 mm |  | 22.40 µg/g | 12.20 µg/dm2 |  | 0.4 mg/glv |  |  | 22.1 MPa | 731 % |  | 4010 | HY4 |  | 5.6 g | 177.4 PC/KG
Y000130306 | 000000000014010410 (G-D-LOOOGF-G050-WHT-240A-N-G-AA-LL) | 4010 | G000 |  | 95 |  | 2021-02-15 |  |  | 31524 | 0 | 0 | A 0.65 | A AC | A 0.65 | A 0.65 |  | A 0.65/BR | 178.00 kg |  | Not Received from R&D Order | AC2สกุณา |  |  |  |  | 245 mm |  | 22.10 µg/g | 11.90 µg/dm2 |  | 0.3 mg/glv |  |  | 21.6 MPa | 705 % |  | 4010 | HY4 |  | 5.7 g | 176.6 PC/KG
Y000130568 | 000000000014010410 (G-D-LOOOGF-G050-WHT-240A-N-G-AA-LL) | 4010 | G000 |  | 98 |  | 2021-02-09 |  |  | 26514 | 0 | 0 | A 1.0 | A AC | A 0.65 | A 0.65 |  | A 1.0/BR | 146.00 kg |  | Not Received from R&D Order | AC2ธนัญญา/CL |  |  |  |  | 243 mm |  | 22.00 µg/g | 12.10 µg/dm2 |  | 0.2 mg/glv |  |  | 21.2 MPa | 666 % |  | 4010 | HY4 |  | 5.5 g | 181.6 PC/KG
Y000130768 | 000000000014010410 (G-D-LOOOGF-G050-WHT-240A-N-G-AA-LL) | 4010 | G000 |  | 95 |  | 2021-02-15 |  |  | 32196 | 0 | 0 | A 0.65 | A AC | A 0.65 | A 0.65 |  | A 0.65/BR | 182.00 kg |  | Not Received from R&D Order | AC2ธนัญญา |  |  |  |  | 243 mm |  | 22.10 µg/g | 11.90 µg/dm2 |  | 0.3 mg/glv |  |  | 21.6 MPa | 705 % |  | 4010 | HY4 |  | 5.7 g | 176.9 PC/KG
Y000130770 | 000000000014010410 (G-D-LOOOGF-G050-WHT-240A-N-G-AA-LL) | 4010 | G000 |  | 95 |  | 2021-02-15 |  |  | 28835 | 0 | 0 | A 1.0 | A AC | A 0.65 | A 0.65 |  | A 1.0/BR | 163.00 kg |  | Not Received from R&D Order | AC2ธนัญญา |  |  |  |  | 244 mm |  | 22.10 µg/g | 11.90 µg/dm2 |  | 0.3 mg/glv |  |  | 21.6 MPa | 705 % |  | 4010 | HY4 |  | 5.7 g | 175.4 PC/KG
Y000130802 | 000000000014010410 (G-D-LOOOGF-G050-WHT-240A-N-G-AA-LL) | 4010 | G000 |  | 95 |  | 2021-02-15 |  |  | 30905 | 0 | 0 | A 1.0 | A AC | A 0.65 | A 0.65 |  | A 1.0/BR | 175.00 kg |  | Not Received from R&D Order | AC2ศิริพร |  |  |  |  | 244 mm |  | 22.10 µg/g | 11.90 µg/dm2 |  | 0.3 mg/glv |  |  | 21.6 MPa | 705 % |  | 4010 | HY4 |  | 5.7 g | 174.0 PC/KG
Y000130803 | 000000000014010410 (G-D-LOOOGF-G050-WHT-240A-N-G-AA-LL) | 4010 | G000 |  | 95 |  | 2021-02-15 |  |  | 27840 | 0 | 0 | A 0.65 | A AC | A 0.65 | A 0.65 |  | A 0.65/BR | 160.00 kg |  | Not Received from R&D Order | AC2อัญมณี |  |  |  |  | 244 mm |  | 22.10 µg/g | 11.90 µg/dm2 |  | 0.3 mg/glv |  |  | 21.6 MPa | 705 % |  | 4010 | HY4 |  | 5.7 g | 174.0 PC/KG
Y000130818 | 000000000014010410 (G-D-LOOOGF-G050-WHT-240A-N-G-AA-LL) | 4010 | G000 |  | 95 |  | 2021-02-15 |  |  | 31842 | 0 | 0 | A 0.65 | A AC | A 0.65 | A 0.65 |  | A 0.65/BR | 180.00 kg |  | Not Received from R&D Order | AC2ธนัญญา/WLT- | LOTตัวแทนดึงขอบ/ปลิ้น100% |  |  |  | 243 mm |  | 22.10 µg/g | 11.90 µg/dm2 |  | 0.3 mg/glv |  |  | 21.6 MPa | 705 % |  | 4010 | HY4 |  | 5.7 g | 176.9 PC/KG
Y000130921 | 000000000014010410 (G-D-LOOOGF-G050-WHT-240A-N-G-AA-LL) | 4010 | G000 |  | 95 |  | 2021-02-15 |  |  | 2234 | 0 | 0 | A 0.65 | A AC | A 0.65 | A 0.65 |  | A 0.65/BR | 191.00 kg |  | Not Received from R&D Order | AC2อัญมณี |  |  |  |  | 244 mm |  | 22.10 µg/g | 11.90 µg/dm2 |  | 0.3 mg/glv |  |  | 21.6 MPa | 705 % |  | 4010 | HY4 |  | 5.7 g | 174.0 PC/KG
Y000130922 | 000000000014010410 (G-D-LOOOGF-G050-WHT-240A-N-G-AA-LL) | 4010 | G000 |  | 95 |  | 2021-02-15 |  |  | 29058 | 0 | 0 | A 0.65 | A AC | A 0.65 | A 0.65 |  | A 0.65/BR | 167.00 kg |  | Not Received from R&D Order | AC2อัญมณี |  |  |  |  | 244 mm |  | 22.10 µg/g | 11.90 µg/dm2 |  | 0.3 mg/glv |  |  | 21.6 MPa | 705 % |  | 4010 | HY4 |  | 5.7 g | 174.0 PC/KG
Y000131018 | 000000000014010410 (G-D-LOOOGF-G050-WHT-240A-N-G-AA-LL) | 4010 | G000 |  | 95 |  | 2021-02-15 |  |  | 28064 | 0 | 0 | A 0.65 | A AC | A 0.65 | A 0.65 |  | A 0.65/BR | 160.00 kg |  | Not Received from R&D Order | AC2ละออง |  |  |  |  | 244 mm |  | 22.10 µg/g | 11.90 µg/dm2 |  | 0.3 mg/glv |  |  | 21.6 MPa | 705 % |  | 4010 | HY4 |  | 5.7 g | 175.4 PC/KG
Y000131019 | 000000000014010410 (G-D-LOOOGF-G050-WHT-240A-N-G-AA-LL) | 4010 | G000 |  | 95 |  | 2021-02-15 |  |  | 31221 | 0 | 0 | A 0.65 | A AC | A 0.65 | A 0.65 |  | A 0.65/BR | 178.00 kg |  | Not Received from R&D Order | AC2ธนัญญา |  |  |  |  | 244 mm |  | 22.10 µg/g | 11.90 µg/dm2 |  | 0.3 mg/glv |  |  | 21.6 MPa | 705 % |  | 4010 | HY4 |  | 5.7 g | 175.4 PC/KG
Y000131027 | 000000000014010410 (G-D-LOOOGF-G050-WHT-240A-N-G-AA-LL) | 4010 | G000 |  | 95 |  | 2021-02-15 |  |  | 25502 | 0 | 0 | A 0.65 | A AC | A 0.65 | A 0.65 |  | A 0.65/BR | 144.00 kg |  | Not Received from R&D Order | AC2สุพาวรรณ |  |  |  |  | 245 mm |  | 22.10 µg/g | 11.90 µg/dm2 |  | 0.3 mg/glv |  |  | 21.6 MPa | 705 % |  | 4010 | HY4 |  | 5.6 g | 177.1 PC/KG
Y000131069 | 000000000014010410 (G-D-LOOOGF-G050-WHT-240A-N-G-AA-LL) | 4010 | G000 |  | 98 |  | 2021-02-09 |  |  | 15061 | 0 | 0 | A 1.0 | A AC | A 0.65 | A 0.65 |  | A 1.0/BR | 84.00 kg |  | Not Received from R&D Order | AC2สกุณา/CL |  |  |  |  | 242 mm |  | 21.00 µg/g | 11.50 µg/dm2 |  | 0.3 mg/glv |  |  | 20.6 MPa | 664 % |  | 4010 | HY4 |  | 5.6 g | 179.3 PC/KG
Y000131107 | 000000000014010410 (G-D-LOOOGF-G050-WHT-240A-N-G-AA-LL) | 4010 | G000 |  | 95 |  | 2021-02-15 |  |  | 28000 | 0 | 0 | A 0.65 | A AC | A 0.65 | A 0.65 |  | A 0.65/BR | 160.00 kg |  | Not Received from R&D Order | AC2สกุณา/WLT-/883 | LOTตัวแทนดึงขอบ/ปลิ้น100% |  |  |  | 245 mm |  | 22.10 µg/g | 11.90 µg/dm2 |  | 0.3 mg/glv |  |  | 21.6 MPa | 705 % |  | 4010 | HY4 |  | 5.7 g | 175.0 PC/KG
Y000131116 | 000000000014010410 (G-D-LOOOGF-G050-WHT-240A-N-G-AA-LL) | 4010 | G000 |  | 95 |  | 2021-02-15 |  |  | 29222 | 0 | 0 | A 0.65 | A AC | A 0.65 | A 0.65 |  | A 0.65/BR | 165.00 kg |  | Not Received from R&D Order | AC2สกุณา |  |  |  |  | 245 mm |  | 22.10 µg/g | 11.90 µg/dm2 |  | 0.3 mg/glv |  |  | 21.6 MPa | 705 % |  | 4010 | HY4 |  | 5.6 g | 177.1 PC/KG
Y000131118 | 000000000014010410 (G-D-LOOOGF-G050-WHT-240A-N-G-AA-LL) | 4010 | G000 |  | 95 |  | 2021-02-15 |  |  | 32586 | 0 | 0 | A 0.65 | A AC | A 0.65 | A 0.65 |  | A 0.65/BR | 184.00 kg |  | Not Received from R&D Order | AC2สกุณา |  |  |  |  | 245 mm |  | 22.10 µg/g | 11.90 µg/dm2 |  | 0.3 mg/glv |  |  | 21.6 MPa | 705 % |  | 4010 | HY4 |  | 5.6 g | 177.1 PC/KG
Y000131129 | 000000000014010410 (G-D-LOOOGF-G050-WHT-240A-N-G-AA-LL) | 4010 | G000 |  | 95 |  | 2021-02-15 |  |  | 26842 | 0 | 0 | A 0.65 | A AC | A 0.65 | A 0.65 |  | A 0.65/BR | 154.00 kg |  | Not Received from R&D Order | AC2อัญมณี |  |  |  |  | 243 mm |  | 22.10 µg/g | 11.90 µg/dm2 |  | 0.3 mg/glv |  |  | 21.6 MPa | 705 % |  | 4010 | HY4 |  | 5.7 g | 174.3 PC/KG
Y000131346 | 000000000014010410 (G-D-LOOOGF-G050-WHT-240A-N-G-AA-LL) | 4010 | G000 |  | 95 |  | 2021-02-05 |  |  | 25999 | 0 | 0 | A 0.65 | A AC | A 0.65 | A 0.65 |  | A 0.65/BR | 145.00 kg |  | Not Received from R&D Order | AC2ละออง/CL |  |  |  |  | 244 mm |  | 20.90 µg/g | 11.40 µg/dm2 |  | 0.4 mg/glv |  |  | 20.7 MPa | 720 % |  | 4010 | HY4 |  | 5.6 g | 179.3 PC/KG
Y000131421 | 000000000014010410 (G-D-LOOOGF-G050-WHT-240A-N-G-AA-LL) | 4010 | G000 |  | 98 |  | 2021-02-15 |  |  | 477 | 0 | 0 | A 0.65 | A AC | A 0.65 | A 0.65 |  | A 0.65/BR | 48.00 kg |  | Not Received from R&D Order | AC2ธนัญญา/CL |  |  |  |  | 244 mm |  | 22.30 µg/g | 12.60 µg/dm2 |  | 0.3 mg/glv |  |  | 23.3 MPa | 729 % |  | 4010 | HY4 |  | 5.7 g | 176.6 PC/KG
Y000076678 | 000000000014010410 (G-D-LOOOGF-G050-WHT-240A-N-G-AA-LL) | 4010 | G001 |  | 98 |  | 2021-02-05 |  |  | 3000 | 0 | 0 | A 0.65 | A AC | A 0.65 | A 0.65 |  | A 0.65/BR | 157.84 kg |  | Not Received from R&D Order | AC2หุสนีย์ |  |  |  |  | 246 mm |  | 21.50 µg/g | 12.00 µg/dm2 |  | 0.5 mg/glv |  |  | 20.1 MPa | 727 % |  | 4010 | HY4 |  | 5.6 g | 177.4 PC/KG
Y000079846 | 000000000014010410 (G-D-LOOOGF-G050-WHT-240A-N-G-AA-LL) | 4010 | G001 |  | 98 |  | 2021-01-21 |  |  | 4000 | 0 | 0 | A 0.65 | A AC | A 0.65 | A 0.65 |  | A 0.65/BR | 167.50 kg |  | Not Received from R&D Order | AC2ศิริพร |  |  |  |  | 245 mm |  | 20.90 µg/g | 12.00 µg/dm2 |  | 0.4 mg/glv |  |  | 22.3 MPa | 746 % |  | 4010 | HY4 |  | 5.6 g | 178.1 PC/KG |  | HG098004
Y000128920 | 000000000014010410 (G-D-LOOOGF-G050-WHT-240A-N-G-AA-LL) | 4010 | G001 |  | 95 |  | 2021-02-11 |  |  | 26000 | 0 | 0 | A 6.5 | A AC | A 0.65 | A 0.65 |  | A 6.5/BR | 145.99 kg |  | Not Received from R&D Order | AC2ศิริพร |  |  |  |  | 243 mm |  | 21.60 µg/g | 11.30 µg/dm2 |  | 0.5 mg/glv |  |  | 20.2 MPa | 720 % |  | 4010 | HY4 |  | 5.6 g | 178.1 PC/KG
Y000128922 | 000000000014010410 (G-D-LOOOGF-G050-WHT-240A-N-G-AA-LL) | 4010 | G001 |  | 95 |  | 2021-02-11 |  |  | 26000 | 0 | 0 | A 6.5 | R RJ | A 0.65 | A 0.65 |  | R RJ/CR | 145.99 kg |  | Not Received from R&D Order | AC2ศิริพร/CT5 |  |  |  |  | 243 mm |  | 21.60 µg/g | 11.30 µg/dm2 |  | 0.5 mg/glv |  |  | 20.2 MPa | 720 % |  | 4010 | HY4 |  | 5.6 g | 178.1 PC/KG
Y000129243 | 000000000014010410 (G-D-LOOOGF-G050-WHT-240A-N-G-AA-LL) | 4010 | G001 |  | 95 |  | 2021-02-12 |  |  | 25000 | 0 | 0 | A 6.5 | A AC | A 0.65 | A 0.65 |  | A 6.5/BR | 140.77 kg |  | Not Received from R&D Order | AC2ละออง |  |  |  |  | 242 mm |  | 23.60 µg/g | 12.60 µg/dm2 |  | 0.5 mg/glv |  |  | 18.5 MPa | 659 % |  | 4010 | HY4 |  | 5.7 g | 174.5 PC/KG
Y000130000 | 000000000014010410 (G-D-LOOOGF-G050-WHT-240A-N-G-AA-LL) | 4010 | G001 |  | 98 |  | 2021-02-13 |  |  | 22000 | 0 | 0 | A 6.5 | A AC | A 0.65 | A 0.65 |  | A 6.5/BR | 124.36 kg |  | Not Received from R&D Order | AC2ศิริพร |  |  |  |  | 243 mm |  | 22.70 µg/g | 12.50 µg/dm2 |  | 0.4 mg/glv |  |  | 22.0 MPa | 662 % |  | 4010 | HY4 |  | 5.7 g | 175.7 PC/KG
Y000130019 | 000000000014010410 (G-D-LOOOGF-G050-WHT-240A-N-G-AA-LL) | 4010 | G001 |  | 98 |  | 2021-02-13 |  |  | 30000 | 0 | 0 | A 6.5 | A AC | A 0.65 | A 0.65 |  | A 6.5/BR | 169.59 kg |  | Not Received from R&D Order | AC2ศิริพร |  |  |  |  | 245 mm |  | 22.70 µg/g | 12.50 µg/dm2 |  | 0.4 mg/glv |  |  | 22.0 MPa | 662 % |  | 4010 | HY4 |  | 5.7 g | 176.9 PC/KG
013665856 | 000000000014010410 (G-D-LOOOGF-G050-WHT-240A-N-G-AA-LL) | 4010 | G410 |  | L1 | 2020-12-14 | 2020-12-14 |  | 2021-06-12 | 0 | 0 | 175 | [6 empty] | 1.00 kg | [18 empty] | 4010 | HY4 |  |  | 175.0 PC/KG
012873096 | 000000000014010411 (G-D-LCCAET-S056-WHT-230W-N-G-WU-LL) | 4010 | G000 |  | B5 | 2020-09-16 | 2020-09-16 |  | 2021-03-16 | 4733 | 0 | 0 | A 1.0 | A AC | A 0.65 | A 0.65 |  | A 1.0/BR | 29.40 kg | 013473565 |  | 013473565 LQ | [15 empty] | 4010 | HY3/1 | 28 |  | 161.0 PC/KG
012873624 | 000000000014010411 (G-D-LCCAET-S056-WHT-230W-N-G-WU-LL) | 4010 | G000 |  | B5 | 2020-07-27 | 2020-07-27 |  | 2021-01-24 | 12555 | 0 | 0 | A 0.65 | A AC | A 0.65 | A 0.65 |  | A 0.65/BR | 77.98 kg | 013356735 |  | 013356735 LQ | [15 empty] | 4010 | HY3/1 | 28 |  | 161.0 PC/KG
013086597 | 000000000014010411 (G-D-LCCAET-S056-WHT-230W-N-G-WU-LL) | 4010 | G000 |  | B5 | 2020-12-11 | 2020-12-11 |  | 2021-06-09 | 6923 | 0 | 0 | A 0.65 | A AC | A 0.65 | A 0.65 |  | A 0.65/BR | 43.00 kg | 013658488 |  | 013658488 | [15 empty] | 4010 | HY3/1 | 28 |  | 161.0 PC/KG
013232331 | 000000000014010411 (G-D-LCCAET-S056-WHT-230W-N-G-WU-LL) | 4010 | G000 |  | 72 | 2020-06-12 | 2020-06-12 |  | 2020-12-09 | 20418 | 0 | 0 | A 0.65 | A AC | A 0.65 | A 0.65 |  | A 0.65/BR | 126.82 kg |  |  | LQ/ปลิ้น100%/856/สวม892 | [15 empty] | 4010 | HY3/1 | 26 |  | 161.0 PC/KG | 07
013646532 | 000000000014010411 (G-D-LCCAET-S056-WHT-230W-N-G-WU-LL) | 4010 | G000 |  | A1 | 2020-12-10 | 2020-12-10 |  | 2021-06-10 | 12025 | 0 | 0 | A 1.0 | A AC | A 0.65 | A 0.65 |  | A 1.0/BR | 74.69 kg |  |  | PACK GP/ขอบขาด1 | [15 empty] | 4010 | HY1 |  |  | 161.0 PC/KG | 16
013647984 | 000000000014010411 (G-D-LCCAET-S056-WHT-230W-N-G-WU-LL) | 4010 | G000 |  | 72 | 2020-12-09 | 2020-12-09 |  | 2021-06-07 | 20321 | 0 | 0 | A 1.5 | A AC | A 0.65 | A 0.65 |  | A 1.5/BR | 126.22 kg | 013660128 |  | LQ/958/สวม892 | [15 empty] | 4010 | HY3/1 | 29 |  | 161.0 PC/KG
013648942 | 000000000014010411 (G-D-LCCAET-S056-WHT-230W-N-G-WU-LL) | 4010 | G000 |  | 72 | 2020-12-08 | 2020-12-08 |  | 2021-06-07 | 10515 | 0 | 0 | A 0.65 | A AC | A 0.65 | A 0.65 |  | A 0.65/BR | 127.42 kg |  |  | LQ/LOTตัวแทนดึงขอบ/581/สวม911 | [15 empty] | 4010 | HY3/1 | 28 |  | 161.0 PC/KG | 14
013658009 | 000000000014010411 (G-D-LCCAET-S056-WHT-230W-N-G-WU-LL) | 4010 | G000 |  | 72 | 2020-12-11 | 2020-12-11 |  | 2021-06-10 | 20434 | 0 | 0 | A 0.65 | A AC | A 0.65 | A 0.65 |  | A 0.65/BR | 126.92 kg |  |  | LQ้/LOTตัวแทนดึงขอบ/069/สวม463 | [15 empty] | 4010 | HY3/1 | 28 |  | 161.0 PC/KG | 15
013658501 | 000000000014010411 (G-D-LCCAET-S056-WHT-230W-N-G-WU-LL) | 4010 | G000 |  | 72 | 2020-12-09 | 2020-12-09 |  | 2021-06-07 | 20563 | 0 | 0 | A 0.65 | A AC | A 0.65 | A 0.65 |  | A 0.65/BR | 127.72 kg |  |  | LQ/LOTตัวแทนดึงขอบ/829/สวม5232 | [15 empty] | 4010 | HY3/1 | 28 |  | 161.0 PC/KG | 14
013658813 | 000000000014010411 (G-D-LCCAET-S056-WHT-230W-N-G-WU-LL) | 4010 | G000 |  | 72 | 2020-12-09 | 2020-12-09 |  | 2021-06-07 | 20482 | 0 | 0 | A 0.65 | A AC | A 0.65 | A 0.65 |  | A 0.65/BR | 127.22 kg |  |  | LQ/ปลิ้น100%/LOTตัวแทนดึงขอบ/8 | [15 empty] | 4010 | HY3/1 | 28 |  | 161.0 PC/KG | 15
013660119 | 000000000014010411 (G-D-LCCAET-S056-WHT-230W-N-G-WU-LL) | 4010 | G000 |  | 72 | 2020-12-09 | 2020-12-09 |  | 2021-06-08 | 12418 | 0 | 0 | A 1.0 | A AC | A 0.65 | A 0.65 |  | A 1.0/BR | 126.82 kg |  |  | LQ/ST-1F/ST-1T/982/สวม968 | [15 empty] | 4010 | HY3/1 | 29 |  | 161.0 PC/KG | 17
013660180 | 000000000014010411 (G-D-LCCAET-S056-WHT-230W-N-G-WU-LL) | 4010 | G000 |  | 72 | 2020-12-08 | 2020-12-08 |  | 2021-06-07 | 20547 | 0 | 0 | A 0.65 | A AC | A 0.65 | A 0.65 |  | A 0.65/BR | 127.62 kg |  |  | LQ/LOTตัวแทนดึงขอบ/829/สวม5232 | [15 empty] | 4010 | HY3/1 | 28 |  | 161.0 PC/KG | 13
013661308 | 000000000014010411 (G-D-LCCAET-S056-WHT-230W-N-G-WU-LL) | 4010 | G000 |  | 72 | 2020-12-10 | 2020-12-10 |  | 2021-06-08 | 20386 | 0 | 0 | A 1.5 | A AC | A 0.65 | A 0.65 |  | A 1.5/BR | 126.62 kg |  |  | LQ/885/สวม968 | [15 empty] | 4010 | HY3/1 | 29 |  | 161.0 PC/KG | 16
013661537 | 000000000014010411 (G-D-LCCAET-S056-WHT-230W-N-G-WU-LL) | 4010 | G000 |  | 72 | 2020-12-10 | 2020-12-10 |  | 2021-06-09 | 20450 | 0 | 0 | A 1.5 | A AC | A 0.65 | A 0.65 |  | A 1.5/BR | 127.02 kg |  |  | LQ/LOTตัวแทนดึงขอบ/942/สวม982 | [15 empty] | 4010 | HY3/1 | 29 |  | 161.0 PC/KG | 16
013662221 | 000000000014010411 (G-D-LCCAET-S056-WHT-230W-N-G-WU-LL) | 4010 | G000 |  | 72 | 2020-12-11 | 2020-12-11 |  | 2021-06-09 | 20436 | 0 | 0 | A 1.5 | A AC | A 0.65 | A 0.65 |  | A 1.5/BR | 126.93 kg |  |  | LQ/LOTตัวแทนดึงขอบ/906/สวม958 | [15 empty] | 4010 | HY3/1 | 29 |  | 161.0 PC/KG | 16
Y000048634 | 000000000014010411 (G-D-LCCAET-S056-WHT-230W-N-G-WU-LL) | 4010 | G000 |  | 72 |  | 2021-01-06 |  |  | 20948 | 0 | 0 | A 0.65 | A AC | A 0.65 | A 0.65 |  | A 0.65/BR | 130.00 kg |  | Not Received from R&D Order | LQ | [6 empty] | 23.00 µg/g | 13.50 µg/dm2 |  |  |  |  | 20.9 MPa | 695 % |  | 4010 | HY3/1 | M29 |  | 162.1 PC/KG | TEA1 | HB072001
Y000048636 | 000000000014010411 (G-D-LCCAET-S056-WHT-230W-N-G-WU-LL) | 4010 | G000 |  | 72 |  | 2021-01-06 |  |  | 20506 | 0 | 0 | A 0.65 | A AC | A 0.65 | A 0.65 |  | A 0.65/BR | 130.00 kg |  | Not Received from R&D Order | LQ |  |  |  | 235 mm |  |  | 23.00 µg/g | 13.50 µg/dm2 |  |  |  |  | 20.9 MPa | 695 % |  | 4010 | HY3/1 | M29 | 6.3 g | 158.7 PC/KG | TEA1 | HB072001
Y000048643 | 000000000014010411 (G-D-LCCAET-S056-WHT-230W-N-G-WU-LL) | 4010 | G000 |  | 72 |  | 2021-01-06 |  |  | 20948 | 0 | 0 | A 0.65 | A AC | A 0.65 | A 0.65 |  | A 0.65/BR | 130.00 kg |  | Not Received from R&D Order | LQ | [6 empty] | 23.00 µg/g | 13.50 µg/dm2 |  |  |  |  | 20.9 MPa | 695 % |  | 4010 | HY3/1 | M29 |  | 162.1 PC/KG | TEA1 | HB072001
Y000048736 | 000000000014010411 (G-D-LCCAET-S056-WHT-230W-N-G-WU-LL) | 4010 | G000 |  | 72 |  | 2021-01-06 |  |  | 20714 | 0 | 0 | A 1.5 | A AC | A 0.65 | A 0.65 |  | A 1.5/BR | 130.00 kg |  | Not Received from R&D Order | LQ |  |  |  | 234 mm |  |  | 23.00 µg/g | 13.50 µg/dm2 |  |  |  |  | 20.9 MPa | 695 % |  | 4010 | HY3/1 | M24 | 6.2 g | 160.3 PC/KG | TEA0 | HB072001
Y000048749 | 000000000014010411 (G-D-LCCAET-S056-WHT-230W-N-G-WU-LL) | 4010 | G000 |  | 72 |  | 2021-01-06 |  |  | 20610 | 0 | 0 | A 0.65 | A AC | A 0.65 | A 0.65 |  | A 1.0/BR | 130.00 kg |  | Not Received from R&D Order | LQ/LOTตัวแทนดึงขอบ |  |  |  | 235 mm |  |  | 23.00 µg/g | 13.50 µg/dm2 |  |  |  |  | 20.9 MPa | 695 % |  | 4010 | HY3/1 | M28 | 6.3 g | 159.5 PC/KG | TEA1 | HB072001
Y000048905 | 000000000014010411 (G-D-LCCAET-S056-WHT-230W-N-G-WU-LL) | 4010 | G000 |  | 72 |  | 2021-01-06 |  |  | 10714 | 0 | 0 | A 0.65 | A AC | A 0.65 | A 0.65 |  | A 0.65/BR | 130.00 kg |  | Not Received from R&D Order | LQ | เทกล่องFORMERชนCT/PACK OE,OS |  |  | 234 mm |  |  | 23.00 µg/g | 13.50 µg/dm2 |  |  |  |  | 20.9 MPa | 695 % |  | 4010 | HY3/1 | M28 | 6.2 g | 160.3 PC/KG | TEA1 | HB072001
Y000048935 | 000000000014010411 (G-D-LCCAET-S056-WHT-230W-N-G-WU-LL) | 4010 | G000 |  | 72 |  | 2021-01-06 |  |  | 20662 | 0 | 0 | A 0.65 | A AC | A 0.65 | A 0.65 |  | A 1.5/BR | 130.00 kg |  | Not Received from R&D Order | LQ |  |  |  | 234 mm |  |  | 23.00 µg/g | 13.50 µg/dm2 |  |  |  |  | 20.9 MPa | 695 % |  | 4010 | HY3/1 | M29 | 6.3 g | 159.9 PC/KG | TEA1 | HB072001
Y000048999 | 000000000014010411 (G-D-LCCAET-S056-WHT-230W-N-G-WU-LL) | 4010 | G000 |  | 72 |  | 2021-01-06 |  |  | 20688 | 0 | 0 | A 0.65 | R RJ | A 0.65 | A 0.65 |  | R RJ/CR | 130.00 kg |  | Not Received from R&D Order | LQ/LOTตัวแทนดึงขอบ |  |  |  | 234 mm |  |  | 23.00 µg/g | 13.50 µg/dm2 |  |  |  |  | 20.9 MPa | 695 % |  | 4010 | HY3/1 | M29 | 6.2 g | 160.1 PC/KG | TEA1 | HB072001
Y000049071 | 000000000014010411 (G-D-LCCAET-S056-WHT-230W-N-G-WU-LL) | 4010 | G000 |  | 72 |  | 2021-01-06 |  |  | 20688 | 0 | 0 | A 0.65 | R RJ | A 0.65 | A 0.65 |  | R RJ/CR | 130.00 kg |  | Not Received from R&D Order | LQ |  |  |  | 234 mm |  |  | 23.00 µg/g | 13.50 µg/dm2 |  |  |  |  | 20.9 MPa | 695 % |  | 4010 | HY3/1 | M28 | 6.2 g | 160.1 PC/KG | TEA1 | HB072001
Y000049090 | 000000000014010411 (G-D-LCCAET-S056-WHT-230W-N-G-WU-LL) | 4010 | G000 |  | 72 |  | 2021-01-06 |  |  | 20688 | 0 | 0 | A 2.5 | A AC | A 0.65 | A 0.65 |  | A 2.5/BR | 130.00 kg |  | Not Received from R&D Order | LQ |  |  |  | 236 mm |  |  | 23.00 µg/g | 13.50 µg/dm2 |  |  |  |  | 20.9 MPa | 695 % |  | 4010 | HY3/1 | M28 | 6.2 g | 160.1 PC/KG | TEA1 | HB072001
Y000049183 | 000000000014010411 (G-D-LCCAET-S056-WHT-230W-N-G-WU-LL) | 4010 | G000 |  | 72 |  | 2021-01-06 |  |  | 21052 | 0 | 0 | A 0.65 | A AC | A 0.65 | A 0.65 |  | A 0.65/BR | 130.00 kg |  | Not Received from R&D Order | LQ/LOTตัวแทนดึงขอบ |  |  |  | 235 mm |  |  | 23.00 µg/g | 13.50 µg/dm2 |  |  |  |  | 20.9 MPa | 695 % |  | 4010 | HY3/1 | M29 | 6.1 g | 162.9 PC/KG | TEA1 | HB072001
Y000049185 | 000000000014010411 (G-D-LCCAET-S056-WHT-230W-N-G-WU-LL) | 4010 | G000 |  | 72 |  | 2021-01-06 |  |  | 21052 | 0 | 0 | A 0.65 | R RJ | A 0.65 | A 0.65 |  | R RJ/CR | 130.00 kg |  | Not Received from R&D Order | LQ |  |  |  | 235 mm |  |  | 23.00 µg/g | 13.50 µg/dm2 |  |  |  |  | 20.9 MPa | 695 % |  | 4010 | HY3/1 | M29 | 6.1 g | 162.9 PC/KG | TEA1 | HB072001
Y000049406 | 000000000014010411 (G-D-LCCAET-S056-WHT-230W-N-G-WU-LL) | 4010 | G000 |  | 72 |  | 2021-01-06 |  |  | 21234 | 0 | 0 | A 4.0 | A AC | A 0.65 | A 0.65 |  | A 4.0/BR | 130.00 kg |  | Not Received from R&D Order | LQ |  |  |  | 234 mm |  |  | 22.70 µg/g | 13.60 µg/dm2 |  |  |  |  | 19.4 MPa | 669 % |  | 4010 | HY3/1 | M28 | 6.1 g | 164.3 PC/KG | TEA1 | HB072001
Y000049540 | 000000000014010411 (G-D-LCCAET-S056-WHT-230W-N-G-WU-LL) | 4010 | G000 |  | 72 |  | 2021-01-06 |  |  | 21273 | 0 | 0 | A 2.5 | A AC | A 0.65 | A 0.65 |  | A 2.5/BR | 130.00 kg |  | Not Received from R&D Order | LQ |  |  |  | 234 mm |  |  | 22.70 µg/g | 13.60 µg/dm2 |  |  |  |  | 19.4 MPa | 669 % |  | 4010 | HY3/1 | M28 | 6.1 g | 164.6 PC/KG | TEA1 | HB072001
Y000049664 | 000000000014010411 (G-D-LCCAET-S056-WHT-230W-N-G-WU-LL) | 4010 | G000 |  | 72 |  | 2021-01-06 |  |  | 21156 | 0 | 0 | A 1.5 | R RJ | A 0.65 | A 0.65 |  | R RJ/CR | 130.00 kg |  | Not Received from R&D Order | LQ |  |  |  | 234 mm |  |  | 22.70 µg/g | 13.60 µg/dm2 |  |  |  |  | 19.4 MPa | 669 % |  | 4010 | HY3/1 | M28 | 6.1 g | 163.7 PC/KG | TEA1 | HB072001
Y000049673 | 000000000014010411 (G-D-LCCAET-S056-WHT-230W-N-G-WU-LL) | 4010 | G000 |  | 72 |  | 2021-01-06 |  |  | 21156 | 0 | 0 | A 1.5 | A AC | A 0.65 | A 0.65 |  | A 1.5/BR | 130.00 kg |  | Not Received from R&D Order | LQ/LOTตัวแทนดึงขอบ |  |  |  | 234 mm |  |  | 22.70 µg/g | 13.60 µg/dm2 |  |  |  |  | 19.4 MPa | 669 % |  | 4010 | HY3/1 | M28 | 6.1 g | 163.7 PC/KG | TEA1 | HB072001
Y000049674 | 000000000014010411 (G-D-LCCAET-S056-WHT-230W-N-G-WU-LL) | 4010 | G000 |  | 72 |  | 2021-01-06 |  |  | 21273 | 0 | 0 | A 2.5 | R RJ | A 0.65 | A 0.65 |  | R RJ/CR | 130.00 kg |  | Not Received from R&D Order | LQ/กลิ่นAC |  |  |  | 234 mm |  |  | 22.70 µg/g | 13.60 µg/dm2 |  |  |  |  | 19.4 MPa | 669 % |  | 4010 | HY3/1 | M28 | 6.1 g | 164.6 PC/KG | TEA1 | HB072001
Y000049713 | 000000000014010411 (G-D-LCCAET-S056-WHT-230W-N-G-WU-LL) | 4010 | G000 |  | 72 |  | 2021-01-06 |  |  | 21351 | 0 | 0 | A 0.65 | R RJ | A 0.65 | A 0.65 |  | R RJ/CR | 130.00 kg |  | Not Received from R&D Order | LQ |  |  |  | 235 mm |  |  | 22.70 µg/g | 13.60 µg/dm2 |  |  |  |  | 19.4 MPa | 669 % |  | 4010 | HY3/1 | M28 | 6.1 g | 165.2 PC/KG | TEA1 | HB072001
Y000049897 | 000000000014010411 (G-D-LCCAET-S056-WHT-230W-N-G-WU-LL) | 4010 | G000 |  | 72 |  | 2021-01-06 |  |  | 3948 | 0 | 0 | A 0.65 | A AC | A 0.65 | A 0.65 |  | A 0.65/BR | 130.00 kg |  | Not Received from R&D Order | LQ/LOTตัวแทนดึงขอบ/ปลิ้น100% |  |  |  | 234 mm |  |  | 22.70 µg/g | 13.60 µg/dm2 |  |  |  |  | 19.4 MPa | 669 % |  | 4010 | HY3/1 | M26 | 6.2 g | 162.1 PC/KG | TEA1 | HB072001
Y000050023 | 000000000014010411 (G-D-LCCAET-S056-WHT-230W-N-G-WU-LL) | 4010 | G000 |  | 72 |  | 2021-01-06 |  |  | 20818 | 0 | 0 | A 0.65 | R RJ | A 0.65 | A 0.65 |  | R RJ/CR | 130.00 kg |  | Not Received from R&D Order | LQ |  |  |  | 234 mm |  |  | 22.70 µg/g | 13.60 µg/dm2 |  |  |  |  | 19.4 MPa | 669 % |  | 4010 | HY3/1 | M29 | 6.2 g | 161.1 PC/KG | TEA1 | HB072001
Y000074269 | 000000000014010411 (G-D-LCCAET-S056-WHT-230W-N-G-WU-LL) | 4010 | G000 |  |  |  | 2021-01-19 |  |  | 12444 | 0 | 0 | A 0.65 | A AC | A 0.65 | A 0.65 |  | A 0.65/BR | 77.60 kg |  | Not Received from R&D Order | GP | [15 empty] | 4010 | HY1 |  |  | 161.0 PC/KG |  | HRPF3028
013349719 | 000000000014010412 (G-D-LXXTPF-Z055-WHT-230W-P-G-WE-LL) | 4010 | G000 |  | B5 | 2020-12-22 | 2020-12-22 |  | 2021-06-20 | 5280 | 0 | 0 | A 0.65 | A AC | A 0.65 | A 0.65 |  | A 0.65/BR | 32.59 kg | 013693335 |  | 013693335 SRI 02/21LL/AC1 |  | CA 40.590 | [13 empty] | 4010 | HY1 |  |  | 162.0 PC/KG
013349801 | 000000000014010412 (G-D-LXXTPF-Z055-WHT-230W-P-G-WE-LL) | 4010 | G000 |  | E1 | 2020-10-08 | 2020-10-08 |  | 2021-04-06 | 27540 | 0 | 0 | A 0.65 | A AC | A 0.65 | A >10 |  | A >10/MN | 170.00 kg | 013515255 |  | 013515255/16L/DEFECT เหนียวMN> | 50%/SRI 138/20LL/AC2 | CA 40.590 | [13 empty] | 4010 | HY1 |  |  | 162.0 PC/KG
013349819 | 000000000014010412 (G-D-LXXTPF-Z055-WHT-230W-P-G-WE-LL) | 4010 | G000 |  | B5 | 2020-12-25 | 2020-12-25 |  | 2021-06-23 | 6099 | 0 | 0 | A 0.65 | A AC | A 0.65 | A 0.65 |  | A 0.65/BR | 37.65 kg | 013692669 |  | 013692669 LLLXF0101230BZ | [15 empty] | 4010 | HY1 |  |  | 162.0 PC/KG
013601601 | 000000000014010412 (G-D-LXXTPF-Z055-WHT-230W-P-G-WE-LL) | 4010 | G000 |  | A1 | 2020-11-14 | 2020-11-14 |  | 2021-05-13 | 2090 | 0 | 0 | A 0.65 | A AC | A 0.65 | A 0.65 |  | A 0.65/BR | 12.90 kg |  |  | PACK GP/161163B | [15 empty] | 4010 | HY1 |  |  | 162.0 PC/KG
013601623 | 000000000014010412 (G-D-LXXTPF-Z055-WHT-230W-P-G-WE-LL) | 4010 | G000 |  | A1 | 2020-11-18 | 2020-11-18 |  | 2021-05-17 | 2236 | 0 | 0 | A 0.65 | A AC | A 0.65 | A 0.65 |  | A 0.65/BR | 13.80 kg |  |  | PACK GP/191163B | [15 empty] | 4010 | HY1 |  |  | 162.0 PC/KG
013601627 | 000000000014010412 (G-D-LXXTPF-Z055-WHT-230W-P-G-WE-LL) | 4010 | G000 |  | A1 | 2020-11-21 | 2020-11-21 |  | 2021-05-20 | 1604 | 0 | 0 | A 0.65 | A AC | A 0.65 | A 0.65 |  | A 0.65/BR | 9.90 kg |  |  | PACK GP/251163A | [15 empty] | 4010 | HY1 |  |  | 162.0 PC/KG
013602419 | 000000000014010412 (G-D-LXXTPF-Z055-WHT-230W-P-G-WE-LL) | 4010 | G000 |  | A1 | 2020-11-11 | 2020-11-11 |  | 2021-05-10 | 1620 | 0 | 0 | A 0.65 | A AC | A 0.65 | A 0.65 |  | A 0.65/BR | 10.00 kg |  |  | PACK GP/131163A | [15 empty] | 4010 | HY1 |  |  | 162.0 PC/KG
013603538 | 000000000014010412 (G-D-LXXTPF-Z055-WHT-230W-P-G-WE-LL) | 4010 | G000 |  | A1 | 2020-11-08 | 2020-11-08 |  | 2021-05-07 | 2317 | 0 | 0 | A 0.65 | A AC | A 0.65 | A 0.65 |  | A 0.65/BR | 14.30 kg |  |  | PACK GP/081163B | [15 empty] | 4010 | HY1 |  |  | 162.0 PC/KG
013632283 | 000000000014010412 (G-D-LXXTPF-Z055-WHT-230W-P-G-WE-LL) | 4010 | G000 |  | A1 | 2020-12-15 | 2020-12-15 |  | 2021-06-13 | 1993 | 0 | 0 | A 0.65 | A AC | A 0.65 | A 0.65 |  | A 0.65/BR | 12.30 kg |  |  | PACK GP/161263A | [15 empty] | 4010 | HY1 |  |  | 162.0 PC/KG
013632489 | 000000000014010412 (G-D-LXXTPF-Z055-WHT-230W-P-G-WE-LL) | 4010 | G000 |  | A1 | 2020-12-11 | 2020-12-11 |  | 2021-06-09 | 2527 | 0 | 0 | A 0.65 | A AC | A 0.65 | A 0.65 |  | A 0.65/BR | 15.60 kg |  |  | PACK GP/121263C | [15 empty] | 4010 | HY1 |  |  | 162.0 PC/KG
013633636 | 000000000014010412 (G-D-LXXTPF-Z055-WHT-230W-P-G-WE-LL) | 4010 | G000 |  | A1 | 2020-12-07 | 2020-12-07 |  | 2021-06-05 | 1636 | 0 | 0 | A 0.65 | A AC | A 0.65 | A 0.65 |  | A 0.65/BR | 10.10 kg |  |  | PACK GP/091263C | [15 empty] | 4010 | HY1 |  |  | 162.0 PC/KG
013635348 | 000000000014010412 (G-D-LXXTPF-Z055-WHT-230W-P-G-WE-LL) | 4010 | G000 |  | A1 | 2020-12-04 | 2020-12-04 |  | 2021-06-02 | 2122 | 0 | 0 | A 0.65 | A AC | A 0.65 | A 0.65 |  | A 0.65/BR | 13.10 kg |  |  | PACK GP 051263B | [15 empty] | 4010 | HY1 |  |  | 162.0 PC/KG
013637022 | 000000000014010412 (G-D-LXXTPF-Z055-WHT-230W-P-G-WE-LL) | 4010 | G000 |  | A1 | 2020-11-26 | 2020-11-26 |  | 2021-05-25 | 810 | 0 | 0 | A 0.65 | A AC | A 0.65 | A 0.65 |  | A 0.65/BR | 5.00 kg |  |  | PACK GP/261163B | [15 empty] | 4010 | HY1 |  |  | 162.0 PC/KG
013637046 | 000000000014010412 (G-D-LXXTPF-Z055-WHT-230W-P-G-WE-LL) | 4010 | G000 |  | A1 | 2020-11-24 | 2020-11-24 |  | 2021-05-23 | 1733 | 0 | 0 | A 0.65 | A AC | A 0.65 | A 0.65 |  | A 0.65/BR | 10.70 kg |  |  | PACK GP/251163A | [15 empty] | 4010 | HY1 |  |  | 162.0 PC/KG
013690652 | 000000000014010412 (G-D-LXXTPF-Z055-WHT-230W-P-G-WE-LL) | 4010 | G000 |  | 16 | 2020-12-30 | 2020-12-30 |  | 2021-06-28 | 24300 | 0 | 0 | A 6.5 | A AC | A 0.65 | A 0.65 |  | A 4.0/BR | 150.00 kg |  |  | CA 40.590 SRI05/21LL/AC1 |  | CA 40.590 | [13 empty] | 4010 | HY1 |  |  | 162.0 PC/KG
013690859 | 000000000014010412 (G-D-LXXTPF-Z055-WHT-230W-P-G-WE-LL) | 4010 | G000 |  | 16 | 2020-12-31 | 2020-12-31 |  | 2021-06-29 | 24300 | 0 | 0 | A 6.5 | A AC | A 0.65 | A 0.65 |  | A 6.5/BR | 150.00 kg |  |  | CA 40.590-SRI06/21LL/AC1 |  | CA 40.590 | [13 empty] | 4010 | HY1 |  |  | 162.0 PC/KG
013691149 | 000000000014010412 (G-D-LXXTPF-Z055-WHT-230W-P-G-WE-LL) | 4010 | G000 |  | 16 | 2020-12-28 | 2020-12-28 |  | 2021-06-26 | 26244 | 0 | 0 | A 0.65 | A AC | A 0.65 | A 0.65 |  | A 0.65/BR | 162.00 kg |  |  | CA 40.590 SRI 04/21LL/AC1 |  | CA 40.590 | [13 empty] | 4010 | HY1 |  |  | 162.0 PC/KG
013691530 | 000000000014010412 (G-D-LXXTPF-Z055-WHT-230W-P-G-WE-LL) | 4010 | G000 |  | A1 |  | 2021-02-16 |  |  | 2250 | 0 | 0 | A 0.65 | A AC | A 0.65 | A 0.65 | A 0.65 | A 0.65/BR | 14.00 kg |  | Not Received from R&D Order | PACK GP | [15 empty] | 4010 | HY1 |  |  | 163.0 PC/KG
013692092 | 000000000014010412 (G-D-LXXTPF-Z055-WHT-230W-P-G-WE-LL) | 4010 | G000 |  | 16 | 2020-12-26 | 2020-12-26 |  | 2021-06-24 | 24300 | 0 | 0 | A 2.5 | A AC | A 0.65 | A 0.65 |  | A 2.5/BR | 150.00 kg |  |  | SRI04/21LL/AC1 |  | CA 40.590 | [13 empty] | 4010 | HY1 |  |  | 162.0 PC/KG
013692555 | 000000000014010412 (G-D-LXXTPF-Z055-WHT-230W-P-G-WE-LL) | 4010 | G000 |  | A1 | 2020-12-27 | 2020-12-27 |  | 2021-06-25 | 2252 | 0 | 0 | A 0.65 | A AC | A 0.65 | A 0.65 |  | A 0.65/BR | 13.90 kg |  |  | PACK GP/281263C | [15 empty] | 4010 | HY1 |  |  | 162.0 PC/KG
013692661 | 000000000014010412 (G-D-LXXTPF-Z055-WHT-230W-P-G-WE-LL) | 4010 | G000 |  | A1 | 2020-12-24 | 2020-12-24 |  | 2021-06-22 | 2365 | 0 | 0 | A 0.65 | A AC | A 0.65 | A 0.65 |  | A 0.65/BR | 14.60 kg |  |  | PACK GP/261263A | [15 empty] | 4010 | HY1 |  |  | 162.0 PC/KG
013692674 | 000000000014010412 (G-D-LXXTPF-Z055-WHT-230W-P-G-WE-LL) | 4010 | G000 |  | 16 | 2020-12-25 | 2020-12-25 |  | 2021-06-23 | 19440 | 0 | 0 | A 0.65 | A AC | A 0.65 | A 1.0 |  | A 0.65/BR | 120.00 kg |  |  | SRI 02/21LL/AC1/ถุงมือปลิ้น1 |  | CA 40.590 | [13 empty] | 4010 | HY1 |  |  | 162.0 PC/KG
013692712 | 000000000014010412 (G-D-LXXTPF-Z055-WHT-230W-P-G-WE-LL) | 4010 | G000 |  | 16 | 2020-12-25 | 2020-12-25 |  | 2021-06-23 | 6399 | 0 | 0 | A 0.65 | A AC | A 0.65 | A 0.65 |  | A 0.65/BR | 39.50 kg |  |  | SRI 04/21LL/AC1 |  | CA 40.590 | [13 empty] | 4010 | HY1 |  |  | 162.0 PC/KG
013692977 | 000000000014010412 (G-D-LXXTPF-Z055-WHT-230W-P-G-WE-LL) | 4010 | G000 |  | 16 | 2020-12-19 | 2020-12-19 |  | 2021-06-17 | 25434 | 0 | 0 | A 0.65 | R RJ | A 0.65 | A 0.65 |  | R RJ/CR | 157.00 kg | 013694576 |  | [INS]SRI 01/21LL/AC1/ถุงมือ | CT1/ส่งSORTING/231263B | CA 40.590 | [13 empty] | 4010 | HY1 |  |  | 162.0 PC/KG
013693380 | 000000000014010412 (G-D-LXXTPF-Z055-WHT-230W-P-G-WE-LL) | 4010 | G000 |  | A1 | 2020-12-21 | 2020-12-21 |  | 2021-06-19 | 1766 | 0 | 0 | A 0.65 | A AC | A 0.65 | A 0.65 |  | A 0.65/BR | 10.90 kg |  |  | PACK GP 221263B | [15 empty] | 4010 | HY1 |  |  | 162.0 PC/KG
013693589 | 000000000014010412 (G-D-LXXTPF-Z055-WHT-230W-P-G-WE-LL) | 4010 | G000 |  | 16 | 2020-12-31 | 2020-12-31 |  | 2021-06-29 | 7776 | 0 | 0 | A 6.5 | A AC | A 0.65 | A 0.65 |  | A 6.5/BR | 48.00 kg |  |  | CA 40.590 SRI06/21LL/AC1 |  | CA 40.590 | [13 empty] | 4010 | HY1 |  |  | 162.0 PC/KG
013694394 | 000000000014010412 (G-D-LXXTPF-Z055-WHT-230W-P-G-WE-LL) | 4010 | G000 |  | A1 | 2020-12-18 | 2020-12-18 |  | 2021-06-16 | 1604 | 0 | 0 | A 0.65 | A AC | A 0.65 | A 0.65 |  | A 0.65/BR | 9.90 kg |  |  | PACK GP 181263B | [15 empty] | 4010 | HY1 |  |  | 162.0 PC/KG
Y000005691 | 000000000014010412 (G-D-LXXTPF-Z055-WHT-230W-P-G-WE-LL) | 4010 | G000 |  | A1 |  | 2021-02-16 |  |  | 2397 | 0 | 0 | A 0.65 | A AC | A 0.65 | A 0.65 | A 0.65 | A 0.65/BR | 14.90 kg |  | Not Received from R&D Order | PACK GP |  |  |  | 240 mm |  |  | 73.00 µg/g | 45.20 µg/dm2 |  |  |  | 10.6 N |  |  | 900 % | 4010 | HY1 |  | 6.2 g | 163.0 PC/KG
Y000005694 | 000000000014010412 (G-D-LXXTPF-Z055-WHT-230W-P-G-WE-LL) | 4010 | G000 |  | 16 |  | 2021-01-06 |  |  | 21980 | 0 | 0 | A 0.65 | A AC | A 0.65 | A 0.65 | A 0.65 | A 0.65/BR | 140.00 kg |  | Not Received from R&D Order | AC1 |  | CA40.590SRI06/21LL |  | 241 mm |  |  | 79.00 µg/g | 48.50 µg/dm2 | 10 mg/dm2 |  |  | 10.8 N |  |  | 950 % | 4010 | HY1 |  | 6.4 g | 157.0 PC/KG |  | HG016001
Y000006536 | 000000000014010412 (G-D-LXXTPF-Z055-WHT-230W-P-G-WE-LL) | 4010 | G000 |  | 16 |  | 2021-01-22 |  |  | 6323 | 0 | 0 | A 0.65 | A AC | A 0.65 | A 0.65 | A 0.65 | A 0.65/BR | 160.80 kg |  | Not Received from R&D Order | AC1 |  | CA 40.590 SRI12/21 LL |  | 239 mm |  |  | 79.50 µg/g | 48.10 µg/dm2 | 9 mg/dm2 |  |  | 10.6 N |  |  | 857 % | 4010 | HY1 |  | 6.1 g | 163.7 PC/KG |  | HG016010
Y000006551 | 000000000014010412 (G-D-LXXTPF-Z055-WHT-230W-P-G-WE-LL) | 4010 | G000 |  | A1 |  | 2021-02-08 |  |  | 2997 | 0 | 0 | A 0.65 | A AC | A 0.65 | A 0.65 | A 0.65 | A 0.65/BR | 18.70 kg |  | Not Received from R&D Order | PACK GP | [15 empty] | 4010 | HY1 |  |  | 162.0 PC/KG
Y000006881 | 000000000014010412 (G-D-LXXTPF-Z055-WHT-230W-P-G-WE-LL) | 4010 | G000 |  | 16 |  | 2021-01-17 |  |  | 10450 | 0 | 0 | A 0.65 | A AC | A 0.65 | A 0.65 | A 0.65 | A 0.65/BR | 148.00 kg |  | Not Received from R&D Order | AC1 |  | CA 40.590 SRI10/21 LL |  | 240 mm |  |  | 79.00 µg/g | 48.60 µg/dm2 | 7 mg/dm2 |  |  | 10.9 N |  |  | 879 % | 4010 | HY1 |  | 6.1 g | 165.2 PC/KG |  | HG016008
Y000007257 | 000000000014010412 (G-D-LXXTPF-Z055-WHT-230W-P-G-WE-LL) | 4010 | G000 |  | 16 |  | 2021-01-14 |  |  | 6651 | 0 | 0 | A 0.65 | A AC | A 0.65 | A 0.65 | A 0.65 | A 0.65/BR | 126.00 kg |  | Not Received from R&D Order | AC1 |  | CA 40.590 SRI09/21 LL |  | 237 mm |  |  | 76.80 µg/g | 46.20 µg/dm2 | 8 mg/dm2 |  |  | 9.9 N |  |  | 850 % | 4010 | HY1 |  | 6.1 g | 163.9 PC/KG |  | HG016007
Y000008499 | 000000000014010412 (G-D-LXXTPF-Z055-WHT-230W-P-G-WE-LL) | 4010 | G000 |  | A1 |  | 2021-02-08 |  |  | 2949 | 0 | 0 | A 0.65 | A AC | A 0.65 | A 0.65 | A 0.65 | A 0.65/BR | 18.40 kg |  | Not Received from R&D Order | PACK GP | [15 empty] | 4010 | HY1 |  |  | 162.0 PC/KG
Y000008830 | 000000000014010412 (G-D-LXXTPF-Z055-WHT-230W-P-G-WE-LL) | 4010 | G000 |  | 16 |  | 2021-01-11 |  |  | 8458 | 0 | 0 | A 1.0 | A AC | A 0.65 | A 0.65 | A 0.65 | A 1.0/BR | 148.00 kg |  | Not Received from R&D Order | AC1 |  | OLIMED CA 42.869 LOTE 2021/03 |  | 240 mm |  |  | 76.70 µg/g | 47.80 µg/dm2 | 10 mg/dm2 |  |  | 10.5 N |  |  | 906 % | 4010 | HY1 |  | 6.3 g | 158.5 PC/KG |  | HG016006
Y000009158 | 000000000014010412 (G-D-LXXTPF-Z055-WHT-230W-P-G-WE-LL) | 4010 | G000 |  | 16 |  | 2021-01-09 |  |  | 12178 | 0 | 0 | A 1.0 | A AC | A 0.65 | A 0.65 | A 0.65 | A 1.0/BR | 89.00 kg |  | Not Received from R&D Order | AC1 |  | OLIMED CA 42.869 LOTE 2021/01 |  | 240 mm |  |  | 77.60 µg/g | 48.00 µg/dm2 | 8 mg/dm2 |  |  | 10.8 N |  |  | 927 % | 4010 | HY1 |  | 6.3 g | 159.3 PC/KG |  | HG016004
Y000009624 | 000000000014010412 (G-D-LXXTPF-Z055-WHT-230W-P-G-WE-LL) | 4010 | G000 |  | A1 |  | 2021-02-08 |  |  | 3370 | 0 | 0 | A 0.65 | A AC | A 0.65 | A 0.65 | A 0.65 | A 0.65/BR | 21.00 kg |  | Not Received from R&D Order | PACK GP | [15 empty] | 4010 | HY1 |  |  | 162.0 PC/KG
Y000009734 | 000000000014010412 (G-D-LXXTPF-Z055-WHT-230W-P-G-WE-LL) | 4010 | G000 |  | 16 |  | 2021-01-10 |  |  | 12154 | 0 | 0 | A 0.65 | A AC | A 0.65 | A 0.65 | A 0.65 | A 0.65/BR | 122.00 kg |  | Not Received from R&D Order | AC1 |  | OLIMED CA 42.869 LOTE 2021/02 |  | 239 mm |  |  | 77.60 µg/g | 48.00 µg/dm2 | 10 mg/dm2 |  |  | 9.7 N |  |  | 895 % | 4010 | HY1 |  | 6.3 g | 158.3 PC/KG |  | HG016005
Y000009911 | 000000000014010412 (G-D-LXXTPF-Z055-WHT-230W-P-G-WE-LL) | 4010 | G000 |  | A1 |  | 2021-02-08 |  |  | 2609 | 0 | 0 | A 0.65 | A AC | A 0.65 | A 0.65 | A 0.65 | A 0.65/BR | 16.30 kg |  | Not Received from R&D Order | PACK GP | [15 empty] | 4010 | HY1 |  |  | 162.0 PC/KG
Y000010724 | 000000000014010412 (G-D-LXXTPF-Z055-WHT-230W-P-G-WE-LL) | 4010 | G000 |  | 16 |  | 2021-01-06 |  |  | 20955 | 0 | 0 | A 1.0 | A AC | A 0.65 | A 0.65 | A 0.65 | A 1.0/BR | 150.00 kg |  | Not Received from R&D Order | AC1 |  | CA40.590SRI07/21LL |  | 241 mm |  |  | 78.80 µg/g | 47.90 µg/dm2 | 8 mg/dm2 |  |  | 9.5 N |  |  | 901 % | 4010 | HY1 |  | 6.3 g | 159.7 PC/KG |  | HG016002
Y000010892 | 000000000014010412 (G-D-LXXTPF-Z055-WHT-230W-P-G-WE-LL) | 4010 | G000 |  | 16 |  | 2021-01-08 |  |  | 19220 | 0 | 0 | A 0.65 | A AC | A 0.65 | A 0.65 | A 0.65 | A 0.65/BR | 150.00 kg |  | Not Received from R&D Order | AC1 |  | CA 40.590 SRI08/21 LL |  | 240 mm |  |  | 76.80 µg/g | 47.00 µg/dm2 | 8 mg/dm2 |  |  | 10.2 N |  |  | 912 % | 4010 | HY1 |  | 6.5 g | 154.8 PC/KG |  | HG016003
Y000011823 | 000000000014010412 (G-D-LXXTPF-Z055-WHT-230W-P-G-WE-LL) | 4010 | G000 |  | 16 |  | 2021-01-06 |  |  | 16490 | 0 | 0 | A 0.65 | A AC | A 0.65 | A 0.65 | A 0.65 | A 0.65/BR | 150.00 kg |  | Not Received from R&D Order | AC1 |  | CA40.590SRI06/21LL |  | 238 mm |  |  | 76.30 µg/g | 48.00 µg/dm2 | 10 mg/dm2 |  |  | 11.2 N |  |  | 923 % | 4010 | HY1 |  | 6.4 g | 157.0 PC/KG |  | HG016001
Y000011844 | 000000000014010412 (G-D-LXXTPF-Z055-WHT-230W-P-G-WE-LL) | 4010 | G000 |  | 16 |  | 2021-01-06 |  |  | 23490 | 0 | 0 | A 0.65 | A AC | A 0.65 | A 0.65 | A 0.65 | A 0.65/BR | 150.00 kg |  | Not Received from R&D Order | AC1 |  | CA40.590SRI06/21LL |  | 238 mm |  |  | 76.30 µg/g | 48.00 µg/dm2 | 10 mg/dm2 |  |  | 11.2 N |  |  | 923 % | 4010 | HY1 |  | 6.4 g | 157.0 PC/KG |  | HG016001
Y000012303 | 000000000014010412 (G-D-LXXTPF-Z055-WHT-230W-P-G-WE-LL) | 4010 | G000 |  | 16 |  | 2021-01-06 |  |  | 23550 | 0 | 0 | A 0.65 | A AC | A 0.65 | A 0.65 | A 0.65 | A 0.65/BR | 150.00 kg |  | Not Received from R&D Order | AC1 |  | CA40.590SRI06/21LL |  | 241 mm |  |  | 79.00 µg/g | 48.50 µg/dm2 | 10 mg/dm2 |  |  | 10.8 N |  |  | 950 % | 4010 | HY1 |  | 6.4 g | 157.0 PC/KG |  | HG016001
Y000041601 | 000000000014010412 (G-D-LXXTPF-Z055-WHT-230W-P-G-WE-LL) | 4010 | G000 |  | 16 |  | 2021-02-23 |  |  | 24219 | 0 | 0 | A 1.5 | A AC | A 0.65 | A 0.65 | A 0.65 | A 1.5/BR | 149.90 kg | Y000134666 | Not Received from R&D Order | AC1 |  | CA40.590SRI21/21LL |  | 240 mm |  |  | 90.40 µg/g | 55.00 µg/dm2 | 8 mg/dm2 |  |  | 12.4 N |  |  | 922 % | 4010 | HY1 |  | 6.3 g | 159.1 PC/KG
Y000041684 | 000000000014010412 (G-D-LXXTPF-Z055-WHT-230W-P-G-WE-LL) | 4010 | G000 |  | 16 |  | 2021-02-25 |  |  | 23871 | 0 | 0 | A 0.65 | A AC | A 0.65 | A 0.65 | A 0.65 | A 0.65/BR | 149.60 kg | Y000134159 | Not Received from R&D Order | AC1 |  |  |  | 240 mm |  |  | 92.90 µg/g | 56.70 µg/dm2 | 8 mg/dm2 |  |  | 11.0 N |  |  | 876 % | 4010 | HY1 |  | 6.3 g | 159.9 PC/KG
Y000041693 | 000000000014010412 (G-D-LXXTPF-Z055-WHT-230W-P-G-WE-LL) | 4010 | G000 |  | 16 |  | 2021-02-27 |  |  | 24237 | 0 | 0 | A 1.5 | A AC | A 0.65 | A 0.65 | A 0.65 | A 1.5/BR | 150.20 kg | Y000133784 | Not Received from R&D Order | AC1 |  | CA 40.590 SRI22/21LL |  | 240 mm |  |  | 91.30 µg/g | 55.80 µg/dm2 | 9 mg/dm2 |  |  | 10.4 N |  |  | 953 % | 4010 | HY1 |  | 6.2 g | 161.7 PC/KG
Y000041904 | 000000000014010412 (G-D-LXXTPF-Z055-WHT-230W-P-G-WE-LL) | 4010 | G000 |  | 16 |  | 2021-02-15 |  |  | 12156 | 0 | 0 | A 0.65 | A AC | A 0.65 | A 0.65 | A 0.65 | A 0.65/BR | 149.70 kg | Y000088812 | Not Received from R&D Order | AC1 |  | CA43.314L:072101G |  | 240 mm |  |  | 77.30 µg/g | 47.90 µg/dm2 | 9 mg/dm2 |  |  | 10.3 N |  |  | 857 % | 4010 | HY1 |  | 6.2 g | 161.7 PC/KG
Y000041931 | 000000000014010412 (G-D-LXXTPF-Z055-WHT-230W-P-G-WE-LL) | 4010 | G000 |  | 16 |  | 2021-02-17 |  |  | 24173 | 0 | 0 | A 0.65 | A AC | A 0.65 | A 0.65 | A 0.65 | A 0.65/BR | 148.70 kg | Y000137021 | Not Received from R&D Order | AC1 |  | CA40.590SRI19/21LL |  | 237 mm |  |  | 87.40 µg/g | 53.40 µg/dm2 | 10 mg/dm2 |  |  | 11.4 N |  |  | 906 % | 4010 | HY1 |  | 6.1 g | 162.7 PC/KG
Y000043527 | 000000000014010412 (G-D-LXXTPF-Z055-WHT-230W-P-G-WE-LL) | 4010 | G000 |  | 16 |  | 2021-01-10 |  |  | 23500 | 0 | 0 | A 1.0 | A AC | A 0.65 | A 0.65 | A 0.65 | A 1.0/BR | 150.00 kg | Y000011083 | Not Received from R&D Order | AC1 |  | CA40.590SRI08/21LL | [13 empty] | 4010 | HY1 |  |  | 157.0 PC/KG |  | HRST0012
Y000043545 | 000000000014010412 (G-D-LXXTPF-Z055-WHT-230W-P-G-WE-LL) | 4010 | G000 |  | 16 |  | 2021-01-11 |  |  | 15022 | 0 | 0 | A 1.5 | A AC | A 0.65 | A 0.65 | A 0.65 | A 1.5/BR | 96.00 kg | Y000009756 | Not Received from R&D Order | AC1 |  | CA42.869LOTE2021/03L | [13 empty] | 4010 | HY1 |  |  | 157.0 PC/KG |  | HRST0012
Y000043647 | 000000000014010412 (G-D-LXXTPF-Z055-WHT-230W-P-G-WE-LL) | 4010 | G000 |  | 16 |  | 2021-01-20 |  |  | 24555 | 0 | 0 | A 0.65 | A AC | A 0.65 | A 0.65 | A 0.65 | A 0.65/BR | 147.60 kg | Y000007907 | Not Received from R&D Order | AC1 |  | CA40.590 SRI10/21LL | [13 empty] | 4010 | HY1 |  |  | 166.7 PC/KG |  | HRST0012
Y000043655 | 000000000014010412 (G-D-LXXTPF-Z055-WHT-230W-P-G-WE-LL) | 4010 | G000 |  | 16 |  | 2021-01-20 |  |  | 20117 | 0 | 0 | A 1.0 | A AC | A 0.65 | A 0.65 | A 0.65 | A 1.0/BR | 150.20 kg | Y000007001 | Not Received from R&D Order | AC1 |  | CA 40.590 SRI11/21LL | [13 empty] | 4010 | HY1 |  |  | 160.9 PC/KG |  | HRST0012
Y000043672 | 000000000014010412 (G-D-LXXTPF-Z055-WHT-230W-P-G-WE-LL) | 4010 | G000 |  | 16 |  | 2021-01-16 |  |  | 24864 | 0 | 0 | A 0.65 | A AC | A 0.65 | A 0.65 | A 0.65 | A 0.65/BR | 159.60 kg | Y000009703 | Not Received from R&D Order | AC1 |  | CA40.590SRI09/21LL | [13 empty] | 4010 | HY1 |  |  | 156.1 PC/KG |  | HRST0012
Y000043673 | 000000000014010412 (G-D-LXXTPF-Z055-WHT-230W-P-G-WE-LL) | 4010 | G000 |  | 16 |  | 2021-01-25 |  |  | 23110 | 0 | 0 | A 0.65 | A AC | A 0.65 | A 0.65 | A 0.65 | A 0.65/BR | 142.70 kg | Y000006320 | Not Received from R&D Order | AC1 |  | CA40.590SRI11/21LL |  | 238 mm |  |  |  |  | 7 mg/dm2 |  |  | 11.4 N |  |  | 945 % | 4010 | HY1 |  | 6.2 g | 161.9 PC/KG |  | HRST0012
Y000043696 | 000000000014010412 (G-D-LXXTPF-Z055-WHT-230W-P-G-WE-LL) | 4010 | G000 |  | 16 |  | 2021-01-27 |  |  | 19603 | 0 | 0 | A 0.65 | A AC | A 0.65 | A 0.65 | A 0.65 | A 0.65/BR | 149.10 kg | Y000093368 | Not Received from R&D Order | AC1 |  | CA40.590SRI13/21LL |  | 240 mm |  |  | 76.90 µg/g | 46.80 µg/dm2 | 8 mg/dm2 |  |  | 10.2 N |  |  | 878 % | 4010 | HY1 |  | 6.3 g | 158.3 PC/KG |  | HRST0012
Y000043863 | 000000000014010412 (G-D-LXXTPF-Z055-WHT-230W-P-G-WE-LL) | 4010 | G000 |  | 16 |  | 2021-01-06 |  |  | 17671 | 0 | 0 | A 0.65 | A AC | A 0.65 | A 0.65 | A 0.65 | A 0.65/BR | 110.00 kg | Y000005678 | Not Received from R&D Order | AC1 |  | CA40.590SRI07/21LL | [13 empty] | 4010 | HY1 |  |  | 161.1 PC/KG
Y000043880 | 000000000014010412 (G-D-LXXTPF-Z055-WHT-230W-P-G-WE-LL) | 4010 | G000 |  | 16 |  | 2021-01-06 |  |  | 6788 | 0 | 0 | A 1.5 | A AC | A 0.65 | A 1.5 | A 0.65 | A 1.5/BR | 42.10 kg | 013691848 | Not Received from R&D Order | AC1 |  | CA40.590SRI06/21LL | [13 empty] | 4010 | HY1 |  |  | 162.0 PC/KG
Y000043882 | 000000000014010412 (G-D-LXXTPF-Z055-WHT-230W-P-G-WE-LL) | 4010 | G000 |  | 16 |  | 2021-01-06 |  |  | 12197 | 0 | 0 | A 0.65 | A AC | A 0.65 | A 0.65 | A 0.65 | A 0.65/BR | 75.60 kg | 013690941 | Not Received from R&D Order | AC1 |  | CA40.590SRI06/21LL | [13 empty] | 4010 | HY1 |  |  | 162.0 PC/KG
Y000043883 | 000000000014010412 (G-D-LXXTPF-Z055-WHT-230W-P-G-WE-LL) | 4010 | G000 |  | 16 |  | 2021-01-06 |  |  | 10642 | 0 | 0 | A 0.65 | A AC | A 0.65 | A 6.5 | A 0.65 | A 6.5/MN | 66.00 kg | 013690987 | Not Received from R&D Order | AC1 |  | CA40.590SRI06/21LL | [13 empty] | 4010 | HY1 |  |  | 162.0 PC/KG
Y000043884 | 000000000014010412 (G-D-LXXTPF-Z055-WHT-230W-P-G-WE-LL) | 4010 | G000 |  | 16 |  | 2021-01-06 |  |  | 13250 | 0 | 0 | A 1.5 | A AC | A 0.65 | A 0.65 | A 0.65 | A 1.5/BR | 150.00 kg | 013690928 | Not Received from R&D Order | AC1 |  | CA40.590SRI05/21LL | [13 empty] | 4010 | HY1 |  |  | 162.0 PC/KG
Y000043887 | 000000000014010412 (G-D-LXXTPF-Z055-WHT-230W-P-G-WE-LL) | 4010 | G000 |  | 16 |  | 2021-01-06 |  |  | 7323 | 0 | 0 | A 0.65 | A AC | A 0.65 | A 0.65 | A 0.65 | A 0.65/BR | 45.40 kg | 013693597 | Not Received from R&D Order | AC1 |  | CA40.590SRI06/21LL | [13 empty] | 4010 | HY1 |  |  | 162.0 PC/KG
Y000090107 | 000000000014010412 (G-D-LXXTPF-Z055-WHT-230W-P-G-WE-LL) | 4010 | G000 |  | A1 |  | 2021-02-11 |  |  | 2252 | 0 | 0 | A 0.65 | A AC | A 0.65 | A 0.65 | A 0.65 | A 0.65/BR | 14.10 kg |  | Not Received from R&D Order | [16 empty] | 4010 | HY1 |  |  | 162.0 PC/KG
Y000090498 | 000000000014010412 (G-D-LXXTPF-Z055-WHT-230W-P-G-WE-LL) | 4010 | G000 |  | 16 |  | 2021-02-04 |  |  | 16410 | 0 | 0 | A 0.65 | A AC | A 0.65 | A 0.65 | A 0.65 | A 0.65/BR | 100.00 kg |  | Not Received from R&D Order | AC1/เปลี่ยนแปลงการผลิต |  | CA 42.869 LOTE 2021/05 L |  | 237 mm |  |  | 89.50 µg/g | 53.50 µg/dm2 | 9 mg/dm2 |  |  | 10.2 N |  |  | 859 % | 4010 | HY1 |  | 6.2 g | 161.7 PC/KG
Y000091438 | 000000000014010412 (G-D-LXXTPF-Z055-WHT-230W-P-G-WE-LL) | 4010 | G000 |  | A1 |  | 2021-02-11 |  |  | 2544 | 0 | 0 | A 0.65 | A AC | A 0.65 | A 0.65 | A 0.65 | A 0.65/BR | 15.90 kg |  | Not Received from R&D Order | [16 empty] | 4010 | HY1 |  |  | 162.0 PC/KG
Y000092592 | 000000000014010412 (G-D-LXXTPF-Z055-WHT-230W-P-G-WE-LL) | 4010 | G000 |  | A1 |  | 2021-02-11 |  |  | 2236 | 0 | 0 | A 0.65 | A AC | A 0.65 | A 0.65 | A 0.65 | A 0.65/BR | 14.00 kg |  | Not Received from R&D Order | PACK GP | [15 empty] | 4010 | HY1 |  |  | 162.0 PC/KG
Y000093545 | 000000000014010412 (G-D-LXXTPF-Z055-WHT-230W-P-G-WE-LL) | 4010 | G000 |  | 16 |  | 2021-01-26 |  |  | 18525 | 0 | 0 | A 1.0 | A AC | A 0.65 | A 0.65 | A 0.65 | A 1.0/BR | 150.00 kg |  | Not Received from R&D Order | AC1 |  | CA 40.590 SRI14/21 LL |  | 239 mm |  |  | 76.70 µg/g | 46.80 µg/dm2 | 8 mg/dm2 |  |  | 10.7 N |  |  | 916 % | 4010 | HY1 |  | 6.1 g | 163.5 PC/KG
Y000093995 | 000000000014010412 (G-D-LXXTPF-Z055-WHT-230W-P-G-WE-LL) | 4010 | G000 |  | 16 |  | 2021-01-20 |  |  | 18546 | 0 | 0 | A 0.65 | A AC | A 0.65 | A 0.65 | A 0.65 | A 0.65/BR | 141.00 kg |  | Not Received from R&D Order | AC1 |  | CA 40.590 SRI12/21 LL |  | 237 mm |  |  | 78.60 µg/g | 48.30 µg/dm2 | 8 mg/dm2 |  |  | 11.7 N |  |  | 931 % | 4010 | HY1 |  | 6.3 g | 159.9 PC/KG |  | HG016010
Y000131830 | 000000000014010412 (G-D-LXXTPF-Z055-WHT-230W-P-G-WE-LL) | 4010 | G000 |  | 16 |  | 2021-03-01 |  |  | 19212 | 0 | 0 | A 1.0 | A AC | A 0.65 | A 0.65 | A 0.65 | A 1.0/BR | 120.00 kg |  | Not Received from R&D Order | AC1 |  | CA 38804 TLLMI076LL |  | 237 mm |  |  | 90.90 µg/g | 55.50 µg/dm2 | 9 mg/dm2 |  |  | 10.6 N |  |  | 862 % | 4010 | HY1 |  | 6.2 g | 160.7 PC/KG |  | HG016002
Y000131944 | 000000000014010412 (G-D-LXXTPF-Z055-WHT-230W-P-G-WE-LL) | 4010 | G000 |  | 16 |  | 2021-03-02 |  |  | 24105 | 0 | 0 | A 1.5 | A AC | A 0.65 | A 0.65 | A 0.65 | A 1.5/BR | 150.00 kg |  | Not Received from R&D Order | AC1 |  | CA 38804 TLLMI076LL |  | 236 mm |  |  |  |  | 9 mg/dm2 | [6 empty] | 4010 | HY1 |  | 6.2 g | 160.7 PC/KG |  | HG016002
Y000131964 | 000000000014010412 (G-D-LXXTPF-Z055-WHT-230W-P-G-WE-LL) | 4010 | G000 |  | 16 |  | 2021-03-02 |  |  | 20088 | 0 | 0 | A 0.65 | A AC | A 0.65 | A 0.65 | A 0.65 | A 0.65/BR | 125.00 kg |  | Not Received from R&D Order | AC1 |  | CA 38804 TLLMI076LL |  | 238 mm |  |  |  |  | 9 mg/dm2 | [6 empty] | 4010 | HY1 |  | 6.3 g | 159.9 PC/KG |  | HG016002
Y000131984 | 000000000014010412 (G-D-LXXTPF-Z055-WHT-230W-P-G-WE-LL) | 4010 | G000 |  | 16 |  | 2021-03-02 |  |  | 24105 | 0 | 0 | A 0.65 | A AC | A 0.65 | A 0.65 | A 0.65 | A 0.65/BR | 150.00 kg |  | Not Received from R&D Order | AC1 |  | CA 38804 TLLMI077LL |  | 238 mm |  |  |  |  | 9 mg/dm2 | [6 empty] | 4010 | HY1 |  | 6.3 g | 159.9 PC/KG |  | HG016003
Y000132066 | 000000000014010412 (G-D-LXXTPF-Z055-WHT-230W-P-G-WE-LL) | 4010 | G000 |  | 16 |  | 2021-03-01 |  |  | 23215 | 0 | 0 | A 0.65 | A AC | A 0.65 | A 0.65 | A 0.65 | A 0.65/BR | 145.00 kg |  | Not Received from R&D Order | AC1 |  | CA 38804 TLLMI076LL |  | 238 mm |  |  | 90.90 µg/g | 55.50 µg/dm2 | 9 mg/dm2 |  |  | 10.6 N |  |  | 862 % | 4010 | HY1 |  | 6.2 g | 160.9 PC/KG |  | HG016002
Y000132770 | 000000000014010412 (G-D-LXXTPF-Z055-WHT-230W-P-G-WE-LL) | 4010 | G000 |  | 16 |  | 2021-02-24 |  |  | 24525 | 0 | 0 | A 0.65 | A AC | A 0.65 | A 0.65 | A 0.65 | A 0.65/BR | 150.00 kg |  | Not Received from R&D Order | AC1 |  | CA 38804 TLLMI076LL |  | 238 mm |  |  | 92.90 µg/g | 56.70 µg/dm2 | 8 mg/dm2 |  |  | 11.0 N |  |  | 876 % | 4010 | HY1 |  | 6.1 g | 163.5 PC/KG
Y000132788 | 000000000014010412 (G-D-LXXTPF-Z055-WHT-230W-P-G-WE-LL) | 4010 | G000 |  | 16 |  | 2021-02-24 |  |  | 24525 | 0 | 0 | A 1.0 | A AC | A 0.65 | A 0.65 | A 0.65 | A 1.0/BR | 150.00 kg |  | Not Received from R&D Order | AC1 |  | CA 38804 TLLMI076LL |  | 240 mm |  |  | 92.90 µg/g | 56.70 µg/dm2 | 8 mg/dm2 |  |  | 11.0 N |  |  | 876 % | 4010 | HY1 |  | 6.2 g | 160.7 PC/KG
Y000132806 | 000000000014010412 (G-D-LXXTPF-Z055-WHT-230W-P-G-WE-LL) | 4010 | G000 |  | 16 |  | 2021-02-24 |  |  | 24105 | 0 | 0 | A 0.65 | A AC | A 0.65 | A 0.65 | A 0.65 | A 0.65/BR | 150.00 kg |  | Not Received from R&D Order | AC1 |  | CA 38804 TLLMI076LL |  | 240 mm |  |  | 92.90 µg/g | 56.70 µg/dm2 | 8 mg/dm2 |  |  | 11.0 N |  |  | 876 % | 4010 | HY1 |  | 6.2 g | 160.7 PC/KG
Y000133948 | 000000000014010412 (G-D-LXXTPF-Z055-WHT-230W-P-G-WE-LL) | 4010 | G000 |  | 16 |  | 2021-02-24 |  |  | 11993 | 0 | 0 | A 0.65 | A AC | A 0.65 | A 0.65 | A 0.65 | A 0.65/BR | 75.00 kg |  | Not Received from R&D Order | AC1/เปลี่ยนแปลงการผลิต |  | CA 38804 TLLMI076LL |  | 242 mm |  |  | 92.90 µg/g | 56.70 µg/dm2 | 8 mg/dm2 |  |  | 11.0 N |  |  | 876 % | 4010 | HY1 |  | 6.2 g | 160.1 PC/KG
Y000134141 | 000000000014010412 (G-D-LXXTPF-Z055-WHT-230W-P-G-WE-LL) | 4010 | G000 |  | 16 |  | 2021-02-24 |  |  | 24105 | 0 | 0 | A 0.65 | A AC | A 0.65 | A 0.65 | A 0.65 | A 0.65/BR | 150.00 kg |  | Not Received from R&D Order | AC1 |  | CA 38804 TLLMI076LL |  | 240 mm |  |  | 92.90 µg/g | 56.70 µg/dm2 | 8 mg/dm2 |  |  | 11.0 N |  |  | 876 % | 4010 | HY1 |  | 6.3 g | 159.9 PC/KG
Y000134177 | 000000000014010412 (G-D-LXXTPF-Z055-WHT-230W-P-G-WE-LL) | 4010 | G000 |  | 16 |  | 2021-02-24 |  |  | 20947 | 0 | 0 | A 0.65 | A AC | A 0.65 | A 0.65 | A 0.65 | A 0.65/BR | 131.00 kg |  | Not Received from R&D Order | AC1 |  | CA 38804 TLLMI076LL |  | 242 mm |  |  | 92.90 µg/g | 56.70 µg/dm2 | 8 mg/dm2 |  |  | 11.0 N |  |  | 876 % | 4010 | HY1 |  | 6.2 g | 160.1 PC/KG
Y000134195 | 000000000014010412 (G-D-LXXTPF-Z055-WHT-230W-P-G-WE-LL) | 4010 | G000 |  | 16 |  | 2021-02-24 |  |  | 25776 | 0 | 0 | A 0.65 | A AC | A 0.65 | A 0.65 | A 0.65 | A 0.65/BR | 161.00 kg |  | Not Received from R&D Order | AC1 |  | CA 38804 TLLMI076LL |  | 242 mm |  |  | 92.90 µg/g | 56.70 µg/dm2 | 8 mg/dm2 |  |  | 11.0 N |  |  | 876 % | 4010 | HY1 |  | 6.2 g | 160.1 PC/KG
Y000134501 | 000000000014010412 (G-D-LXXTPF-Z055-WHT-230W-P-G-WE-LL) | 4010 | G000 |  | 16 |  | 2021-02-18 |  |  | 7206 | 0 | 0 | A 1.0 | A AC | A 0.65 | A 0.65 | A 0.65 | A 1.0/BR | 99.00 kg |  | Not Received from R&D Order | AC1/ท่อตัน |  | CA 40.590 SRI20/21 LL |  | 241 mm |  |  | 90.40 µg/g | 55.00 µg/dm2 | 6 mg/dm2 |  |  | 12.1 N |  |  | 913 % | 4010 | HY1 |  | 6.1 g | 163.7 PC/KG
Y000134684 | 000000000014010412 (G-D-LXXTPF-Z055-WHT-230W-P-G-WE-LL) | 4010 | G000 |  | 16 |  | 2021-02-19 |  |  | 23865 | 0 | 0 | A 2.5 | A AC | A 0.65 | A 0.65 | A 0.65 | A 2.5/BR | 150.00 kg |  | Not Received from R&D Order | AC1 |  | CA 40.590 SRI21/21 LL |  | 240 mm |  |  | 90.40 µg/g | 55.00 µg/dm2 | 8 mg/dm2 |  |  | 12.4 N |  |  | 922 % | 4010 | HY1 |  | 6.3 g | 159.1 PC/KG
Y000134752 | 000000000014010412 (G-D-LXXTPF-Z055-WHT-230W-P-G-WE-LL) | 4010 | G000 |  | 16 |  | 2021-02-18 |  |  | 2064 | 0 | 0 | A 1.0 | A AC | A 0.65 | A 0.65 | A 0.65 | A 1.0/BR | 147.00 kg |  | Not Received from R&D Order | AC1 |  | CA 40.590 SRI20/21 LL |  | 241 mm |  |  | 90.40 µg/g | 55.00 µg/dm2 | 6 mg/dm2 |  |  | 12.1 N |  |  | 913 % | 4010 | HY1 |  | 6.1 g | 163.7 PC/KG
Y000134769 | 000000000014010412 (G-D-LXXTPF-Z055-WHT-230W-P-G-WE-LL) | 4010 | G000 |  | 16 |  | 2021-02-18 |  |  | 17189 | 0 | 0 | A 0.65 | A AC | A 0.65 | A 0.65 | A 0.65 | A 0.65/BR | 105.00 kg |  | Not Received from R&D Order | AC1 |  | CA 40.590 SRI20/21 LL |  | 238 mm |  |  | 90.40 µg/g | 55.00 µg/dm2 | 6 mg/dm2 |  |  | 12.1 N |  |  | 913 % | 4010 | HY1 |  | 6.2 g | 162.1 PC/KG
Y000135653 | 000000000014010412 (G-D-LXXTPF-Z055-WHT-230W-P-G-WE-LL) | 4010 | G000 |  | 16 |  | 2021-02-20 |  |  | 3585 | 0 | 0 | A 1.5 | A AC | A 0.65 | A 0.65 | A 0.65 | A 1.5/BR | 150.00 kg |  | Not Received from R&D Order | AC1 |  | CA 40.590 SRI21/21 LL |  | 238 mm |  |  | 89.60 µg/g | 54.10 µg/dm2 | 8 mg/dm2 |  |  | 11.5 N |  |  | 921 % | 4010 | HY1 |  | 6.1 g | 163.9 PC/KG
Y000168407 | 000000000014010412 (G-D-LXXTPF-Z055-WHT-230W-P-G-WE-LL) | 4010 | G000 |  | 16 |  | 2021-03-01 |  |  | 24045 | 0 | 0 | A 0.65 | A AC | A 0.65 | A 0.65 | A 0.65 | A 0.65/BR | 150.00 kg |  | Not Received from R&D Order | AC1 |  | CA 38804 TLLMI076LL |  | 240 mm |  |  | 90.90 µg/g | 55.50 µg/dm2 | 9 mg/dm2 |  |  | 10.6 N |  |  | 862 % | 4010 | HY1 |  | 6.2 g | 160.3 PC/KG |  | HG016002
Y000168427 | 000000000014010412 (G-D-LXXTPF-Z055-WHT-230W-P-G-WE-LL) | 4010 | G000 |  | 16 |  | 2021-03-01 |  |  | 9778 | 0 | 0 | A 0.65 | A AC | A 0.65 | A 0.65 | A 0.65 | A 0.65/BR | 61.00 kg |  | Not Received from R&D Order | AC1 |  | CA 38804 TLLMI076LL |  | 237 mm |  |  | 90.90 µg/g | 55.50 µg/dm2 | 9 mg/dm2 |  |  | 10.6 N |  |  | 862 % | 4010 | HY1 |  | 6.2 g | 161.5 PC/KG |  | HG016002
Y000168447 | 000000000014010412 (G-D-LXXTPF-Z055-WHT-230W-P-G-WE-LL) | 4010 | G000 |  | 16 |  | 2021-03-01 |  |  | 16190 | 0 | 0 | A 0.65 | A AC | A 0.65 | A 0.65 | A 0.65 | A 0.65/BR | 101.00 kg |  | Not Received from R&D Order | AC1 |  | CA 38804 TLLMI076LL |  | 237 mm |  |  | 90.90 µg/g | 55.50 µg/dm2 | 9 mg/dm2 |  |  | 10.6 N |  |  | 862 % | 4010 | HY1 |  | 6.2 g | 161.5 PC/KG |  | HG016002
Y000168467 | 000000000014010412 (G-D-LXXTPF-Z055-WHT-230W-P-G-WE-LL) | 4010 | G000 |  | 16 |  | 2021-03-01 |  |  | 23902 | 0 | 0 | A 0.65 | A AC | A 0.65 | A 0.65 | A 0.65 | A 0.65/BR | 148.00 kg |  | Not Received from R&D Order | AC1 |  | CA 38804 TLLMI076LL |  | 237 mm |  |  | 90.90 µg/g | 55.50 µg/dm2 | 9 mg/dm2 |  |  | 10.6 N |  |  | 862 % | 4010 | HY1 |  | 6.2 g | 161.5 PC/KG |  | HG016002
Y000168982 | 000000000014010412 (G-D-LXXTPF-Z055-WHT-230W-P-G-WE-LL) | 4010 | G000 |  | 16 |  | 2021-03-02 |  |  | 26897 | 0 | 0 | A 0.65 | A AC | A 0.65 | A 0.65 | A 0.65 | A 0.65/BR | 168.00 kg |  | Not Received from R&D Order | AC1 |  | CA 38804 TLLMI076LL |  | 238 mm |  |  |  |  | 9 mg/dm2 | [6 empty] | 4010 | HY1 |  | 6.2 g | 160.1 PC/KG |  | HG016002
Y000169002 | 000000000014010412 (G-D-LXXTPF-Z055-WHT-230W-P-G-WE-LL) | 4010 | G000 |  | 16 |  | 2021-03-02 |  |  | 25776 | 0 | 0 | A 0.65 | A AC | A 0.65 | A 0.65 | A 0.65 | A 0.65/BR | 161.00 kg |  | Not Received from R&D Order | AC1 |  | CA 38804 TLLMI076LL |  | 237 mm |  |  |  |  | 9 mg/dm2 | [6 empty] | 4010 | HY1 |  | 6.3 g | 159.3 PC/KG |  | HG016002
Y000169022 | 000000000014010412 (G-D-LXXTPF-Z055-WHT-230W-P-G-WE-LL) | 4010 | G000 |  | 16 |  | 2021-03-02 |  |  | 26125 | 0 | 0 | A 1.0 | A AC | A 0.65 | A 0.65 | A 0.65 | A 1.0/BR | 164.00 kg |  | Not Received from R&D Order | AC1 |  | CA 38804 TLLMI076LL |  | 237 mm |  |  |  |  | 9 mg/dm2 | [6 empty] | 4010 | HY1 |  | 6.3 g | 159.3 PC/KG |  | HG016002
Y000169042 | 000000000014010412 (G-D-LXXTPF-Z055-WHT-230W-P-G-WE-LL) | 4010 | G000 |  | 16 |  | 2021-03-02 |  |  | 25488 | 0 | 0 | A 0.65 | A AC | A 0.65 | A 0.65 | A 0.65 | A 0.65/BR | 160.00 kg |  | Not Received from R&D Order | AC1 |  | CA 38804 TLLMI076LL |  | 237 mm |  |  |  |  | 9 mg/dm2 | [6 empty] | 4010 | HY1 |  | 6.3 g | 159.3 PC/KG |  | HG016002
012334957 | 000000000014010413 (G-D-LXXOGF-B050-WHT-240W-N-G-WE-LL) | 4010 | G000 |  | A1 | 2018-11-08 | 2018-11-08 |  | 2019-05-07 | 533 | 0 | 0 | A 0.65 | A AC | A 0.65 | A 0.65 |  | A 0.65/BR | 3.01 kg | 012234294 |  | (INS)/ถุงมือปนถุงมือ L-LXBZ/20 | [15 empty] | 4010 | HY1 |  |  | 176.0 PC/KG
013349870 | 000000000014010413 (G-D-LXXOGF-B050-WHT-240W-N-G-WE-LL) | 4010 | G000 |  | B5 | 2020-12-07 | 2020-12-07 |  | 2021-06-05 | 3945 | 0 | 0 | A 2.5 | A AC | A 0.65 | A 0.65 |  | A 2.5/BR | 22.29 kg | 013634697 |  | 013634697 AC1 | [15 empty] | 4010 | HY1 |  |  | 176.0 PC/KG
013462856 | 000000000014010413 (G-D-LXXOGF-B050-WHT-240W-N-G-WE-LL) | 4010 | G000 |  | 32 | 2020-09-24 | 2020-09-24 |  | 2021-03-23 | 20658 | 0 | 0 | A 2.5 | A AC | A 0.65 | A 0.65 |  | A 2.5/BR | 116.71 kg |  |  | AC2/ฉ.CT1/ส่ง SORTING | [15 empty] | 4010 | HY1 |  |  | 176.0 PC/KG
013463425 | 000000000014010413 (G-D-LXXOGF-B050-WHT-240W-N-G-WE-LL) | 4010 | G000 |  | 32 | 2020-09-30 | 2020-09-30 |  | 2021-03-29 | 14255 | 0 | 0 | A 0.65 | A AC | A 0.65 | A 0.65 |  | A 0.65/BR | 60.61 kg |  |  | AC2/FM.CT1 | [15 empty] | 4010 | HY1 |  |  | 176.0 PC/KG
013464631 | 000000000014010413 (G-D-LXXOGF-B050-WHT-240W-N-G-WE-LL) | 4010 | G000 |  | 32 | 2020-09-20 | 2020-09-20 |  | 2021-03-19 | 27435 | 0 | 0 | A 6.5 | A AC | A 0.65 | A >10 |  | A >10/MN | 155.00 kg |  |  | AC2 | [15 empty] | 4010 | HY1 |  |  | 176.0 PC/KG
013563842 | 000000000014010413 (G-D-LXXOGF-B050-WHT-240W-N-G-WE-LL) | 4010 | G000 |  | 31 | 2020-10-31 | 2020-10-31 |  | 2021-04-29 | 25173 | 0 | 0 | A 2.5 | A AC | A 0.65 | A 0.65 |  | A 2.5/BR | 142.22 kg |  |  | AC1/ฉ.1/ฉ.CT1/ส่ง SORTING | [15 empty] | 4010 | HY1 |  |  | 176.0 PC/KG
013600427 | 000000000014010413 (G-D-LXXOGF-B050-WHT-240W-N-G-WE-LL) | 4010 | G000 |  | A1 | 2020-11-20 | 2020-11-20 |  | 2021-05-19 | 3738 | 0 | 0 | A 0.65 | A AC | A 0.65 | A 0.65 |  | A 0.65/BR | 21.12 kg |  |  | PACK GP/201163C | [15 empty] | 4010 | HY1 |  |  | 176.0 PC/KG
013601158 | 000000000014010413 (G-D-LXXOGF-B050-WHT-240W-N-G-WE-LL) | 4010 | G000 |  | A1 | 2020-11-17 | 2020-11-17 |  | 2021-05-16 | 2818 | 0 | 0 | A 0.65 | A AC | A 0.65 | A 0.65 |  | A 0.65/BR | 15.92 kg |  |  | PACK GP 181163C | [15 empty] | 4010 | HY1 |  |  | 176.0 PC/KG
013601607 | 000000000014010413 (G-D-LXXOGF-B050-WHT-240W-N-G-WE-LL) | 4010 | G000 |  | A1 | 2020-11-15 | 2020-11-15 |  | 2021-05-14 | 3349 | 0 | 0 | A 0.65 | A AC | A 0.65 | A 0.65 |  | A 0.65/BR | 18.92 kg |  |  | PACK GP/151163C | [15 empty] | 4010 | HY1 |  |  | 176.0 PC/KG
013601624 | 000000000014010413 (G-D-LXXOGF-B050-WHT-240W-N-G-WE-LL) | 4010 | G000 |  | A1 | 2020-11-18 | 2020-11-18 |  | 2021-05-17 | 2818 | 0 | 0 | A 0.65 | A AC | A 0.65 | A 0.65 |  | A 0.65/BR | 15.92 kg |  |  | PACK GP/191163B | [15 empty] | 4010 | HY1 |  |  | 176.0 PC/KG
013601647 | 000000000014010413 (G-D-LXXOGF-B050-WHT-240W-N-G-WE-LL) | 4010 | G000 |  | A1 | 2020-11-23 | 2020-11-23 |  | 2021-05-22 | 3455 | 0 | 0 | A 0.65 | A AC | A 0.65 | A 0.65 |  | A 0.65/BR | 19.52 kg |  |  | PACK GP 241163B | [15 empty] | 4010 | HY1 |  |  | 176.0 PC/KG
013601650 | 000000000014010413 (G-D-LXXOGF-B050-WHT-240W-N-G-WE-LL) | 4010 | G000 |  | A1 | 2020-11-21 | 2020-11-21 |  | 2021-05-20 | 3296 | 0 | 0 | A 0.65 | A AC | A 0.65 | A 0.65 |  | A 0.65/BR | 18.62 kg |  |  | PACK GP 241163B | [15 empty] | 4010 | HY1 |  |  | 176.0 PC/KG
013601817 | 000000000014010413 (G-D-LXXOGF-B050-WHT-240W-N-G-WE-LL) | 4010 | G000 |  | A1 | 2020-11-12 | 2020-11-12 |  | 2021-05-11 | 3154 | 0 | 0 | A 0.65 | A AC | A 0.65 | A 0.65 |  | A 0.65/BR | 17.82 kg |  |  | PACK GP 131163B | [15 empty] | 4010 | HY1 |  |  | 176.0 PC/KG
013602819 | 000000000014010413 (G-D-LXXOGF-B050-WHT-240W-N-G-WE-LL) | 4010 | G000 |  | A1 | 2020-11-10 | 2020-11-10 |  | 2021-05-09 | 3101 | 0 | 0 | A 0.65 | A AC | A 0.65 | A 0.65 |  | A 0.65/BR | 17.52 kg |  |  | PACK GP 111163B | [15 empty] | 4010 | HY1 |  |  | 176.0 PC/KG
013603331 | 000000000014010413 (G-D-LXXOGF-B050-WHT-240W-N-G-WE-LL) | 4010 | G000 |  | A1 | 2020-11-08 | 2020-11-08 |  | 2021-05-07 | 3207 | 0 | 0 | A 0.65 | A AC | A 0.65 | A 0.65 |  | A 0.65/BR | 18.12 kg |  |  | PACK GP 081163B | [15 empty] | 4010 | HY1 |  |  | 176.0 PC/KG
013605827 | 000000000014010413 (G-D-LXXOGF-B050-WHT-240W-N-G-WE-LL) | 4010 | G000 |  | A1 | 2020-11-02 | 2020-11-02 |  | 2021-05-01 | 2694 | 0 | 0 | A 0.65 | A AC | A 0.65 | A 0.65 |  | A 0.65/BR | 15.22 kg |  |  | PACK GP/031163A | [15 empty] | 4010 | HY1 |  |  | 176.0 PC/KG
013632282 | 000000000014010413 (G-D-LXXOGF-B050-WHT-240W-N-G-WE-LL) | 4010 | G000 |  | A1 | 2020-12-15 | 2020-12-15 |  | 2021-06-13 | 2039 | 0 | 0 | A 0.65 | A AC | A 0.65 | A 0.65 |  | A 0.65/BR | 11.52 kg |  |  | PACK GP/161263A | [15 empty] | 4010 | HY1 |  |  | 176.0 PC/KG
013632513 | 000000000014010413 (G-D-LXXOGF-B050-WHT-240W-N-G-WE-LL) | 4010 | G000 |  | A1 | 2020-12-12 | 2020-12-12 |  | 2021-06-10 | 2836 | 0 | 0 | A 0.65 | A AC | A 0.65 | A 0.65 |  | A 0.65/BR | 16.02 kg |  |  | PACK GP 131263C | [15 empty] | 4010 | HY1 |  |  | 176.0 PC/KG
013633315 | 000000000014010413 (G-D-LXXOGF-B050-WHT-240W-N-G-WE-LL) | 4010 | G000 |  | 32 | 2020-12-11 | 2020-12-11 |  | 2021-06-09 | 26550 | 0 | 0 | A 10 | A AC | A 0.65 | A 0.65 |  | A 10/BR | 150.00 kg |  |  | AC1 | [15 empty] | 4010 | HY1 |  |  | 176.0 PC/KG
013633477 | 000000000014010413 (G-D-LXXOGF-B050-WHT-240W-N-G-WE-LL) | 4010 | G000 |  | A1 | 2020-12-06 | 2020-12-06 |  | 2021-06-04 | 3455 | 0 | 0 | A 0.65 | A AC | A 0.65 | A 0.65 |  | A 0.65/BR | 19.52 kg |  |  | PACK GP/071263B | [15 empty] | 4010 | HY1 |  |  | 176.0 PC/KG
013633579 | 000000000014010413 (G-D-LXXOGF-B050-WHT-240W-N-G-WE-LL) | 4010 | G000 |  | A1 | 2020-12-08 | 2020-12-08 |  | 2021-06-06 | 3048 | 0 | 0 | A 0.65 | A AC | A 0.65 | A 0.65 |  | A 0.65/BR | 17.22 kg |  |  | PACK GP/091263C | [15 empty] | 4010 | HY1 |  |  | 176.0 PC/KG
013633602 | 000000000014010413 (G-D-LXXOGF-B050-WHT-240W-N-G-WE-LL) | 4010 | G000 |  | A1 | 2020-12-10 | 2020-12-10 |  | 2021-06-08 | 2393 | 0 | 0 | A 0.65 | A AC | A 0.65 | A 0.65 |  | A 0.65/BR | 13.52 kg |  |  | PACK GP/121263C | [15 empty] | 4010 | HY1 |  |  | 176.0 PC/KG
013633960 | 000000000014010413 (G-D-LXXOGF-B050-WHT-240W-N-G-WE-LL) | 4010 | G000 |  | 32 | 2020-12-09 | 2020-12-09 |  | 2021-06-07 | 26550 | 0 | 0 | A >10 | A AC | A 0.65 | A 0.65 |  | A >10/BR | 150.00 kg |  |  | AC1 | [15 empty] | 4010 | HY1 |  |  | 176.0 PC/KG
013635215 | 000000000014010413 (G-D-LXXOGF-B050-WHT-240W-N-G-WE-LL) | 4010 | G000 |  | A1 | 2020-12-03 | 2020-12-03 |  | 2021-06-01 | 2694 | 0 | 0 | A 0.65 | A AC | A 0.65 | A 0.65 |  | A 0.65/BR | 15.22 kg |  |  | PACK GP 031263B | [15 empty] | 4010 | HY1 |  |  | 176.0 PC/KG
013635346 | 000000000014010413 (G-D-LXXOGF-B050-WHT-240W-N-G-WE-LL) | 4010 | G000 |  | A1 | 2020-12-04 | 2020-12-04 |  | 2021-06-02 | 3296 | 0 | 0 | A 0.65 | A AC | A 0.65 | A >10 |  | A >10/MN | 18.62 kg |  |  | PACK GP 051263B | [15 empty] | 4010 | HY1 |  |  | 176.0 PC/KG
013635358 | 000000000014010413 (G-D-LXXOGF-B050-WHT-240W-N-G-WE-LL) | 4010 | G000 |  | A1 | 2020-12-01 | 2020-12-01 |  | 2021-05-30 | 3331 | 0 | 0 | A 0.65 | A AC | A 0.65 | A 0.65 |  | A 0.65/BR | 18.82 kg |  |  | PACK GP/031263A | [15 empty] | 4010 | HY1 |  |  | 176.0 PC/KG
013635807 | 000000000014010413 (G-D-LXXOGF-B050-WHT-240W-N-G-WE-LL) | 4010 | G000 |  | A1 | 2020-11-30 | 2020-11-30 |  | 2021-05-29 | 3048 | 0 | 0 | A 0.65 | A AC | A 0.65 | A 0.65 |  | A 0.65/BR | 17.22 kg |  |  | PACK GP/031263A | [15 empty] | 4010 | HY1 |  |  | 176.0 PC/KG
013636091 | 000000000014010413 (G-D-LXXOGF-B050-WHT-240W-N-G-WE-LL) | 4010 | G000 |  | A1 | 2020-11-29 | 2020-11-29 |  | 2021-05-28 | 3101 | 0 | 0 | A 0.65 | A AC | A 0.65 | A 0.65 |  | A 0.65/BR | 17.52 kg |  |  | PACK GP/301163C | [15 empty] | 4010 | HY1 |  |  | 176.0 PC/KG
013636593 | 000000000014010413 (G-D-LXXOGF-B050-WHT-240W-N-G-WE-LL) | 4010 | G000 |  | A1 | 2020-11-28 | 2020-11-28 |  | 2021-05-27 | 4004 | 0 | 0 | A 0.65 | A AC | A 0.65 | A 0.65 |  | A 0.65/BR | 22.62 kg |  |  | PACK GP 291163C | [15 empty] | 4010 | HY1 |  |  | 176.0 PC/KG
013636994 | 000000000014010413 (G-D-LXXOGF-B050-WHT-240W-N-G-WE-LL) | 4010 | G000 |  | A1 | 2020-11-27 | 2020-11-27 |  | 2021-05-26 | 4092 | 0 | 0 | A 0.65 | A AC | A 0.65 | A 0.65 |  | A 0.65/BR | 23.12 kg |  |  | PACK GP/291163A | [15 empty] | 4010 | HY1 |  |  | 176.0 PC/KG
013637013 | 000000000014010413 (G-D-LXXOGF-B050-WHT-240W-N-G-WE-LL) | 4010 | G000 |  | A1 | 2020-11-26 | 2020-11-26 |  | 2021-05-25 | 3437 | 0 | 0 | A 0.65 | A AC | A 0.65 | A 0.65 |  | A 0.65/BR | 19.42 kg |  |  | PACK GP/261163B | [15 empty] | 4010 | HY1 |  |  | 176.0 PC/KG
013637043 | 000000000014010413 (G-D-LXXOGF-B050-WHT-240W-N-G-WE-LL) | 4010 | G000 |  | A1 | 2020-11-24 | 2020-11-24 |  | 2021-05-23 | 3048 | 0 | 0 | A 0.65 | A AC | A 0.65 | A 0.65 |  | A 0.65/BR | 17.22 kg |  |  | PACK GP 251163C | [15 empty] | 4010 | HY1 |  |  | 176.0 PC/KG
013637406 | 000000000014010413 (G-D-LXXOGF-B050-WHT-240W-N-G-WE-LL) | 4010 | G000 |  | 20 | 2020-11-30 | 2020-11-30 |  | 2021-05-29 | 21240 | 0 | 0 | A 2.5 | A AC | A 0.65 | A 0.65 |  | A 2.5/BR | 120.00 kg |  |  | AC1 | [15 empty] | 4010 | HY1 |  |  | 176.0 PC/KG
013674713 | 000000000014010413 (G-D-LXXOGF-B050-WHT-240W-N-G-WE-LL) | 4010 | G000 |  | A1 | 2020-12-20 | 2020-12-20 |  | 2021-06-18 | 2641 | 0 | 0 | A 0.65 | A AC | A 0.65 | A 0.65 |  | A 0.65/BR | 14.92 kg |  |  | PACK GP 211263B | [15 empty] | 4010 | HY1 |  |  | 176.0 PC/KG
013690529 | 000000000014010413 (G-D-LXXOGF-B050-WHT-240W-N-G-WE-LL) | 4010 | G000 |  | A1 |  | 2021-02-06 |  |  | 2907 | 0 | 0 | A 0.65 | A AC | A 0.65 | A 10 |  | A 10/MN | 16.70 kg |  | Not Received from R&D Order | PACK GP | [15 empty] | 4010 | HY1 |  |  | 176.0 PC/KG
013690849 | 000000000014010413 (G-D-LXXOGF-B050-WHT-240W-N-G-WE-LL) | 4010 | G000 |  | 32 | 2020-12-31 | 2020-12-31 |  | 2021-06-29 | 25665 | 0 | 0 | A 6.5 | A AC | A 0.65 | A 0.65 |  | A 6.5/BR | 145.00 kg |  |  | AC1 | [15 empty] | 4010 | HY1 |  |  | 176.0 PC/KG
013690872 | 000000000014010413 (G-D-LXXOGF-B050-WHT-240W-N-G-WE-LL) | 4010 | G000 |  | 32 | 2020-12-31 | 2020-12-31 |  | 2021-06-29 | 19000 | 0 | 0 | A 0.65 | A AC | A 0.65 | A 0.65 |  | A 0.65/BR | 150.00 kg |  |  | AC1 | [15 empty] | 4010 | HY1 |  |  | 176.0 PC/KG
013690953 | 000000000014010413 (G-D-LXXOGF-B050-WHT-240W-N-G-WE-LL) | 4010 | G000 |  | 31 | 2020-12-31 | 2020-12-31 |  | 2021-06-29 | 25311 | 0 | 0 | A 1.0 | A AC | A 0.65 | A 0.65 |  | A 1.0/BR | 143.00 kg |  |  | AC1 | [15 empty] | 4010 | HY1 |  |  | 176.0 PC/KG
013691213 | 000000000014010413 (G-D-LXXOGF-B050-WHT-240W-N-G-WE-LL) | 4010 | G000 |  | A1 | 2020-12-26 | 2020-12-26 |  | 2021-06-24 | 2124 | 0 | 0 | A 0.65 | A AC | A 0.65 | A 0.65 |  | A 0.65/BR | 12.00 kg |  |  | PACK GP 271263A | [15 empty] | 4010 | HY1 |  |  | 176.0 PC/KG
013691533 | 000000000014010413 (G-D-LXXOGF-B050-WHT-240W-N-G-WE-LL) | 4010 | G000 |  | A1 |  | 2021-02-06 |  |  | 1534 | 0 | 0 | A 0.65 | A AC | A 0.65 | A 0.65 |  | A 0.65/BR | 8.90 kg |  | Not Received from R&D Order | PACK GP | [15 empty] | 4010 | HY1 |  |  | 176.0 PC/KG
013691736 | 000000000014010413 (G-D-LXXOGF-B050-WHT-240W-N-G-WE-LL) | 4010 | G000 |  | A1 | 2020-12-25 | 2020-12-25 |  | 2021-06-23 | 3735 | 0 | 0 | A 0.65 | A AC | A 0.65 | A 0.65 |  | A 0.65/BR | 21.10 kg |  |  | PACK GP/261263B | [15 empty] | 4010 | HY1 |  |  | 176.0 PC/KG
013691881 | 000000000014010413 (G-D-LXXOGF-B050-WHT-240W-N-G-WE-LL) | 4010 | G000 |  | A1 | 2020-12-28 | 2020-12-28 |  | 2021-06-26 | 2921 | 0 | 0 | A 0.65 | A AC | A 0.65 | A 0.65 |  | A 0.65/BR | 16.50 kg |  |  | PACK GP/291263B | [15 empty] | 4010 | HY1 |  |  | 176.0 PC/KG
013692975 | 000000000014010413 (G-D-LXXOGF-B050-WHT-240W-N-G-WE-LL) | 4010 | G000 |  | A1 | 2020-12-23 | 2020-12-23 |  | 2021-06-21 | 3239 | 0 | 0 | A 0.65 | A AC | A 0.65 | A 0.65 |  | A 0.65/BR | 18.30 kg |  |  | PACK GP/231263C | [15 empty] | 4010 | HY1 |  |  | 176.0 PC/KG
013693783 | 000000000014010413 (G-D-LXXOGF-B050-WHT-240W-N-G-WE-LL) | 4010 | G000 |  | A1 | 2020-12-19 | 2020-12-19 |  | 2021-06-17 | 2482 | 0 | 0 | A 0.65 | A AC | A 0.65 | A 0.65 |  | A 0.65/BR | 14.02 kg |  |  | PACK GP/191263C | [15 empty] | 4010 | HY1 |  |  | 176.0 PC/KG
013694601 | 000000000014010413 (G-D-LXXOGF-B050-WHT-240W-N-G-WE-LL) | 4010 | G000 |  | A1 | 2020-12-17 | 2020-12-17 |  | 2021-06-15 | 3349 | 0 | 0 | A 0.65 | A AC | A 0.65 | A 0.65 |  | A 0.65/BR | 18.92 kg |  |  | PCKG GP 181263B | [15 empty] | 4010 | HY1 |  |  | 176.0 PC/KG
Y000003443 | 000000000014010413 (G-D-LXXOGF-B050-WHT-240W-N-G-WE-LL) | 4010 | G000 |  | 31 |  | 2021-01-15 |  |  | 26440 | 0 | 0 | A 0.65 | A AC | A 0.65 | A 0.65 |  | A 0.65/BR | 150.00 kg | Y000009649 | Not Received from R&D Order | AC1 |  |  |  | 244 mm |  | 99.20 µg/g |  |  | 7 mg/dm2 |  |  | 9.2 N | 25.1 MPa |  | 784 % | 4010 | HY1 |  | 5.7 g | 176.2 PC/KG |  | HRTU0001
Y000003444 | 000000000014010413 (G-D-LXXOGF-B050-WHT-240W-N-G-WE-LL) | 4010 | G000 |  | 31 |  | 2021-01-15 |  |  | 25027 | 0 | 0 | A 0.65 | A AC | A 0.65 | A 0.65 |  | A 0.65/BR | 142.00 kg | Y000009671 | Not Received from R&D Order | AC1 | [8 empty] | 8 mg/dm2 | [6 empty] | 4010 | HY1 |  | 5.7 g | 176.4 PC/KG |  | HRTU0001
Y000003807 | 000000000014010413 (G-D-LXXOGF-B050-WHT-240W-N-G-WE-LL) | 4010 | G000 |  | 31 |  | 2021-01-15 |  |  | 13261 | 0 | 0 | A 1.0 | A AC | A 0.65 | A 0.65 |  | A 1.0/BR | 132.00 kg | Y000009311 | Not Received from R&D Order | AC1 | [8 empty] | 8 mg/dm2 | [6 empty] | 4010 | HY1 |  | 5.7 g | 176.6 PC/KG |  | HRTU0001
Y000004638 | 000000000014010413 (G-D-LXXOGF-B050-WHT-240W-N-G-WE-LL) | 4010 | G000 |  | 31 |  | 2021-01-08 |  |  | 25354 | 0 | 0 | A 0.65 | A AC | A 0.65 | A 0.65 |  | A 0.65/BR | 145.00 kg | Y000010516 | Not Received from R&D Order | AC1 |  |  |  | 240 mm |  | 100.00 µg/g |  |  | 7 mg/dm2 |  |  | 8.9 N | 24.5 MPa |  | 768 % | 4010 | HY1 |  | 5.7 g | 175.2 PC/KG |  | HRTU0001
Y000005005 | 000000000014010413 (G-D-LXXOGF-B050-WHT-240W-N-G-WE-LL) | 4010 | G000 |  | 31 |  | 2021-01-07 |  |  | 25822 | 0 | 0 | A 0.65 | A AC | A 1.0 | A 0.65 |  | A 1.0/MJ | 147.00 kg | 013691611 | Not Received from R&D Order | AC1 | [15 empty] | 4010 | HY1 |  |  | 176.0 PC/KG |  | HRTU0001
Y000005690 | 000000000014010413 (G-D-LXXOGF-B050-WHT-240W-N-G-WE-LL) | 4010 | G000 |  | A1 |  | 2021-02-17 |  |  | 2996 | 0 | 0 | A 0.65 | A AC | A 0.65 | A 0.65 |  | A 0.65/BR | 17.30 kg |  | Not Received from R&D Order | PACK GP | [15 empty] | 4010 | HY1 |  |  | 175.0 PC/KG
Y000006312 | 000000000014010413 (G-D-LXXOGF-B050-WHT-240W-N-G-WE-LL) | 4010 | G000 |  | 32 |  | 2021-01-19 |  |  | 14244 | 0 | 0 | A 2.5 | A AC | A 0.65 | A 0.65 |  | A 2.5/BR | 79.00 kg |  | Not Received from R&D Order | AC1 |  |  |  | 242 mm |  | 94.00 µg/g |  |  | 5 mg/dm2 |  |  | 8.7 N | 26.7 MPa |  | 811 % | 4010 | HY1 |  | 5.6 g | 179.3 PC/KG |  | HG032007
Y000006582 | 000000000014010413 (G-D-LXXOGF-B050-WHT-240W-N-G-WE-LL) | 4010 | G000 |  | 20 |  | 2021-01-19 |  |  | 21575 | 0 | 0 | A 2.5 | A AC | A 0.65 | A 0.65 |  | A 2.5/BR | 125.00 kg |  | Not Received from R&D Order | AC1 |  |  |  | 245 mm |  | 94.10 µg/g |  |  | 6 mg/dm2 |  |  | 9.1 N | 25.1 MPa |  | 775 % | 4010 | HY1 |  | 5.8 g | 172.6 PC/KG |  | HG020003
Y000007256 | 000000000014010413 (G-D-LXXOGF-B050-WHT-240W-N-G-WE-LL) | 4010 | G000 |  | A1 |  | 2021-02-08 |  |  | 3171 | 0 | 0 | A 0.65 | A AC | A 0.65 | A >10 |  | A >10/MN | 18.20 kg |  | Not Received from R&D Order | PACK GP | [15 empty] | 4010 | HY1 |  |  | 176.0 PC/KG
Y000007411 | 000000000014010413 (G-D-LXXOGF-B050-WHT-240W-N-G-WE-LL) | 4010 | G000 |  | 32 |  | 2021-01-14 |  |  | 4280 | 0 | 0 | A 2.5 | A AC | A 0.65 | A 0.65 |  | A 2.5/BR | 150.00 kg |  | Not Received from R&D Order | AC1 |  |  |  | 240 mm |  | 97.90 µg/g |  |  | 5 mg/dm2 |  |  | 9.1 N | 23.8 MPa |  | 792 % | 4010 | HY1 |  | 5.7 g | 176.9 PC/KG |  | HG032007
Y000007667 | 000000000014010413 (G-D-LXXOGF-B050-WHT-240W-N-G-WE-LL) | 4010 | G000 |  | A1 |  | 2021-02-11 |  |  | 2907 | 0 | 0 | A 0.65 | A AC | A 0.65 | A 0.65 |  | A 0.65/BR | 16.70 kg |  | Not Received from R&D Order | [16 empty] | 4010 | HY1 |  |  | 176.0 PC/KG
Y000007987 | 000000000014010413 (G-D-LXXOGF-B050-WHT-240W-N-G-WE-LL) | 4010 | G000 |  | A1 |  | 2021-02-08 |  |  | 3486 | 0 | 0 | A 0.65 | A AC | A 0.65 | A 0.65 |  | A 0.65/BR | 20.10 kg |  | Not Received from R&D Order | PACK GP | [15 empty] | 4010 | HY1 |  |  | 175.0 PC/KG
Y000007994 | 000000000014010413 (G-D-LXXOGF-B050-WHT-240W-N-G-WE-LL) | 4010 | G000 |  | A1 |  | 2021-02-11 |  |  | 2960 | 0 | 0 | A 0.65 | A AC | A 0.65 | A 0.65 |  | A 0.65/BR | 17.00 kg |  | Not Received from R&D Order | PACK GP | [15 empty] | 4010 | HY1 |  |  | 176.0 PC/KG
Y000008090 | 000000000014010413 (G-D-LXXOGF-B050-WHT-240W-N-G-WE-LL) | 4010 | G000 |  | 31 |  | 2021-01-16 |  |  | 2923 | 0 | 0 | A 1.0 | A AC | A 0.65 | A 0.65 |  | A 1.0/BR | 139.00 kg |  | Not Received from R&D Order | AC1 |  |  |  | 243 mm |  | 95.90 µg/g |  |  | 7 mg/dm2 |  |  | 9.0 N | 26.5 MPa |  | 809 % | 4010 | HY1 |  | 5.6 g | 179.3 PC/KG |  | HG031004
Y000008541 | 000000000014010413 (G-D-LXXOGF-B050-WHT-240W-N-G-WE-LL) | 4010 | G000 |  | 31 |  | 2021-01-20 |  |  | 25253 | 0 | 0 | A 0.65 | A AC | A 0.65 | A 1.0 |  | A 0.65/BR | 141.00 kg |  | Not Received from R&D Order | AC1 |  |  |  | 243 mm |  | 96.80 µg/g |  |  | 5 mg/dm2 |  |  | 9.5 N | 26.0 MPa |  | 767 % | 4010 | HY1 |  | 5.6 g | 179.1 PC/KG |  | HG031004
Y000008562 | 000000000014010413 (G-D-LXXOGF-B050-WHT-240W-N-G-WE-LL) | 4010 | G000 |  | 32 |  | 2021-01-15 |  |  | 2431 | 0 | 0 | A 0.65 | A AC | A 0.65 | A 0.65 |  | A 0.65/BR | 147.00 kg |  | Not Received from R&D Order | AC1 |  |  |  | 242 mm |  | 93.00 µg/g |  |  | 5 mg/dm2 |  |  | 9.1 N | 26.9 MPa |  | 804 % | 4010 | HY1 |  | 5.6 g | 179.8 PC/KG |  | HG032007
Y000008861 | 000000000014010413 (G-D-LXXOGF-B050-WHT-240W-N-G-WE-LL) | 4010 | G000 |  | A1 |  | 2021-02-08 |  |  | 3189 | 0 | 0 | A 0.65 | A AC | A 0.65 | A 0.65 |  | A 0.65/BR | 18.30 kg |  | Not Received from R&D Order | PACK GP | [15 empty] | 4010 | HY1 |  |  | 176.0 PC/KG
Y000010816 | 000000000014010413 (G-D-LXXOGF-B050-WHT-240W-N-G-WE-LL) | 4010 | G000 |  | A1 |  | 2021-02-16 |  |  | 4053 | 0 | 0 | A 0.65 | A AC | A 0.65 | A 0.65 |  | A 0.65/BR | 22.20 kg |  | Not Received from R&D Order | PACK GP | [15 empty] | 4010 | HY1 |  |  | 184.0 PC/KG
Y000010860 | 000000000014010413 (G-D-LXXOGF-B050-WHT-240W-N-G-WE-LL) | 4010 | G000 |  | 31 |  | 2021-01-08 |  |  | 254 | 0 | 0 | A 1.0 | A AC | A 0.65 | A 0.65 |  | A 1.0/BR | 147.00 kg |  | Not Received from R&D Order | AC1 | [5 empty] | 98.80 µg/g | [5 empty] | 9.5 N | 24.9 MPa |  | 793 % | 4010 | HY1 |  |  | 176.6 PC/KG |  | HG031004
Y000011222 | 000000000014010413 (G-D-LXXOGF-B050-WHT-240W-N-G-WE-LL) | 4010 | G000 |  | 31 |  | 2021-01-20 |  |  | 24716 | 0 | 0 | A 0.65 | A AC | A 0.65 | A 1.0 |  | A 0.65/BR | 138.00 kg |  | Not Received from R&D Order | AC1 |  |  |  | 243 mm |  | 96.80 µg/g |  |  | 5 mg/dm2 |  |  | 9.5 N | 26.0 MPa |  | 767 % | 4010 | HY1 |  | 5.6 g | 179.1 PC/KG |  | HG031004
Y000041600 | 000000000014010413 (G-D-LXXOGF-B050-WHT-240W-N-G-WE-LL) | 4010 | G000 |  | 31 |  | 2021-02-23 |  |  | 25172 | 0 | 0 | A 1.0 | A AC | A 0.65 | A 0.65 |  | A 1.0/BR | 139.50 kg | Y000089328 | Not Received from R&D Order | AC1 |  |  |  | 241 mm |  | 95.20 µg/g |  |  | 5 mg/dm2 |  |  | 9.1 N | 24.8 MPa |  | 758 % | 4010 | HY1 |  | 5.5 g | 181.6 PC/KG
Y000041603 | 000000000014010413 (G-D-LXXOGF-B050-WHT-240W-N-G-WE-LL) | 4010 | G000 |  | 31 |  | 2021-02-23 |  |  | 26456 | 0 | 0 | A 0.65 | A AC | A 0.65 | A 1.0 |  | A 0.65/BR | 145.80 kg | Y000092693 | Not Received from R&D Order | AC1 |  |  |  | 240 mm |  | 96.10 µg/g |  |  | 5 mg/dm2 |  |  | 9.1 N | 25.5 MPa |  | 834 % | 4010 | HY1 |  | 5.5 g | 181.8 PC/KG
Y000041606 | 000000000014010413 (G-D-LXXOGF-B050-WHT-240W-N-G-WE-LL) | 4010 | G000 |  | 31 |  | 2021-02-23 |  |  | 23699 | 0 | 0 | A 1.0 | A AC | A 0.65 | A 1.0 |  | A 1.0/BR | 129.00 kg | Y000089869 | Not Received from R&D Order | AC1 |  |  |  | 242 mm |  | 94.70 µg/g |  |  | 8 mg/dm2 |  |  | 9.3 N | 26.0 MPa |  | 793 % | 4010 | HY1 |  | 5.4 g | 184.1 PC/KG
Y000041613 | 000000000014010413 (G-D-LXXOGF-B050-WHT-240W-N-G-WE-LL) | 4010 | G000 |  | 31 |  | 2021-02-23 |  |  | 23950 | 0 | 0 | A 0.65 | A AC | A 0.65 | A 0.65 |  | A 0.65/BR | 135.90 kg | Y000137898 | Not Received from R&D Order | AC1 |  |  |  | 240 mm |  | 90.60 µg/g |  |  | 5 mg/dm2 |  |  | 9.4 N | 23.5 MPa |  | 832 % | 4010 | HY1 |  | 5.7 g | 176.6 PC/KG
Y000041616 | 000000000014010413 (G-D-LXXOGF-B050-WHT-240W-N-G-WE-LL) | 4010 | G000 |  | 32 |  | 2021-02-24 |  |  | 5799 | 0 | 0 | A 0.65 | A AC | A 0.65 | A 0.65 |  | A 0.65/BR | 37.50 kg | Y000011867 | Not Received from R&D Order | AC1 |  |  |  | 242 mm |  | 96.80 µg/g |  |  | 7 mg/dm2 | [6 empty] | 4010 | HY1 |  | 6.4 g | 155.5 PC/KG
Y000041618 | 000000000014010413 (G-D-LXXOGF-B050-WHT-240W-N-G-WE-LL) | 4010 | G000 |  | 32 |  | 2021-02-24 |  |  | 19289 | 0 | 0 | A 0.65 | A AC | A 0.65 | A 0.65 |  | A 0.65/BR | 109.20 kg | Y000090998 | Not Received from R&D Order | AC1 |  |  |  | 242 mm |  | 91.90 µg/g |  |  | 7 mg/dm2 |  |  | 8.7 N | 26.3 MPa |  | 791 % | 4010 | HY1 |  | 5.6 g | 177.8 PC/KG
Y000041622 | 000000000014010413 (G-D-LXXOGF-B050-WHT-240W-N-G-WE-LL) | 4010 | G000 |  | 31 |  | 2021-02-24 |  |  | 26317 | 0 | 0 | A 1.0 | A AC | A 0.65 | A 0.65 |  | A 1.0/BR | 149.90 kg | Y000114033 | Not Received from R&D Order | AC1 |  |  |  | 240 mm |  | 99.20 µg/g |  |  | 4 mg/dm2 |  |  | 9.2 N | 25.1 MPa |  | 784 % | 4010 | HY1 |  | 5.7 g | 176.9 PC/KG
Y000041627 | 000000000014010413 (G-D-LXXOGF-B050-WHT-240W-N-G-WE-LL) | 4010 | G000 |  | 31 |  | 2021-02-24 |  |  | 12323 | 0 | 0 | A 1.0 | A AC | A 0.65 | A 0.65 |  | A 1.0/BR | 70.30 kg | Y000003657 | Not Received from R&D Order | AC1 | [15 empty] | 4010 | HY1 |  |  | 176.0 PC/KG
Y000041682 | 000000000014010413 (G-D-LXXOGF-B050-WHT-240W-N-G-WE-LL) | 4010 | G000 |  | 31 |  | 2021-02-25 |  |  | 11551 | 0 | 0 | A 0.65 | A AC | A 0.65 | A 0.65 |  | A 0.65/BR | 64.70 kg | Y000090496 | Not Received from R&D Order | AC1 |  |  |  | 242 mm |  | 97.90 µg/g |  |  | 5 mg/dm2 |  |  | 9.1 N | 24.8 MPa |  | 758 % | 4010 | HY1 |  | 5.6 g | 179.3 PC/KG
Y000041711 | 000000000014010413 (G-D-LXXOGF-B050-WHT-240W-N-G-WE-LL) | 4010 | G000 |  | 31 |  | 2021-03-01 |  |  | 24238 | 0 | 0 | A 1.0 | A AC | A 0.65 | A 0.65 |  | A 1.0/BR | 133.60 kg | Y000090645 | Not Received from R&D Order | AC1 |  |  |  | 244 mm |  | 94.70 µg/g |  |  | 8 mg/dm2 |  |  | 9.3 N | 26.0 MPa |  | 793 % | 4010 | HY1 |  | 5.5 g | 181.8 PC/KG
Y000041908 | 000000000014010413 (G-D-LXXOGF-B050-WHT-240W-N-G-WE-LL) | 4010 | G000 |  | 31 |  | 2021-02-15 |  |  | 25274 | 0 | 0 | A 0.65 | A AC | A 0.65 | A 0.65 |  | A 0.65/BR | 143.40 kg | Y000009108 | Not Received from R&D Order | AC1 |  |  |  | 240 mm |  | 99.50 µg/g |  |  | 5 mg/dm2 |  |  | 8.9 N | 23.6 MPa |  | 777 % | 4010 | HY1 |  | 5.6 g | 179.1 PC/KG
Y000041911 | 000000000014010413 (G-D-LXXOGF-B050-WHT-240W-N-G-WE-LL) | 4010 | G000 |  | 31 |  | 2021-02-15 |  |  | 25919 | 0 | 0 | A 0.65 | A AC | A 0.65 | A 0.65 |  | A 0.65/BR | 143.00 kg | Y000089347 | Not Received from R&D Order | AC1 |  |  |  | 241 mm |  | 95.20 µg/g |  |  | 5 mg/dm2 |  |  | 9.1 N | 24.8 MPa |  | 758 % | 4010 | HY1 |  | 5.5 g | 181.6 PC/KG
Y000041945 | 000000000014010413 (G-D-LXXOGF-B050-WHT-240W-N-G-WE-LL) | 4010 | G000 |  | 31 |  | 2021-02-17 |  |  | 24913 | 0 | 0 | A 2.5 | A AC | A 0.65 | A 0.65 |  | A 2.5/BR | 140.40 kg | Y000092426 | Not Received from R&D Order | AC1 |  |  |  | 243 mm |  | 88.70 µg/g |  |  | 5 mg/dm2 |  |  | 9.7 N | 27.9 MPa |  | 811 % | 4010 | HY1 |  | 5.6 g | 177.8 PC/KG
Y000041947 | 000000000014010413 (G-D-LXXOGF-B050-WHT-240W-N-G-WE-LL) | 4010 | G000 |  | 31 |  | 2021-02-22 |  |  | 24712 | 0 | 0 | A 0.65 | A AC | A 0.65 | A 0.65 |  | A 0.65/BR | 141.90 kg | Y000089461 | Not Received from R&D Order | AC1 |  |  |  | 243 mm |  | 92.30 µg/g |  |  | 5 mg/dm2 |  |  | 9.4 N | 23.5 MPa |  | 832 % | 4010 | HY1 |  | 5.7 g | 174.5 PC/KG
Y000043533 | 000000000014010413 (G-D-LXXOGF-B050-WHT-240W-N-G-WE-LL) | 4010 | G000 |  | 31 |  | 2021-01-09 |  |  | 24168 | 0 | 0 | A 0.65 | A AC | A 0.65 | A 0.65 |  | A 0.65/BR | 137.60 kg | 013692519 | Not Received from R&D Order | AC1 | [15 empty] | 4010 | HY1 |  |  | 176.0 PC/KG |  | HRST0003
Y000043756 | 000000000014010413 (G-D-LXXOGF-B050-WHT-240W-N-G-WE-LL) | 4010 | G000 |  | 31 |  | 2021-02-08 |  |  | 25422 | 0 | 0 | A 0.65 | A AC | A 0.65 | A 0.65 |  | A 0.65/BR | 144.40 kg | Y000092099 | Not Received from R&D Order | AC1 |  |  |  | 242 mm |  | 84.90 µg/g |  |  | 5 mg/dm2 |  |  | 9.3 N | 26.9 MPa |  | 785 % | 4010 | HY1 |  | 5.7 g | 176.4 PC/KG
Y000043776 | 000000000014010413 (G-D-LXXOGF-B050-WHT-240W-N-G-WE-LL) | 4010 | G000 |  | 31 |  | 2021-02-06 |  |  | 23766 | 0 | 0 | A 0.65 | A AC | A 0.65 | A 0.65 |  | A 0.65/BR | 131.00 kg | Y000089683 | Not Received from R&D Order | AC1 |  |  |  | 242 mm |  | 94.70 µg/g |  |  | 8 mg/dm2 |  |  | 9.3 N | 26.0 MPa |  | 793 % | 4010 | HY1 |  | 5.5 g | 181.8 PC/KG
Y000043778 | 000000000014010413 (G-D-LXXOGF-B050-WHT-240W-N-G-WE-LL) | 4010 | G000 |  | 31 |  | 2021-02-06 |  |  | 25411 | 0 | 0 | A 0.65 | A AC | A 0.65 | A 0.65 |  | A 0.65/BR | 142.40 kg | Y000091016 | Not Received from R&D Order | AC1 |  |  |  | 242 mm |  | 90.00 µg/g |  |  | 5 mg/dm2 |  |  | 9.7 N | 27.9 MPa |  | 811 % | 4010 | HY1 |  | 5.6 g | 178.8 PC/KG
Y000043852 | 000000000014010413 (G-D-LXXOGF-B050-WHT-240W-N-G-WE-LL) | 4010 | G000 |  | B2 |  | 2021-01-06 |  |  | 1728 | 0 | 0 | A 0.65 | A AC | A 0.65 | A 0.65 |  | A 0.65/BR | 10.00 kg | 013354396 | Not Received from R&D Order | AC1 | [15 empty] | 4010 | HY1 |  |  | 176.0 PC/KG |  | HRST0003
Y000043853 | 000000000014010413 (G-D-LXXOGF-B050-WHT-240W-N-G-WE-LL) | 4010 | G000 |  | 32 |  | 2021-01-06 |  |  | 26860 | 0 | 0 | A 0.65 | A AC | A 0.65 | A 0.65 |  | A 0.65/BR | 152.90 kg | 013690688 | Not Received from R&D Order | AC1 | [15 empty] | 4010 | HY1 |  |  | 176.0 PC/KG
Y000088038 | 000000000014010413 (G-D-LXXOGF-B050-WHT-240W-N-G-WE-LL) | 4010 | G000 |  | 31 |  | 2021-02-09 |  |  | 2371 | 0 | 0 | A 0.65 | A AC | A 0.65 | A 0.65 |  | A 0.65/BR | 138.00 kg |  | Not Received from R&D Order | AC1 |  |  |  | 241 mm |  | 90.60 µg/g |  |  | 5 mg/dm2 |  |  | 9.4 N | 23.5 MPa |  | 832 % | 4010 | HY1 |  | 5.7 g | 174.3 PC/KG
Y000088999 | 000000000014010413 (G-D-LXXOGF-B050-WHT-240W-N-G-WE-LL) | 4010 | G000 |  | 20 |  | 2021-02-03 |  |  | 19337 | 0 | 0 | A 2.5 | A AC | A 0.65 | A 0.65 |  | A 2.5/BR | 109.00 kg |  | Not Received from R&D Order | AC1 |  |  |  | 242 mm |  | 100.20 µg/g |  |  | 6 mg/dm2 |  |  | 9.8 N | 24.7 MPa |  | 777 % | 4010 | HY1 |  | 5.6 g | 177.4 PC/KG
Y000089290 | 000000000014010413 (G-D-LXXOGF-B050-WHT-240W-N-G-WE-LL) | 4010 | G000 |  | 31 |  | 2021-02-05 |  |  | 25172 | 0 | 0 | A 0.65 | A AC | A 0.65 | A 0.65 |  | A 0.65/BR | 140.00 kg |  | Not Received from R&D Order | AC1 |  |  |  | 240 mm |  | 95.20 µg/g |  |  | 5 mg/dm2 |  |  | 9.1 N | 24.8 MPa |  | 758 % | 4010 | HY1 |  | 5.5 g | 180.8 PC/KG
Y000089404 | 000000000014010413 (G-D-LXXOGF-B050-WHT-240W-N-G-WE-LL) | 4010 | G000 |  | 31 |  | 2021-02-08 |  |  | 1731 | 0 | 0 | A 0.65 | A AC | A 0.65 | A 1.0 |  | A 0.65/BR | 134.00 kg |  | Not Received from R&D Order | AC1 |  |  |  | 242 mm |  | 92.30 µg/g |  |  | 5 mg/dm2 |  |  | 9.4 N | 23.5 MPa |  | 832 % | 4010 | HY1 |  | 5.7 g | 175.4 PC/KG
Y000089938 | 000000000014010413 (G-D-LXXOGF-B050-WHT-240W-N-G-WE-LL) | 4010 | G000 |  | 20 |  | 2021-02-01 |  |  | 19639 | 0 | 0 | A 0.65 | A AC | A 0.65 | A 0.65 |  | A 0.65/BR | 113.00 kg |  | Not Received from R&D Order | AC1 |  |  |  | 244 mm |  | 99.70 µg/g |  |  | 7 mg/dm2 |  |  | 9.1 N | 26.0 MPa |  | 753 % | 4010 | HY1 |  | 5.8 g | 173.3 PC/KG
Y000089957 | 000000000014010413 (G-D-LXXOGF-B050-WHT-240W-N-G-WE-LL) | 4010 | G000 |  | 20 |  | 2021-02-01 |  |  | 23049 | 0 | 0 | A 1.0 | A AC | A 0.65 | A 0.65 |  | A 1.0/BR | 133.00 kg |  | Not Received from R&D Order | AC1 |  |  |  | 244 mm |  | 99.70 µg/g |  |  | 7 mg/dm2 |  |  | 9.1 N | 26.0 MPa |  | 753 % | 4010 | HY1 |  | 5.8 g | 173.3 PC/KG
Y000089963 | 000000000014010413 (G-D-LXXOGF-B050-WHT-240W-N-G-WE-LL) | 4010 | G000 |  | 31 |  | 2021-02-01 |  |  | 581 | 0 | 0 | A 0.65 | A AC | A 0.65 | A 0.65 |  | A 0.65/BR | 148.00 kg |  | Not Received from R&D Order | AC1 |  |  |  | 243 mm |  | 90.00 µg/g |  |  | 5 mg/dm2 |  |  | 9.7 N | 27.9 MPa |  | 811 % | 4010 | HY1 |  | 5.6 g | 179.6 PC/KG
Y000090060 | 000000000014010413 (G-D-LXXOGF-B050-WHT-240W-N-G-WE-LL) | 4010 | G000 |  | 20 |  | 2021-02-01 |  |  | 20742 | 0 | 0 | A 1.0 | A AC | A 0.65 | A 0.65 |  | A 1.0/BR | 119.00 kg |  | Not Received from R&D Order | AC1 |  |  |  | 244 mm |  | 99.70 µg/g |  |  | 7 mg/dm2 |  |  | 9.1 N | 26.0 MPa |  | 753 % | 4010 | HY1 |  | 5.7 g | 174.3 PC/KG
Y000090108 | 000000000014010413 (G-D-LXXOGF-B050-WHT-240W-N-G-WE-LL) | 4010 | G000 |  | A1 |  | 2021-02-11 |  |  | 4174 | 0 | 0 | A 0.65 | A AC | A 0.65 | A 0.65 |  | A 0.65/BR | 23.90 kg |  | Not Received from R&D Order | PACK GP | [15 empty] | 4010 | HY1 |  |  | 176.0 PC/KG
Y000090215 | 000000000014010413 (G-D-LXXOGF-B050-WHT-240W-N-G-WE-LL) | 4010 | G000 |  | 20 |  | 2021-02-03 |  |  | 19911 | 0 | 0 | A 0.65 | A AC | A 0.65 | A 0.65 |  | A 0.65/BR | 113.00 kg |  | Not Received from R&D Order | AC1 |  |  |  | 243 mm |  | 100.20 µg/g |  |  | 6 mg/dm2 |  |  | 9.8 N | 24.7 MPa |  | 777 % | 4010 | HY1 |  | 5.7 g | 176.6 PC/KG
Y000090603 | 000000000014010413 (G-D-LXXOGF-B050-WHT-240W-N-G-WE-LL) | 4010 | G000 |  | 20 |  | 2021-02-03 |  |  | 4087 | 0 | 0 | A 0.65 | A AC | A 0.65 | A 0.65 |  | A 0.65/BR | 114.00 kg |  | Not Received from R&D Order | AC1 |  |  |  | 243 mm |  | 100.20 µg/g |  |  | 6 mg/dm2 |  |  | 9.8 N | 24.7 MPa |  | 777 % | 4010 | HY1 |  | 5.7 g | 176.2 PC/KG
Y000091010 | 000000000014010413 (G-D-LXXOGF-B050-WHT-240W-N-G-WE-LL) | 4010 | G000 |  | 20 |  | 2021-02-01 |  |  | 20682 | 0 | 0 | A 0.65 | A AC | A 0.65 | A 0.65 |  | A 0.65/BR | 119.00 kg |  | Not Received from R&D Order | AC1 |  |  |  | 244 mm |  | 99.70 µg/g |  |  | 7 mg/dm2 |  |  | 9.1 N | 26.0 MPa |  | 753 % | 4010 | HY1 |  | 5.8 g | 173.8 PC/KG
Y000091208 | 000000000014010413 (G-D-LXXOGF-B050-WHT-240W-N-G-WE-LL) | 4010 | G000 |  | 31 |  | 2021-01-29 |  |  | 1044 | 0 | 0 | A 1.0 | A AC | A 1.0 | A 0.65 |  | A 1.0/BR | 135.00 kg |  | Not Received from R&D Order | AC1 |  |  |  | 241 mm |  | 88.00 µg/g |  |  | 5 mg/dm2 |  |  | 9.1 N | 24.0 MPa |  | 796 % | 4010 | HY1 |  | 5.6 g | 178.1 PC/KG |  | HG031004
Y000091299 | 000000000014010413 (G-D-LXXOGF-B050-WHT-240W-N-G-WE-LL) | 4010 | G000 |  | 20 |  | 2021-01-28 |  |  | 21725 | 0 | 0 | A 4.0 | A AC | A 0.65 | A 0.65 |  | A 4.0/BR | 125.00 kg |  | Not Received from R&D Order | AC1 |  |  |  | 243 mm |  | 99.90 µg/g |  |  | 6 mg/dm2 |  |  | 9.5 N | 26.9 MPa |  | 806 % | 4010 | HY1 |  | 5.8 g | 171.3 PC/KG |  | HG020003
Y000091434 | 000000000014010413 (G-D-LXXOGF-B050-WHT-240W-N-G-WE-LL) | 4010 | G000 |  | A1 |  | 2021-02-11 |  |  | 2766 | 0 | 0 | A 0.65 | A AC | A 0.65 | A 0.65 |  | A 0.65/BR | 15.90 kg |  | Not Received from R&D Order | [16 empty] | 4010 | HY1 |  |  | 176.0 PC/KG
Y000091481 | 000000000014010413 (G-D-LXXOGF-B050-WHT-240W-N-G-WE-LL) | 4010 | G000 |  | A1 |  | 2021-02-11 |  |  | 4843 | 0 | 0 | A 0.65 | A AC | A 0.65 | A 0.65 |  | A 0.65/BR | 27.70 kg |  | Not Received from R&D Order | PACK GP | [15 empty] | 4010 | HY1 |  |  | 176.0 PC/KG
Y000091515 | 000000000014010413 (G-D-LXXOGF-B050-WHT-240W-N-G-WE-LL) | 4010 | G000 |  | 20 |  | 2021-01-30 |  |  | 2485 | 0 | 0 | A 1.5 | A AC | A 0.65 | A 0.65 |  | A 1.5/BR | 129.00 kg |  | Not Received from R&D Order | AC1 |  |  |  | 240 mm |  | 97.10 µg/g |  |  | 6 mg/dm2 |  |  | 9.6 N | 24.8 MPa |  | 766 % | 4010 | HY1 |  | 5.7 g | 174.3 PC/KG |  | HG020003
Y000091599 | 000000000014010413 (G-D-LXXOGF-B050-WHT-240W-N-G-WE-LL) | 4010 | G000 |  | 20 |  | 2021-01-29 |  |  | 5585 | 0 | 0 | A 0.65 | A AC | A 0.65 | A 0.65 |  | A 0.65/BR | 135.00 kg |  | Not Received from R&D Order | AC1 |  |  |  | 242 mm |  | 92.50 µg/g |  |  | 6 mg/dm2 |  |  | 9.6 N | 24.8 MPa |  | 766 % | 4010 | HY1 |  | 5.7 g | 175.4 PC/KG |  | HG020003
Y000091956 | 000000000014010413 (G-D-LXXOGF-B050-WHT-240W-N-G-WE-LL) | 4010 | G000 |  | 20 |  | 2021-01-30 |  |  | 19708 | 0 | 0 | A 1.5 | A AC | A 0.65 | A 0.65 |  | A 1.5/BR | 116.00 kg |  | Not Received from R&D Order | AC1 |  |  |  | 243 mm |  | 97.10 µg/g |  |  | 6 mg/dm2 |  |  | 9.6 N | 24.8 MPa |  | 766 % | 4010 | HY1 |  | 5.9 g | 169.9 PC/KG |  | HG020003
Y000092180 | 000000000014010413 (G-D-LXXOGF-B050-WHT-240W-N-G-WE-LL) | 4010 | G000 |  | A1 |  | 2021-02-11 |  |  | 2784 | 0 | 0 | A 0.65 | A AC | A 0.65 | A 0.65 |  | A 0.65/BR | 16.00 kg |  | Not Received from R&D Order | PACK GP | [15 empty] | 4010 | HY1 |  |  | 176.0 PC/KG
Y000092439 | 000000000014010413 (G-D-LXXOGF-B050-WHT-240W-N-G-WE-LL) | 4010 | G000 |  | 20 |  | 2021-01-31 |  |  | 20367 | 0 | 0 | A 4.0 | A AC | A 0.65 | A 0.65 |  | A 4.0/BR | 115.00 kg |  | Not Received from R&D Order | AC1 |  |  |  | 243 mm |  | 98.40 µg/g |  |  | 7 mg/dm2 |  |  | 9.1 N | 26.0 MPa |  | 753 % | 4010 | HY1 |  | 5.7 g | 176.2 PC/KG |  | HG020003
Y000092460 | 000000000014010413 (G-D-LXXOGF-B050-WHT-240W-N-G-WE-LL) | 4010 | G000 |  | 20 |  | 2021-01-31 |  |  | 21496 | 0 | 0 | A 4.0 | A AC | A 0.65 | A 0.65 |  | A 4.0/BR | 122.00 kg |  | Not Received from R&D Order | AC1 |  |  |  | 243 mm |  | 98.40 µg/g |  |  | 7 mg/dm2 |  |  | 9.1 N | 26.0 MPa |  | 753 % | 4010 | HY1 |  | 5.7 g | 176.2 PC/KG |  | HG020003
Y000092481 | 000000000014010413 (G-D-LXXOGF-B050-WHT-240W-N-G-WE-LL) | 4010 | G000 |  | 20 |  | 2021-01-31 |  |  | 22025 | 0 | 0 | A 0.65 | A AC | A 0.65 | A 0.65 |  | A 0.65/BR | 125.00 kg |  | Not Received from R&D Order | AC1 |  |  |  | 243 mm |  | 98.40 µg/g |  |  | 7 mg/dm2 |  |  | 9.1 N | 26.0 MPa |  | 753 % | 4010 | HY1 |  | 5.7 g | 176.2 PC/KG |  | HG020003
Y000092590 | 000000000014010413 (G-D-LXXOGF-B050-WHT-240W-N-G-WE-LL) | 4010 | G000 |  | A1 |  | 2021-02-11 |  |  | 4139 | 0 | 0 | A 0.65 | A AC | A 0.65 | A 0.65 |  | A 0.65/BR | 23.70 kg |  | Not Received from R&D Order | PACK GP | [15 empty] | 4010 | HY1 |  |  | 176.0 PC/KG
Y000093557 | 000000000014010413 (G-D-LXXOGF-B050-WHT-240W-N-G-WE-LL) | 4010 | G000 |  | 31 |  | 2021-01-26 |  |  | 24562 | 0 | 0 | A 0.65 | A AC | A 0.65 | A 0.65 |  | A 0.65/BR | 136.00 kg |  | Not Received from R&D Order | AC1 |  |  |  | 240 mm |  | 90.40 µg/g |  |  | 6 mg/dm2 |  |  | 9.0 N | 25.2 MPa |  | 765 % | 4010 | HY1 |  | 5.5 g | 180.6 PC/KG |  | HG031004
Y000093570 | 000000000014010413 (G-D-LXXOGF-B050-WHT-240W-N-G-WE-LL) | 4010 | G000 |  | 20 |  | 2021-01-26 |  |  | 22138 | 0 | 0 | A 2.5 | A AC | A 0.65 | A 0.65 |  | A 2.5/BR | 126.00 kg |  | Not Received from R&D Order | AC1 |  |  |  | 241 mm |  | 92.80 µg/g |  |  | 8 mg/dm2 |  |  | 8.9 N | 24.5 MPa |  | 761 % | 4010 | HY1 |  | 5.7 g | 175.7 PC/KG |  | HG020003
Y000093912 | 000000000014010413 (G-D-LXXOGF-B050-WHT-240W-N-G-WE-LL) | 4010 | G000 |  | 32 |  | 2021-01-26 |  |  | 5388 | 0 | 0 | A 0.65 | A AC | A 0.65 | A 0.65 |  | A 0.65/BR | 30.00 kg |  | Not Received from R&D Order | AC1/อบนอก |  |  |  | 241 mm |  | 91.30 µg/g |  |  | 5 mg/dm2 |  |  | 8.7 N | 24.8 MPa |  | 776 % | 4010 | HY1 |  | 5.6 g | 179.6 PC/KG |  | HG032007
Y000093923 | 000000000014010413 (G-D-LXXOGF-B050-WHT-240W-N-G-WE-LL) | 4010 | G000 |  | A1 |  | 2021-02-11 |  |  | 4122 | 0 | 0 | A 0.65 | A AC | A 0.65 | A 0.65 |  | A 0.65/BR | 23.60 kg |  | Not Received from R&D Order | PACK GP | [15 empty] | 4010 | HY1 |  |  | 176.0 PC/KG
Y000094008 | 000000000014010413 (G-D-LXXOGF-B050-WHT-240W-N-G-WE-LL) | 4010 | G000 |  | 32 |  | 2021-01-20 |  |  | 2232 | 0 | 0 | A 1.5 | A AC | A 0.65 | A 0.65 |  | A 1.5/BR | 182.00 kg |  | Not Received from R&D Order | AC1 |  |  |  | 243 mm |  | 97.00 µg/g |  |  | 5 mg/dm2 |  |  | 8.7 N | 26.7 MPa |  | 811 % | 4010 | HY1 |  | 5.6 g | 177.1 PC/KG |  | HG032007
Y000131842 | 000000000014010413 (G-D-LXXOGF-B050-WHT-240W-N-G-WE-LL) | 4010 | G000 |  | 16 |  | 2021-03-01 |  |  | 30975 | 0 | 0 | A 0.65 | A AC | A 0.65 | A 0.65 |  | A 0.65/BR | 177.00 kg |  | Not Received from R&D Order | AC1 |  |  |  | 244 mm |  | 96.10 µg/g |  |  | 8 mg/dm2 |  |  | 9.5 N | 22.6 MPa |  | 809 % | 4010 | HY1 |  | 5.7 g | 175.2 PC/KG |  | HG016001
Y000131846 | 000000000014010413 (G-D-LXXOGF-B050-WHT-240W-N-G-WE-LL) | 4010 | G000 |  | 20 |  | 2021-03-01 |  |  | 19403 | 0 | 0 | A 1.0 | A AC | A 0.65 | A 0.65 |  | A 1.0/BR | 114.00 kg |  | Not Received from R&D Order | AC1 |  |  |  | 243 mm |  | 103.10 µg/g |  |  | 6 mg/dm2 |  |  | 9.3 N | 22.4 MPa |  | 770 % | 4010 | HY1 |  | 5.8 g | 171.3 PC/KG |  | HG020001
Y000131862 | 000000000014010413 (G-D-LXXOGF-B050-WHT-240W-N-G-WE-LL) | 4010 | G000 |  | 16 |  | 2021-03-01 |  |  | 25930 | 0 | 0 | A 0.65 | A AC | A 0.65 | A 0.65 |  | A 0.65/BR | 148.00 kg |  | Not Received from R&D Order | AC1 |  |  |  | 244 mm |  | 96.10 µg/g |  |  | 8 mg/dm2 |  |  | 9.5 N | 22.6 MPa |  | 809 % | 4010 | HY1 |  | 5.7 g | 174.3 PC/KG |  | HG016001
Y000131866 | 000000000014010413 (G-D-LXXOGF-B050-WHT-240W-N-G-WE-LL) | 4010 | G000 |  | 20 |  | 2021-03-01 |  |  | 9593 | 0 | 0 | A 1.5 | A AC | A 0.65 | A 0.65 |  | A 1.5/BR | 56.00 kg |  | Not Received from R&D Order | AC1 |  |  |  | 242 mm |  | 103.10 µg/g |  |  | 6 mg/dm2 |  |  | 9.3 N | 22.4 MPa |  | 770 % | 4010 | HY1 |  | 5.8 g | 172.9 PC/KG |  | HG020001
Y000131872 | 000000000014010413 (G-D-LXXOGF-B050-WHT-240W-N-G-WE-LL) | 4010 | G000 |  | 31 |  | 2021-03-01 |  |  | 23438 | 0 | 0 | A 1.0 | A AC | A 0.65 | A 0.65 |  | A 1.0/BR | 143.00 kg |  | Not Received from R&D Order | AC1 |  |  |  | 245 mm |  | 100.10 µg/g |  |  | 5 mg/dm2 |  |  | 8.7 N | 25.3 MPa |  | 780 % | 4010 | HY1 |  | 6.1 g | 163.7 PC/KG
Y000131882 | 000000000014010413 (G-D-LXXOGF-B050-WHT-240W-N-G-WE-LL) | 4010 | G000 |  | 16 |  | 2021-03-01 |  |  | 25622 | 0 | 0 | A 1.5 | A AC | A 0.65 | A 0.65 |  | A 1.5/BR | 147.00 kg |  | Not Received from R&D Order | AC1 |  |  |  | 244 mm |  | 96.10 µg/g |  |  | 8 mg/dm2 |  |  | 9.5 N | 22.6 MPa |  | 809 % | 4010 | HY1 |  | 5.7 g | 174.3 PC/KG |  | HG016001
Y000131886 | 000000000014010413 (G-D-LXXOGF-B050-WHT-240W-N-G-WE-LL) | 4010 | G000 |  | 20 |  | 2021-03-01 |  |  | 21094 | 0 | 0 | A 0.65 | A AC | A 0.65 | A 0.65 |  | A 0.65/BR | 122.00 kg |  | Not Received from R&D Order | AC1 |  |  |  | 242 mm |  | 103.10 µg/g |  |  | 6 mg/dm2 |  |  | 9.3 N | 22.4 MPa |  | 770 % | 4010 | HY1 |  | 5.8 g | 172.9 PC/KG |  | HG020001
Y000131892 | 000000000014010413 (G-D-LXXOGF-B050-WHT-240W-N-G-WE-LL) | 4010 | G000 |  | 31 |  | 2021-03-01 |  |  | 22754 | 0 | 0 | A 0.65 | A AC | A 0.65 | A 1.0 |  | A 0.65/BR | 139.00 kg |  | Not Received from R&D Order | AC1 |  |  |  | 245 mm |  | 100.10 µg/g |  |  | 5 mg/dm2 |  |  | 8.7 N | 25.3 MPa |  | 780 % | 4010 | HY1 |  | 6.1 g | 163.7 PC/KG
Y000131902 | 000000000014010413 (G-D-LXXOGF-B050-WHT-240W-N-G-WE-LL) | 4010 | G000 |  | 16 |  | 2021-03-01 |  |  | 21265 | 0 | 0 | A 1.0 | A AC | A 0.65 | A 0.65 |  | A 1.0/BR | 122.00 kg |  | Not Received from R&D Order | AC1 |  |  |  | 244 mm |  | 96.10 µg/g |  |  | 8 mg/dm2 |  |  | 9.5 N | 22.6 MPa |  | 809 % | 4010 | HY1 |  | 5.7 g | 174.3 PC/KG |  | HG016001
Y000131906 | 000000000014010413 (G-D-LXXOGF-B050-WHT-240W-N-G-WE-LL) | 4010 | G000 |  | 20 |  | 2021-03-01 |  |  | 19884 | 0 | 0 | A 0.65 | A AC | A 0.65 | A 0.65 |  | A 0.65/BR | 115.00 kg |  | Not Received from R&D Order | AC1 |  |  |  | 242 mm |  | 103.10 µg/g |  |  | 6 mg/dm2 |  |  | 9.3 N | 22.4 MPa |  | 770 % | 4010 | HY1 |  | 5.8 g | 172.9 PC/KG |  | HG020001
Y000131912 | 000000000014010413 (G-D-LXXOGF-B050-WHT-240W-N-G-WE-LL) | 4010 | G000 |  | 31 |  | 2021-03-01 |  |  | 23409 | 0 | 0 | A 0.65 | A AC | A 0.65 | A 0.65 |  | A 0.65/BR | 143.00 kg |  | Not Received from R&D Order | AC1 |  |  |  | 245 mm |  | 100.10 µg/g |  |  | 5 mg/dm2 |  |  | 8.7 N | 25.3 MPa |  | 780 % | 4010 | HY1 |  | 6.1 g | 163.7 PC/KG
Y000131915 | 000000000014010413 (G-D-LXXOGF-B050-WHT-240W-N-G-WE-LL) | 4010 | G000 |  | 16 |  | 2021-02-25 |  |  | 11862 | 0 | 0 | A 0.65 | A AC | A 0.65 | A 0.65 |  | A 0.65/BR | 74.00 kg |  | Not Received from R&D Order | AC1/ท่อตัน |  |  |  | 244 mm |  | 99.70 µg/g |  |  | 7 mg/dm2 |  |  | 9.4 N | 23.6 MPa |  | 791 % | 4010 | HY1 |  | 6.2 g | 160.3 PC/KG
Y000131948 | 000000000014010413 (G-D-LXXOGF-B050-WHT-240W-N-G-WE-LL) | 4010 | G000 |  | 20 |  | 2021-03-02 |  |  | 20706 | 0 | 0 | A 1.0 | A AC | A 0.65 | A 2.5 |  | A 1.0/BR | 119.00 kg |  | Not Received from R&D Order | AC1 |  |  |  | 242 mm |  | 103.60 µg/g |  |  | 8 mg/dm2 |  |  | 8.7 N | 25.1 MPa |  | 766 % | 4010 | HY1 |  | 5.7 g | 174.0 PC/KG |  | HG020001
Y000131954 | 000000000014010413 (G-D-LXXOGF-B050-WHT-240W-N-G-WE-LL) | 4010 | G000 |  | 31 |  | 2021-03-02 |  |  | 21671 | 0 | 0 | A 1.5 | A AC | A 0.65 | A 0.65 |  | A 1.5/BR | 121.00 kg |  | Not Received from R&D Order | AC1 |  |  |  | 244 mm |  | 100.50 µg/g |  |  | 5 mg/dm2 |  |  | 9.2 N | 26.1 MPa |  | 796 % | 4010 | HY1 |  | 5.6 g | 179.1 PC/KG
Y000131968 | 000000000014010413 (G-D-LXXOGF-B050-WHT-240W-N-G-WE-LL) | 4010 | G000 |  | 20 |  | 2021-03-02 |  |  | 23490 | 0 | 0 | A 0.65 | A AC | A 0.65 | A 0.65 |  | A 0.65/BR | 135.00 kg |  | Not Received from R&D Order | AC1 |  |  |  | 243 mm |  | 103.60 µg/g |  |  | 8 mg/dm2 |  |  | 8.7 N | 25.1 MPa |  | 766 % | 4010 | HY1 |  | 5.7 g | 174.0 PC/KG |  | HG020001
Y000131988 | 000000000014010413 (G-D-LXXOGF-B050-WHT-240W-N-G-WE-LL) | 4010 | G000 |  | 20 |  | 2021-03-02 |  |  | 21750 | 0 | 0 | A 1.0 | A AC | A 0.65 | A 0.65 |  | A 1.0/BR | 125.00 kg |  | Not Received from R&D Order | AC1 |  |  |  | 243 mm |  | 103.60 µg/g |  |  | 8 mg/dm2 |  |  | 8.7 N | 25.1 MPa |  | 766 % | 4010 | HY1 |  | 5.7 g | 174.0 PC/KG |  | HG020001
Y000131994 | 000000000014010413 (G-D-LXXOGF-B050-WHT-240W-N-G-WE-LL) | 4010 | G000 |  | 31 |  | 2021-03-02 |  |  | 26940 | 0 | 0 | A 0.65 | A AC | A 0.65 | A 0.65 |  | A 0.65/BR | 150.00 kg |  | Not Received from R&D Order | AC1 |  |  |  | 244 mm |  | 100.50 µg/g |  |  | 5 mg/dm2 |  |  | 9.2 N | 26.1 MPa |  | 796 % | 4010 | HY1 |  | 5.6 g | 179.6 PC/KG
Y000132050 | 000000000014010413 (G-D-LXXOGF-B050-WHT-240W-N-G-WE-LL) | 4010 | G000 |  | 20 |  | 2021-03-01 |  |  | 21634 | 0 | 0 | A 1.0 | A AC | A 0.65 | A 0.65 |  | A 1.0/BR | 126.00 kg |  | Not Received from R&D Order | AC1 |  |  |  | 243 mm |  | 103.10 µg/g |  |  | 6 mg/dm2 |  |  | 9.3 N | 22.4 MPa |  | 770 % | 4010 | HY1 |  | 5.8 g | 171.7 PC/KG |  | HG020001
Y000132056 | 000000000014010413 (G-D-LXXOGF-B050-WHT-240W-N-G-WE-LL) | 4010 | G000 |  | 31 |  | 2021-03-01 |  |  | 24167 | 0 | 0 | A 0.65 | A AC | A 0.65 | A 0.65 |  | A 0.65/BR | 137.00 kg |  | Not Received from R&D Order | AC1 |  |  |  | 242 mm |  | 100.10 µg/g |  |  | 5 mg/dm2 |  |  | 8.7 N | 25.3 MPa |  | 780 % | 4010 | HY1 |  | 5.7 g | 176.4 PC/KG
Y000132070 | 000000000014010413 (G-D-LXXOGF-B050-WHT-240W-N-G-WE-LL) | 4010 | G000 |  | 20 |  | 2021-03-01 |  |  | 19574 | 0 | 0 | A 1.0 | A AC | A 0.65 | A 0.65 |  | A 1.0/BR | 114.00 kg |  | Not Received from R&D Order | AC1 |  |  |  | 243 mm |  | 103.10 µg/g |  |  | 6 mg/dm2 |  |  | 9.3 N | 22.4 MPa |  | 770 % | 4010 | HY1 |  | 5.8 g | 172.6 PC/KG |  | HG020001
Y000132076 | 000000000014010413 (G-D-LXXOGF-B050-WHT-240W-N-G-WE-LL) | 4010 | G000 |  | 31 |  | 2021-03-01 |  |  | 24167 | 0 | 0 | A 0.65 | A AC | A 0.65 | A 0.65 |  | A 0.65/BR | 137.00 kg |  | Not Received from R&D Order | AC1 |  |  |  | 243 mm |  | 100.10 µg/g |  |  | 5 mg/dm2 |  |  | 8.7 N | 25.3 MPa |  | 780 % | 4010 | HY1 |  | 5.7 g | 176.2 PC/KG
Y000132090 | 000000000014010413 (G-D-LXXOGF-B050-WHT-240W-N-G-WE-LL) | 4010 | G000 |  | 20 |  | 2021-03-01 |  |  | 23474 | 0 | 0 | A 1.0 | A AC | A 0.65 | A 0.65 |  | A 1.0/BR | 136.00 kg |  | Not Received from R&D Order | AC1 |  |  |  | 243 mm |  | 103.10 µg/g |  |  | 6 mg/dm2 |  |  | 9.3 N | 22.4 MPa |  | 770 % | 4010 | HY1 |  | 5.8 g | 172.6 PC/KG |  | HG020001
Y000132110 | 000000000014010413 (G-D-LXXOGF-B050-WHT-240W-N-G-WE-LL) | 4010 | G000 |  | 20 |  | 2021-03-01 |  |  | 17950 | 0 | 0 | A 1.0 | A AC | A 0.65 | A 0.65 |  | A 1.0/BR | 104.00 kg |  | Not Received from R&D Order | AC1 |  |  |  | 243 mm |  | 103.10 µg/g |  |  | 6 mg/dm2 |  |  | 9.3 N | 22.4 MPa |  | 770 % | 4010 | HY1 |  | 5.8 g | 172.6 PC/KG |  | HG020001
Y000132116 | 000000000014010413 (G-D-LXXOGF-B050-WHT-240W-N-G-WE-LL) | 4010 | G000 |  | 31 |  | 2021-03-01 |  |  | 24668 | 0 | 0 | A 1.0 | A AC | A 0.65 | A 0.65 |  | A 1.0/BR | 140.00 kg |  | Not Received from R&D Order | AC1 |  |  |  | 243 mm |  | 100.10 µg/g |  |  | 5 mg/dm2 |  |  | 8.7 N | 25.3 MPa |  | 780 % | 4010 | HY1 |  | 5.7 g | 176.2 PC/KG
Y000132162 | 000000000014010413 (G-D-LXXOGF-B050-WHT-240W-N-G-WE-LL) | 4010 | G000 |  | 20 |  | 2021-02-27 |  |  | 20475 | 0 | 0 | A 1.0 | A AC | A 0.65 | A 0.65 |  | A 1.0/BR | 117.00 kg |  | Not Received from R&D Order | AC1 |  |  |  | 243 mm |  | 98.00 µg/g |  |  | 6 mg/dm2 |  |  | 9.2 N | 24.5 MPa |  | 794 % | 4010 | HY1 |  | 5.7 g | 175.0 PC/KG
Y000132180 | 000000000014010413 (G-D-LXXOGF-B050-WHT-240W-N-G-WE-LL) | 4010 | G000 |  | 20 |  | 2021-02-27 |  |  | 20873 | 0 | 0 | A 1.0 | A AC | A 0.65 | A 0.65 |  | A 1.0/BR | 119.00 kg |  | Not Received from R&D Order | AC1 |  |  |  | 243 mm |  | 98.00 µg/g |  |  | 6 mg/dm2 |  |  | 9.2 N | 24.5 MPa |  | 794 % | 4010 | HY1 |  | 5.7 g | 175.0 PC/KG
Y000132198 | 000000000014010413 (G-D-LXXOGF-B050-WHT-240W-N-G-WE-LL) | 4010 | G000 |  | 20 |  | 2021-02-27 |  |  | 21048 | 0 | 0 | A 1.0 | A AC | A 0.65 | A 0.65 |  | A 1.0/BR | 120.00 kg |  | Not Received from R&D Order | AC1 |  |  |  | 241 mm |  | 98.00 µg/g |  |  | 6 mg/dm2 |  |  | 9.2 N | 24.5 MPa |  | 794 % | 4010 | HY1 |  | 5.7 g | 175.4 PC/KG
Y000132216 | 000000000014010413 (G-D-LXXOGF-B050-WHT-240W-N-G-WE-LL) | 4010 | G000 |  | 20 |  | 2021-02-27 |  |  | 20346 | 0 | 0 | A 1.5 | A AC | A 0.65 | A 0.65 |  | A 1.5/BR | 116.00 kg |  | Not Received from R&D Order | AC1 |  |  |  | 241 mm |  | 98.00 µg/g |  |  | 6 mg/dm2 |  |  | 9.2 N | 24.5 MPa |  | 794 % | 4010 | HY1 |  | 5.7 g | 175.4 PC/KG
Y000132264 | 000000000014010413 (G-D-LXXOGF-B050-WHT-240W-N-G-WE-LL) | 4010 | G000 |  | 20 |  | 2021-02-28 |  |  | 21488 | 0 | 0 | A 0.65 | A AC | A 0.65 | A 0.65 |  | A 0.65/BR | 123.00 kg |  | Not Received from R&D Order | AC1 |  |  |  | 240 mm |  | 105.60 µg/g |  |  | 6 mg/dm2 |  |  | 9.3 N | 22.4 MPa |  | 770 % | 4010 | HY1 |  | 5.7 g | 174.0 PC/KG
Y000132282 | 000000000014010413 (G-D-LXXOGF-B050-WHT-240W-N-G-WE-LL) | 4010 | G000 |  | 20 |  | 2021-02-28 |  |  | 21924 | 0 | 0 | A 1.5 | A AC | A 0.65 | A 0.65 |  | A 1.5/BR | 126.00 kg |  | Not Received from R&D Order | AC1 |  |  |  | 240 mm |  | 105.60 µg/g |  |  | 6 mg/dm2 |  |  | 9.3 N | 22.4 MPa |  | 770 % | 4010 | HY1 |  | 5.7 g | 174.0 PC/KG
Y000132369 | 000000000014010413 (G-D-LXXOGF-B050-WHT-240W-N-G-WE-LL) | 4010 | G000 |  | 20 |  | 2021-02-26 |  |  | 20916 | 0 | 0 | A 1.0 | A AC | A 0.65 | A 0.65 |  | A 1.0/BR | 120.00 kg |  | Not Received from R&D Order | AC1 |  |  |  | 242 mm |  | 95.70 µg/g |  |  | 6 mg/dm2 |  |  | 9.2 N | 24.5 MPa |  | 794 % | 4010 | HY1 |  | 5.7 g | 174.3 PC/KG
Y000132387 | 000000000014010413 (G-D-LXXOGF-B050-WHT-240W-N-G-WE-LL) | 4010 | G000 |  | 20 |  | 2021-02-26 |  |  | 21265 | 0 | 0 | A 1.5 | A AC | A 0.65 | A 0.65 |  | A 1.5/BR | 122.00 kg |  | Not Received from R&D Order | AC1 |  |  |  | 242 mm |  | 95.70 µg/g |  |  | 6 mg/dm2 |  |  | 9.2 N | 24.5 MPa |  | 794 % | 4010 | HY1 |  | 5.7 g | 174.3 PC/KG
Y000132406 | 000000000014010413 (G-D-LXXOGF-B050-WHT-240W-N-G-WE-LL) | 4010 | G000 |  | 20 |  | 2021-02-26 |  |  | 20742 | 0 | 0 | A 1.0 | A AC | A 0.65 | A 0.65 |  | A 1.0/BR | 119.00 kg |  | Not Received from R&D Order | AC1 |  |  |  | 242 mm |  | 95.70 µg/g |  |  | 6 mg/dm2 |  |  | 9.2 N | 24.5 MPa |  | 794 % | 4010 | HY1 |  | 5.7 g | 174.5 PC/KG
Y000132424 | 000000000014010413 (G-D-LXXOGF-B050-WHT-240W-N-G-WE-LL) | 4010 | G000 |  | 20 |  | 2021-02-26 |  |  | 21813 | 0 | 0 | A 0.65 | A AC | A 0.65 | A 0.65 |  | A 0.65/BR | 125.00 kg |  | Not Received from R&D Order | AC1 |  |  |  | 242 mm |  | 95.70 µg/g |  |  | 6 mg/dm2 |  |  | 9.2 N | 24.5 MPa |  | 794 % | 4010 | HY1 |  | 5.7 g | 174.5 PC/KG
Y000132456 | 000000000014010413 (G-D-LXXOGF-B050-WHT-240W-N-G-WE-LL) | 4010 | G000 |  | 20 |  | 2021-02-25 |  |  | 20343 | 0 | 0 | A 1.0 | A AC | A 0.65 | A 0.65 |  | A 1.0/BR | 118.00 kg |  | Not Received from R&D Order | AC1 |  |  |  | 243 mm |  | 94.80 µg/g |  |  | 5 mg/dm2 |  |  | 8.9 N | 25.1 MPa |  | 789 % | 4010 | HY1 |  | 5.8 g | 173.1 PC/KG
Y000132474 | 000000000014010413 (G-D-LXXOGF-B050-WHT-240W-N-G-WE-LL) | 4010 | G000 |  | 20 |  | 2021-02-25 |  |  | 20426 | 0 | 0 | A 0.65 | A AC | A 0.65 | A 1.0 |  | A 0.65/BR | 118.00 kg |  | Not Received from R&D Order | AC1 |  |  |  | 243 mm |  | 94.80 µg/g |  |  | 5 mg/dm2 |  |  | 8.9 N | 25.1 MPa |  | 789 % | 4010 | HY1 |  | 5.8 g | 173.1 PC/KG
Y000132492 | 000000000014010413 (G-D-LXXOGF-B050-WHT-240W-N-G-WE-LL) | 4010 | G000 |  | 20 |  | 2021-02-25 |  |  | 20945 | 0 | 0 | A 0.65 | A AC | A 0.65 | A 0.65 |  | A 0.65/BR | 121.00 kg |  | Not Received from R&D Order | AC1 |  |  |  | 243 mm |  | 94.80 µg/g |  |  | 5 mg/dm2 |  |  | 8.9 N | 25.1 MPa |  | 789 % | 4010 | HY1 |  | 5.8 g | 172.6 PC/KG
Y000132510 | 000000000014010413 (G-D-LXXOGF-B050-WHT-240W-N-G-WE-LL) | 4010 | G000 |  | 20 |  | 2021-02-25 |  |  | 21748 | 0 | 0 | A 1.0 | A AC | A 0.65 | A 0.65 |  | A 1.0/BR | 126.00 kg |  | Not Received from R&D Order | AC1 |  |  |  | 243 mm |  | 94.80 µg/g |  |  | 5 mg/dm2 |  |  | 8.9 N | 25.1 MPa |  | 789 % | 4010 | HY1 |  | 5.8 g | 172.6 PC/KG
Y000132588 | 000000000014010413 (G-D-LXXOGF-B050-WHT-240W-N-G-WE-LL) | 4010 | G000 |  | 20 |  | 2021-02-28 |  |  | 19870 | 0 | 0 | A 0.65 | A AC | A 0.65 | A 0.65 |  | A 0.65/BR | 114.00 kg |  | Not Received from R&D Order | AC1 |  |  |  | 243 mm |  | 105.60 µg/g |  |  | 6 mg/dm2 |  |  | 9.3 N | 22.4 MPa |  | 770 % | 4010 | HY1 |  | 5.7 g | 175.0 PC/KG
Y000132606 | 000000000014010413 (G-D-LXXOGF-B050-WHT-240W-N-G-WE-LL) | 4010 | G000 |  | 20 |  | 2021-02-28 |  |  | 19250 | 0 | 0 | A 0.65 | A AC | A 0.65 | A 0.65 |  | A 0.65/BR | 110.00 kg |  | Not Received from R&D Order | AC1 |  |  |  | 243 mm |  | 105.60 µg/g |  |  | 6 mg/dm2 |  |  | 9.3 N | 22.4 MPa |  | 770 % | 4010 | HY1 |  | 5.7 g | 175.0 PC/KG
Y000132624 | 000000000014010413 (G-D-LXXOGF-B050-WHT-240W-N-G-WE-LL) | 4010 | G000 |  | 20 |  | 2021-02-28 |  |  | 20825 | 0 | 0 | A 0.65 | A AC | A 0.65 | A 0.65 |  | A 0.65/BR | 119.00 kg |  | Not Received from R&D Order | AC1 |  |  |  | 242 mm |  | 105.60 µg/g |  |  | 6 mg/dm2 |  |  | 9.3 N | 22.4 MPa |  | 770 % | 4010 | HY1 |  | 5.7 g | 174.7 PC/KG
Y000132642 | 000000000014010413 (G-D-LXXOGF-B050-WHT-240W-N-G-WE-LL) | 4010 | G000 |  | 20 |  | 2021-02-28 |  |  | 21139 | 0 | 0 | A 1.0 | A AC | A 0.65 | A 0.65 |  | A 1.0/BR | 121.00 kg |  | Not Received from R&D Order | AC1 |  |  |  | 242 mm |  | 105.60 µg/g |  |  | 6 mg/dm2 |  |  | 9.3 N | 22.4 MPa |  | 770 % | 4010 | HY1 |  | 5.7 g | 174.7 PC/KG
Y000132656 | 000000000014010413 (G-D-LXXOGF-B050-WHT-240W-N-G-WE-LL) | 4010 | G000 |  | 20 |  | 2021-02-25 |  |  | 20194 | 0 | 0 | A 1.0 | A AC | A 0.65 | A 0.65 |  | A 1.0/BR | 117.00 kg |  | Not Received from R&D Order | AC1 |  |  |  | 244 mm |  | 94.80 µg/g |  |  | 5 mg/dm2 |  |  | 8.9 N | 25.1 MPa |  | 789 % | 4010 | HY1 |  | 5.8 g | 173.1 PC/KG
Y000132674 | 000000000014010413 (G-D-LXXOGF-B050-WHT-240W-N-G-WE-LL) | 4010 | G000 |  | 20 |  | 2021-02-25 |  |  | 20426 | 0 | 0 | A 0.65 | A AC | A 0.65 | A 0.65 |  | A 0.65/BR | 118.00 kg |  | Not Received from R&D Order | AC1 |  |  |  | 244 mm |  | 94.80 µg/g |  |  | 5 mg/dm2 |  |  | 8.9 N | 25.1 MPa |  | 789 % | 4010 | HY1 |  | 5.8 g | 173.1 PC/KG
Y000132693 | 000000000014010413 (G-D-LXXOGF-B050-WHT-240W-N-G-WE-LL) | 4010 | G000 |  | 20 |  | 2021-02-25 |  |  | 21638 | 0 | 0 | A 1.0 | A AC | A 0.65 | A 0.65 |  | A 1.0/BR | 125.00 kg |  | Not Received from R&D Order | AC1 |  |  |  | 243 mm |  | 94.80 µg/g |  |  | 5 mg/dm2 |  |  | 8.9 N | 25.1 MPa |  | 789 % | 4010 | HY1 |  | 5.8 g | 172.9 PC/KG
Y000132711 | 000000000014010413 (G-D-LXXOGF-B050-WHT-240W-N-G-WE-LL) | 4010 | G000 |  | 20 |  | 2021-02-25 |  |  | 21094 | 0 | 0 | A 1.5 | A AC | A 0.65 | A 0.65 |  | A 1.5/BR | 122.00 kg |  | Not Received from R&D Order | AC1 |  |  |  | 243 mm |  | 94.80 µg/g |  |  | 5 mg/dm2 |  |  | 8.9 N | 25.1 MPa |  | 789 % | 4010 | HY1 |  | 5.8 g | 172.9 PC/KG
Y000132756 | 000000000014010413 (G-D-LXXOGF-B050-WHT-240W-N-G-WE-LL) | 4010 | G000 |  | 20 |  | 2021-02-24 |  |  | 20789 | 0 | 0 | A 0.65 | A AC | A 0.65 | A 0.65 |  | A 0.65/BR | 119.00 kg |  | Not Received from R&D Order | AC1 |  |  |  | 243 mm |  | 81.10 µg/g |  |  | 5 mg/dm2 |  |  | 8.9 N | 25.1 MPa |  | 789 % | 4010 | HY1 |  | 5.7 g | 175.2 PC/KG
Y000132774 | 000000000014010413 (G-D-LXXOGF-B050-WHT-240W-N-G-WE-LL) | 4010 | G000 |  | 20 |  | 2021-02-24 |  |  | 18046 | 0 | 0 | A 1.0 | A AC | A 0.65 | A 0.65 |  | A 1.0/BR | 103.00 kg |  | Not Received from R&D Order | AC1 |  |  |  | 243 mm |  | 81.10 µg/g |  |  | 5 mg/dm2 |  |  | 8.9 N | 25.1 MPa |  | 789 % | 4010 | HY1 |  | 5.7 g | 175.2 PC/KG
Y000132792 | 000000000014010413 (G-D-LXXOGF-B050-WHT-240W-N-G-WE-LL) | 4010 | G000 |  | 20 |  | 2021-02-24 |  |  | 23652 | 0 | 0 | A 1.0 | A AC | A 0.65 | A 0.65 |  | A 1.0/BR | 135.00 kg |  | Not Received from R&D Order | AC1 |  |  |  | 240 mm |  | 81.10 µg/g |  |  | 5 mg/dm2 |  |  | 8.9 N | 25.1 MPa |  | 789 % | 4010 | HY1 |  | 5.7 g | 174.7 PC/KG
Y000132810 | 000000000014010413 (G-D-LXXOGF-B050-WHT-240W-N-G-WE-LL) | 4010 | G000 |  | 20 |  | 2021-02-24 |  |  | 20615 | 0 | 0 | A 0.65 | A AC | A 0.65 | A 0.65 |  | A 0.65/BR | 118.00 kg |  | Not Received from R&D Order | AC1 |  |  |  | 240 mm |  | 81.10 µg/g |  |  | 5 mg/dm2 |  |  | 8.9 N | 25.1 MPa |  | 789 % | 4010 | HY1 |  | 5.7 g | 174.7 PC/KG
Y000132853 | 000000000014010413 (G-D-LXXOGF-B050-WHT-240W-N-G-WE-LL) | 4010 | G000 |  | 16 |  | 2021-02-26 |  |  | 24167 | 0 | 0 | A 0.65 | A AC | A 0.65 | A 0.65 |  | A 0.65/BR | 137.00 kg |  | Not Received from R&D Order | AC1 |  |  |  | 242 mm |  | 105.00 µg/g |  |  | 8 mg/dm2 |  |  | 9.3 N | 23.8 MPa |  | 814 % | 4010 | HY1 |  | 5.7 g | 176.2 PC/KG
Y000132854 | 000000000014010413 (G-D-LXXOGF-B050-WHT-240W-N-G-WE-LL) | 4010 | G000 |  | 16 |  | 2021-02-26 |  |  | 23082 | 0 | 0 | A 0.65 | A AC | A 0.65 | A 0.65 |  | A 0.65/BR | 131.00 kg |  | Not Received from R&D Order | AC1 |  |  |  | 242 mm |  | 105.00 µg/g |  |  | 8 mg/dm2 |  |  | 9.3 N | 23.8 MPa |  | 814 % | 4010 | HY1 |  | 5.7 g | 176.2 PC/KG
Y000132855 | 000000000014010413 (G-D-LXXOGF-B050-WHT-240W-N-G-WE-LL) | 4010 | G000 |  | 16 |  | 2021-02-25 |  |  | 24045 | 0 | 0 | A 0.65 | A AC | A 0.65 | A 0.65 |  | A 0.65/BR | 150.00 kg |  | Not Received from R&D Order | AC1 |  |  |  | 246 mm |  | 99.70 µg/g |  |  | 7 mg/dm2 |  |  | 9.4 N | 23.6 MPa |  | 791 % | 4010 | HY1 |  | 5.8 g | 173.1 PC/KG
Y000132857 | 000000000014010413 (G-D-LXXOGF-B050-WHT-240W-N-G-WE-LL) | 4010 | G000 |  | 16 |  | 2021-02-26 |  |  | 25827 | 0 | 0 | A 0.65 | A AC | A 0.65 | A 1.0 |  | A 0.65/BR | 146.00 kg |  | Not Received from R&D Order | AC1 |  |  |  | 243 mm |  | 105.00 µg/g |  |  | 8 mg/dm2 |  |  | 9.3 N | 23.8 MPa |  | 814 % | 4010 | HY1 |  | 5.7 g | 176.4 PC/KG
Y000132858 | 000000000014010413 (G-D-LXXOGF-B050-WHT-240W-N-G-WE-LL) | 4010 | G000 |  | 16 |  | 2021-02-26 |  |  | 25578 | 0 | 0 | A 1.0 | A AC | A 0.65 | A 0.65 |  | A 1.0/BR | 145.00 kg |  | Not Received from R&D Order | AC1 |  |  |  | 243 mm |  | 105.00 µg/g |  |  | 8 mg/dm2 |  |  | 9.3 N | 23.8 MPa |  | 814 % | 4010 | HY1 |  | 5.7 g | 176.4 PC/KG
Y000132859 | 000000000014010413 (G-D-LXXOGF-B050-WHT-240W-N-G-WE-LL) | 4010 | G000 |  | 16 |  | 2021-02-25 |  |  | 25446 | 0 | 0 | A 0.65 | A AC | A 0.65 | A 0.65 |  | A 0.65/BR | 147.00 kg |  | Not Received from R&D Order | AC1 |  |  |  | 246 mm |  | 99.70 µg/g |  |  | 7 mg/dm2 |  |  | 9.4 N | 23.6 MPa |  | 791 % | 4010 | HY1 |  | 5.8 g | 173.1 PC/KG
Y000132860 | 000000000014010413 (G-D-LXXOGF-B050-WHT-240W-N-G-WE-LL) | 4010 | G000 |  | 16 |  | 2021-02-25 |  |  | 25965 | 0 | 0 | A 1.5 | A AC | A 0.65 | A 0.65 |  | A 1.5/BR | 150.00 kg |  | Not Received from R&D Order | AC1 |  |  |  | 244 mm |  | 99.70 µg/g |  |  | 7 mg/dm2 |  |  | 9.4 N | 23.6 MPa |  | 791 % | 4010 | HY1 |  | 5.7 g | 175.7 PC/KG
Y000132861 | 000000000014010413 (G-D-LXXOGF-B050-WHT-240W-N-G-WE-LL) | 4010 | G000 |  | 16 |  | 2021-02-25 |  |  | 25477 | 0 | 0 | A 0.65 | A AC | A 0.65 | A 0.65 |  | A 0.65/BR | 145.00 kg |  | Not Received from R&D Order | AC1 |  |  |  | 244 mm |  | 99.70 µg/g |  |  | 7 mg/dm2 |  |  | 9.4 N | 23.6 MPa |  | 791 % | 4010 | HY1 |  | 5.7 g | 175.7 PC/KG
Y000132897 | 000000000014010413 (G-D-LXXOGF-B050-WHT-240W-N-G-WE-LL) | 4010 | G000 |  | 20 |  | 2021-02-28 |  |  | 20218 | 0 | 0 | A 1.0 | A AC | A 0.65 | A 0.65 |  | A 1.0/BR | 119.00 kg |  | Not Received from R&D Order | AC1 |  |  |  | 245 mm |  | 105.60 µg/g |  |  | 6 mg/dm2 |  |  | 9.3 N | 22.4 MPa |  | 770 % | 4010 | HY1 |  | 5.9 g | 169.9 PC/KG
Y000132915 | 000000000014010413 (G-D-LXXOGF-B050-WHT-240W-N-G-WE-LL) | 4010 | G000 |  | 20 |  | 2021-02-28 |  |  | 22087 | 0 | 0 | A 0.65 | A AC | A 0.65 | A 0.65 |  | A 0.65/BR | 130.00 kg |  | Not Received from R&D Order | AC1 |  |  |  | 245 mm |  | 105.60 µg/g |  |  | 6 mg/dm2 |  |  | 9.3 N | 22.4 MPa |  | 770 % | 4010 | HY1 |  | 5.9 g | 170.2 PC/KG
Y000132933 | 000000000014010413 (G-D-LXXOGF-B050-WHT-240W-N-G-WE-LL) | 4010 | G000 |  | 20 |  | 2021-02-28 |  |  | 19913 | 0 | 0 | A 1.0 | A AC | A 0.65 | A 0.65 |  | A 1.0/BR | 117.00 kg |  | Not Received from R&D Order | AC1 |  |  |  | 245 mm |  | 105.60 µg/g |  |  | 6 mg/dm2 |  |  | 9.3 N | 22.4 MPa |  | 770 % | 4010 | HY1 |  | 5.9 g | 170.2 PC/KG
Y000132981 | 000000000014010413 (G-D-LXXOGF-B050-WHT-240W-N-G-WE-LL) | 4010 | G000 |  | 20 |  | 2021-02-27 |  |  | 21030 | 0 | 0 | A 1.0 | A AC | A 0.65 | A 0.65 |  | A 1.0/BR | 121.00 kg |  | Not Received from R&D Order | AC1 |  |  |  | 242 mm |  | 98.00 µg/g |  |  | 6 mg/dm2 |  |  | 9.2 N | 24.5 MPa |  | 794 % | 4010 | HY1 |  | 5.8 g | 173.6 PC/KG
Y000132999 | 000000000014010413 (G-D-LXXOGF-B050-WHT-240W-N-G-WE-LL) | 4010 | G000 |  | 20 |  | 2021-02-27 |  |  | 20485 | 0 | 0 | A 1.0 | A AC | A 0.65 | A 0.65 |  | A 1.0/BR | 118.00 kg |  | Not Received from R&D Order | AC1 |  |  |  | 242 mm |  | 98.00 µg/g |  |  | 6 mg/dm2 |  |  | 9.2 N | 24.5 MPa |  | 794 % | 4010 | HY1 |  | 5.8 g | 173.6 PC/KG
Y000133017 | 000000000014010413 (G-D-LXXOGF-B050-WHT-240W-N-G-WE-LL) | 4010 | G000 |  | 20 |  | 2021-02-27 |  |  | 21353 | 0 | 0 | A 1.0 | A AC | A 0.65 | A 0.65 |  | A 1.0/BR | 123.00 kg |  | Not Received from R&D Order | AC1 |  |  |  | 242 mm |  | 98.00 µg/g |  |  | 6 mg/dm2 |  |  | 9.2 N | 24.5 MPa |  | 794 % | 4010 | HY1 |  | 5.7 g | 174.5 PC/KG
Y000133035 | 000000000014010413 (G-D-LXXOGF-B050-WHT-240W-N-G-WE-LL) | 4010 | G000 |  | 20 |  | 2021-02-27 |  |  | 21987 | 0 | 0 | A 1.5 | A AC | A 0.65 | A 0.65 |  | A 1.5/BR | 126.00 kg |  | Not Received from R&D Order | AC1 |  |  |  | 242 mm |  | 98.00 µg/g |  |  | 6 mg/dm2 |  |  | 9.2 N | 24.5 MPa |  | 794 % | 4010 | HY1 |  | 5.7 g | 174.5 PC/KG
Y000133083 | 000000000014010413 (G-D-LXXOGF-B050-WHT-240W-N-G-WE-LL) | 4010 | G000 |  | 20 |  | 2021-02-26 |  |  | 20056 | 0 | 0 | A 1.0 | A AC | A 0.65 | A 0.65 |  | A 1.0/BR | 116.00 kg |  | Not Received from R&D Order | AC1 |  |  |  | 242 mm |  | 95.70 µg/g |  |  | 6 mg/dm2 |  |  | 9.2 N | 24.5 MPa |  | 794 % | 4010 | HY1 |  | 5.7 g | 175.0 PC/KG
Y000133101 | 000000000014010413 (G-D-LXXOGF-B050-WHT-240W-N-G-WE-LL) | 4010 | G000 |  | 20 |  | 2021-02-26 |  |  | 12950 | 0 | 0 | A 0.65 | A AC | A 0.65 | A 0.65 |  | A 0.65/BR | 74.00 kg |  | Not Received from R&D Order | AC1 |  |  |  | 242 mm |  | 95.70 µg/g |  |  | 6 mg/dm2 |  |  | 9.2 N | 24.5 MPa |  | 794 % | 4010 | HY1 |  | 5.7 g | 175.0 PC/KG
Y000133119 | 000000000014010413 (G-D-LXXOGF-B050-WHT-240W-N-G-WE-LL) | 4010 | G000 |  | 20 |  | 2021-02-26 |  |  | 17850 | 0 | 0 | A 1.0 | A AC | A 0.65 | A 0.65 |  | A 1.0/BR | 102.00 kg |  | Not Received from R&D Order | AC1 |  |  |  | 242 mm |  | 95.70 µg/g |  |  | 6 mg/dm2 |  |  | 9.2 N | 24.5 MPa |  | 794 % | 4010 | HY1 |  | 5.7 g | 174.3 PC/KG
Y000133137 | 000000000014010413 (G-D-LXXOGF-B050-WHT-240W-N-G-WE-LL) | 4010 | G000 |  | 20 |  | 2021-02-26 |  |  | 20567 | 0 | 0 | A 0.65 | A AC | A 0.65 | A 0.65 |  | A 0.65/BR | 118.00 kg |  | Not Received from R&D Order | AC1 |  |  |  | 242 mm |  | 95.70 µg/g |  |  | 6 mg/dm2 |  |  | 9.2 N | 24.5 MPa |  | 794 % | 4010 | HY1 |  | 5.7 g | 174.3 PC/KG
Y000133185 | 000000000014010413 (G-D-LXXOGF-B050-WHT-240W-N-G-WE-LL) | 4010 | G000 |  | 20 |  | 2021-02-25 |  |  | 22356 | 0 | 0 | A 0.65 | A AC | A 0.65 | A 0.65 |  | A 0.65/BR | 129.00 kg |  | Not Received from R&D Order | AC1 |  |  |  | 244 mm |  | 94.80 µg/g |  |  | 5 mg/dm2 |  |  | 8.9 N | 25.1 MPa |  | 789 % | 4010 | HY1 |  | 5.8 g | 173.1 PC/KG
Y000133203 | 000000000014010413 (G-D-LXXOGF-B050-WHT-240W-N-G-WE-LL) | 4010 | G000 |  | 20 |  | 2021-02-25 |  |  | 19214 | 0 | 0 | A 1.5 | A AC | A 0.65 | A 0.65 |  | A 1.5/BR | 111.00 kg |  | Not Received from R&D Order | AC1 |  |  |  | 244 mm |  | 94.80 µg/g |  |  | 5 mg/dm2 |  |  | 8.9 N | 25.1 MPa |  | 789 % | 4010 | HY1 |  | 5.8 g | 173.1 PC/KG
Y000133221 | 000000000014010413 (G-D-LXXOGF-B050-WHT-240W-N-G-WE-LL) | 4010 | G000 |  | 20 |  | 2021-02-25 |  |  | 20253 | 0 | 0 | A 1.0 | A AC | A 0.65 | A 0.65 |  | A 1.0/BR | 117.00 kg |  | Not Received from R&D Order | AC1 |  |  |  | 244 mm |  | 94.80 µg/g |  |  | 5 mg/dm2 |  |  | 8.9 N | 25.1 MPa |  | 789 % | 4010 | HY1 |  | 5.8 g | 172.4 PC/KG
Y000133239 | 000000000014010413 (G-D-LXXOGF-B050-WHT-240W-N-G-WE-LL) | 4010 | G000 |  | 20 |  | 2021-02-25 |  |  | 22067 | 0 | 0 | A 0.65 | A AC | A 0.65 | A 0.65 |  | A 0.65/BR | 128.00 kg |  | Not Received from R&D Order | AC1 |  |  |  | 244 mm |  | 94.80 µg/g |  |  | 5 mg/dm2 |  |  | 8.9 N | 25.1 MPa |  | 789 % | 4010 | HY1 |  | 5.8 g | 172.4 PC/KG
Y000133247 | 000000000014010413 (G-D-LXXOGF-B050-WHT-240W-N-G-WE-LL) | 4010 | G000 |  | 16 |  | 2021-02-25 |  |  | 19678 | 0 | 0 | A 1.0 | A AC | A 0.65 | A 0.65 |  | A 1.0/BR | 112.00 kg |  | Not Received from R&D Order | AC1 |  |  |  | 244 mm |  | 99.70 µg/g |  |  | 7 mg/dm2 |  |  | 9.4 N | 23.6 MPa |  | 791 % | 4010 | HY1 |  | 5.7 g | 176.6 PC/KG
Y000133252 | 000000000014010413 (G-D-LXXOGF-B050-WHT-240W-N-G-WE-LL) | 4010 | G000 |  | 16 |  | 2021-02-25 |  |  | 26490 | 0 | 0 | A 0.65 | A AC | A 0.65 | A 0.65 |  | A 0.65/BR | 150.00 kg |  | Not Received from R&D Order | AC1 |  |  |  | 244 mm |  | 99.70 µg/g |  |  | 7 mg/dm2 |  |  | 9.4 N | 23.6 MPa |  | 791 % | 4010 | HY1 |  | 5.7 g | 176.6 PC/KG
Y000133253 | 000000000014010413 (G-D-LXXOGF-B050-WHT-240W-N-G-WE-LL) | 4010 | G000 |  | 16 |  | 2021-02-25 |  |  | 24901 | 0 | 0 | A 1.0 | A AC | A 0.65 | A 0.65 |  | A 1.0/BR | 141.00 kg |  | Not Received from R&D Order | AC1 |  |  |  | 244 mm |  | 99.70 µg/g |  |  | 7 mg/dm2 |  |  | 9.4 N | 23.6 MPa |  | 791 % | 4010 | HY1 |  | 5.7 g | 175.7 PC/KG
Y000133254 | 000000000014010413 (G-D-LXXOGF-B050-WHT-240W-N-G-WE-LL) | 4010 | G000 |  | 16 |  | 2021-02-25 |  |  | 26355 | 0 | 0 | A 0.65 | A AC | A 0.65 | A 0.65 |  | A 0.65/BR | 150.00 kg |  | Not Received from R&D Order | AC1 |  |  |  | 244 mm |  | 99.70 µg/g |  |  | 7 mg/dm2 |  |  | 9.4 N | 23.6 MPa |  | 791 % | 4010 | HY1 |  | 5.7 g | 175.7 PC/KG
Y000133419 | 000000000014010413 (G-D-LXXOGF-B050-WHT-240W-N-G-WE-LL) | 4010 | G000 |  | 20 |  | 2021-02-22 |  |  | 22138 | 0 | 0 | A 0.65 | A AC | A 0.65 | A 0.65 |  | A 0.65/BR | 125.00 kg |  | Not Received from R&D Order | AC1 |  |  |  | 244 mm |  | 96.60 µg/g |  |  | 6 mg/dm2 |  |  | 9.6 N | 24.8 MPa |  | 798 % | 4010 | HY1 |  | 5.7 g | 174.3 PC/KG
Y000133437 | 000000000014010413 (G-D-LXXOGF-B050-WHT-240W-N-G-WE-LL) | 4010 | G000 |  | 20 |  | 2021-02-22 |  |  | 19522 | 0 | 0 | A 0.65 | A AC | A 0.65 | A 0.65 |  | A 0.65/BR | 112.00 kg |  | Not Received from R&D Order | AC1 |  |  |  | 244 mm |  | 96.60 µg/g |  |  | 6 mg/dm2 |  |  | 9.6 N | 24.8 MPa |  | 798 % | 4010 | HY1 |  | 5.7 g | 174.3 PC/KG
Y000133455 | 000000000014010413 (G-D-LXXOGF-B050-WHT-240W-N-G-WE-LL) | 4010 | G000 |  | 20 |  | 2021-02-22 |  |  | 11265 | 0 | 0 | A 1.0 | A AC | A 0.65 | A 0.65 |  | A 1.0/BR | 122.00 kg |  | Not Received from R&D Order | AC1 |  |  |  | 242 mm |  | 96.60 µg/g |  |  | 6 mg/dm2 |  |  | 9.6 N | 24.8 MPa |  | 798 % | 4010 | HY1 |  | 5.7 g | 175.7 PC/KG
Y000133527 | 000000000014010413 (G-D-LXXOGF-B050-WHT-240W-N-G-WE-LL) | 4010 | G000 |  | 20 |  | 2021-02-23 |  |  | 20932 | 0 | 0 | A 0.65 | A AC | A 0.65 | A 0.65 |  | A 0.65/BR | 119.00 kg |  | Not Received from R&D Order | AC1 |  |  |  | 242 mm |  | 92.80 µg/g |  |  | 6 mg/dm2 |  |  | 9.6 N | 24.8 MPa |  | 798 % | 4010 | HY1 |  | 5.7 g | 175.2 PC/KG
Y000133545 | 000000000014010413 (G-D-LXXOGF-B050-WHT-240W-N-G-WE-LL) | 4010 | G000 |  | 20 |  | 2021-02-23 |  |  | 19798 | 0 | 0 | A 0.65 | A AC | A 0.65 | A 0.65 |  | A 0.65/BR | 113.00 kg |  | Not Received from R&D Order | AC1 |  |  |  | 242 mm |  | 92.80 µg/g |  |  | 6 mg/dm2 |  |  | 9.6 N | 24.8 MPa |  | 798 % | 4010 | HY1 |  | 5.7 g | 175.2 PC/KG
Y000133563 | 000000000014010413 (G-D-LXXOGF-B050-WHT-240W-N-G-WE-LL) | 4010 | G000 |  | 20 |  | 2021-02-23 |  |  | 21550 | 0 | 0 | A 1.0 | A AC | A 0.65 | A 0.65 |  | A 1.0/BR | 123.00 kg |  | Not Received from R&D Order | AC1 |  |  |  | 243 mm |  | 92.80 µg/g |  |  | 6 mg/dm2 |  |  | 9.6 N | 24.8 MPa |  | 798 % | 4010 | HY1 |  | 5.7 g | 174.7 PC/KG
Y000133581 | 000000000014010413 (G-D-LXXOGF-B050-WHT-240W-N-G-WE-LL) | 4010 | G000 |  | 20 |  | 2021-02-23 |  |  | 20615 | 0 | 0 | A 0.65 | A AC | A 0.65 | A 0.65 |  | A 0.65/BR | 118.00 kg |  | Not Received from R&D Order | AC1 |  |  |  | 243 mm |  | 92.80 µg/g |  |  | 6 mg/dm2 |  |  | 9.6 N | 24.8 MPa |  | 798 % | 4010 | HY1 |  | 5.7 g | 174.7 PC/KG
Y000133632 | 000000000014010413 (G-D-LXXOGF-B050-WHT-240W-N-G-WE-LL) | 4010 | G000 |  | 20 |  | 2021-02-23 |  |  | 21175 | 0 | 0 | A 1.0 | A AC | A 0.65 | A 0.65 |  | A 1.0/BR | 121.00 kg |  | Not Received from R&D Order | AC1 |  |  |  | 242 mm |  | 92.80 µg/g |  |  | 6 mg/dm2 |  |  | 9.6 N | 24.8 MPa |  | 798 % | 4010 | HY1 |  | 5.7 g | 176.4 PC/KG
Y000133650 | 000000000014010413 (G-D-LXXOGF-B050-WHT-240W-N-G-WE-LL) | 4010 | G000 |  | 20 |  | 2021-02-23 |  |  | 20462 | 0 | 0 | A 0.65 | A AC | A 0.65 | A 0.65 |  | A 0.65/BR | 116.00 kg |  | Not Received from R&D Order | AC1 |  |  |  | 242 mm |  | 92.80 µg/g |  |  | 6 mg/dm2 |  |  | 9.6 N | 24.8 MPa |  | 798 % | 4010 | HY1 |  | 5.7 g | 176.4 PC/KG
Y000133668 | 000000000014010413 (G-D-LXXOGF-B050-WHT-240W-N-G-WE-LL) | 4010 | G000 |  | 20 |  | 2021-02-23 |  |  | 22050 | 0 | 0 | A 1.5 | A AC | A 0.65 | A 0.65 |  | A 1.5/BR | 125.00 kg |  | Not Received from R&D Order | AC1 |  |  |  | 242 mm |  | 92.80 µg/g |  |  | 6 mg/dm2 |  |  | 9.6 N | 24.8 MPa |  | 798 % | 4010 | HY1 |  | 5.7 g | 175.9 PC/KG
Y000133686 | 000000000014010413 (G-D-LXXOGF-B050-WHT-240W-N-G-WE-LL) | 4010 | G000 |  | 20 |  | 2021-02-23 |  |  | 19349 | 0 | 0 | A 0.65 | A AC | A 0.65 | A 0.65 |  | A 0.65/BR | 110.00 kg |  | Not Received from R&D Order | AC1 |  |  |  | 242 mm |  | 92.80 µg/g |  |  | 6 mg/dm2 |  |  | 9.6 N | 24.8 MPa |  | 798 % | 4010 | HY1 |  | 5.7 g | 175.9 PC/KG
Y000133788 | 000000000014010413 (G-D-LXXOGF-B050-WHT-240W-N-G-WE-LL) | 4010 | G000 |  | 20 |  | 2021-02-22 |  |  | 21960 | 0 | 0 | A 0.65 | A AC | A 0.65 | A 0.65 |  | A 0.65/BR | 124.00 kg |  | Not Received from R&D Order | AC1 |  |  |  | 242 mm |  | 96.60 µg/g |  |  | 6 mg/dm2 |  |  | 9.6 N | 24.8 MPa |  | 798 % | 4010 | HY1 |  | 5.6 g | 177.1 PC/KG
Y000133954 | 000000000014010413 (G-D-LXXOGF-B050-WHT-240W-N-G-WE-LL) | 4010 | G000 |  | 16 |  | 2021-02-25 |  |  | 12389 | 0 | 0 | A 0.65 | A AC | A 0.65 | A 0.65 |  | A 0.65/BR | 77.00 kg |  | Not Received from R&D Order | AC1 |  |  |  | 244 mm |  | 99.70 µg/g |  |  | 7 mg/dm2 |  |  | 9.4 N | 23.6 MPa |  | 791 % | 4010 | HY1 |  | 6.2 g | 160.9 PC/KG
Y000133955 | 000000000014010413 (G-D-LXXOGF-B050-WHT-240W-N-G-WE-LL) | 4010 | G000 |  | 16 |  | 2021-02-25 |  |  | 20917 | 0 | 0 | A 0.65 | A AC | A 0.65 | A 0.65 |  | A 0.65/BR | 130.00 kg |  | Not Received from R&D Order | AC1 |  |  |  | 244 mm |  | 99.70 µg/g |  |  | 7 mg/dm2 |  |  | 9.4 N | 23.6 MPa |  | 791 % | 4010 | HY1 |  | 6.2 g | 160.9 PC/KG
Y000133956 | 000000000014010413 (G-D-LXXOGF-B050-WHT-240W-N-G-WE-LL) | 4010 | G000 |  | 16 |  | 2021-02-25 |  |  | 23974 | 0 | 0 | A 0.65 | A AC | A 0.65 | A 0.65 |  | A 0.65/BR | 149.00 kg |  | Not Received from R&D Order | AC1 |  |  |  | 244 mm |  | 99.70 µg/g |  |  | 7 mg/dm2 |  |  | 9.4 N | 23.6 MPa |  | 791 % | 4010 | HY1 |  | 6.2 g | 160.3 PC/KG
Y000133957 | 000000000014010413 (G-D-LXXOGF-B050-WHT-240W-N-G-WE-LL) | 4010 | G000 |  | 16 |  | 2021-02-25 |  |  | 25648 | 0 | 0 | A 0.65 | A AC | A 0.65 | A 0.65 |  | A 0.65/BR | 160.00 kg |  | Not Received from R&D Order | AC1 |  |  |  | 244 mm |  | 99.70 µg/g |  |  | 7 mg/dm2 |  |  | 9.4 N | 23.6 MPa |  | 791 % | 4010 | HY1 |  | 6.2 g | 160.3 PC/KG
Y000133958 | 000000000014010413 (G-D-LXXOGF-B050-WHT-240W-N-G-WE-LL) | 4010 | G000 |  | 16 |  | 2021-02-26 |  |  | 26355 | 0 | 0 | A 0.65 | A AC | A 0.65 | A 0.65 |  | A 0.65/BR | 150.00 kg |  | Not Received from R&D Order | AC1 |  |  |  | 242 mm |  | 105.00 µg/g |  |  | 8 mg/dm2 |  |  | 9.3 N | 23.8 MPa |  | 814 % | 4010 | HY1 |  | 5.6 g | 177.8 PC/KG
Y000133959 | 000000000014010413 (G-D-LXXOGF-B050-WHT-240W-N-G-WE-LL) | 4010 | G000 |  | 16 |  | 2021-02-26 |  |  | 26314 | 0 | 0 | A 1.0 | A AC | A 0.65 | A 0.65 |  | A 1.0/BR | 148.00 kg |  | Not Received from R&D Order | AC1 |  |  |  | 242 mm |  | 105.00 µg/g |  |  | 8 mg/dm2 |  |  | 9.3 N | 23.8 MPa |  | 814 % | 4010 | HY1 |  | 5.6 g | 177.8 PC/KG
Y000133960 | 000000000014010413 (G-D-LXXOGF-B050-WHT-240W-N-G-WE-LL) | 4010 | G000 |  | 16 |  | 2021-02-26 |  |  | 24359 | 0 | 0 | A 0.65 | A AC | A 0.65 | A 0.65 |  | A 0.65/BR | 137.00 kg |  | Not Received from R&D Order | AC1 |  |  |  | 242 mm |  | 105.00 µg/g |  |  | 8 mg/dm2 |  |  | 9.3 N | 23.8 MPa |  | 814 % | 4010 | HY1 |  | 5.7 g | 176.9 PC/KG
Y000133961 | 000000000014010413 (G-D-LXXOGF-B050-WHT-240W-N-G-WE-LL) | 4010 | G000 |  | 16 |  | 2021-02-26 |  |  | 26535 | 0 | 0 | A 1.0 | A AC | A 0.65 | A 0.65 |  | A 1.0/BR | 150.00 kg |  | Not Received from R&D Order | AC1 |  |  |  | 242 mm |  | 105.00 µg/g |  |  | 8 mg/dm2 |  |  | 9.3 N | 23.8 MPa |  | 814 % | 4010 | HY1 |  | 5.7 g | 176.9 PC/KG
Y000133962 | 000000000014010413 (G-D-LXXOGF-B050-WHT-240W-N-G-WE-LL) | 4010 | G000 |  | 16 |  | 2021-02-27 |  |  | 25200 | 0 | 0 | A 1.0 | A AC | A 0.65 | A 0.65 |  | A 1.0/BR | 144.00 kg |  | Not Received from R&D Order | AC1 |  |  |  | 247 mm |  | 91.40 µg/g |  |  | 8 mg/dm2 |  |  | 9.3 N | 23.8 MPa |  | 814 % | 4010 | HY1 |  | 5.7 g | 175.7 PC/KG
Y000133963 | 000000000014010413 (G-D-LXXOGF-B050-WHT-240W-N-G-WE-LL) | 4010 | G000 |  | 16 |  | 2021-02-27 |  |  | 24598 | 0 | 0 | A 0.65 | A AC | A 0.65 | A 0.65 |  | A 0.65/BR | 140.00 kg |  | Not Received from R&D Order | AC1 |  |  |  | 247 mm |  | 91.40 µg/g |  |  | 8 mg/dm2 |  |  | 9.3 N | 23.8 MPa |  | 814 % | 4010 | HY1 |  | 5.7 g | 175.7 PC/KG
Y000133964 | 000000000014010413 (G-D-LXXOGF-B050-WHT-240W-N-G-WE-LL) | 4010 | G000 |  | 16 |  | 2021-02-27 |  |  | 25828 | 0 | 0 | A 1.0 | A AC | A 0.65 | A 0.65 |  | A 1.0/BR | 147.00 kg |  | Not Received from R&D Order | AC1 |  |  |  | 245 mm |  | 91.40 µg/g |  |  | 8 mg/dm2 |  |  | 9.3 N | 23.8 MPa |  | 814 % | 4010 | HY1 |  | 5.7 g | 175.2 PC/KG
Y000133965 | 000000000014010413 (G-D-LXXOGF-B050-WHT-240W-N-G-WE-LL) | 4010 | G000 |  | 16 |  | 2021-02-27 |  |  | 26280 | 0 | 0 | A 0.65 | A AC | A 0.65 | A 0.65 |  | A 0.65/BR | 150.00 kg |  | Not Received from R&D Order | AC1 |  |  |  | 245 mm |  | 91.40 µg/g |  |  | 8 mg/dm2 |  |  | 9.3 N | 23.8 MPa |  | 814 % | 4010 | HY1 |  | 5.7 g | 175.2 PC/KG
Y000133966 | 000000000014010413 (G-D-LXXOGF-B050-WHT-240W-N-G-WE-LL) | 4010 | G000 |  | 16 |  | 2021-02-28 |  |  | 26179 | 0 | 0 | A 0.65 | A AC | A 0.65 | A 0.65 |  | A 0.65/BR | 149.00 kg |  | Not Received from R&D Order | AC1 |  |  |  | 244 mm |  | 92.30 µg/g |  |  | 8 mg/dm2 |  |  | 9.5 N | 22.6 MPa |  | 809 % | 4010 | HY1 |  | 5.7 g | 176.4 PC/KG
Y000133967 | 000000000014010413 (G-D-LXXOGF-B050-WHT-240W-N-G-WE-LL) | 4010 | G000 |  | 16 |  | 2021-02-28 |  |  | 25754 | 0 | 0 | A 1.5 | A AC | A 0.65 | A 0.65 |  | A 1.5/BR | 146.00 kg |  | Not Received from R&D Order | AC1 |  |  |  | 244 mm |  | 92.30 µg/g |  |  | 8 mg/dm2 |  |  | 9.5 N | 22.6 MPa |  | 809 % | 4010 | HY1 |  | 5.7 g | 176.4 PC/KG
Y000133968 | 000000000014010413 (G-D-LXXOGF-B050-WHT-240W-N-G-WE-LL) | 4010 | G000 |  | 16 |  | 2021-02-28 |  |  | 25049 | 0 | 0 | A 1.5 | A AC | A 0.65 | A 0.65 |  | A 1.5/BR | 142.00 kg |  | Not Received from R&D Order | AC1 |  |  |  | 242 mm |  | 92.30 µg/g |  |  | 8 mg/dm2 |  |  | 9.5 N | 22.6 MPa |  | 809 % | 4010 | HY1 |  | 5.7 g | 176.6 PC/KG
Y000133969 | 000000000014010413 (G-D-LXXOGF-B050-WHT-240W-N-G-WE-LL) | 4010 | G000 |  | 16 |  | 2021-02-28 |  |  | 27020 | 0 | 0 | A 0.65 | A AC | A 0.65 | A 0.65 |  | A 0.65/BR | 153.00 kg |  | Not Received from R&D Order | AC1 |  |  |  | 242 mm |  | 92.30 µg/g |  |  | 8 mg/dm2 |  |  | 9.5 N | 22.6 MPa |  | 809 % | 4010 | HY1 |  | 5.7 g | 176.6 PC/KG
Y000133986 | 000000000014010413 (G-D-LXXOGF-B050-WHT-240W-N-G-WE-LL) | 4010 | G000 |  | 20 |  | 2021-02-27 |  |  | 22050 | 0 | 0 | A 0.65 | A AC | A 0.65 | A 0.65 |  | A 0.65/BR | 126.00 kg |  | Not Received from R&D Order | AC1 |  |  |  | 244 mm |  | 98.00 µg/g |  |  | 6 mg/dm2 |  |  | 9.2 N | 24.5 MPa |  | 794 % | 4010 | HY1 |  | 5.7 g | 174.0 PC/KG
Y000134022 | 000000000014010413 (G-D-LXXOGF-B050-WHT-240W-N-G-WE-LL) | 4010 | G000 |  | 20 |  | 2021-02-27 |  |  | 21924 | 0 | 0 | A 0.65 | A AC | A 0.65 | A 0.65 |  | A 0.65/BR | 126.00 kg |  | Not Received from R&D Order | AC1 |  |  |  | 243 mm |  | 98.00 µg/g |  |  | 6 mg/dm2 |  |  | 9.2 N | 24.5 MPa |  | 794 % | 4010 | HY1 |  | 5.7 g | 174.3 PC/KG
Y000134145 | 000000000014010413 (G-D-LXXOGF-B050-WHT-240W-N-G-WE-LL) | 4010 | G000 |  | 20 |  | 2021-02-24 |  |  | 19217 | 0 | 0 | A 1.5 | A AC | A 0.65 | A 0.65 |  | A 1.5/BR | 110.00 kg |  | Not Received from R&D Order | AC1 |  |  |  | 243 mm |  | 81.10 µg/g |  |  | 5 mg/dm2 |  |  | 8.9 N | 25.1 MPa |  | 789 % | 4010 | HY1 |  | 5.8 g | 173.1 PC/KG
Y000134163 | 000000000014010413 (G-D-LXXOGF-B050-WHT-240W-N-G-WE-LL) | 4010 | G000 |  | 20 |  | 2021-02-24 |  |  | 19214 | 0 | 0 | A 1.0 | A AC | A 0.65 | A 0.65 |  | A 1.0/BR | 111.00 kg |  | Not Received from R&D Order | AC1 |  |  |  | 243 mm |  | 81.10 µg/g |  |  | 5 mg/dm2 |  |  | 8.9 N | 25.1 MPa |  | 789 % | 4010 | HY1 |  | 5.8 g | 173.1 PC/KG
Y000134181 | 000000000014010413 (G-D-LXXOGF-B050-WHT-240W-N-G-WE-LL) | 4010 | G000 |  | 20 |  | 2021-02-24 |  |  | 21638 | 0 | 0 | A 0.65 | A AC | A 0.65 | A 0.65 |  | A 0.65/BR | 125.00 kg |  | Not Received from R&D Order | AC1 |  |  |  | 243 mm |  | 81.10 µg/g |  |  | 5 mg/dm2 |  |  | 8.9 N | 25.1 MPa |  | 789 % | 4010 | HY1 |  | 5.8 g | 173.3 PC/KG
Y000134199 | 000000000014010413 (G-D-LXXOGF-B050-WHT-240W-N-G-WE-LL) | 4010 | G000 |  | 20 |  | 2021-02-24 |  |  | 21663 | 0 | 0 | A 0.65 | A AC | A 0.65 | A 0.65 |  | A 0.65/BR | 125.00 kg |  | Not Received from R&D Order | AC1 |  |  |  | 243 mm |  | 81.10 µg/g |  |  | 5 mg/dm2 |  |  | 8.9 N | 25.1 MPa |  | 789 % | 4010 | HY1 |  | 5.8 g | 173.3 PC/KG
Y000134820 | 000000000014010413 (G-D-LXXOGF-B050-WHT-240W-N-G-WE-LL) | 4010 | G000 |  | 20 |  | 2021-02-26 |  |  | 19021 | 0 | 0 | A 1.0 | A AC | A 0.65 | A 0.65 |  | A 1.0/BR | 109.00 kg |  | Not Received from R&D Order | AC1 |  |  |  | 243 mm |  | 95.70 µg/g |  |  | 6 mg/dm2 |  |  | 9.2 N | 24.5 MPa |  | 794 % | 4010 | HY1 |  | 5.8 g | 173.6 PC/KG
Y000134838 | 000000000014010413 (G-D-LXXOGF-B050-WHT-240W-N-G-WE-LL) | 4010 | G000 |  | 20 |  | 2021-02-26 |  |  | 21464 | 0 | 0 | A 1.0 | A AC | A 0.65 | A 0.65 |  | A 1.0/BR | 123.00 kg |  | Not Received from R&D Order | AC1 |  |  |  | 243 mm |  | 95.70 µg/g |  |  | 6 mg/dm2 |  |  | 9.2 N | 24.5 MPa |  | 794 % | 4010 | HY1 |  | 5.8 g | 173.6 PC/KG
Y000134856 | 000000000014010413 (G-D-LXXOGF-B050-WHT-240W-N-G-WE-LL) | 4010 | G000 |  | 20 |  | 2021-02-26 |  |  | 21526 | 0 | 0 | A 0.65 | A AC | A 0.65 | A 0.65 |  | A 0.65/BR | 124.00 kg |  | Not Received from R&D Order | AC1 |  |  |  | 243 mm |  | 95.70 µg/g |  |  | 6 mg/dm2 |  |  | 9.2 N | 24.5 MPa |  | 794 % | 4010 | HY1 |  | 5.8 g | 173.8 PC/KG
Y000134874 | 000000000014010413 (G-D-LXXOGF-B050-WHT-240W-N-G-WE-LL) | 4010 | G000 |  | 20 |  | 2021-02-26 |  |  | 20161 | 0 | 0 | A 0.65 | A AC | A 0.65 | A 0.65 |  | A 0.65/BR | 116.00 kg |  | Not Received from R&D Order | AC1 |  |  |  | 243 mm |  | 95.70 µg/g |  |  | 6 mg/dm2 |  |  | 9.2 N | 24.5 MPa |  | 794 % | 4010 | HY1 |  | 5.8 g | 173.8 PC/KG
Y000134922 | 000000000014010413 (G-D-LXXOGF-B050-WHT-240W-N-G-WE-LL) | 4010 | G000 |  | 20 |  | 2021-02-24 |  |  | 25681 | 0 | 0 | A 0.65 | A AC | A 0.65 | A 0.65 |  | A 0.65/BR | 147.00 kg |  | Not Received from R&D Order | AC1 |  |  |  | 245 mm |  | 81.10 µg/g |  |  | 5 mg/dm2 |  |  | 8.9 N | 25.1 MPa |  | 789 % | 4010 | HY1 |  | 5.7 g | 175.2 PC/KG
Y000134940 | 000000000014010413 (G-D-LXXOGF-B050-WHT-240W-N-G-WE-LL) | 4010 | G000 |  | 20 |  | 2021-02-24 |  |  | 19973 | 0 | 0 | A 0.65 | A AC | A 0.65 | A 0.65 |  | A 0.65/BR | 114.00 kg |  | Not Received from R&D Order | AC1 |  |  |  | 245 mm |  | 81.10 µg/g |  |  | 5 mg/dm2 |  |  | 8.9 N | 25.1 MPa |  | 789 % | 4010 | HY1 |  | 5.7 g | 175.2 PC/KG
Y000134958 | 000000000014010413 (G-D-LXXOGF-B050-WHT-240W-N-G-WE-LL) | 4010 | G000 |  | 20 |  | 2021-02-24 |  |  | 23652 | 0 | 0 | A 0.65 | A AC | A 0.65 | A 0.65 |  | A 0.65/BR | 135.00 kg |  | Not Received from R&D Order | AC1 |  |  |  | 245 mm |  | 81.10 µg/g |  |  | 5 mg/dm2 |  |  | 8.9 N | 25.1 MPa |  | 789 % | 4010 | HY1 |  | 5.7 g | 174.7 PC/KG
Y000134976 | 000000000014010413 (G-D-LXXOGF-B050-WHT-240W-N-G-WE-LL) | 4010 | G000 |  | 20 |  | 2021-02-24 |  |  | 18344 | 0 | 0 | A 1.0 | A AC | A 0.65 | A 0.65 |  | A 1.0/BR | 105.00 kg |  | Not Received from R&D Order | AC1 |  |  |  | 245 mm |  | 81.10 µg/g |  |  | 5 mg/dm2 |  |  | 8.9 N | 25.1 MPa |  | 789 % | 4010 | HY1 |  | 5.7 g | 174.7 PC/KG
Y000135012 | 000000000014010413 (G-D-LXXOGF-B050-WHT-240W-N-G-WE-LL) | 4010 | G000 |  | 20 |  | 2021-02-23 |  |  | 20440 | 0 | 0 | A 1.0 | A AC | A 0.65 | A 0.65 |  | A 1.0/BR | 117.00 kg |  | Not Received from R&D Order | AC1 |  |  |  | 240 mm |  | 92.80 µg/g |  |  | 6 mg/dm2 |  |  | 9.6 N | 24.8 MPa |  | 798 % | 4010 | HY1 |  | 5.7 g | 174.7 PC/KG
Y000135030 | 000000000014010413 (G-D-LXXOGF-B050-WHT-240W-N-G-WE-LL) | 4010 | G000 |  | 20 |  | 2021-02-23 |  |  | 20440 | 0 | 0 | A 1.0 | A AC | A 0.65 | A 0.65 |  | A 1.0/BR | 117.00 kg |  | Not Received from R&D Order | AC1 |  |  |  | 241 mm |  | 92.80 µg/g |  |  | 6 mg/dm2 |  |  | 9.6 N | 24.8 MPa |  | 798 % | 4010 | HY1 |  | 5.7 g | 175.0 PC/KG
Y000135048 | 000000000014010413 (G-D-LXXOGF-B050-WHT-240W-N-G-WE-LL) | 4010 | G000 |  | 20 |  | 2021-02-23 |  |  | 20300 | 0 | 0 | A 1.0 | A AC | A 0.65 | A 0.65 |  | A 1.0/BR | 116.00 kg |  | Not Received from R&D Order | AC1 |  |  |  | 241 mm |  | 92.80 µg/g |  |  | 6 mg/dm2 |  |  | 9.6 N | 24.8 MPa |  | 798 % | 4010 | HY1 |  | 5.7 g | 175.0 PC/KG
Y000135210 | 000000000014010413 (G-D-LXXOGF-B050-WHT-240W-N-G-WE-LL) | 4010 | G000 |  | 20 |  | 2021-02-15 |  |  | 996 | 0 | 0 | A 0.65 | A AC | A 0.65 | A 0.65 |  | A 0.65/BR | 114.00 kg |  | Not Received from R&D Order | AC1 |  |  |  | 244 mm |  | 99.90 µg/g |  |  | 7 mg/dm2 |  |  | 8.9 N | 24.1 MPa |  | 783 % | 4010 | HY1 |  | 5.7 g | 175.2 PC/KG
Y000135351 | 000000000014010413 (G-D-LXXOGF-B050-WHT-240W-N-G-WE-LL) | 4010 | G000 |  | 20 |  | 2021-02-22 |  |  | 20706 | 0 | 0 | A 1.0 | A AC | A 0.65 | A 0.65 |  | A 1.0/BR | 119.00 kg |  | Not Received from R&D Order | AC1 |  |  |  | 244 mm |  | 96.60 µg/g |  |  | 6 mg/dm2 |  |  | 9.6 N | 24.8 MPa |  | 798 % | 4010 | HY1 |  | 5.7 g | 176.6 PC/KG
Y000135369 | 000000000014010413 (G-D-LXXOGF-B050-WHT-240W-N-G-WE-LL) | 4010 | G000 |  | 20 |  | 2021-02-22 |  |  | 19956 | 0 | 0 | A 1.5 | A AC | A 0.65 | A 0.65 |  | A 1.5/BR | 113.00 kg |  | Not Received from R&D Order | AC1 |  |  |  | 244 mm |  | 96.60 µg/g |  |  | 6 mg/dm2 |  |  | 9.6 N | 24.8 MPa |  | 798 % | 4010 | HY1 |  | 5.7 g | 176.6 PC/KG
Y000135387 | 000000000014010413 (G-D-LXXOGF-B050-WHT-240W-N-G-WE-LL) | 4010 | G000 |  | 20 |  | 2021-02-22 |  |  | 21015 | 0 | 0 | A 1.0 | A AC | A 0.65 | A 0.65 |  | A 1.0/BR | 119.00 kg |  | Not Received from R&D Order | AC1 |  |  |  | 244 mm |  | 96.60 µg/g |  |  | 6 mg/dm2 |  |  | 9.6 N | 24.8 MPa |  | 798 % | 4010 | HY1 |  | 5.7 g | 176.4 PC/KG
Y000135405 | 000000000014010413 (G-D-LXXOGF-B050-WHT-240W-N-G-WE-LL) | 4010 | G000 |  | 20 |  | 2021-02-22 |  |  | 22403 | 0 | 0 | A 0.65 | A AC | A 0.65 | A 0.65 |  | A 0.65/BR | 127.00 kg |  | Not Received from R&D Order | AC1 |  |  |  | 244 mm |  | 96.60 µg/g |  |  | 6 mg/dm2 |  |  | 9.6 N | 24.8 MPa |  | 798 % | 4010 | HY1 |  | 5.7 g | 176.4 PC/KG
Y000135495 | 000000000014010413 (G-D-LXXOGF-B050-WHT-240W-N-G-WE-LL) | 4010 | G000 |  | 20 |  | 2021-02-20 |  |  | 22794 | 0 | 0 | A 0.65 | A AC | A 0.65 | A 0.65 |  | A 0.65/BR | 131.00 kg |  | Not Received from R&D Order | AC1 |  |  |  | 242 mm |  | 99.70 µg/g |  |  | 6 mg/dm2 |  |  | 9.1 N | 24.2 MPa |  | 783 % | 4010 | HY1 |  | 5.8 g | 173.1 PC/KG
Y000135513 | 000000000014010413 (G-D-LXXOGF-B050-WHT-240W-N-G-WE-LL) | 4010 | G000 |  | 20 |  | 2021-02-20 |  |  | 20426 | 0 | 0 | A 0.65 | A AC | A 0.65 | A 0.65 |  | A 0.65/BR | 118.00 kg |  | Not Received from R&D Order | AC1 |  |  |  | 242 mm |  | 99.70 µg/g |  |  | 6 mg/dm2 |  |  | 9.1 N | 24.2 MPa |  | 783 % | 4010 | HY1 |  | 5.8 g | 173.1 PC/KG
Y000135531 | 000000000014010413 (G-D-LXXOGF-B050-WHT-240W-N-G-WE-LL) | 4010 | G000 |  | 20 |  | 2021-02-20 |  |  | 18176 | 0 | 0 | A 0.65 | A AC | A 0.65 | A 0.65 |  | A 0.65/BR | 105.00 kg |  | Not Received from R&D Order | AC1 |  |  |  | 242 mm |  | 99.70 µg/g |  |  | 6 mg/dm2 |  |  | 9.1 N | 24.2 MPa |  | 783 % | 4010 | HY1 |  | 5.8 g | 172.9 PC/KG
Y000135621 | 000000000014010413 (G-D-LXXOGF-B050-WHT-240W-N-G-WE-LL) | 4010 | G000 |  | 20 |  | 2021-02-20 |  |  | 21836 | 0 | 0 | A 2.5 | A AC | A 0.65 | A 0.65 |  | A 2.5/BR | 126.00 kg |  | Not Received from R&D Order | AC1 |  |  |  | 240 mm |  | 99.70 µg/g |  |  | 6 mg/dm2 |  |  | 9.1 N | 24.2 MPa |  | 783 % | 4010 | HY1 |  | 5.8 g | 173.3 PC/KG
Y000135639 | 000000000014010413 (G-D-LXXOGF-B050-WHT-240W-N-G-WE-LL) | 4010 | G000 |  | 20 |  | 2021-02-20 |  |  | 16316 | 0 | 0 | A 0.65 | A AC | A 0.65 | A 0.65 |  | A 0.65/BR | 123.00 kg |  | Not Received from R&D Order | AC1 |  |  |  | 243 mm |  | 99.70 µg/g |  |  | 6 mg/dm2 |  |  | 9.1 N | 24.2 MPa |  | 783 % | 4010 | HY1 |  | 5.8 g | 173.6 PC/KG
Y000135747 | 000000000014010413 (G-D-LXXOGF-B050-WHT-240W-N-G-WE-LL) | 4010 | G000 |  | 20 |  | 2021-02-21 |  |  | 20161 | 0 | 0 | A 1.0 | A AC | A 0.65 | A 0.65 |  | A 1.0/BR | 116.00 kg |  | Not Received from R&D Order | AC1 |  |  |  | 242 mm |  | 97.40 µg/g |  |  | 6 mg/dm2 |  |  | 9.1 N | 24.2 MPa |  | 783 % | 4010 | HY1 |  | 5.7 g | 174.0 PC/KG
Y000135765 | 000000000014010413 (G-D-LXXOGF-B050-WHT-240W-N-G-WE-LL) | 4010 | G000 |  | 20 |  | 2021-02-21 |  |  | 21924 | 0 | 0 | A 0.65 | A AC | A 0.65 | A 0.65 |  | A 0.65/BR | 126.00 kg |  | Not Received from R&D Order | AC1 |  |  |  | 242 mm |  | 97.40 µg/g |  |  | 6 mg/dm2 |  |  | 9.1 N | 24.2 MPa |  | 783 % | 4010 | HY1 |  | 5.7 g | 174.0 PC/KG
Y000135819 | 000000000014010413 (G-D-LXXOGF-B050-WHT-240W-N-G-WE-LL) | 4010 | G000 |  | 20 |  | 2021-02-14 |  |  | 673 | 0 | 0 | A 0.65 | A AC | A 0.65 | A 1.0 |  | A 0.65/BR | 108.00 kg |  | Not Received from R&D Order | AC1 |  |  |  | 240 mm |  | 92.50 µg/g |  |  | 7 mg/dm2 |  |  | 8.9 N | 24.1 MPa |  | 783 % | 4010 | HY1 |  | 5.8 g | 173.6 PC/KG
Y000136221 | 000000000014010413 (G-D-LXXOGF-B050-WHT-240W-N-G-WE-LL) | 4010 | G000 |  | 20 |  | 2021-02-18 |  |  | 19544 | 0 | 0 | A 2.5 | A AC | A 0.65 | A 0.65 |  | A 2.5/BR | 112.00 kg |  | Not Received from R&D Order | AC1 |  |  |  | 242 mm |  | 107.30 µg/g |  |  | 6 mg/dm2 |  |  | 9.0 N | 24.8 MPa |  | 749 % | 4010 | HY1 |  | 5.8 g | 172.9 PC/KG
Y000168411 | 000000000014010413 (G-D-LXXOGF-B050-WHT-240W-N-G-WE-LL) | 4010 | G000 |  | 20 |  | 2021-03-01 |  |  | 22157 | 0 | 0 | A 1.0 | A AC | A 0.65 | A 0.65 |  | A 1.0/BR | 128.00 kg |  | Not Received from R&D Order | AC1 |  |  |  | 244 mm |  | 103.10 µg/g |  |  | 6 mg/dm2 |  |  | 9.3 N | 22.4 MPa |  | 770 % | 4010 | HY1 |  | 5.8 g | 173.1 PC/KG |  | HG020001
Y000168417 | 000000000014010413 (G-D-LXXOGF-B050-WHT-240W-N-G-WE-LL) | 4010 | G000 |  | 31 |  | 2021-03-01 |  |  | 23435 | 0 | 0 | A 0.65 | A AC | A 0.65 | A 0.65 |  | A 0.65/BR | 133.00 kg |  | Not Received from R&D Order | AC1 |  |  |  | 245 mm |  | 100.10 µg/g |  |  | 5 mg/dm2 |  |  | 8.7 N | 25.3 MPa |  | 780 % | 4010 | HY1 |  | 5.6 g | 177.6 PC/KG
Y000168431 | 000000000014010413 (G-D-LXXOGF-B050-WHT-240W-N-G-WE-LL) | 4010 | G000 |  | 20 |  | 2021-03-01 |  |  | 19387 | 0 | 0 | A 1.0 | A AC | A 0.65 | A 0.65 |  | A 1.0/BR | 112.00 kg |  | Not Received from R&D Order | AC1 |  |  |  | 245 mm |  | 103.10 µg/g |  |  | 6 mg/dm2 |  |  | 9.3 N | 22.4 MPa |  | 770 % | 4010 | HY1 |  | 5.8 g | 172.9 PC/KG |  | HG020001
Y000168437 | 000000000014010413 (G-D-LXXOGF-B050-WHT-240W-N-G-WE-LL) | 4010 | G000 |  | 31 |  | 2021-03-01 |  |  | 22200 | 0 | 0 | A 0.65 | A AC | A 0.65 | A 0.65 |  | A 0.65/BR | 125.00 kg |  | Not Received from R&D Order | AC1 |  |  |  | 243 mm |  | 100.10 µg/g |  |  | 5 mg/dm2 |  |  | 8.7 N | 25.3 MPa |  | 780 % | 4010 | HY1 |  | 5.6 g | 179.8 PC/KG
Y000168451 | 000000000014010413 (G-D-LXXOGF-B050-WHT-240W-N-G-WE-LL) | 4010 | G000 |  | 20 |  | 2021-03-01 |  |  | 21638 | 0 | 0 | A 0.65 | A AC | A 0.65 | A 0.65 |  | A 0.65/BR | 125.00 kg |  | Not Received from R&D Order | AC1 |  |  |  | 245 mm |  | 103.10 µg/g |  |  | 6 mg/dm2 |  |  | 9.3 N | 22.4 MPa |  | 770 % | 4010 | HY1 |  | 5.8 g | 172.9 PC/KG |  | HG020001
Y000168457 | 000000000014010413 (G-D-LXXOGF-B050-WHT-240W-N-G-WE-LL) | 4010 | G000 |  | 31 |  | 2021-03-01 |  |  | 24453 | 0 | 0 | A 0.65 | A AC | A 0.65 | A 0.65 |  | A 0.65/BR | 136.00 kg |  | Not Received from R&D Order | AC1 |  |  |  | 243 mm |  | 100.10 µg/g |  |  | 5 mg/dm2 |  |  | 8.7 N | 25.3 MPa |  | 780 % | 4010 | HY1 |  | 5.6 g | 179.8 PC/KG
Y000168471 | 000000000014010413 (G-D-LXXOGF-B050-WHT-240W-N-G-WE-LL) | 4010 | G000 |  | 20 |  | 2021-03-01 |  |  | 20921 | 0 | 0 | A 1.0 | A AC | A 0.65 | A 0.65 |  | A 1.0/BR | 121.00 kg |  | Not Received from R&D Order | AC1 |  |  |  | 245 mm |  | 103.10 µg/g |  |  | 6 mg/dm2 |  |  | 9.3 N | 22.4 MPa |  | 770 % | 4010 | HY1 |  | 5.8 g | 172.9 PC/KG |  | HG020001
Y000168477 | 000000000014010413 (G-D-LXXOGF-B050-WHT-240W-N-G-WE-LL) | 4010 | G000 |  | 31 |  | 2021-03-01 |  |  | 23014 | 0 | 0 | A 0.65 | A AC | A 0.65 | A 0.65 |  | A 0.65/BR | 128.00 kg |  | Not Received from R&D Order | AC1 |  |  |  | 243 mm |  | 100.10 µg/g |  |  | 5 mg/dm2 |  |  | 8.7 N | 25.3 MPa |  | 780 % | 4010 | HY1 |  | 5.6 g | 179.8 PC/KG
Y000168535 | 000000000014010413 (G-D-LXXOGF-B050-WHT-240W-N-G-WE-LL) | 4010 | G000 |  | 16 |  | 2021-02-27 |  |  | 25901 | 0 | 0 | A 0.65 | A AC | A 0.65 | A 0.65 |  | A 0.65/BR | 147.00 kg |  | Not Received from R&D Order | AC1 |  |  |  | 245 mm |  | 91.40 µg/g |  |  | 8 mg/dm2 |  |  | 9.3 N | 23.8 MPa |  | 814 % | 4010 | HY1 |  | 5.7 g | 175.4 PC/KG
Y000168536 | 000000000014010413 (G-D-LXXOGF-B050-WHT-240W-N-G-WE-LL) | 4010 | G000 |  | 16 |  | 2021-02-27 |  |  | 25959 | 0 | 0 | A 0.65 | A AC | A 0.65 | A 0.65 |  | A 0.65/BR | 148.00 kg |  | Not Received from R&D Order | AC1 |  |  |  | 245 mm |  | 91.40 µg/g |  |  | 8 mg/dm2 |  |  | 9.3 N | 23.8 MPa |  | 814 % | 4010 | HY1 |  | 5.7 g | 175.4 PC/KG
Y000168537 | 000000000014010413 (G-D-LXXOGF-B050-WHT-240W-N-G-WE-LL) | 4010 | G000 |  | 16 |  | 2021-02-27 |  |  | 25784 | 0 | 0 | A 0.65 | A AC | A 0.65 | A 0.65 |  | A 0.65/BR | 147.00 kg |  | Not Received from R&D Order | AC1 |  |  |  | 244 mm |  | 91.40 µg/g |  |  | 8 mg/dm2 |  |  | 9.3 N | 23.8 MPa |  | 814 % | 4010 | HY1 |  | 5.7 g | 175.7 PC/KG
Y000168538 | 000000000014010413 (G-D-LXXOGF-B050-WHT-240W-N-G-WE-LL) | 4010 | G000 |  | 16 |  | 2021-02-27 |  |  | 25828 | 0 | 0 | A 0.65 | A AC | A 0.65 | A 0.65 |  | A 0.65/BR | 147.00 kg |  | Not Received from R&D Order | AC1 |  |  |  | 244 mm |  | 91.40 µg/g |  |  | 8 mg/dm2 |  |  | 9.3 N | 23.8 MPa |  | 814 % | 4010 | HY1 |  | 5.7 g | 175.7 PC/KG
Y000168539 | 000000000014010413 (G-D-LXXOGF-B050-WHT-240W-N-G-WE-LL) | 4010 | G000 |  | 16 |  | 2021-02-28 |  |  | 22820 | 0 | 0 | A 1.5 | A AC | A 0.65 | A 0.65 |  | A 1.5/BR | 129.00 kg |  | Not Received from R&D Order | AC1 |  |  |  | 245 mm |  |  |  |  | 8 mg/dm2 |  |  | 9.5 N | 22.6 MPa |  | 809 % | 4010 | HY1 |  | 5.7 g | 175.0 PC/KG
Y000168540 | 000000000014010413 (G-D-LXXOGF-B050-WHT-240W-N-G-WE-LL) | 4010 | G000 |  | 16 |  | 2021-02-28 |  |  | 25375 | 0 | 0 | A 1.0 | A AC | A 0.65 | A 0.65 |  | A 1.0/BR | 145.00 kg |  | Not Received from R&D Order | AC1 |  |  |  | 245 mm |  | 92.30 µg/g |  |  | 8 mg/dm2 |  |  | 9.5 N | 22.6 MPa |  | 809 % | 4010 | HY1 |  | 5.7 g | 175.0 PC/KG
Y000168541 | 000000000014010413 (G-D-LXXOGF-B050-WHT-240W-N-G-WE-LL) | 4010 | G000 |  | 16 |  | 2021-02-28 |  |  | 26250 | 0 | 0 | A 1.0 | A AC | A 0.65 | A 0.65 |  | A 1.0/BR | 150.00 kg |  | Not Received from R&D Order | AC1 |  |  |  | 246 mm |  | 92.30 µg/g |  |  | 8 mg/dm2 |  |  | 9.5 N | 22.6 MPa |  | 809 % | 4010 | HY1 |  | 5.7 g | 175.0 PC/KG
Y000168542 | 000000000014010413 (G-D-LXXOGF-B050-WHT-240W-N-G-WE-LL) | 4010 | G000 |  | 16 |  | 2021-02-28 |  |  | 26250 | 0 | 0 | A 0.65 | A AC | A 0.65 | A 0.65 |  | A 0.65/BR | 150.00 kg |  | Not Received from R&D Order | AC1 |  |  |  | 246 mm |  | 92.30 µg/g |  |  | 8 mg/dm2 |  |  | 9.5 N | 22.6 MPa |  | 809 % | 4010 | HY1 |  | 5.7 g | 175.0 PC/KG
Y000168544 | 000000000014010413 (G-D-LXXOGF-B050-WHT-240W-N-G-WE-LL) | 4010 | G000 |  | 16 |  | 2021-02-26 |  |  | 25901 | 0 | 0 | A 0.65 | A AC | A 0.65 | A 0.65 |  | A 0.65/BR | 147.00 kg |  | Not Received from R&D Order | AC1 |  |  |  | 245 mm |  | 105.00 µg/g |  |  | 8 mg/dm2 |  |  | 9.3 N | 23.8 MPa |  | 814 % | 4010 | HY1 |  | 5.7 g | 174.5 PC/KG
Y000168545 | 000000000014010413 (G-D-LXXOGF-B050-WHT-240W-N-G-WE-LL) | 4010 | G000 |  | 16 |  | 2021-02-26 |  |  | 26078 | 0 | 0 | A 1.5 | A AC | A 0.65 | A 0.65 |  | A 1.5/BR | 148.00 kg |  | Not Received from R&D Order | AC1 |  |  |  | 245 mm |  | 105.00 µg/g |  |  | 8 mg/dm2 |  |  | 9.3 N | 23.8 MPa |  | 814 % | 4010 | HY1 |  | 5.7 g | 174.5 PC/KG
Y000168547 | 000000000014010413 (G-D-LXXOGF-B050-WHT-240W-N-G-WE-LL) | 4010 | G000 |  | 16 |  | 2021-02-26 |  |  | 25550 | 0 | 0 | A 1.0 | A AC | A 0.65 | A 0.65 |  | A 1.0/BR | 146.00 kg |  | Not Received from R&D Order | AC1 |  |  |  | 244 mm |  | 105.00 µg/g |  |  | 8 mg/dm2 |  |  | 9.3 N | 23.8 MPa |  | 814 % | 4010 | HY1 |  | 5.7 g | 175.0 PC/KG
Y000168549 | 000000000014010413 (G-D-LXXOGF-B050-WHT-240W-N-G-WE-LL) | 4010 | G000 |  | 16 |  | 2021-02-26 |  |  | 10208 | 0 | 0 | A 1.5 | A AC | A 0.65 | A 0.65 |  | A 1.5/BR | 58.50 kg |  | Not Received from R&D Order | AC1/ท่อตัน |  |  |  | 245 mm |  | 105.00 µg/g |  |  | 8 mg/dm2 |  |  | 9.3 N | 23.8 MPa |  | 814 % | 4010 | HY1 |  | 5.7 g | 174.5 PC/KG
Y000168986 | 000000000014010413 (G-D-LXXOGF-B050-WHT-240W-N-G-WE-LL) | 4010 | G000 |  | 20 |  | 2021-03-02 |  |  | 21402 | 0 | 0 | A 0.65 | A AC | A 0.65 | A 0.65 |  | A 0.65/BR | 123.00 kg |  | Not Received from R&D Order | AC1 |  |  |  | 242 mm |  | 103.60 µg/g |  |  | 8 mg/dm2 |  |  | 8.7 N | 25.1 MPa |  | 766 % | 4010 | HY1 |  | 5.7 g | 174.0 PC/KG |  | HG020001
Y000168992 | 000000000014010413 (G-D-LXXOGF-B050-WHT-240W-N-G-WE-LL) | 4010 | G000 |  | 31 |  | 2021-03-02 |  |  | 24907 | 0 | 0 | A 1.0 | A AC | A 0.65 | A 1.0 |  | A 1.0/BR | 137.00 kg |  | Not Received from R&D Order | AC1 |  |  |  | 244 mm |  | 100.50 µg/g |  |  | 5 mg/dm2 |  |  | 9.2 N | 26.1 MPa |  | 796 % | 4010 | HY1 |  | 5.5 g | 181.8 PC/KG
Y000169012 | 000000000014010413 (G-D-LXXOGF-B050-WHT-240W-N-G-WE-LL) | 4010 | G000 |  | 31 |  | 2021-03-02 |  |  | 24294 | 0 | 0 | A 0.65 | A AC | A 0.65 | A 0.65 |  | A 0.65/BR | 134.00 kg |  | Not Received from R&D Order | AC1 |  |  |  | 243 mm |  | 100.50 µg/g |  |  | 5 mg/dm2 |  |  | 9.2 N | 26.1 MPa |  | 796 % | 4010 | HY1 |  | 5.5 g | 181.3 PC/KG
Y000169026 | 000000000014010413 (G-D-LXXOGF-B050-WHT-240W-N-G-WE-LL) | 4010 | G000 |  | 20 |  | 2021-03-02 |  |  | 22860 | 0 | 0 | A 1.0 | A AC | A 0.65 | A 0.65 |  | A 1.0/BR | 131.00 kg |  | Not Received from R&D Order | AC1 |  |  |  | 242 mm |  | 103.60 µg/g |  |  | 8 mg/dm2 |  |  | 8.7 N | 25.1 MPa |  | 766 % | 4010 | HY1 |  | 5.7 g | 174.5 PC/KG |  | HG020001
Y000169032 | 000000000014010413 (G-D-LXXOGF-B050-WHT-240W-N-G-WE-LL) | 4010 | G000 |  | 31 |  | 2021-03-02 |  |  | 23750 | 0 | 0 | A 1.5 | A AC | A 0.65 | A 0.65 |  | A 1.5/BR | 131.00 kg |  | Not Received from R&D Order | AC1 |  |  |  | 243 mm |  | 100.50 µg/g |  |  | 5 mg/dm2 |  |  | 9.2 N | 26.1 MPa |  | 796 % | 4010 | HY1 |  | 5.5 g | 181.3 PC/KG
Y000169046 | 000000000014010413 (G-D-LXXOGF-B050-WHT-240W-N-G-WE-LL) | 4010 | G000 |  | 20 |  | 2021-03-02 |  |  | 17625 | 0 | 0 | A 0.65 | A AC | A 0.65 | A 0.65 |  | A 0.65/BR | 101.00 kg |  | Not Received from R&D Order | AC1 |  |  |  | 242 mm |  | 103.60 µg/g |  |  | 8 mg/dm2 |  |  | 8.7 N | 25.1 MPa |  | 766 % | 4010 | HY1 |  | 5.7 g | 174.5 PC/KG |  | HG020001
Y000169261 | 000000000014010413 (G-D-LXXOGF-B050-WHT-240W-N-G-WE-LL) | 4010 | G000 |  | 16 |  | 2021-02-27 |  |  | 24371 | 0 | 0 | A 1.0 | A AC | A 0.65 | A 0.65 |  | A 1.0/BR | 138.00 kg |  | Not Received from R&D Order | AC1 |  |  |  | 244 mm |  | 91.40 µg/g |  |  | 8 mg/dm2 |  |  | 9.3 N | 23.8 MPa |  | 814 % | 4010 | HY1 |  | 5.7 g | 176.6 PC/KG
Y000169262 | 000000000014010413 (G-D-LXXOGF-B050-WHT-240W-N-G-WE-LL) | 4010 | G000 |  | 16 |  | 2021-02-27 |  |  | 23311 | 0 | 0 | A 1.0 | A AC | A 0.65 | A 0.65 |  | A 1.0/BR | 132.00 kg |  | Not Received from R&D Order | AC1 |  |  |  | 244 mm |  | 91.40 µg/g |  |  | 8 mg/dm2 |  |  | 9.3 N | 23.8 MPa |  | 814 % | 4010 | HY1 |  | 5.7 g | 176.6 PC/KG
Y000169263 | 000000000014010413 (G-D-LXXOGF-B050-WHT-240W-N-G-WE-LL) | 4010 | G000 |  | 16 |  | 2021-02-27 |  |  | 26490 | 0 | 0 | A 1.5 | A AC | A 0.65 | A 0.65 |  | A 1.5/BR | 150.00 kg |  | Not Received from R&D Order | AC1 |  |  |  | 243 mm |  | 91.40 µg/g |  |  | 8 mg/dm2 |  |  | 9.3 N | 23.8 MPa |  | 814 % | 4010 | HY1 |  | 5.7 g | 176.2 PC/KG
Y000169264 | 000000000014010413 (G-D-LXXOGF-B050-WHT-240W-N-G-WE-LL) | 4010 | G000 |  | 16 |  | 2021-02-27 |  |  | 24316 | 0 | 0 | A 1.0 | A AC | A 0.65 | A 0.65 |  | A 1.0/BR | 138.00 kg |  | Not Received from R&D Order | AC1 |  |  |  | 243 mm |  | 91.40 µg/g |  |  | 8 mg/dm2 |  |  | 9.3 N | 23.8 MPa |  | 814 % | 4010 | HY1 |  | 5.7 g | 176.2 PC/KG
Y000169265 | 000000000014010413 (G-D-LXXOGF-B050-WHT-240W-N-G-WE-LL) | 4010 | G000 |  | 16 |  | 2021-02-28 |  |  | 26490 | 0 | 0 | A 0.65 | A AC | A 0.65 | A 0.65 |  | A 0.65/BR | 150.00 kg |  | Not Received from R&D Order | AC1 |  |  |  | 242 mm |  | 92.30 µg/g |  |  | 8 mg/dm2 |  |  | 9.5 N | 22.6 MPa |  | 809 % | 4010 | HY1 |  | 5.6 g | 177.4 PC/KG
Y000169266 | 000000000014010413 (G-D-LXXOGF-B050-WHT-240W-N-G-WE-LL) | 4010 | G000 |  | 16 |  | 2021-02-28 |  |  | 24836 | 0 | 0 | A 0.65 | A AC | A 0.65 | A 0.65 |  | A 0.65/BR | 140.00 kg |  | Not Received from R&D Order | AC1 |  |  |  | 242 mm |  | 92.30 µg/g |  |  | 8 mg/dm2 |  |  | 9.5 N | 22.6 MPa |  | 809 % | 4010 | HY1 |  | 5.6 g | 177.4 PC/KG
Y000169267 | 000000000014010413 (G-D-LXXOGF-B050-WHT-240W-N-G-WE-LL) | 4010 | G000 |  | 16 |  | 2021-02-28 |  |  | 20578 | 0 | 0 | A 0.65 | A AC | A 0.65 | A 0.65 |  | A 0.65/BR | 116.00 kg |  | Not Received from R&D Order | AC1 |  |  |  | 243 mm |  | 92.30 µg/g |  |  | 8 mg/dm2 |  |  | 9.5 N | 22.6 MPa |  | 809 % | 4010 | HY1 |  | 5.7 g | 176.9 PC/KG
Y000169268 | 000000000014010413 (G-D-LXXOGF-B050-WHT-240W-N-G-WE-LL) | 4010 | G000 |  | 16 |  | 2021-02-28 |  |  | 23705 | 0 | 0 | A 1.0 | A AC | A 0.65 | A 0.65 |  | A 1.0/BR | 134.00 kg |  | Not Received from R&D Order | AC1 |  |  |  | 243 mm |  | 92.30 µg/g |  |  | 8 mg/dm2 |  |  | 9.5 N | 22.6 MPa |  | 809 % | 4010 | HY1 |  | 5.7 g | 176.9 PC/KG
013085442 | 000000000014010415 (G-D-LXXOGF-I049-WHT-240A-N-G-ID-LL) | 4010 | G000 |  | B2 | 2020-12-23 | 2020-12-23 |  | 2021-06-21 | 25340 | 0 | 0 | A 6.5 | A AC | A 0.65 | A 0.65 |  | A 6.5/BR | 140.00 kg | 013681096 |  | 013681096/90LL/AC1/เทกล่องรั่ว | เกินเกณฑ์ | [14 empty] | 4010 | HY3/3 |  |  | 174.0 PC/KG
013085731 | 000000000014010415 (G-D-LXXOGF-I049-WHT-240A-N-G-ID-LL) | 4010 | G000 |  | B2 | 2020-12-04 | 2020-12-04 |  | 2021-06-02 | 15564 | 0 | 0 | A 0.65 | A AC | A 0.65 | A 0.65 |  | A 0.65/BR | 135.71 kg | 013621934 |  | 013621934/90LL/AC1/เทกล่องก้อน | CT | [14 empty] | 4010 | HY3/3 |  |  | 174.0 PC/KG
013349906 | 000000000014010415 (G-D-LXXOGF-I049-WHT-240A-N-G-ID-LL) | 4010 | G000 |  | B5 | 2020-08-13 | 2020-08-13 |  | 2021-02-09 | 6806 | 0 | 0 | A 6.5 | A AC | A 0.65 | A 0.65 |  | A 6.5/BR | 37.60 kg | 013088495 |  | 013088495 AC1 | [15 empty] | 4010 | HY3/3 |  |  | 174.0 PC/KG
Y000043427 | 000000000014010415 (G-D-LXXOGF-I049-WHT-240A-N-G-ID-LL) | 4010 | G000 |  | B2 |  | 2021-02-06 |  |  | 22744 | 0 | 0 | A 0.65 | A AC | A 0.65 | A 1.0 |  | A 0.65/BR | 131.00 kg | 013085199 | Not Received from R&D Order | AC1 | [15 empty] | 4010 | HY1 |  |  | 174.0 PC/KG
013386408 | 000000000014010416 (G-D-LXXOGF-S060-WHT-240W-N-G-WE-LL) | 4010 | G000 |  | 31 | 2020-08-15 | 2020-08-15 |  | 2021-02-11 | 22200 | 0 | 0 | A 0.65 | A AC | A 0.65 | A >10 |  | A >10/MN | 150.00 kg | 013386418 |  | R013386418/AC2/ถุงมือตัวอย่าง | QUARTER3/อรทัย /เหนียวMINOR | [14 empty] | 4010 | HY1 |  |  | 148.0 PC/KG
013601610 | 000000000014010416 (G-D-LXXOGF-S060-WHT-240W-N-G-WE-LL) | 4010 | G000 |  | A1 | 2020-11-15 | 2020-11-15 |  | 2021-05-14 | 1479 | 0 | 0 | A 0.65 | A AC | A 0.65 | A 0.65 |  | A 0.65/BR | 9.99 kg |  |  | PACK GP/161163B | [15 empty] | 4010 | HY1 |  |  | 148.0 PC/KG
013601992 | 000000000014010416 (G-D-LXXOGF-S060-WHT-240W-N-G-WE-LL) | 4010 | G000 |  | A1 | 2020-11-13 | 2020-11-13 |  | 2021-05-12 | 2069 | 0 | 0 | A 0.65 | A AC | A 0.65 | A 0.65 |  | A 0.65/BR | 13.98 kg |  |  | PACK GP 141163C | [15 empty] | 4010 | HY1 |  |  | 148.0 PC/KG
013602213 | 000000000014010416 (G-D-LXXOGF-S060-WHT-240W-N-G-WE-LL) | 4010 | G000 |  | A1 | 2020-11-12 | 2020-11-12 |  | 2021-05-11 | 1982 | 0 | 0 | A 0.65 | A AC | A 0.65 | A 0.65 |  | A 0.65/BR | 13.39 kg |  |  | PACK GP/131163A | [15 empty] | 4010 | HY1 |  |  | 148.0 PC/KG
013603179 | 000000000014010416 (G-D-LXXOGF-S060-WHT-240W-N-G-WE-LL) | 4010 | G000 |  | A1 | 2020-11-09 | 2020-11-09 |  | 2021-05-08 | 2204 | 0 | 0 | A 0.65 | A AC | A 0.65 | A 0.65 |  | A 0.65/BR | 14.89 kg |  |  | PACK GP 091163B | [15 empty] | 4010 | HY1 |  |  | 148.0 PC/KG
013632056 | 000000000014010416 (G-D-LXXOGF-S060-WHT-240W-N-G-WE-LL) | 4010 | G000 |  | A1 | 2020-12-15 | 2020-12-15 |  | 2021-06-13 | 1965 | 0 | 0 | A 0.65 | A AC | A 0.65 | A 0.65 |  | A 0.65/BR | 13.28 kg |  |  | PACK GP 151263B | [15 empty] | 4010 | HY1 |  |  | 148.0 PC/KG
013632494 | 000000000014010416 (G-D-LXXOGF-S060-WHT-240W-N-G-WE-LL) | 4010 | G000 |  | A1 | 2020-12-12 | 2020-12-12 |  | 2021-06-10 | 1965 | 0 | 0 | A 0.65 | A AC | A 0.65 | A 0.65 |  | A 0.65/BR | 13.28 kg |  |  | PACK GP/121263C | [15 empty] | 4010 | HY1 |  |  | 148.0 PC/KG
013633601 | 000000000014010416 (G-D-LXXOGF-S060-WHT-240W-N-G-WE-LL) | 4010 | G000 |  | A1 | 2020-12-10 | 2020-12-10 |  | 2021-06-08 | 1743 | 0 | 0 | A 0.65 | A AC | A 0.65 | A 0.65 |  | A 0.65/BR | 11.78 kg |  |  | PACK GP/121263C | [15 empty] | 4010 | HY1 |  |  | 148.0 PC/KG
013694397 | 000000000014010416 (G-D-LXXOGF-S060-WHT-240W-N-G-WE-LL) | 4010 | G000 |  | A1 | 2020-12-18 | 2020-12-18 |  | 2021-06-16 | 2247 | 0 | 0 | A 0.65 | A AC | A 0.65 | A 0.65 |  | A 0.65/BR | 15.18 kg |  |  | PACK GP 181263B | [15 empty] | 4010 | HY1 |  |  | 148.0 PC/KG
Y000008503 | 000000000014010416 (G-D-LXXOGF-S060-WHT-240W-N-G-WE-LL) | 4010 | G000 |  | A1 |  | 2021-02-08 |  |  | 664 | 0 | 0 | A 0.65 | A AC | A 0.65 | A 0.65 |  | A 0.65/BR | 4.70 kg |  | Not Received from R&D Order | PACK GP | [15 empty] | 4010 | HY1 |  |  | 148.0 PC/KG
Y000010680 | 000000000014010416 (G-D-LXXOGF-S060-WHT-240W-N-G-WE-LL) | 4010 | G000 |  | A1 |  | 2021-02-06 |  |  | 3046 | 0 | 0 | A 0.65 | A AC | A 0.65 | A >10 |  | A >10/MN | 20.80 kg |  | Not Received from R&D Order | PACK GP | [15 empty] | 4010 | HY1 |  |  | 148.0 PC/KG
Y000011997 | 000000000014010416 (G-D-LXXOGF-S060-WHT-240W-N-G-WE-LL) | 4010 | G000 |  | 31 |  | 2021-01-06 |  |  | 1422 | 0 | 0 | A 1.0 | A AC | A 0.65 | A 0.65 |  | A 1.0/BR | 102.00 kg |  | Not Received from R&D Order | AC1 |  |  |  | 245 mm |  | 91.80 µg/g |  |  | 5 mg/dm2 |  |  | 9.4 N | 24.2 MPa |  | 743 % | 4010 | HY1 |  | 6.6 g | 151.2 PC/KG |  | HG031001
Y000041636 | 000000000014010416 (G-D-LXXOGF-S060-WHT-240W-N-G-WE-LL) | 4010 | G000 |  | 31 |  | 2021-02-25 |  |  | 17909 | 0 | 0 | A 0.65 | A AC | A 0.65 | A 0.65 |  | A 0.65/BR | 118.70 kg | Y000135192 | Not Received from R&D Order | AC1 |  |  |  | 243 mm |  | 92.80 µg/g |  |  | 5 mg/dm2 |  |  | 9.3 N | 22.7 MPa |  | 807 % | 4010 | HY1 |  | 6.6 g | 151.3 PC/KG
Y000041696 | 000000000014010416 (G-D-LXXOGF-S060-WHT-240W-N-G-WE-LL) | 4010 | G000 |  | 31 |  | 2021-02-27 |  |  | 14795 | 0 | 0 | A 1.0 | A AC | A 0.65 | A 0.65 |  | A 1.0/BR | 99.90 kg | Y000134615 | Not Received from R&D Order | AC1 |  |  |  | 245 mm |  | 100.70 µg/g |  |  | 5 mg/dm2 |  |  | 10.5 N | 25.6 MPa |  | 791 % | 4010 | HY1 |  | 6.7 g | 148.6 PC/KG
Y000041702 | 000000000014010416 (G-D-LXXOGF-S060-WHT-240W-N-G-WE-LL) | 4010 | G000 |  | 31 |  | 2021-02-27 |  |  | 21225 | 0 | 0 | A 1.0 | A AC | A 0.65 | A 0.65 |  | A 1.0/BR | 142.50 kg | Y000137506 | Not Received from R&D Order | AC1 |  |  |  | 244 mm |  | 96.60 µg/g |  |  | 6 mg/dm2 |  |  | 9.7 N | 24.4 MPa |  | 758 % | 4010 | HY1 |  | 6.7 g | 149.3 PC/KG
Y000041703 | 000000000014010416 (G-D-LXXOGF-S060-WHT-240W-N-G-WE-LL) | 4010 | G000 |  | 31 |  | 2021-02-27 |  |  | 19262 | 0 | 0 | A 0.65 | A AC | A 0.65 | A 0.65 |  | A 0.65/BR | 129.70 kg | Y000133496 | Not Received from R&D Order | AC1 |  |  |  | 245 mm |  | 97.00 µg/g |  |  | 5 mg/dm2 |  |  | 10.0 N | 23.2 MPa |  | 791 % | 4010 | HY1 |  | 6.7 g | 148.9 PC/KG
Y000041705 | 000000000014010416 (G-D-LXXOGF-S060-WHT-240W-N-G-WE-LL) | 4010 | G000 |  | 31 |  | 2021-02-07 |  |  | 21009 | 0 | 0 | A 0.65 | A AC | A 0.65 | A 0.65 |  | A 0.65/BR | 139.00 kg | Y000136190 | Not Received from R&D Order | AC1 |  |  |  | 243 mm |  | 102.80 µg/g |  |  | 5 mg/dm2 |  |  | 10.4 N | 25.8 MPa |  | 811 % | 4010 | HY1 |  | 6.6 g | 151.5 PC/KG
Y000041707 | 000000000014010416 (G-D-LXXOGF-S060-WHT-240W-N-G-WE-LL) | 4010 | G000 |  | 31 |  | 2021-03-01 |  |  | 17925 | 0 | 0 | A 0.65 | A AC | A 0.65 | A 0.65 |  | A 0.65/BR | 119.20 kg | Y000134897 | Not Received from R&D Order | AC1 |  |  |  | 246 mm |  | 90.60 µg/g |  |  | 8 mg/dm2 |  |  | 10.0 N | 23.2 MPa |  | 791 % | 4010 | HY1 |  | 6.6 g | 150.8 PC/KG
Y000041733 | 000000000014010416 (G-D-LXXOGF-S060-WHT-240W-N-G-WE-LL) | 4010 | G000 |  | 31 |  | 2021-02-27 |  |  | 19118 | 0 | 0 | A 1.0 | A AC | A 0.65 | A 0.65 |  | A 1.0/BR | 128.30 kg | Y000135956 | Not Received from R&D Order | AC1 |  |  |  | 242 mm |  | 100.70 µg/g |  |  | 5 mg/dm2 |  |  | 10.5 N | 25.6 MPa |  | 791 % | 4010 | HY1 |  | 6.7 g | 149.4 PC/KG
Y000041734 | 000000000014010416 (G-D-LXXOGF-S060-WHT-240W-N-G-WE-LL) | 4010 | G000 |  | 31 |  | 2021-02-27 |  |  | 17624 | 0 | 0 | A 0.65 | A AC | A 0.65 | A 0.65 |  | A 0.65/BR | 118.30 kg | Y000135962 | Not Received from R&D Order | AC1 |  |  |  | 242 mm |  | 100.70 µg/g |  |  | 5 mg/dm2 |  |  | 10.5 N | 25.6 MPa |  | 791 % | 4010 | HY1 |  | 6.7 g | 149.4 PC/KG
Y000041735 | 000000000014010416 (G-D-LXXOGF-S060-WHT-240W-N-G-WE-LL) | 4010 | G000 |  | 31 |  | 2021-02-27 |  |  | 14631 | 0 | 0 | A 0.65 | A AC | A 0.65 | A 0.65 |  | A 0.65/BR | 99.60 kg | Y000136315 | Not Received from R&D Order | AC1 |  |  |  | 244 mm |  | 96.60 µg/g |  |  | 6 mg/dm2 |  |  | 9.7 N | 24.4 MPa |  | 758 % | 4010 | HY1 |  | 6.8 g | 147.4 PC/KG
Y000041736 | 000000000014010416 (G-D-LXXOGF-S060-WHT-240W-N-G-WE-LL) | 4010 | G000 |  | 31 |  | 2021-02-27 |  |  | 15346 | 0 | 0 | A 0.65 | A AC | A 0.65 | A >10 |  | A >10/MN | 103.40 kg | Y000135932 | Not Received from R&D Order | AC1 |  |  |  | 244 mm |  | 95.60 µg/g |  |  | 5 mg/dm2 |  |  | 10.5 N | 25.6 MPa |  | 791 % | 4010 | HY1 |  | 6.7 g | 148.9 PC/KG
Y000132120 | 000000000014010416 (G-D-LXXOGF-S060-WHT-240W-N-G-WE-LL) | 4010 | G000 |  | 31 |  | 2021-02-22 |  |  | 13104 | 0 | 0 | A 2.5 | A AC | A 0.65 | A 0.65 |  | A 2.5/BR | 90.00 kg |  | Not Received from R&D Order | AC1/ท่อตัน |  |  |  | 246 mm |  | 90.10 µg/g |  |  | 5 mg/dm2 |  |  | 10.3 N | 25.5 MPa |  | 773 % | 4010 | HY1 |  | 6.9 g | 145.6 PC/KG
Y000132239 | 000000000014010416 (G-D-LXXOGF-S060-WHT-240W-N-G-WE-LL) | 4010 | G000 |  | 31 |  | 2021-02-28 |  |  | 1020 | 0 | 0 | A 0.65 | A AC | A 0.65 | A 0.65 |  | A 0.65/BR | 114.00 kg |  | Not Received from R&D Order | AC1 |  |  |  | 244 mm |  | 94.10 µg/g |  |  | 5 mg/dm2 |  |  | 10.2 N | 25.2 MPa |  | 784 % | 4010 | HY1 |  | 6.7 g | 149.3 PC/KG
Y000132436 | 000000000014010416 (G-D-LXXOGF-S060-WHT-240W-N-G-WE-LL) | 4010 | G000 |  | 31 |  | 2021-02-25 |  |  | 17719 | 0 | 0 | A 1.0 | A AC | A 0.65 | A 0.65 |  | A 1.0/BR | 119.00 kg |  | Not Received from R&D Order | AC1 |  |  |  | 245 mm |  | 98.50 µg/g |  |  | 8 mg/dm2 |  |  | 10.1 N | 24.7 MPa |  | 780 % | 4010 | HY1 |  | 6.7 g | 148.9 PC/KG
Y000132439 | 000000000014010416 (G-D-LXXOGF-S060-WHT-240W-N-G-WE-LL) | 4010 | G000 |  | 31 |  | 2021-02-25 |  |  | 17868 | 0 | 0 | A 0.65 | A AC | A 0.65 | A 0.65 |  | A 0.65/BR | 120.00 kg |  | Not Received from R&D Order | AC1 |  |  |  | 245 mm |  | 98.50 µg/g |  |  | 8 mg/dm2 |  |  | 10.1 N | 24.7 MPa |  | 780 % | 4010 | HY1 |  | 6.7 g | 148.9 PC/KG
Y000132521 | 000000000014010416 (G-D-LXXOGF-S060-WHT-240W-N-G-WE-LL) | 4010 | G000 |  | 31 |  | 2021-02-25 |  |  | 19660 | 0 | 0 | A 0.65 | A AC | A 0.65 | A 0.65 |  | A 0.65/BR | 129.00 kg |  | Not Received from R&D Order | AC1 |  |  |  | 245 mm |  | 98.50 µg/g |  |  | 8 mg/dm2 |  |  | 10.1 N | 24.7 MPa |  | 780 % | 4010 | HY1 |  | 6.6 g | 152.4 PC/KG
Y000132527 | 000000000014010416 (G-D-LXXOGF-S060-WHT-240W-N-G-WE-LL) | 4010 | G000 |  | 31 |  | 2021-02-25 |  |  | 18487 | 0 | 0 | A 0.65 | A AC | A 0.65 | A 0.65 |  | A 0.65/BR | 123.00 kg |  | Not Received from R&D Order | AC1 |  |  |  | 243 mm |  | 98.50 µg/g |  |  | 8 mg/dm2 |  |  | 10.1 N | 24.7 MPa |  | 780 % | 4010 | HY1 |  | 6.7 g | 150.3 PC/KG
Y000132533 | 000000000014010416 (G-D-LXXOGF-S060-WHT-240W-N-G-WE-LL) | 4010 | G000 |  | 31 |  | 2021-02-25 |  |  | 17285 | 0 | 0 | A 1.5 | A AC | A 0.65 | A 0.65 |  | A 1.5/BR | 115.00 kg |  | Not Received from R&D Order | AC1 |  |  |  | 243 mm |  | 98.50 µg/g |  |  | 8 mg/dm2 |  |  | 10.1 N | 24.7 MPa |  | 780 % | 4010 | HY1 |  | 6.7 g | 150.3 PC/KG
Y000132539 | 000000000014010416 (G-D-LXXOGF-S060-WHT-240W-N-G-WE-LL) | 4010 | G000 |  | 31 |  | 2021-02-25 |  |  | 18637 | 0 | 0 | A 0.65 | A AC | A 0.65 | A 0.65 |  | A 0.65/BR | 124.00 kg |  | Not Received from R&D Order | AC1 |  |  |  | 243 mm |  | 98.50 µg/g |  |  | 8 mg/dm2 |  |  | 10.1 N | 24.7 MPa |  | 780 % | 4010 | HY1 |  | 6.7 g | 150.3 PC/KG
Y000132545 | 000000000014010416 (G-D-LXXOGF-S060-WHT-240W-N-G-WE-LL) | 4010 | G000 |  | 31 |  | 2021-02-25 |  |  | 19088 | 0 | 0 | A 0.65 | A AC | A 0.65 | A 0.65 |  | A 0.65/BR | 127.00 kg |  | Not Received from R&D Order | AC1 |  |  |  | 242 mm |  | 98.50 µg/g |  |  | 8 mg/dm2 |  |  | 10.1 N | 24.7 MPa |  | 780 % | 4010 | HY1 |  | 6.7 g | 150.3 PC/KG
Y000132722 | 000000000014010416 (G-D-LXXOGF-S060-WHT-240W-N-G-WE-LL) | 4010 | G000 |  | 31 |  | 2021-02-25 |  |  | 20441 | 0 | 0 | A 0.65 | A AC | A 0.65 | A 0.65 |  | A 0.65/BR | 136.00 kg |  | Not Received from R&D Order | AC1 | [5 empty] | 98.50 µg/g |  |  | 8 mg/dm2 |  |  | 10.1 N | 24.7 MPa |  | 780 % | 4010 | HY1 |  |  | 145.7 PC/KG
Y000132728 | 000000000014010416 (G-D-LXXOGF-S060-WHT-240W-N-G-WE-LL) | 4010 | G000 |  | 31 |  | 2021-02-25 |  |  | 17585 | 0 | 0 | A 1.0 | A AC | A 0.65 | A 0.65 |  | A 1.0/BR | 117.00 kg |  | Not Received from R&D Order | AC1 |  |  |  | 242 mm |  | 98.50 µg/g |  |  | 8 mg/dm2 |  |  | 10.1 N | 24.7 MPa |  | 780 % | 4010 | HY1 |  | 6.7 g | 150.3 PC/KG
Y000132734 | 000000000014010416 (G-D-LXXOGF-S060-WHT-240W-N-G-WE-LL) | 4010 | G000 |  | 31 |  | 2021-02-25 |  |  | 16232 | 0 | 0 | A 0.65 | A AC | A 0.65 | A 0.65 |  | A 0.65/BR | 108.00 kg |  | Not Received from R&D Order | AC1 | [5 empty] | 98.50 µg/g |  |  | 8 mg/dm2 |  |  | 10.1 N | 24.7 MPa |  | 780 % | 4010 | HY1 |  |  | 145.7 PC/KG
Y000132739 | 000000000014010416 (G-D-LXXOGF-S060-WHT-240W-N-G-WE-LL) | 4010 | G000 |  | 31 |  | 2021-02-25 |  |  | 16533 | 0 | 0 | A 0.65 | A AC | A 0.65 | A 0.65 |  | A 0.65/BR | 110.00 kg |  | Not Received from R&D Order | AC1 | [5 empty] | 98.50 µg/g |  |  | 8 mg/dm2 |  |  | 10.1 N | 24.7 MPa |  | 780 % | 4010 | HY1 |  |  | 145.7 PC/KG
Y000133406 | 000000000014010416 (G-D-LXXOGF-S060-WHT-240W-N-G-WE-LL) | 4010 | G000 |  | 31 |  | 2021-02-22 |  |  | 15048 | 0 | 0 | A 0.65 | A AC | A 0.65 | A 0.65 |  | A 0.65/BR | 103.00 kg |  | Not Received from R&D Order | AC1 |  |  |  | 245 mm |  | 90.10 µg/g |  |  | 5 mg/dm2 |  |  | 10.3 N | 25.5 MPa |  | 773 % | 4010 | HY1 |  | 6.8 g | 146.1 PC/KG
Y000133910 | 000000000014010416 (G-D-LXXOGF-S060-WHT-240W-N-G-WE-LL) | 4010 | G000 |  | 31 |  | 2021-02-28 |  |  | 18290 | 0 | 0 | A 0.65 | A AC | A 0.65 | A 0.65 |  | A 0.65/BR | 123.00 kg |  | Not Received from R&D Order | AC1 |  |  |  | 244 mm |  | 94.10 µg/g |  |  | 5 mg/dm2 |  |  | 10.2 N | 25.2 MPa |  | 784 % | 4010 | HY1 |  | 6.7 g | 148.7 PC/KG
Y000133916 | 000000000014010416 (G-D-LXXOGF-S060-WHT-240W-N-G-WE-LL) | 4010 | G000 |  | 31 |  | 2021-02-28 |  |  | 19331 | 0 | 0 | A 0.65 | A AC | A 0.65 | A 0.65 |  | A 0.65/BR | 130.00 kg |  | Not Received from R&D Order | AC1 |  |  |  | 244 mm |  | 94.10 µg/g |  |  | 5 mg/dm2 |  |  | 10.2 N | 25.2 MPa |  | 784 % | 4010 | HY1 |  | 6.7 g | 148.7 PC/KG
Y000133922 | 000000000014010416 (G-D-LXXOGF-S060-WHT-240W-N-G-WE-LL) | 4010 | G000 |  | 31 |  | 2021-02-28 |  |  | 17695 | 0 | 0 | A 0.65 | A AC | A 0.65 | A 0.65 |  | A 0.65/BR | 119.00 kg |  | Not Received from R&D Order | AC1 |  |  |  | 244 mm |  | 94.10 µg/g |  |  | 5 mg/dm2 |  |  | 10.2 N | 25.2 MPa |  | 784 % | 4010 | HY1 |  | 6.7 g | 148.7 PC/KG
Y000133934 | 000000000014010416 (G-D-LXXOGF-S060-WHT-240W-N-G-WE-LL) | 4010 | G000 |  | 31 |  | 2021-02-28 |  |  | 1513 | 0 | 0 | A 1.0 | A AC | A 0.65 | A 0.65 |  | A 1.0/BR | 98.00 kg |  | Not Received from R&D Order | AC1 |  |  |  | 245 mm |  | 94.10 µg/g |  |  | 5 mg/dm2 |  |  | 10.2 N | 25.2 MPa |  | 784 % | 4010 | HY1 |  | 6.3 g | 158.3 PC/KG
Y000134372 | 000000000014010416 (G-D-LXXOGF-S060-WHT-240W-N-G-WE-LL) | 4010 | G000 |  | 31 |  | 2021-02-17 |  |  | 16986 | 0 | 0 | A 1.0 | A AC | A 0.65 | A 0.65 |  | A 1.0/BR | 115.00 kg |  | Not Received from R&D Order | AC1 |  |  |  | 242 mm |  | 104.00 µg/g |  |  | 5 mg/dm2 |  |  | 10.4 N | 25.8 MPa |  | 811 % | 4010 | HY1 |  | 6.8 g | 147.7 PC/KG
Y000134384 | 000000000014010416 (G-D-LXXOGF-S060-WHT-240W-N-G-WE-LL) | 4010 | G000 |  | 31 |  | 2021-02-17 |  |  | 15065 | 0 | 0 | A 10 | A AC | A 0.65 | A 0.65 |  | A 10/BR | 102.00 kg |  | Not Received from R&D Order | AC1 |  |  |  | 242 mm |  | 104.00 µg/g |  |  | 5 mg/dm2 |  |  | 10.4 N | 25.8 MPa |  | 811 % | 4010 | HY1 |  | 6.8 g | 147.7 PC/KG
Y000134573 | 000000000014010416 (G-D-LXXOGF-S060-WHT-240W-N-G-WE-LL) | 4010 | G000 |  | 31 |  | 2021-02-26 |  |  | 17412 | 0 | 0 | A 4.0 | A AC | A 0.65 | A 0.65 |  | A 4.0/BR | 116.00 kg |  | Not Received from R&D Order | AC1 |  |  |  | 242 mm |  | 99.30 µg/g |  |  | 5 mg/dm2 |  |  | 10.1 N | 24.7 MPa |  | 780 % | 4010 | HY1 |  | 6.7 g | 150.1 PC/KG
Y000134804 | 000000000014010416 (G-D-LXXOGF-S060-WHT-240W-N-G-WE-LL) | 4010 | G000 |  | 31 |  | 2021-02-16 |  |  | 14374 | 0 | 0 | A 1.5 | A AC | A 0.65 | A 0.65 |  | A 1.5/BR | 95.00 kg |  | Not Received from R&D Order | AC1/ท่อตัน |  |  |  | 244 mm |  | 98.70 µg/g |  |  | 5 mg/dm2 |  |  | 9.3 N | 22.7 MPa |  | 807 % | 4010 | HY1 |  | 6.6 g | 151.3 PC/KG
Y000135071 | 000000000014010416 (G-D-LXXOGF-S060-WHT-240W-N-G-WE-LL) | 4010 | G000 |  | 31 |  | 2021-02-16 |  |  | 11093 | 0 | 0 | A 0.65 | A AC | A 0.65 | A 0.65 |  | A 0.65/BR | 74.00 kg |  | Not Received from R&D Order | AC1 |  |  |  | 245 mm |  | 98.70 µg/g |  |  | 5 mg/dm2 |  |  | 9.3 N | 22.7 MPa |  | 807 % | 4010 | HY1 |  | 6.7 g | 149.9 PC/KG
Y000135077 | 000000000014010416 (G-D-LXXOGF-S060-WHT-240W-N-G-WE-LL) | 4010 | G000 |  | 31 |  | 2021-02-16 |  |  | 16939 | 0 | 0 | A 1.0 | A AC | A 0.65 | A 0.65 |  | A 1.0/BR | 113.00 kg |  | Not Received from R&D Order | AC1 |  |  |  | 245 mm |  | 98.70 µg/g |  |  | 5 mg/dm2 |  |  | 9.3 N | 22.7 MPa |  | 807 % | 4010 | HY1 |  | 6.7 g | 149.9 PC/KG
Y000135083 | 000000000014010416 (G-D-LXXOGF-S060-WHT-240W-N-G-WE-LL) | 4010 | G000 |  | 31 |  | 2021-02-16 |  |  | 20536 | 0 | 0 | A 0.65 | A AC | A 0.65 | A 0.65 |  | A 0.65/BR | 137.00 kg |  | Not Received from R&D Order | AC1 |  |  |  | 245 mm |  | 98.70 µg/g |  |  | 5 mg/dm2 |  |  | 9.3 N | 22.7 MPa |  | 807 % | 4010 | HY1 |  | 6.7 g | 149.9 PC/KG
Y000135089 | 000000000014010416 (G-D-LXXOGF-S060-WHT-240W-N-G-WE-LL) | 4010 | G000 |  | 31 |  | 2021-02-16 |  |  | 14410 | 0 | 0 | A 1.0 | A AC | A 0.65 | A 0.65 |  | A 1.0/BR | 96.00 kg |  | Not Received from R&D Order | AC1 |  |  |  | 243 mm |  | 98.70 µg/g |  |  | 5 mg/dm2 |  |  | 9.3 N | 22.7 MPa |  | 807 % | 4010 | HY1 |  | 6.7 g | 150.1 PC/KG
Y000135095 | 000000000014010416 (G-D-LXXOGF-S060-WHT-240W-N-G-WE-LL) | 4010 | G000 |  | 31 |  | 2021-02-16 |  |  | 16511 | 0 | 0 | A 0.65 | A AC | A 0.65 | A 0.65 |  | A 0.65/BR | 110.00 kg |  | Not Received from R&D Order | AC1 |  |  |  | 243 mm |  | 98.70 µg/g |  |  | 5 mg/dm2 |  |  | 9.3 N | 22.7 MPa |  | 807 % | 4010 | HY1 |  | 6.7 g | 150.1 PC/KG
Y000135197 | 000000000014010416 (G-D-LXXOGF-S060-WHT-240W-N-G-WE-LL) | 4010 | G000 |  | 31 |  | 2021-02-15 |  |  | 6248 | 0 | 0 | A 0.65 | A AC | A 0.65 | A 0.65 |  | A 0.65/BR | 114.00 kg |  | Not Received from R&D Order | AC1 |  |  |  | 243 mm |  | 92.80 µg/g |  |  | 5 mg/dm2 |  |  | 9.3 N | 22.7 MPa |  | 807 % | 4010 | HY1 |  | 6.6 g | 151.3 PC/KG
Y000135284 | 000000000014010416 (G-D-LXXOGF-S060-WHT-240W-N-G-WE-LL) | 4010 | G000 |  | 31 |  | 2021-02-23 |  |  | 20308 | 0 | 0 | A 0.65 | A AC | A 0.65 | A 0.65 |  | A 0.65/BR | 139.00 kg |  | Not Received from R&D Order | AC1 |  |  |  | 245 mm |  | 97.00 µg/g |  |  | 5 mg/dm2 |  |  | 10.0 N | 23.2 MPa |  | 791 % | 4010 | HY1 |  | 6.8 g | 146.1 PC/KG
Y000135890 | 000000000014010416 (G-D-LXXOGF-S060-WHT-240W-N-G-WE-LL) | 4010 | G000 |  | 31 |  | 2021-02-21 |  |  | 15393 | 0 | 0 | A 0.65 | A AC | A 0.65 | A 0.65 |  | A 0.65/BR | 105.00 kg |  | Not Received from R&D Order | AC1 |  |  |  | 244 mm |  | 91.10 µg/g |  |  | 5 mg/dm2 |  |  | 10.3 N | 25.5 MPa |  | 773 % | 4010 | HY1 |  | 6.8 g | 146.6 PC/KG
Y000135902 | 000000000014010416 (G-D-LXXOGF-S060-WHT-240W-N-G-WE-LL) | 4010 | G000 |  | 31 |  | 2021-02-21 |  |  | 3498 | 0 | 0 | A 0.65 | A AC | A 0.65 | A 0.65 |  | A 0.65/BR | 105.00 kg |  | Not Received from R&D Order | AC1 |  |  |  | 242 mm |  | 91.10 µg/g |  |  | 5 mg/dm2 |  |  | 10.3 N | 25.5 MPa |  | 773 % | 4010 | HY1 |  | 6.8 g | 147.6 PC/KG
Y000136070 | 000000000014010416 (G-D-LXXOGF-S060-WHT-240W-N-G-WE-LL) | 4010 | G000 |  | 31 |  | 2021-02-17 |  |  | 14266 | 0 | 0 | A 6.5 | A AC | A 0.65 | A 0.65 |  | A 6.5/BR | 96.00 kg |  | Not Received from R&D Order | AC1 |  |  |  | 244 mm |  | 104.00 µg/g |  |  | 5 mg/dm2 |  |  | 10.4 N | 25.8 MPa |  | 811 % | 4010 | HY1 |  | 6.7 g | 148.6 PC/KG
Y000136088 | 000000000014010416 (G-D-LXXOGF-S060-WHT-240W-N-G-WE-LL) | 4010 | G000 |  | 31 |  | 2021-02-17 |  |  | 20961 | 0 | 0 | A 0.65 | A AC | A 0.65 | A 0.65 |  | A 0.65/BR | 139.00 kg |  | Not Received from R&D Order | AC1 |  |  |  | 244 mm |  | 104.00 µg/g |  |  | 5 mg/dm2 |  |  | 10.4 N | 25.8 MPa |  | 811 % | 4010 | HY1 |  | 6.6 g | 150.8 PC/KG
Y000136094 | 000000000014010416 (G-D-LXXOGF-S060-WHT-240W-N-G-WE-LL) | 4010 | G000 |  | 31 |  | 2021-02-17 |  |  | 15985 | 0 | 0 | A 0.65 | A AC | A 0.65 | A 0.65 |  | A 0.65/BR | 106.00 kg |  | Not Received from R&D Order | AC1 |  |  |  | 244 mm |  | 104.00 µg/g |  |  | 5 mg/dm2 |  |  | 10.4 N | 25.8 MPa |  | 811 % | 4010 | HY1 |  | 6.6 g | 150.8 PC/KG
Y000136467 | 000000000014010416 (G-D-LXXOGF-S060-WHT-240W-N-G-WE-LL) | 4010 | G000 |  | 31 |  | 2021-02-16 |  |  | 19253 | 0 | 0 | A 0.65 | A AC | A 0.65 | A 0.65 |  | A 0.65/BR | 126.00 kg |  | Not Received from R&D Order | AC1 |  |  |  | 240 mm |  | 98.70 µg/g |  |  | 5 mg/dm2 |  |  | 9.3 N | 22.7 MPa |  | 807 % | 4010 | HY1 |  | 6.5 g | 152.8 PC/KG
Y000136473 | 000000000014010416 (G-D-LXXOGF-S060-WHT-240W-N-G-WE-LL) | 4010 | G000 |  | 31 |  | 2021-02-16 |  |  | 16946 | 0 | 0 | A 1.0 | A AC | A 0.65 | A 0.65 |  | A 1.0/BR | 112.00 kg |  | Not Received from R&D Order | AC1 |  |  |  | 241 mm |  | 98.70 µg/g |  |  | 5 mg/dm2 |  |  | 9.3 N | 22.7 MPa |  | 807 % | 4010 | HY1 |  | 6.6 g | 151.3 PC/KG
Y000136491 | 000000000014010416 (G-D-LXXOGF-S060-WHT-240W-N-G-WE-LL) | 4010 | G000 |  | 31 |  | 2021-02-16 |  |  | 19518 | 0 | 0 | A 4.0 | A AC | A 0.65 | A 0.65 |  | A 4.0/BR | 129.00 kg |  | Not Received from R&D Order | AC1 |  |  |  | 244 mm |  | 98.70 µg/g |  |  | 5 mg/dm2 |  |  | 9.3 N | 22.7 MPa |  | 807 % | 4010 | HY1 |  | 6.6 g | 151.3 PC/KG
Y000136592 | 000000000014010416 (G-D-LXXOGF-S060-WHT-240W-N-G-WE-LL) | 4010 | G000 |  | 31 |  | 2021-02-15 |  |  | 8513 | 0 | 0 | A 4.0 | A AC | A 0.65 | A 0.65 |  | A 4.0/BR | 142.00 kg |  | Not Received from R&D Order | AC1 |  |  |  | 244 mm |  | 92.80 µg/g |  |  | 5 mg/dm2 |  |  | 9.3 N | 22.7 MPa |  | 807 % | 4010 | HY1 |  | 6.6 g | 151.5 PC/KG
Y000136604 | 000000000014010416 (G-D-LXXOGF-S060-WHT-240W-N-G-WE-LL) | 4010 | G000 |  | 31 |  | 2021-02-16 |  |  | 22098 | 0 | 0 | A 0.65 | A AC | A 0.65 | A 0.65 |  | A 0.65/BR | 145.00 kg |  | Not Received from R&D Order | AC1 |  |  |  | 240 mm |  | 98.70 µg/g |  |  | 5 mg/dm2 |  |  | 9.3 N | 22.7 MPa |  | 807 % | 4010 | HY1 |  | 6.6 g | 152.4 PC/KG
Y000136610 | 000000000014010416 (G-D-LXXOGF-S060-WHT-240W-N-G-WE-LL) | 4010 | G000 |  | 31 |  | 2021-02-16 |  |  | 17069 | 0 | 0 | A 0.65 | A AC | A 0.65 | A 0.65 |  | A 0.65/BR | 112.00 kg |  | Not Received from R&D Order | AC1 |  |  |  | 240 mm |  | 98.70 µg/g |  |  | 5 mg/dm2 |  |  | 9.3 N | 22.7 MPa |  | 807 % | 4010 | HY1 |  | 6.6 g | 152.4 PC/KG
Y000136616 | 000000000014010416 (G-D-LXXOGF-S060-WHT-240W-N-G-WE-LL) | 4010 | G000 |  | 31 |  | 2021-02-16 |  |  | 18898 | 0 | 0 | A 1.0 | A AC | A 0.65 | A 0.65 |  | A 1.0/BR | 124.00 kg |  | Not Received from R&D Order | AC1 |  |  |  | 240 mm |  | 98.70 µg/g |  |  | 5 mg/dm2 |  |  | 9.3 N | 22.7 MPa |  | 807 % | 4010 | HY1 |  | 6.5 g | 152.8 PC/KG
Y000136622 | 000000000014010416 (G-D-LXXOGF-S060-WHT-240W-N-G-WE-LL) | 4010 | G000 |  | 31 |  | 2021-02-16 |  |  | 19100 | 0 | 0 | A 0.65 | A AC | A 0.65 | A 0.65 |  | A 0.65/BR | 125.00 kg |  | Not Received from R&D Order | AC1 |  |  |  | 240 mm |  | 98.70 µg/g |  |  | 5 mg/dm2 |  |  | 9.3 N | 22.7 MPa |  | 807 % | 4010 | HY1 |  | 6.5 g | 152.8 PC/KG
013517463 | 000000000014010418 (G-D-LXXOGF-S060-WHT-240W-N-S-WE-LL) | 4010 | G000 |  | 31 | 2020-10-02 | 2020-10-02 |  | 2021-03-31 | 2255 | 0 | 0 | A 1.0 | A AC | A 0.65 | A 0.65 |  | A 1.0/BR | 149.36 kg |  |  | AC2/FM.CT1 | [15 empty] | 4010 | HY1 |  |  | 146.0 PC/KG
Y000011339 | 000000000014010418 (G-D-LXXOGF-S060-WHT-240W-N-S-WE-LL) | 4010 | G000 |  | 31 |  | 2021-01-06 |  |  | 18087 | 0 | 0 | A 0.65 | A AC | A 0.65 | A 0.65 |  | A 0.65/BR | 126.00 kg |  | Not Received from R&D Order | AC1 |  |  |  | 242 mm |  | 97.80 µg/g |  |  | 5 mg/dm2 |  |  | 10.8 N | 26.2 MPa |  | 831 % | 4010 | HY1 |  | 6.7 g | 149.1 PC/KG |  | HG031002
Y000011349 | 000000000014010418 (G-D-LXXOGF-S060-WHT-240W-N-S-WE-LL) | 4010 | G000 |  | 31 |  | 2021-01-06 |  |  | 18215 | 0 | 0 | A 0.65 | A AC | A 0.65 | A 0.65 |  | A 0.65/BR | 122.00 kg |  | Not Received from R&D Order | AC1 |  |  |  | 240 mm |  | 97.80 µg/g |  |  | 5 mg/dm2 |  |  | 10.8 N | 26.2 MPa |  | 831 % | 4010 | HY1 |  | 6.7 g | 149.3 PC/KG |  | HG031002
013085414 | 000000000014010419 (G-D-LXXOGF-G049-WHT-240A-N-G-AA-LL) | 4010 | G000 |  | B2 | 2020-12-21 | 2020-12-21 |  | 2021-06-19 | 24024 | 0 | 0 | A 0.65 | A AC | A 0.65 | A 0.65 |  | A 0.65/BR | 132.73 kg | 013681961 |  | 013681961/90LL/AC1/เทกล่อง | CT | [14 empty] | 4010 | HY3/3 |  |  | 176.0 PC/KG
013085675 | 000000000014010419 (G-D-LXXOGF-G049-WHT-240A-N-G-AA-LL) | 4010 | G000 |  | B2 | 2020-12-15 | 2020-12-15 |  | 2021-06-13 | 26064 | 0 | 0 | A 2.5 | A AC | A 0.65 | A 2.5 |  | A 2.5/BR | 144.00 kg | 013619914 |  | 013619914/90LL/AC1/เทกล่องรั่ว | เกินเกณฑ์ | [14 empty] | 4010 | HY3/3 |  |  | 176.0 PC/KG
013621215 | 000000000014010419 (G-D-LXXOGF-G049-WHT-240A-N-G-AA-LL) | 4010 | G000 |  | 90 | 2020-12-08 | 2020-12-08 |  | 2021-06-06 | 27693 | 0 | 0 | A 1.0 | A AC | A 0.65 | A 0.65 |  | A 1.0/BR | 153.00 kg |  |  | ลงกะบะ/คู่นอก/AC1สารียา/ | /LOTตัวแทนดึงขอบ/WLT | [14 empty] | 4010 | HY3/3 |  |  | 176.0 PC/KG
013622167 | 000000000014010419 (G-D-LXXOGF-G049-WHT-240A-N-G-AA-LL) | 4010 | G000 |  | 90 | 2020-12-03 | 2020-12-03 |  | 2021-06-01 | 23912 | 0 | 0 | A 1.0 | A AC | A 0.65 | A 0.65 |  | A 1.0/BR | 132.11 kg |  |  | ลงกะบะ/คู่นอก/AC1สารียา/ | คราบน้ำมันแห้ง4 | [14 empty] | 4010 | HY3/3 |  |  | 176.0 PC/KG
013622168 | 000000000014010419 (G-D-LXXOGF-G049-WHT-240A-N-G-AA-LL) | 4010 | G000 |  | 90 | 2020-12-03 | 2020-12-03 |  | 2021-06-01 | 23297 | 0 | 0 | A 0.65 | A AC | A 0.65 | A 0.65 |  | A 0.65/BR | 128.71 kg |  |  | ลงกะบะ/คู่ใน/AC1สารียา/ | คราบน้ำมันแห้ง2 | [14 empty] | 4010 | HY3/3 |  |  | 176.0 PC/KG
013633611 | 000000000014010419 (G-D-LXXOGF-G049-WHT-240A-N-G-AA-LL) | 4010 | G000 |  | B2 | 2020-09-16 | 2020-09-16 |  | 2021-03-15 | 26412 | 0 | 0 | A 0.65 | A AC | A 0.65 | A >10 |  | A >10/MN | 145.92 kg | 013088381 |  | (INS)สกปรก13/ส่ง SORTING/18126 | 3C | [14 empty] | 4010 | HY3/3 |  |  | 176.0 PC/KG
Y000025356 | 000000000014010419 (G-D-LXXOGF-G049-WHT-240A-N-G-AA-LL) | 4010 | G000 |  | 90 |  | 2021-01-31 |  |  | 26000 | 0 | 0 | A 2.5 | A AC | A 0.65 | A 0.65 |  | A 2.5/BR | 143.41 kg |  | Not Received from R&D Order | AC1/LOTตัวแทนดึงขอบ/WLT CR1 |  |  |  |  | 245 mm |  | 78.10 µg/g | 40.60 µg/dm2 | 6 mg/dm2 |  |  |  | 18.1 MPa | 678 % |  | 4010 | HY3/3 |  | 5.5 g | 181.3 PC/KG |  | HG090001
Y000025786 | 000000000014010419 (G-D-LXXOGF-G049-WHT-240A-N-G-AA-LL) | 4010 | G000 |  | 90 |  | 2021-01-29 |  |  | 25000 | 0 | 0 | A 4.0 | A AC | A 0.65 | A 0.65 |  | A 4.0/BR | 137.29 kg |  | Not Received from R&D Order | AC1 |  |  |  |  | 245 mm |  | 77.80 µg/g | 40.10 µg/dm2 | 8 mg/dm2 |  |  |  | 20.4 MPa | 662 % |  | 4010 | HY3/3 |  | 5.5 g | 182.1 PC/KG |  | HG090001
Y000025789 | 000000000014010419 (G-D-LXXOGF-G049-WHT-240A-N-G-AA-LL) | 4010 | G000 |  | 90 |  | 2021-01-29 |  |  | 23000 | 0 | 0 | A 4.0 | A AC | A 0.65 | A 0.65 |  | A 4.0/BR | 126.30 kg |  | Not Received from R&D Order | AC1 |  |  |  |  | 245 mm |  | 77.80 µg/g | 40.10 µg/dm2 | 8 mg/dm2 |  |  |  | 20.4 MPa | 662 % |  | 4010 | HY3/3 |  | 5.5 g | 182.3 PC/KG |  | HG090001
Y000025803 | 000000000014010419 (G-D-LXXOGF-G049-WHT-240A-N-G-AA-LL) | 4010 | G000 |  | 90 |  | 2021-01-30 |  |  | 16000 | 0 | 0 | A 10 | A AC | A 0.65 | A 0.65 |  | A 10/BR | 160.00 kg |  | Not Received from R&D Order | AC1 |  |  |  |  | 241 mm |  | 77.80 µg/g | 40.10 µg/dm2 | 6 mg/dm2 |  |  |  | 18.1 MPa | 654 % |  | 4010 | HY3/3 |  | 5.7 g | 175.0 PC/KG |  | HG090001
Y000025809 | 000000000014010419 (G-D-LXXOGF-G049-WHT-240A-N-G-AA-LL) | 4010 | G000 |  | 90 |  | 2021-01-30 |  |  | 23000 | 0 | 0 | A 6.5 | A AC | A 0.65 | A 0.65 |  | A 6.5/BR | 129.87 kg |  | Not Received from R&D Order | AC1/LOTตัวแทนดึงขอบ/WLT P1 CU2 |  |  |  |  | 244 mm |  | 77.80 µg/g | 40.10 µg/dm2 | 6 mg/dm2 |  |  |  | 18.1 MPa | 654 % |  | 4010 | HY3/3 |  | 5.6 g | 177.1 PC/KG |  | HG090001
Y000026056 | 000000000014010419 (G-D-LXXOGF-G049-WHT-240A-N-G-AA-LL) | 4010 | G000 |  | 90 |  | 2021-01-27 |  |  | 27000 | 0 | 0 | A 10 | A AC | A 0.65 | A 1.0 |  | A 10/BR | 147.70 kg |  | Not Received from R&D Order | AC1 |  |  |  |  | 243 mm |  | 77.70 µg/g | 40.30 µg/dm2 | 5 mg/dm2 |  |  |  | 19.6 MPa | 658 % |  | 4010 | HY3/3 |  | 5.5 g | 182.8 PC/KG |  | HG090001
Y000026309 | 000000000014010419 (G-D-LXXOGF-G049-WHT-240A-N-G-AA-LL) | 4010 | G000 |  | 90 |  | 2021-01-26 |  |  | 19273 | 0 | 0 | A 0.65 | A AC | A 0.65 | A 1.0 |  | A 0.65/BR | 106.60 kg |  | Not Received from R&D Order | AC1/CLEAR LINE |  |  |  |  | 244 mm |  | 72.60 µg/g | 37.90 µg/dm2 | 5 mg/dm2 |  |  |  | 19.3 MPa | 652 % |  | 4010 | HY3/3 |  | 5.4 g | 184.9 PC/KG |  | HG090001
Y000026439 | 000000000014010419 (G-D-LXXOGF-G049-WHT-240A-N-G-AA-LL) | 4010 | G000 |  | 90 |  | 2021-01-26 |  |  | 26000 | 0 | 0 | A 1.0 | A AC | A 0.65 | A 6.5 |  | A 6.5/MN | 143.81 kg |  | Not Received from R&D Order | AC1 |  |  |  |  | 244 mm |  | 72.60 µg/g | 37.90 µg/dm2 | 5 mg/dm2 |  |  |  | 19.3 MPa | 652 % |  | 4010 | HY3/3 |  | 5.4 g | 184.9 PC/KG |  | HG090001
Y000026718 | 000000000014010419 (G-D-LXXOGF-G049-WHT-240A-N-G-AA-LL) | 4010 | G000 |  | 90 |  | 2021-01-24 |  |  | 28000 | 0 | 0 | A 0.65 | A AC | A 0.65 | A 6.5 |  | A 6.5/MN | 152.51 kg |  | Not Received from R&D Order | AC1/LOTตัวแทนดึงขอบ/WLT CR1 |  |  |  |  | 243 mm |  | 78.70 µg/g | 40.20 µg/dm2 | 7 mg/dm2 |  |  |  | 18.1 MPa | 665 % |  | 4010 | HY3/3 |  | 5.4 g | 183.6 PC/KG |  | HG090001
Y000026831 | 000000000014010419 (G-D-LXXOGF-G049-WHT-240A-N-G-AA-LL) | 4010 | G000 |  | 90 |  | 2021-01-24 |  |  | 18544 | 0 | 0 | A 1.5 | A AC | A 0.65 | A 1.5 |  | A 1.5/BR | 101.00 kg |  | Not Received from R&D Order | AC1/CLEAR LINE |  |  |  |  | 243 mm |  | 78.70 µg/g | 40.20 µg/dm2 | 7 mg/dm2 |  |  |  | 18.1 MPa | 665 % |  | 4010 | HY3/3 |  | 5.4 g | 183.6 PC/KG |  | HG090001
Y000026858 | 000000000014010419 (G-D-LXXOGF-G049-WHT-240A-N-G-AA-LL) | 4010 | G000 |  | 90 |  | 2021-01-23 |  |  | 26000 | 0 | 0 | A 4.0 | A AC | A 0.65 | A 0.65 |  | A 4.0/BR | 141.00 kg |  | Not Received from R&D Order | AC1 |  |  |  |  | 242 mm |  | 78.70 µg/g | 40.20 µg/dm2 | 6 mg/dm2 |  |  |  | 18.3 MPa | 677 % |  | 4010 | HY3/3 |  | 5.4 g | 184.4 PC/KG |  | HG090001
Y000027073 | 000000000014010419 (G-D-LXXOGF-G049-WHT-240A-N-G-AA-LL) | 4010 | G000 |  | 90 |  | 2021-01-24 |  |  | 26000 | 0 | 0 | A 0.65 | A AC | A 0.65 | A 10 |  | A 10/MN | 141.38 kg |  | Not Received from R&D Order | AC1 |  |  |  |  | 243 mm |  | 78.70 µg/g | 40.20 µg/dm2 | 7 mg/dm2 |  |  |  | 18.1 MPa | 665 % |  | 4010 | HY3/3 |  | 5.4 g | 183.6 PC/KG |  | HG090001
Y000027081 | 000000000014010419 (G-D-LXXOGF-G049-WHT-240A-N-G-AA-LL) | 4010 | G000 |  | 90 |  | 2021-01-24 |  |  | 27000 | 0 | 0 | A 0.65 | A AC | A 0.65 | A 10 |  | A 10/MN | 146.66 kg |  | Not Received from R&D Order | AC1/LOTตัวแทนดึงขอบ/WLT P2 |  |  |  |  | 244 mm |  | 78.70 µg/g | 40.20 µg/dm2 | 7 mg/dm2 |  |  |  | 18.1 MPa | 665 % |  | 4010 | HY3/3 |  | 5.4 g | 184.1 PC/KG |  | HG090001
Y000027483 | 000000000014010419 (G-D-LXXOGF-G049-WHT-240A-N-G-AA-LL) | 4010 | G000 |  | 90 |  | 2021-01-20 |  |  | 26000 | 0 | 0 | A 0.65 | A AC | A 0.65 | A 6.5 |  | A 6.5/MN | 144.20 kg |  | Not Received from R&D Order | AC1/LOTตัวแทนดึงขอบ/WLT CR1 |  |  |  |  | 242 mm |  | 81.50 µg/g | 41.90 µg/dm2 | 6 mg/dm2 |  |  |  | 18.4 MPa | 655 % |  | 4010 | HY3/3 |  | 5.3 g | 187.6 PC/KG |  | HG090001
Y000027592 | 000000000014010419 (G-D-LXXOGF-G049-WHT-240A-N-G-AA-LL) | 4010 | G000 |  | 90 |  | 2021-01-18 |  |  | 18753 | 0 | 0 | A 0.65 | R RJ | A 0.65 | A >10 |  | R RJ/CR | 105.00 kg |  | Not Received from R&D Order | CLEAR LINE/AC1/OS,OE |  |  |  |  | 242 mm |  | 78.10 µg/g | 40.00 µg/dm2 | 7 mg/dm2 |  |  |  | 18.1 MPa | 669 % |  | 4010 | HY3/3 |  | 5.3 g | 187.6 PC/KG |  | HG090001
Y000027594 | 000000000014010419 (G-D-LXXOGF-G049-WHT-240A-N-G-AA-LL) | 4010 | G000 |  | 90 |  | 2021-01-19 |  |  | 1326 | 0 | 0 | A 0.65 | A AC | A 0.65 | A 0.65 |  | A 0.65/BR | 114.80 kg |  | Not Received from R&D Order | CLEAR LINE/AC1 |  |  |  |  | 242 mm |  | 81.50 µg/g | 41.90 µg/dm2 | 7 mg/dm2 |  |  |  | 19.6 MPa | 662 % |  | 4010 | HY3/3 |  | 5.3 g | 187.6 PC/KG |  | HG090001
Y000027644 | 000000000014010419 (G-D-LXXOGF-G049-WHT-240A-N-G-AA-LL) | 4010 | G000 |  | 90 |  | 2021-01-19 |  |  | 4000 | 0 | 0 | A 0.65 | A AC | A 0.65 | A 10 |  | A 10/MN | 22.37 kg |  | Not Received from R&D Order | AC1/LOTตัวแทนดึงขอบ/WLT - |  |  |  |  | 242 mm |  | 81.50 µg/g | 41.90 µg/dm2 | 7 mg/dm2 |  |  |  | 19.6 MPa | 662 % |  | 4010 | HY3/3 |  | 5.3 g | 187.6 PC/KG |  | HG090001
Y000027646 | 000000000014010419 (G-D-LXXOGF-G049-WHT-240A-N-G-AA-LL) | 4010 | G000 |  | 90 |  | 2021-01-19 |  |  | 24000 | 0 | 0 | A 0.65 | A AC | A 0.65 | A 6.5 |  | A 6.5/MN | 134.23 kg |  | Not Received from R&D Order | AC1 |  |  |  |  | 242 mm |  | 81.50 µg/g | 41.90 µg/dm2 | 7 mg/dm2 |  |  |  | 19.6 MPa | 662 % |  | 4010 | HY3/3 |  | 5.3 g | 187.6 PC/KG |  | HG090001
Y000027652 | 000000000014010419 (G-D-LXXOGF-G049-WHT-240A-N-G-AA-LL) | 4010 | G000 |  | 90 |  | 2021-01-19 |  |  | 25000 | 0 | 0 | A 0.65 | A AC | A 0.65 | A 6.5 |  | A 6.5/MN | 141.16 kg |  | Not Received from R&D Order | AC1 |  |  |  |  | 243 mm |  | 81.50 µg/g | 41.90 µg/dm2 | 7 mg/dm2 |  |  |  | 19.6 MPa | 662 % |  | 4010 | HY3/3 |  | 5.6 g | 177.6 PC/KG |  | HG090001
Y000027654 | 000000000014010419 (G-D-LXXOGF-G049-WHT-240A-N-G-AA-LL) | 4010 | G000 |  | 90 |  | 2021-01-19 |  |  | 26000 | 0 | 0 | A 0.65 | A AC | A 0.65 | A >10 |  | A >10/MN | 146.40 kg |  | Not Received from R&D Order | AC1 |  |  |  |  | 242 mm |  | 81.50 µg/g | 41.90 µg/dm2 | 7 mg/dm2 |  |  |  | 19.6 MPa | 662 % |  | 4010 | HY3/3 |  | 5.3 g | 187.6 PC/KG |  | HG090001
Y000027803 | 000000000014010419 (G-D-LXXOGF-G049-WHT-240A-N-G-AA-LL) | 4010 | G000 |  | 90 |  | 2021-01-18 |  |  | 21820 | 0 | 0 | A 0.65 | A AC | A 0.65 | A 6.5 |  | A 6.5/MN | 123.00 kg |  | Not Received from R&D Order | AC1/CLEAR LINE |  |  |  |  | 242 mm |  | 78.10 µg/g | 40.00 µg/dm2 | 7 mg/dm2 |  |  |  | 18.1 MPa | 669 % |  | 4010 | HY3/3 |  | 5.3 g | 187.6 PC/KG |  | HG090001
Y000027952 | 000000000014010419 (G-D-LXXOGF-G049-WHT-240A-N-G-AA-LL) | 4010 | G000 |  | 90 |  | 2021-01-18 |  |  | 25000 | 0 | 0 | A 0.65 | A AC | A 0.65 | A 6.5 |  | A 6.5/MN | 141.16 kg |  | Not Received from R&D Order | AC1/LOTตัวแทนดึงขอบ/WLT- |  |  |  |  | 242 mm |  | 78.10 µg/g | 40.00 µg/dm2 | 7 mg/dm2 |  |  |  | 18.1 MPa | 669 % |  | 4010 | HY3/3 |  | 5.3 g | 187.6 PC/KG |  | HG090001
Y000028093 | 000000000014010419 (G-D-LXXOGF-G049-WHT-240A-N-G-AA-LL) | 4010 | G000 |  | 90 |  | 2021-01-17 |  |  | 16000 | 0 | 0 | A 6.5 | A AC | A 0.65 | A 0.65 |  | A 6.5/BR | 85.52 kg |  | Not Received from R&D Order | AC1/LOTตัวแทนดึงขอบ/WLT - |  |  |  |  | 242 mm |  | 78.10 µg/g | 40.00 µg/dm2 | 7 mg/dm2 |  |  |  | 18.0 MPa | 687 % |  | 4010 | HY3/3 |  | 5.3 g | 187.6 PC/KG |  | HG090001
Y000028236 | 000000000014010419 (G-D-LXXOGF-G049-WHT-240A-N-G-AA-LL) | 4010 | G000 |  | 90 |  | 2021-01-16 |  |  | 18710 | 0 | 0 | A 1.5 | A AC | A 0.65 | A 1.0 |  | A 1.5/BR | 100.00 kg |  | Not Received from R&D Order | AC1/CLEAR LINE |  |  |  |  | 242 mm |  | 82.40 µg/g | 41.50 µg/dm2 | 7 mg/dm2 |  |  |  | 18.3 MPa | 669 % |  | 4010 | HY3/3 |  | 5.3 g | 187.6 PC/KG |  | HG090001
Y000029136 | 000000000014010419 (G-D-LXXOGF-G049-WHT-240A-N-G-AA-LL) | 4010 | G000 |  | 90 |  | 2021-01-10 |  |  | 7303 | 0 | 0 | A 0.65 | A AC | A 0.65 | A 1.5 |  | A 0.65/BR | 132.00 kg |  | Not Received from R&D Order | AC1/CLEAR LINE |  |  |  |  | 242 mm |  | 79.40 µg/g | 40.00 µg/dm2 | 7 mg/dm2 |  |  |  | 18.1 MPa | 683 % |  | 4010 | HY3/3 |  | 5.3 g | 187.6 PC/KG |  | HG090001
Y000029523 | 000000000014010419 (G-D-LXXOGF-G049-WHT-240A-N-G-AA-LL) | 4010 | G000 |  | 90 |  | 2021-01-09 |  |  | 26000 | 0 | 0 | A 0.65 | A AC | A 0.65 | A 6.5 |  | A 6.5/MN | 141.77 kg |  | Not Received from R&D Order | AC1/LOT ตัวแทนดึงขอบ/WLT - |  |  |  |  | 242 mm |  | 79.40 µg/g | 40.00 µg/dm2 | 6 mg/dm2 |  |  |  | 19.5 MPa | 660 % |  | 4010 | HY3/3 |  | 5.3 g | 187.6 PC/KG |  | HG090001
Y000029777 | 000000000014010419 (G-D-LXXOGF-G049-WHT-240A-N-G-AA-LL) | 4010 | G000 |  | 90 |  | 2021-01-08 |  |  | 26000 | 0 | 0 | A 0.65 | A AC | A 0.65 | A 6.5 |  | A 6.5/MN | 143.96 kg |  | Not Received from R&D Order | AC1 |  |  |  |  | 242 mm |  | 81.20 µg/g | 40.10 µg/dm2 | 6 mg/dm2 |  |  |  | 19.7 MPa | 679 % |  | 4010 | HY3/3 |  | 5.3 g | 187.6 PC/KG |  | HG090001
Y000029838 | 000000000014010419 (G-D-LXXOGF-G049-WHT-240A-N-G-AA-LL) | 4010 | G000 |  | 90 |  | 2021-01-09 |  |  | 26000 | 0 | 0 | A 0.65 | A AC | A 0.65 | A 10 |  | A 10/MN | 141.38 kg |  | Not Received from R&D Order | AC1 |  |  |  |  | 242 mm |  | 79.40 µg/g | 40.00 µg/dm2 | 6 mg/dm2 |  |  |  | 19.5 MPa | 660 % |  | 4010 | HY3/3 |  | 5.3 g | 187.6 PC/KG |  | HG090001
Y000029926 | 000000000014010419 (G-D-LXXOGF-G049-WHT-240A-N-G-AA-LL) | 4010 | G000 |  | 90 |  | 2021-01-07 |  |  | 25405 | 0 | 0 | A 0.65 | A AC | A 0.65 | A 0.65 |  | A 0.65/BR | 136.00 kg |  | Not Received from R&D Order | AC1/LOT ตัวแทนดึงขอบ/WLT - |  |  |  |  | 242 mm |  | 81.20 µg/g | 40.10 µg/dm2 | 6 mg/dm2 |  |  |  | 18.4 MPa | 680 % |  | 4010 | HY3/3 |  | 5.3 g | 187.6 PC/KG |  | HG090001
Y000029931 | 000000000014010419 (G-D-LXXOGF-G049-WHT-240A-N-G-AA-LL) | 4010 | G000 |  | 90 |  | 2021-01-07 |  |  | 24844 | 0 | 0 | A 0.65 | A AC | A 0.65 | A 1.0 |  | A 0.65/BR | 133.00 kg |  | Not Received from R&D Order | AC1/LOT ตัวแทนดึงขอบ/WLT P1 |  |  |  |  | 242 mm |  | 81.20 µg/g | 40.10 µg/dm2 | 6 mg/dm2 |  |  |  | 18.4 MPa | 680 % |  | 4010 | HY3/3 |  | 5.3 g | 187.6 PC/KG |  | HG090001
Y000030219 | 000000000014010419 (G-D-LXXOGF-G049-WHT-240A-N-G-AA-LL) | 4010 | G000 |  | 90 |  | 2021-01-07 |  |  | 20592 | 0 | 0 | A 0.65 | A AC | A 0.65 | A 0.65 |  | A 0.65/BR | 137.00 kg |  | Not Received from R&D Order | AC1 |  |  |  |  | 242 mm |  | 81.20 µg/g | 40.10 µg/dm2 | 6 mg/dm2 |  |  |  | 18.4 MPa | 680 % |  | 4010 | HY3/3 |  | 5.3 g | 187.6 PC/KG |  | HG090001
Y000030225 | 000000000014010419 (G-D-LXXOGF-G049-WHT-240A-N-G-AA-LL) | 4010 | G000 |  | 90 |  | 2021-01-07 |  |  | 26000 | 0 | 0 | A 0.65 | A AC | A 0.65 | A 6.5 |  | A 6.5/MN | 139.19 kg |  | Not Received from R&D Order | AC1/LOTตัวแทนดึงขอบ/WLTCR1 |  |  |  |  | 242 mm |  | 81.20 µg/g | 40.10 µg/dm2 | 6 mg/dm2 |  |  |  | 18.4 MPa | 680 % |  | 4010 | HY3/3 |  | 5.3 g | 187.6 PC/KG |  | HG090001
Y000030226 | 000000000014010419 (G-D-LXXOGF-G049-WHT-240A-N-G-AA-LL) | 4010 | G000 |  | 90 |  | 2021-01-07 |  |  | 26000 | 0 | 0 | A 0.65 | A AC | A 0.65 | A 6.5 |  | A 6.5/MN | 139.19 kg |  | Not Received from R&D Order | AC1/LOTตัวแทนดึงขอบ/WLT- |  |  |  |  | 242 mm |  | 81.20 µg/g | 40.10 µg/dm2 | 6 mg/dm2 |  |  |  | 18.4 MPa | 680 % |  | 4010 | HY3/3 |  | 5.3 g | 187.6 PC/KG |  | HG090001
Y000030864 | 000000000014010419 (G-D-LXXOGF-G049-WHT-240A-N-G-AA-LL) | 4010 | G000 |  | 90 |  | 2021-01-06 |  |  | 19675 | 0 | 0 | A 0.65 | A AC | A 0.65 | A >10 |  | A >10/MN | 106.70 kg |  | Not Received from R&D Order | AC1/CLEAR LINE |  |  |  |  | 242 mm |  | 77.70 µg/g | 39.90 µg/dm2 | 7 mg/dm2 | [6 empty] | 4010 | HY3/3 |  | 5.3 g | 187.6 PC/KG |  | HG090001
Y000031057 | 000000000014010419 (G-D-LXXOGF-G049-WHT-240A-N-G-AA-LL) | 4010 | G000 |  | 90 |  | 2021-01-06 |  |  | 19084 | 0 | 0 | A 0.65 | A AC | A 0.65 | A 2.5 |  | A 0.65/BR | 102.00 kg |  | Not Received from R&D Order | CLEAR LINE/AC1 |  |  |  |  | 242 mm |  | 79.00 µg/g | 40.20 µg/dm2 | 7 mg/dm2 |  |  |  | 18.3 MPa | 662 % |  | 4010 | HY3/3 |  | 5.3 g | 187.6 PC/KG |  | HG090001
Y000041640 | 000000000014010419 (G-D-LXXOGF-G049-WHT-240A-N-G-AA-LL) | 4010 | G000 |  | 90 |  | 2021-02-23 |  |  | 24521 | 0 | 0 | A 0.65 | A AC | A 0.65 | A 0.65 |  | A 0.65/BR | 132.10 kg | Y000029670 | Not Received from R&D Order | AC1/REDUCED |  |  |  |  | 242 mm |  | 79.40 µg/g | 40.00 µg/dm2 | 7 mg/dm2 |  |  |  | 18.1 MPa | 683 % |  | 4010 | HY1 |  | 5.3 g | 187.6 PC/KG
Y000041647 | 000000000014010419 (G-D-LXXOGF-G049-WHT-240A-N-G-AA-LL) | 4010 | G000 |  | 90 |  | 2021-02-24 |  |  | 25956 | 0 | 0 | A 0.65 | A AC | A 0.65 | A 0.65 |  | A 0.65/BR | 141.80 kg | Y000029522 | Not Received from R&D Order | AC1/REDUCED |  |  |  |  | 242 mm |  | 79.40 µg/g | 40.00 µg/dm2 | 6 mg/dm2 |  |  |  | 19.5 MPa | 660 % |  | 4010 | HY1 |  | 5.3 g | 187.6 PC/KG
Y000041889 | 000000000014010419 (G-D-LXXOGF-G049-WHT-240A-N-G-AA-LL) | 4010 | G000 |  | 90 |  | 2021-02-20 |  |  | 26920 | 0 | 0 | A 1.0 | A AC | A 0.65 | A 0.65 |  | A 1.0/BR | 145.00 kg | Y000123226 | Not Received from R&D Order | AC1/REDUCED |  |  |  |  | 243 mm |  | 88.30 µg/g | 42.60 µg/dm2 | 7 mg/dm2 |  |  |  | 18.4 MPa | 705 % |  | 4010 | HY1 |  | 5.4 g | 186.0 PC/KG
Y000041893 | 000000000014010419 (G-D-LXXOGF-G049-WHT-240A-N-G-AA-LL) | 4010 | G000 |  | 90 |  | 2021-02-20 |  |  | 25893 | 0 | 0 | A 1.0 | A AC | A 0.65 | A 0.65 |  | A 1.0/BR | 145.50 kg | Y000123612 | Not Received from R&D Order | AC1/REDUCED |  |  |  |  | 245 mm |  | 87.30 µg/g | 45.70 µg/dm2 | 5 mg/dm2 |  |  |  | 18.6 MPa | 656 % |  | 4010 | HY1 |  | 5.6 g | 178.3 PC/KG
Y000041894 | 000000000014010419 (G-D-LXXOGF-G049-WHT-240A-N-G-AA-LL) | 4010 | G000 |  | 90 |  | 2021-02-22 |  |  | 23286 | 0 | 0 | A 0.65 | A AC | A 0.65 | A 0.65 |  | A 0.65/BR | 127.80 kg | Y000029698 | Not Received from R&D Order | AC1/REDUCED |  |  |  |  | 242 mm |  | 81.20 µg/g | 40.10 µg/dm2 | 6 mg/dm2 |  |  |  | 18.4 MPa | 680 % |  | 4010 | HY1 |  | 5.3 g | 187.6 PC/KG
Y000041895 | 000000000014010419 (G-D-LXXOGF-G049-WHT-240A-N-G-AA-LL) | 4010 | G000 |  | 90 |  | 2021-02-22 |  |  | 25963 | 0 | 0 | A 0.65 | A AC | A 0.65 | A 0.65 |  | A 0.65/BR | 141.30 kg | Y000029935 | Not Received from R&D Order | AC1/REDUCED |  |  |  |  | 242 mm |  | 81.20 µg/g | 40.10 µg/dm2 | 6 mg/dm2 |  |  |  | 18.4 MPa | 680 % |  | 4010 | HY1 |  | 5.3 g | 187.6 PC/KG
Y000043420 | 000000000014010419 (G-D-LXXOGF-G049-WHT-240A-N-G-AA-LL) | 4010 | G000 |  | 90 |  | 2021-02-05 |  |  | 21860 | 0 | 0 | A 1.5 | A AC | A 0.65 | A 0.65 |  | A 1.5/BR | 122.20 kg | Y000026689 | Not Received from R&D Order | AC1 |  |  |  |  | 244 mm |  | 78.70 µg/g | 40.20 µg/dm2 | 7 mg/dm2 |  |  |  | 18.1 MPa | 665 % |  | 4010 | HY1 |  | 5.6 g | 179.3 PC/KG
Y000043421 | 000000000014010419 (G-D-LXXOGF-G049-WHT-240A-N-G-AA-LL) | 4010 | G000 |  | 90 |  | 2021-02-05 |  |  | 16950 | 0 | 0 | A 1.0 | A AC | A 0.65 | A 0.65 |  | A 1.0/BR | 91.30 kg | Y000028747 | Not Received from R&D Order | AC1 |  |  |  |  | 242 mm |  | 79.80 µg/g | 39.70 µg/dm2 | 7 mg/dm2 |  |  |  | 19.8 MPa | 674 % |  | 4010 | HY1 |  | 5.3 g | 187.6 PC/KG
Y000043424 | 000000000014010419 (G-D-LXXOGF-G049-WHT-240A-N-G-AA-LL) | 4010 | G000 |  | 90 |  | 2021-02-06 |  |  | 25919 | 0 | 0 | A 1.0 | A AC | A 0.65 | A 0.65 |  | A 1.0/BR | 141.60 kg | Y000028648 | Not Received from R&D Order | AC1/REDUCED |  |  |  |  | 242 mm |  | 80.00 µg/g | 40.90 µg/dm2 | 7 mg/dm2 |  |  |  | 18.4 MPa | 656 % |  | 4010 | HY1 |  | 5.3 g | 187.6 PC/KG
Y000043428 | 000000000014010419 (G-D-LXXOGF-G049-WHT-240A-N-G-AA-LL) | 4010 | G000 |  | 90 |  | 2021-02-08 |  |  | 27005 | 0 | 0 | A 0.65 | A AC | A 0.65 | A 0.65 |  | A 0.65/BR | 144.60 kg | Y000030605 | Not Received from R&D Order | AC1 |  |  |  |  | 242 mm |  | 79.00 µg/g | 40.20 µg/dm2 | 7 mg/dm2 |  |  |  | 18.3 MPa | 662 % |  | 4010 | HY1 |  | 5.3 g | 187.6 PC/KG
Y000043434 | 000000000014010419 (G-D-LXXOGF-G049-WHT-240A-N-G-AA-LL) | 4010 | G000 |  | B2 |  | 2021-02-09 |  |  | 25611 | 0 | 0 | A 0.65 | A AC | A 0.65 | A 0.65 |  | A 0.65/BR | 145.80 kg | 013085499 | Not Received from R&D Order | AC1/REDUCED | [15 empty] | 4010 | HY1 |  |  | 176.0 PC/KG
Y000043441 | 000000000014010419 (G-D-LXXOGF-G049-WHT-240A-N-G-AA-LL) | 4010 | G000 |  | 90 |  | 2021-02-10 |  |  | 26836 | 0 | 0 | A 0.65 | A AC | A 0.65 | A 0.65 |  | A 0.65/BR | 146.20 kg | Y000028952 | Not Received from R&D Order | AC1/REDUCED |  |  |  |  | 242 mm |  | 79.80 µg/g | 39.70 µg/dm2 | 7 mg/dm2 |  |  |  | 19.8 MPa | 674 % |  | 4010 | HY1 |  | 5.3 g | 187.6 PC/KG
Y000043447 | 000000000014010419 (G-D-LXXOGF-G049-WHT-240A-N-G-AA-LL) | 4010 | G000 |  | 90 |  | 2021-02-10 |  |  | 28112 | 0 | 0 | A 0.65 | A AC | A 0.65 | A 0.65 |  | A 0.65/BR | 151.00 kg | Y000029069 | Not Received from R&D Order | AC1/REDUCED |  |  |  |  | 242 mm |  | 79.80 µg/g | 39.70 µg/dm2 | 7 mg/dm2 |  |  |  | 19.8 MPa | 674 % |  | 4010 | HY1 |  | 5.3 g | 187.6 PC/KG
Y000043481 | 000000000014010419 (G-D-LXXOGF-G049-WHT-240A-N-G-AA-LL) | 4010 | G000 |  | B2 |  | 2021-01-07 |  |  | 24678 | 0 | 0 | A 0.65 | A AC | A 0.65 | A 1.5 |  | A 0.65/BR | 140.50 kg | 013085696 | Not Received from R&D Order | AC1 | [15 empty] | 4010 | HY1 |  |  | 176.0 PC/KG
Y000043486 | 000000000014010419 (G-D-LXXOGF-G049-WHT-240A-N-G-AA-LL) | 4010 | G000 |  | B2 |  | 2021-01-14 |  |  | 25259 | 0 | 0 | A 1.5 | A AC | A 0.65 | A 0.65 |  | A 1.5/BR | 143.80 kg | 013085488 | Not Received from R&D Order | AC1/REDUCED | [15 empty] | 4010 | HY1 |  |  | 176.0 PC/KG
Y000043488 | 000000000014010419 (G-D-LXXOGF-G049-WHT-240A-N-G-AA-LL) | 4010 | G000 |  | B2 |  | 2021-01-15 |  |  | 23569 | 0 | 0 | A 0.65 | A AC | A 0.65 | A 0.65 |  | A 0.65/BR | 134.20 kg | 013085335 | Not Received from R&D Order | AC1/REDUCED | [15 empty] | 4010 | HY1 |  |  | 176.0 PC/KG
Y000043491 | 000000000014010419 (G-D-LXXOGF-G049-WHT-240A-N-G-AA-LL) | 4010 | G000 |  | B2 |  | 2021-01-14 |  |  | 24484 | 0 | 0 | A 0.65 | A AC | A 0.65 | A 2.5 |  | A 0.65/BR | 139.40 kg | 013085457 | Not Received from R&D Order | AC1 | [15 empty] | 4010 | HY1 |  |  | 176.0 PC/KG
Y000043494 | 000000000014010419 (G-D-LXXOGF-G049-WHT-240A-N-G-AA-LL) | 4010 | G000 |  | B2 |  | 2021-01-09 |  |  | 25259 | 0 | 0 | A 0.65 | A AC | A 0.65 | A 0.65 |  | A 0.65/BR | 143.80 kg | 013085231 | Not Received from R&D Order | AC1/REDUCED | [15 empty] | 4010 | HY1 |  |  | 176.0 PC/KG
Y000043511 | 000000000014010419 (G-D-LXXOGF-G049-WHT-240A-N-G-AA-LL) | 4010 | G000 |  | B2 |  | 2021-01-14 |  |  | 24819 | 0 | 0 | A 0.65 | A AC | A 0.65 | A 4.0 |  | A 0.65/BR | 141.30 kg | 013085464 | Not Received from R&D Order | AC1/REDUCED | [15 empty] | 4010 | HY1 |  |  | 176.0 PC/KG
Y000043564 | 000000000014010419 (G-D-LXXOGF-G049-WHT-240A-N-G-AA-LL) | 4010 | G000 |  | B2 |  | 2021-01-14 |  |  | 24502 | 0 | 0 | A 1.5 | A AC | A 0.65 | A 0.65 |  | A 1.5/BR | 139.50 kg | 013085204 | Not Received from R&D Order | AC1/REDUCED | [15 empty] | 4010 | HY1 |  |  | 176.0 PC/KG
Y000043583 | 000000000014010419 (G-D-LXXOGF-G049-WHT-240A-N-G-AA-LL) | 4010 | G000 |  | 90 |  | 2021-01-18 |  |  | 24840 | 0 | 0 | A 1.0 | A AC | A 0.65 | A 0.65 |  | A 1.0/BR | 135.20 kg | Y000029477 | Not Received from R&D Order | AC1/REDUCED | [15 empty] | 4010 | HY1 |  |  | 184.1 PC/KG
Y000043586 | 000000000014010419 (G-D-LXXOGF-G049-WHT-240A-N-G-AA-LL) | 4010 | G000 |  | B2 |  | 2021-01-19 |  |  | 24836 | 0 | 0 | A 0.65 | A AC | A 0.65 | A 0.65 |  | A 0.65/BR | 141.40 kg | 013085365 | Not Received from R&D Order | AC1 | [15 empty] | 4010 | HY1 |  |  | 176.0 PC/KG
Y000043593 | 000000000014010419 (G-D-LXXOGF-G049-WHT-240A-N-G-AA-LL) | 4010 | G000 |  | 90 |  | 2021-01-20 |  |  | 25438 | 0 | 0 | A 0.65 | A AC | A 0.65 | A 0.65 |  | A 0.65/BR | 140.20 kg | Y000029344 | Not Received from R&D Order | AC1 | [15 empty] | 4010 | HY1 |  |  | 181.8 PC/KG
Y000043594 | 000000000014010419 (G-D-LXXOGF-G049-WHT-240A-N-G-AA-LL) | 4010 | G000 |  | 90 |  | 2021-01-21 |  |  | 24925 | 0 | 0 | A 0.65 | A AC | A 0.65 | A 0.65 |  | A 0.65/BR | 133.70 kg | Y000029341 | Not Received from R&D Order | AC1 | [15 empty] | 4010 | HY1 |  |  | 186.8 PC/KG
Y000043601 | 000000000014010419 (G-D-LXXOGF-G049-WHT-240A-N-G-AA-LL) | 4010 | G000 |  | 90 |  | 2021-01-21 |  |  | 25360 | 0 | 0 | A 0.65 | A AC | A 0.65 | A 0.65 |  | A 0.65/BR | 137.80 kg | Y000030795 | Not Received from R&D Order | AC1 | [15 empty] | 4010 | HY1 |  |  | 184.4 PC/KG
Y000043744 | 000000000014010419 (G-D-LXXOGF-G049-WHT-240A-N-G-AA-LL) | 4010 | G000 |  | 90 |  | 2021-02-13 |  |  | 23675 | 0 | 0 | A 0.65 | A AC | A 0.65 | A 0.65 |  | A 0.65/BR | 134.80 kg | Y000069025 | Not Received from R&D Order | AC1/REDUCED | [15 empty] | 4010 | HY1 |  |  | 176.0 PC/KG
Y000043747 | 000000000014010419 (G-D-LXXOGF-G049-WHT-240A-N-G-AA-LL) | 4010 | G000 |  | 90 |  | 2021-02-15 |  |  | 23411 | 0 | 0 | A 0.65 | A AC | A 0.65 | A 0.65 |  | A 0.65/BR | 133.30 kg | 013084507 | Not Received from R&D Order | AC1 | [15 empty] | 4010 | HY1 |  |  | 176.0 PC/KG
Y000043817 | 000000000014010419 (G-D-LXXOGF-G049-WHT-240A-N-G-AA-LL) | 4010 | G000 |  | 90 |  | 2021-02-15 |  |  | 24535 | 0 | 0 | A 0.65 | A AC | A 0.65 | A 0.65 |  | A 0.65/BR | 130.70 kg | Y000068783 | Not Received from R&D Order | AC1 |  |  |  |  | 243 mm |  | 80.60 µg/g | 40.20 µg/dm2 | 7 mg/dm2 |  |  |  | 18.0 MPa | 692 % |  | 4010 | HY1 |  | 5.3 g | 188.1 PC/KG
Y000043819 | 000000000014010419 (G-D-LXXOGF-G049-WHT-240A-N-G-AA-LL) | 4010 | G000 |  | 90 |  | 2021-02-16 |  |  | 24764 | 0 | 0 | A 0.65 | A AC | A 0.65 | A 0.65 |  | A 0.65/BR | 137.40 kg | Y000025652 | Not Received from R&D Order | AC1 |  |  |  |  | 245 mm |  | 78.10 µg/g | 40.60 µg/dm2 | 6 mg/dm2 |  |  |  | 18.1 MPa | 678 % |  | 4010 | HY1 |  | 5.5 g | 181.3 PC/KG
Y000043820 | 000000000014010419 (G-D-LXXOGF-G049-WHT-240A-N-G-AA-LL) | 4010 | G000 |  | 90 |  | 2021-02-16 |  |  | 24690 | 0 | 0 | A 0.65 | A AC | A 0.65 | A 0.65 |  | A 0.65/BR | 133.80 kg | Y000030673 | Not Received from R&D Order | AC1 |  |  |  |  | 242 mm |  | 79.00 µg/g | 40.20 µg/dm2 | 7 mg/dm2 |  |  |  | 18.3 MPa | 662 % |  | 4010 | HY1 |  | 5.3 g | 187.6 PC/KG
Y000043821 | 000000000014010419 (G-D-LXXOGF-G049-WHT-240A-N-G-AA-LL) | 4010 | G000 |  | 90 |  | 2021-02-16 |  |  | 25871 | 0 | 0 | A 0.65 | A AC | A 0.65 | A 0.65 |  | A 0.65/BR | 140.80 kg | Y000029930 | Not Received from R&D Order | AC1/REDUCED |  |  |  |  | 242 mm |  | 81.20 µg/g | 40.10 µg/dm2 | 6 mg/dm2 |  |  |  | 18.4 MPa | 680 % |  | 4010 | HY1 |  | 5.3 g | 187.6 PC/KG
Y000043822 | 000000000014010419 (G-D-LXXOGF-G049-WHT-240A-N-G-AA-LL) | 4010 | G000 |  | 90 |  | 2021-02-16 |  |  | 26816 | 0 | 0 | A 0.65 | A AC | A 0.65 | A 0.65 |  | A 0.65/BR | 145.30 kg | Y000028727 | Not Received from R&D Order | AC1/REDUCED |  |  |  |  | 242 mm |  | 82.40 µg/g | 41.50 µg/dm2 | 7 mg/dm2 |  |  |  | 18.3 MPa | 678 % |  | 4010 | HY1 |  | 5.3 g | 187.6 PC/KG
Y000043826 | 000000000014010419 (G-D-LXXOGF-G049-WHT-240A-N-G-AA-LL) | 4010 | G000 |  | 90 |  | 2021-02-18 |  |  | 26251 | 0 | 0 | A 6.5 | A AC | A 0.65 | A 0.65 |  | A 6.5/BR | 142.40 kg | Y000025940 | Not Received from R&D Order | AC1 |  |  |  |  | 243 mm |  | 77.70 µg/g | 40.30 µg/dm2 | 8 mg/dm2 |  |  |  | 19.5 MPa | 654 % |  | 4010 | HY1 |  | 5.6 g | 177.8 PC/KG
Y000043838 | 000000000014010419 (G-D-LXXOGF-G049-WHT-240A-N-G-AA-LL) | 4010 | G000 |  | 90 |  | 2021-02-18 |  |  | 27118 | 0 | 0 | A 0.65 | A AC | A 0.65 | A 0.65 |  | A 0.65/BR | 151.10 kg | Y000026792 | Not Received from R&D Order | AC1 | [15 empty] | 4010 | HY1 |  |  | 179.8 PC/KG
Y000068814 | 000000000014010419 (G-D-LXXOGF-G049-WHT-240A-N-G-AA-LL) | 4010 | G000 |  | 90 |  | 2021-02-03 |  |  | 25000 | 0 | 0 | A 6.5 | A AC | A 0.65 | A 0.65 |  | A 6.5/BR | 131.93 kg |  | Not Received from R&D Order | AC1 |  |  |  |  | 242 mm |  | 80.60 µg/g | 40.20 µg/dm2 | 7 mg/dm2 |  |  |  | 18.0 MPa | 692 % |  | 4010 | HY3/3 |  | 5.3 g | 189.5 PC/KG
Y000117148 | 000000000014010419 (G-D-LXXOGF-G049-WHT-240A-N-G-AA-LL) | 4010 | G000 |  | 90 |  | 2021-02-09 |  |  | 25472 | 0 | 0 | A 1.0 | A AC | A 0.65 | A 0.65 |  | A 1.0/BR | 140.00 kg | Y000030816 | Not Received from R&D Order | AC1/REDUCED |  |  |  |  | 242 mm |  | 79.00 µg/g | 40.20 µg/dm2 | 7 mg/dm2 |  |  |  | 18.1 MPa | 666 % |  | 4010 | HY1 |  | 5.3 g | 187.6 PC/KG
Y000120931 | 000000000014010419 (G-D-LXXOGF-G049-WHT-240A-N-G-AA-LL) | 4010 | G000 |  | 90 |  | 2021-02-27 |  |  | 26000 | 0 | 0 | A 4.0 | A AC | A 0.65 | A 0.65 |  | A 4.0/BR | 139.78 kg |  | Not Received from R&D Order | AC1 |  |  |  |  | 244 mm |  | 95.20 µg/g | 48.70 µg/dm2 | 6 mg/dm2 |  |  |  | 19.8 MPa | 661 % |  | 4010 | HY3/3 |  | 5.4 g | 186.0 PC/KG
Y000121132 | 000000000014010419 (G-D-LXXOGF-G049-WHT-240A-N-G-AA-LL) | 4010 | G000 |  | 90 |  | 2021-02-28 |  |  | 26000 | 0 | 0 | A 4.0 | A AC | A 0.65 | A 0.65 |  | A 4.0/BR | 140.77 kg |  | Not Received from R&D Order | AC1/LOTตัวแทนดึงขอบ/WLT CR2 P1 |  |  |  |  | 245 mm |  | 92.90 µg/g | 47.20 µg/dm2 | 6 mg/dm2 |  |  |  | 20.9 MPa | 729 % |  | 4010 | HY3/3 |  | 5.4 g | 184.7 PC/KG
Y000121277 | 000000000014010419 (G-D-LXXOGF-G049-WHT-240A-N-G-AA-LL) | 4010 | G000 |  | 90 |  | 2021-02-26 |  |  | 17587 | 0 | 0 | A 0.65 | A AC | A 0.65 | A 0.65 |  | A 0.65/BR | 94.00 kg |  | Not Received from R&D Order | CLEAR LINE/AC1 |  |  |  |  | 243 mm |  | 95.20 µg/g | 48.70 µg/dm2 | 6 mg/dm2 |  |  |  | 19.0 MPa | 678 % |  | 4010 | HY3/3 |  | 5.3 g | 187.1 PC/KG
Y000121285 | 000000000014010419 (G-D-LXXOGF-G049-WHT-240A-N-G-AA-LL) | 4010 | G000 |  | 90 |  | 2021-02-27 |  |  | 26000 | 0 | 0 | A 0.65 | A AC | A 0.65 | A 6.5 |  | A 6.5/MN | 141.00 kg |  | Not Received from R&D Order | AC1 |  |  |  |  | 243 mm |  | 95.20 µg/g | 48.70 µg/dm2 | 6 mg/dm2 |  |  |  | 19.8 MPa | 661 % |  | 4010 | HY3/3 |  | 5.4 g | 184.4 PC/KG
Y000121465 | 000000000014010419 (G-D-LXXOGF-G049-WHT-240A-N-G-AA-LL) | 4010 | G000 |  | 90 |  | 2021-02-26 |  |  | 26000 | 0 | 0 | A 6.5 | A AC | A 0.65 | A 1.0 |  | A 6.5/BR | 139.41 kg |  | Not Received from R&D Order | AC1/LOTตัวแทนดึงขอบ/WLT CR1 |  |  |  |  | 243 mm |  | 95.20 µg/g | 48.70 µg/dm2 | 6 mg/dm2 |  |  |  | 19.0 MPa | 678 % |  | 4010 | HY3/3 |  | 5.4 g | 186.5 PC/KG
Y000121627 | 000000000014010419 (G-D-LXXOGF-G049-WHT-240A-N-G-AA-LL) | 4010 | G000 |  | 90 |  | 2021-02-23 |  |  | 16708 | 0 | 0 | A 1.0 | A AC | A 0.65 | A 0.65 |  | A 1.0/BR | 91.00 kg |  | Not Received from R&D Order | AC1/CLEAR LINE |  |  |  |  | 245 mm |  | 93.10 µg/g | 45.90 µg/dm2 | 7 mg/dm2 |  |  |  | 18.2 MPa | 668 % |  | 4010 | HY3/3 |  | 5.4 g | 183.6 PC/KG
Y000122067 | 000000000014010419 (G-D-LXXOGF-G049-WHT-240A-N-G-AA-LL) | 4010 | G000 |  | 90 |  | 2021-02-22 |  |  | 26000 | 0 | 0 | A 6.5 | A AC | A 0.65 | A 0.65 |  | A 6.5/BR | 140.39 kg |  | Not Received from R&D Order | AC1 |  |  |  |  | 243 mm |  | 93.10 µg/g | 45.90 µg/dm2 | 5 mg/dm2 |  |  |  | 18.1 MPa | 663 % |  | 4010 | HY3/3 |  | 5.4 g | 185.2 PC/KG
Y000122069 | 000000000014010419 (G-D-LXXOGF-G049-WHT-240A-N-G-AA-LL) | 4010 | G000 |  | 90 |  | 2021-02-22 |  |  | 26000 | 0 | 0 | A 4.0 | A AC | A 0.65 | A 0.65 |  | A 4.0/BR | 138.96 kg |  | Not Received from R&D Order | AC1/LOTตัวแทนดึงขอบ/WLT CR2 |  |  |  |  | 243 mm |  | 93.10 µg/g | 45.90 µg/dm2 | 5 mg/dm2 |  |  |  | 18.1 MPa | 663 % |  | 4010 | HY3/3 |  | 5.4 g | 185.2 PC/KG
Y000122965 | 000000000014010419 (G-D-LXXOGF-G049-WHT-240A-N-G-AA-LL) | 4010 | G000 |  | 90 |  | 2021-02-17 |  |  | 25000 | 0 | 0 | A 2.5 | A AC | A 0.65 | A 0.65 |  | A 2.5/BR | 134.63 kg |  | Not Received from R&D Order | AC1 |  |  |  |  | 246 mm |  | 88.30 µg/g | 42.60 µg/dm2 | 7 mg/dm2 |  |  |  | 18.4 MPa | 705 % |  | 4010 | HY3/3 |  | 5.4 g | 185.7 PC/KG
Y000123609 | 000000000014010419 (G-D-LXXOGF-G049-WHT-240A-N-G-AA-LL) | 4010 | G000 |  | 90 |  | 2021-02-15 |  |  | 27000 | 0 | 0 | A 0.65 | A AC | A 0.65 | A 6.5 |  | A 6.5/MN | 151.86 kg |  | Not Received from R&D Order | AC1 |  |  |  |  | 245 mm |  | 87.30 µg/g | 45.70 µg/dm2 | 5 mg/dm2 |  |  |  | 18.6 MPa | 656 % |  | 4010 | HY3/3 |  | 5.6 g | 178.3 PC/KG
Y000123840 | 000000000014010419 (G-D-LXXOGF-G049-WHT-240A-N-G-AA-LL) | 4010 | G000 |  | 90 |  | 2021-02-12 |  |  | 24000 | 0 | 0 | A 10 | A AC | A 0.65 | A 0.65 |  | A 10/BR | 136.99 kg |  | Not Received from R&D Order | AC1/LOTตัวแทนดึงขอบ/WLT P2 |  |  |  |  | 245 mm |  | 82.50 µg/g | 44.30 µg/dm2 | 5 mg/dm2 |  |  |  | 20.3 MPa | 698 % |  | 4010 | HY3/3 |  | 5.7 g | 175.2 PC/KG
Y000123913 | 000000000014010419 (G-D-LXXOGF-G049-WHT-240A-N-G-AA-LL) | 4010 | G000 |  | 90 |  | 2021-02-12 |  |  | 26000 | 0 | 0 | A 6.5 | A AC | A 0.65 | A 0.65 |  | A 6.5/BR | 142.23 kg |  | Not Received from R&D Order | AC1 |  |  |  |  | 243 mm |  | 82.50 µg/g | 44.30 µg/dm2 | 5 mg/dm2 |  |  |  | 20.3 MPa | 698 % |  | 4010 | HY3/3 |  | 5.5 g | 182.1 PC/KG
Y000123915 | 000000000014010419 (G-D-LXXOGF-G049-WHT-240A-N-G-AA-LL) | 4010 | G000 |  | 90 |  | 2021-02-12 |  |  | 24000 | 0 | 0 | A 6.5 | A AC | A 0.65 | A 0.65 |  | A 6.5/BR | 131.80 kg |  | Not Received from R&D Order | AC1 |  |  |  |  | 243 mm |  | 82.50 µg/g | 44.30 µg/dm2 | 5 mg/dm2 |  |  |  | 20.3 MPa | 698 % |  | 4010 | HY3/3 |  | 5.5 g | 182.1 PC/KG
Y000123958 | 000000000014010419 (G-D-LXXOGF-G049-WHT-240A-N-G-AA-LL) | 4010 | G000 |  | 90 |  | 2021-02-13 |  |  | 2000 | 0 | 0 | A 4.0 | A AC | A 0.65 | A 0.65 |  | A 4.0/BR | 146.23 kg |  | Not Received from R&D Order | AC1/LOTตัวแทนดึงขอบ/WLT CR3 P1 |  |  |  |  | 241 mm |  | 82.50 µg/g | 44.30 µg/dm2 | 8 mg/dm2 |  |  |  | 20.2 MPa | 659 % |  | 4010 | HY3/3 |  | 5.6 g | 177.8 PC/KG
Y000124262 | 000000000014010419 (G-D-LXXOGF-G049-WHT-240A-N-G-AA-LL) | 4010 | G000 |  | 90 |  | 2021-02-10 |  |  | 19707 | 0 | 0 | A 0.65 | A AC | A 0.65 | A 1.0 |  | A 0.65/BR | 109.00 kg |  | Not Received from R&D Order | AC1/CLEAR LINE |  |  |  |  | 242 mm |  | 84.30 µg/g | 44.40 µg/dm2 | 6 mg/dm2 |  |  |  | 19.2 MPa | 697 % |  | 4010 | HY3/3 |  | 5.5 g | 180.8 PC/KG
Y000125115 | 000000000014010419 (G-D-LXXOGF-G049-WHT-240A-N-G-AA-LL) | 4010 | G000 |  | 90 |  | 2021-02-05 |  |  | 19378 | 0 | 0 | A 0.65 | A AC | A 0.65 | A 0.65 |  | A 0.65/BR | 107.00 kg |  | Not Received from R&D Order | AC1/CLEAR LINE |  |  |  |  | 243 mm |  | 83.40 µg/g | 42.20 µg/dm2 | 5 mg/dm2 |  |  |  | 19.4 MPa | 677 % |  | 4010 | HY3/3 |  | 5.5 g | 181.1 PC/KG
Y000120481 | 000000000014010419 (G-D-LXXOGF-G049-WHT-240A-N-G-AA-LL) | 4010 | G001 |  | 90 |  | 2021-03-02 |  |  | 26000 | 0 | 0 | A 2.5 | A AC | A 0.65 | A 2.5 |  | A 2.5/BR | 141.61 kg |  | Not Received from R&D Order | AC1 |  |  |  |  | 243 mm |  | 93.40 µg/g | 48.00 µg/dm2 | 7 mg/dm2 |  |  |  | 23.2 MPa | 709 % |  | 4010 | HY3/3 |  | 5.4 g | 183.6 PC/KG
Y000120482 | 000000000014010419 (G-D-LXXOGF-G049-WHT-240A-N-G-AA-LL) | 4010 | G001 |  | 90 |  | 2021-03-02 |  |  | 25000 | 0 | 0 | A 0.65 | A AC | A 0.65 | A 0.65 |  | A 0.65/BR | 136.17 kg |  | Not Received from R&D Order | AC1 | [6 empty] | 93.40 µg/g | 48.00 µg/dm2 | 7 mg/dm2 |  |  |  | 23.2 MPa | 709 % |  | 4010 | HY3/3 |  |  | 183.6 PC/KG
Y000120483 | 000000000014010419 (G-D-LXXOGF-G049-WHT-240A-N-G-AA-LL) | 4010 | G001 |  | 90 |  | 2021-03-02 |  |  | 26000 | 0 | 0 | A 0.65 | A AC | A 0.65 | A 0.65 |  | A 0.65/BR | 141.61 kg |  | Not Received from R&D Order | AC1 | [6 empty] | 93.40 µg/g | 48.00 µg/dm2 | 7 mg/dm2 |  |  |  | 23.2 MPa | 709 % |  | 4010 | HY3/3 |  |  | 183.6 PC/KG
Y000120525 | 000000000014010419 (G-D-LXXOGF-G049-WHT-240A-N-G-AA-LL) | 4010 | G001 |  | 90 |  | 2021-03-02 |  |  | 27000 | 0 | 0 | A 1.5 | A AC | A 0.65 | A 0.65 |  | A 1.5/BR | 148.11 kg |  | Not Received from R&D Order | AC1/LOTตัวแทนดึงขอบ/WLT - |  |  |  |  | 244 mm |  | 93.40 µg/g | 48.00 µg/dm2 | 7 mg/dm2 |  |  |  | 23.2 MPa | 709 % |  | 4010 | HY3/3 |  | 5.5 g | 182.3 PC/KG
Y000120526 | 000000000014010419 (G-D-LXXOGF-G049-WHT-240A-N-G-AA-LL) | 4010 | G001 |  | 90 |  | 2021-03-02 |  |  | 27000 | 0 | 0 | A 1.0 | A AC | A 0.65 | A 0.65 |  | A 1.0/BR | 148.11 kg |  | Not Received from R&D Order | AC1/LOTตัวแทนดึงขอบ/WLT - |  |  |  |  | 244 mm |  | 93.40 µg/g | 48.00 µg/dm2 | 7 mg/dm2 |  |  |  | 23.2 MPa | 709 % |  | 4010 | HY3/3 |  | 5.5 g | 182.3 PC/KG
Y000120527 | 000000000014010419 (G-D-LXXOGF-G049-WHT-240A-N-G-AA-LL) | 4010 | G001 |  | 90 |  | 2021-03-02 |  |  | 26000 | 0 | 0 | A 0.65 | A AC | A 0.65 | A 0.65 |  | A 0.65/BR | 142.62 kg |  | Not Received from R&D Order | AC1 |  |  |  |  | 243 mm |  | 93.40 µg/g | 48.00 µg/dm2 | 7 mg/dm2 |  |  |  | 23.2 MPa | 709 % |  | 4010 | HY3/3 |  | 5.4 g | 183.6 PC/KG
Y000120528 | 000000000014010419 (G-D-LXXOGF-G049-WHT-240A-N-G-AA-LL) | 4010 | G001 |  | 90 |  | 2021-03-02 |  |  | 26000 | 0 | 0 | A 0.65 | A AC | A 0.65 | A 0.65 |  | A 0.65/BR | 142.62 kg |  | Not Received from R&D Order | AC1 |  |  |  |  | 243 mm |  | 93.40 µg/g | 48.00 µg/dm2 | 7 mg/dm2 |  |  |  | 23.2 MPa | 709 % |  | 4010 | HY3/3 |  | 5.4 g | 183.6 PC/KG
Y000120529 | 000000000014010419 (G-D-LXXOGF-G049-WHT-240A-N-G-AA-LL) | 4010 | G001 |  | 90 |  | 2021-03-02 |  |  | 25000 | 0 | 0 | A 0.65 | A AC | A 0.65 | A 0.65 |  | A 0.65/BR | 136.17 kg |  | Not Received from R&D Order | AC1 |  |  |  |  | 243 mm |  | 93.40 µg/g | 48.00 µg/dm2 | 7 mg/dm2 |  |  |  | 23.2 MPa | 709 % |  | 4010 | HY3/3 |  | 5.4 g | 183.6 PC/KG
Y000120530 | 000000000014010419 (G-D-LXXOGF-G049-WHT-240A-N-G-AA-LL) | 4010 | G001 |  | 90 |  | 2021-03-02 |  |  | 26000 | 0 | 0 | A 0.65 | A AC | A 0.65 | A 0.65 |  | A 0.65/BR | 141.61 kg |  | Not Received from R&D Order | AC1 |  |  |  |  | 243 mm |  | 93.40 µg/g | 48.00 µg/dm2 | 7 mg/dm2 |  |  |  | 23.2 MPa | 709 % |  | 4010 | HY3/3 |  | 5.4 g | 183.6 PC/KG
Y000120531 | 000000000014010419 (G-D-LXXOGF-G049-WHT-240A-N-G-AA-LL) | 4010 | G001 |  | 90 |  | 2021-03-02 |  |  | 26000 | 0 | 0 | A 0.65 | A AC | A 0.65 | A 0.65 |  | A 0.65/BR | 141.61 kg |  | Not Received from R&D Order | AC1 |  |  |  |  | 243 mm |  | 93.40 µg/g | 48.00 µg/dm2 | 7 mg/dm2 |  |  |  | 23.2 MPa | 709 % |  | 4010 | HY3/3 |  | 5.4 g | 183.6 PC/KG
012235734 | 000000000014010422 (G-D-LXXOGS-B050-WHT-240W-N-G-WE-LL) | 4010 | G000 |  | 23 | 2018-11-12 | 2018-11-12 |  | 2019-05-11 | 2355 | 0 | 0 | A 0.65 | A AC | A 0.65 | A >10 |  | A >10/MN | 14.10 kg | 012672296 | Received from R&D Order | ถุงมือทดลอง R&D/AC2 | [15 empty] | 4010 | HY1 |  |  | 167.0 PC/KG
013180405 | 000000000014010424 (G-D-LXXOGT-W064-WHT-240W-N-G-WE-LL) | 4010 | G000 |  | A1 | 2020-05-03 | 2020-05-03 |  | 2020-10-30 | 1836 | 0 | 0 | A 0.65 | A AC | A 0.65 | A 0.65 |  | A 0.65/BR | 14.34 kg | 013691195 |  | PACK GP 040563B/CKPD1 | [15 empty] | 4010 | HY1 |  |  | 128.0 PC/KG
Y000007662 | 000000000014010424 (G-D-LXXOGT-W064-WHT-240W-N-G-WE-LL) | 4010 | G000 |  | A1 |  | 2021-02-11 |  |  | 1478 | 0 | 0 | A 0.65 | A AC | A 0.65 | A 0.65 |  | A 0.65/BR | 11.80 kg |  | Not Received from R&D Order | PACK GP | [15 empty] | 4010 | HY1 |  |  | 128.0 PC/KG
Y000007996 | 000000000014010424 (G-D-LXXOGT-W064-WHT-240W-N-G-WE-LL) | 4010 | G000 |  | A1 |  | 2021-02-08 |  |  | 2438 | 0 | 0 | A 0.65 | A AC | A 0.65 | A 0.65 |  | A 0.65/BR | 19.30 kg |  | Not Received from R&D Order | PACK GP | [15 empty] | 4010 | HY1 |  |  | 128.0 PC/KG
Y000008505 | 000000000014010424 (G-D-LXXOGT-W064-WHT-240W-N-G-WE-LL) | 4010 | G000 |  | A1 |  | 2021-02-11 |  |  | 2195 | 0 | 0 | A 0.65 | A AC | A 0.65 | A 0.65 |  | A 0.65/BR | 17.40 kg |  | Not Received from R&D Order | [16 empty] | 4010 | HY1 |  |  | 128.0 PC/KG
Y000041605 | 000000000014010424 (G-D-LXXOGT-W064-WHT-240W-N-G-WE-LL) | 4010 | G000 |  | 33 |  | 2021-02-23 |  |  | 7342 | 0 | 0 | A 1.0 | A AC | A 0.65 | A 0.65 |  | A 1.0/BR | 60.00 kg | Y000137816 | Not Received from R&D Order | AC1 |  |  |  |  | 247 mm | 88.00 µg/g |  |  | 5 mg/dm2 |  |  | 8.0 N |  |  | 752 % | 4010 | HY1 |  | 8.1 g | 123.2 PC/KG
Y000041615 | 000000000014010424 (G-D-LXXOGT-W064-WHT-240W-N-G-WE-LL) | 4010 | G000 |  | 33 |  | 2021-02-23 |  |  | 7638 | 0 | 0 | A 0.65 | A AC | A 0.65 | A 0.65 |  | A 0.65/BR | 62.10 kg | Y000089261 | Not Received from R&D Order | AC1 |  |  |  |  | 245 mm | 82.40 µg/g |  |  | 6 mg/dm2 |  |  | 9.3 N |  |  | 757 % | 4010 | HY1 |  | 8.1 g | 123.8 PC/KG
Y000041674 | 000000000014010424 (G-D-LXXOGT-W064-WHT-240W-N-G-WE-LL) | 4010 | G000 |  | 33 |  | 2021-02-25 |  |  | 9235 | 0 | 0 | A 0.65 | A AC | A 0.65 | A 0.65 |  | A 0.65/BR | 76.80 kg | Y000007682 | Not Received from R&D Order | AC1 |  |  |  |  | 245 mm | 88.80 µg/g |  |  | 5 mg/dm2 |  |  | 8.5 N |  |  | 766 % | 4010 | HY1 |  | 8.3 g | 120.9 PC/KG
Y000041675 | 000000000014010424 (G-D-LXXOGT-W064-WHT-240W-N-G-WE-LL) | 4010 | G000 |  | 33 |  | 2021-02-25 |  |  | 8733 | 0 | 0 | A 0.65 | A AC | A 0.65 | A 0.65 |  | A 0.65/BR | 71.70 kg | Y000088834 | Not Received from R&D Order | AC1 |  |  |  |  | 247 mm | 84.90 µg/g |  |  | 6 mg/dm2 |  |  | 8.6 N |  |  | 721 % | 4010 | HY1 |  | 8.2 g | 122.5 PC/KG
Y000041686 | 000000000014010424 (G-D-LXXOGT-W064-WHT-240W-N-G-WE-LL) | 4010 | G000 |  | 33 |  | 2021-02-25 |  |  | 9635 | 0 | 0 | A 0.65 | A AC | A 0.65 | A 0.65 |  | A 0.65/BR | 78.80 kg | Y000137360 | Not Received from R&D Order | AC1 |  |  |  |  | 246 mm | 89.50 µg/g |  |  | 6 mg/dm2 |  |  | 8.8 N |  |  | 720 % | 4010 | HY1 |  | 8.1 g | 122.9 PC/KG
Y000041687 | 000000000014010424 (G-D-LXXOGT-W064-WHT-240W-N-G-WE-LL) | 4010 | G000 |  | 33 |  | 2021-02-25 |  |  | 8922 | 0 | 0 | A 0.65 | A AC | A 0.65 | A 0.65 |  | A 0.65/BR | 73.30 kg | Y000137378 | Not Received from R&D Order | AC1 |  |  |  |  | 249 mm | 89.50 µg/g |  |  | 6 mg/dm2 |  |  | 8.8 N |  |  | 720 % | 4010 | HY1 |  | 8.2 g | 122.4 PC/KG
Y000041929 | 000000000014010424 (G-D-LXXOGT-W064-WHT-240W-N-G-WE-LL) | 4010 | G000 |  | 33 |  | 2021-02-17 |  |  | 9457 | 0 | 0 | A 1.0 | A AC | A 0.65 | A 0.65 |  | A 1.0/BR | 76.30 kg | Y000137908 | Not Received from R&D Order | AC1 |  |  |  |  | 247 mm | 91.60 µg/g |  |  | 6 mg/dm2 |  |  | 8.0 N |  |  | 752 % | 4010 | HY1 |  | 8.0 g | 124.6 PC/KG
Y000041954 | 000000000014010424 (G-D-LXXOGT-W064-WHT-240W-N-G-WE-LL) | 4010 | G000 |  | 33 |  | 2021-02-22 |  |  | 7307 | 0 | 0 | A 0.65 | A AC | A 0.65 | A 0.65 |  | A 0.65/BR | 60.70 kg | Y000089370 | Not Received from R&D Order | AC1 | [15 empty] | 4010 | HY1 |  |  | 121.2 PC/KG
Y000041955 | 000000000014010424 (G-D-LXXOGT-W064-WHT-240W-N-G-WE-LL) | 4010 | G000 |  | 33 |  | 2021-02-20 |  |  | 9721 | 0 | 0 | A 0.65 | A AC | A 0.65 | A 0.65 |  | A 0.65/BR | 79.70 kg | Y000090187 | Not Received from R&D Order | AC1 | [15 empty] | 4010 | HY1 |  |  | 122.6 PC/KG
Y000041972 | 000000000014010424 (G-D-LXXOGT-W064-WHT-240W-N-G-WE-LL) | 4010 | G000 |  | 33 |  | 2021-02-18 |  |  | 8954 | 0 | 0 | A 1.0 | A AC | A 0.65 | A 0.65 |  | A 1.0/BR | 75.10 kg | Y000006761 | Not Received from R&D Order | AC1 | [15 empty] | 4010 | HY1 |  |  | 119.9 PC/KG
Y000088217 | 000000000014010424 (G-D-LXXOGT-W064-WHT-240W-N-G-WE-LL) | 4010 | G000 |  | 33 |  | 2021-02-12 |  |  | 8826 | 0 | 0 | A 1.0 | A AC | A 0.65 | A 0.65 |  | A 1.0/BR | 73.00 kg |  | Not Received from R&D Order | AC1 |  |  |  |  | 245 mm | 84.70 µg/g |  |  | 6 mg/dm2 |  |  | 8.8 N |  |  | 720 % | 4010 | HY1 |  | 8.3 g | 120.9 PC/KG
Y000088223 | 000000000014010424 (G-D-LXXOGT-W064-WHT-240W-N-G-WE-LL) | 4010 | G000 |  | 33 |  | 2021-02-12 |  |  | 9309 | 0 | 0 | A 1.5 | A AC | A 0.65 | A 0.65 |  | A 1.5/BR | 77.00 kg |  | Not Received from R&D Order | AC1 |  |  |  |  | 245 mm | 84.70 µg/g |  |  | 6 mg/dm2 |  |  | 8.8 N |  |  | 720 % | 4010 | HY1 |  | 8.3 g | 120.9 PC/KG
Y000090686 | 000000000014010424 (G-D-LXXOGT-W064-WHT-240W-N-G-WE-LL) | 4010 | G000 |  | 33 |  | 2021-01-31 |  |  | 2698 | 0 | 0 | A 0.65 | A AC | A 0.65 | A 0.65 |  | A 0.65/BR | 72.00 kg |  | Not Received from R&D Order | AC1 |  |  |  |  | 245 mm | 87.30 µg/g |  |  | 5 mg/dm2 |  |  | 9.0 N |  |  | 785 % | 4010 | HY1 |  | 8.3 g | 120.8 PC/KG |  | HG033003
Y000091442 | 000000000014010424 (G-D-LXXOGT-W064-WHT-240W-N-G-WE-LL) | 4010 | G000 |  | A1 |  | 2021-02-11 |  |  | 2554 | 0 | 0 | A 0.65 | A AC | A 0.65 | A 0.65 |  | A 0.65/BR | 20.20 kg |  | Not Received from R&D Order | [16 empty] | 4010 | HY1 |  |  | 128.0 PC/KG
Y000092188 | 000000000014010424 (G-D-LXXOGT-W064-WHT-240W-N-G-WE-LL) | 4010 | G000 |  | A1 |  | 2021-02-11 |  |  | 2426 | 0 | 0 | A 0.65 | A AC | A 0.65 | A 0.65 |  | A 0.65/BR | 19.20 kg |  | Not Received from R&D Order | PACK GP | [15 empty] | 4010 | HY1 |  |  | 128.0 PC/KG
Y000135776 | 000000000014010424 (G-D-LXXOGT-W064-WHT-240W-N-G-WE-LL) | 4010 | G000 |  | 33 |  | 2021-02-14 |  |  | 9196 | 0 | 0 | A 0.65 | A AC | A 0.65 | A 0.65 |  | A 0.65/BR | 76.00 kg |  | Not Received from R&D Order | AC1 |  |  |  |  | 245 mm | 85.30 µg/g |  |  | 6 mg/dm2 |  |  | 9.7 N |  |  | 739 % | 4010 | HY1 |  | 8.3 g | 121.0 PC/KG
Y000135782 | 000000000014010424 (G-D-LXXOGT-W064-WHT-240W-N-G-WE-LL) | 4010 | G000 |  | 33 |  | 2021-02-14 |  |  | 9833 | 0 | 0 | A 0.65 | A AC | A 0.65 | A 0.65 |  | A 0.65/BR | 81.00 kg |  | Not Received from R&D Order | AC1 |  |  |  |  | 246 mm | 85.30 µg/g |  |  | 6 mg/dm2 |  |  | 9.7 N |  |  | 739 % | 4010 | HY1 |  | 8.2 g | 121.4 PC/KG
Y000135788 | 000000000014010424 (G-D-LXXOGT-W064-WHT-240W-N-G-WE-LL) | 4010 | G000 |  | 33 |  | 2021-02-14 |  |  | 9226 | 0 | 0 | A 0.65 | A AC | A 0.65 | A 0.65 |  | A 0.65/BR | 76.00 kg |  | Not Received from R&D Order | AC1 |  |  |  |  | 246 mm | 85.30 µg/g |  |  | 6 mg/dm2 |  |  | 9.7 N |  |  | 739 % | 4010 | HY1 |  | 8.2 g | 121.4 PC/KG
Y000135794 | 000000000014010424 (G-D-LXXOGT-W064-WHT-240W-N-G-WE-LL) | 4010 | G000 |  | 33 |  | 2021-02-14 |  |  | 9469 | 0 | 0 | A 0.65 | A AC | A 0.65 | A 0.65 |  | A 0.65/BR | 78.00 kg |  | Not Received from R&D Order | AC1 |  |  |  |  | 246 mm | 85.30 µg/g |  |  | 6 mg/dm2 |  |  | 9.7 N |  |  | 739 % | 4010 | HY1 |  | 8.2 g | 121.4 PC/KG
Y000135800 | 000000000014010424 (G-D-LXXOGT-W064-WHT-240W-N-G-WE-LL) | 4010 | G000 |  | 33 |  | 2021-02-14 |  |  | 7527 | 0 | 0 | A 1.5 | A AC | A 0.65 | A 0.65 |  | A 1.5/BR | 62.00 kg |  | Not Received from R&D Order | AC1 |  |  |  |  | 247 mm | 85.30 µg/g |  |  | 6 mg/dm2 |  |  | 9.7 N |  |  | 739 % | 4010 | HY1 |  | 8.2 g | 121.4 PC/KG
Y000135806 | 000000000014010424 (G-D-LXXOGT-W064-WHT-240W-N-G-WE-LL) | 4010 | G000 |  | 33 |  | 2021-02-14 |  |  | 8498 | 0 | 0 | A 1.0 | A AC | A 0.65 | A 0.65 |  | A 1.0/BR | 70.00 kg |  | Not Received from R&D Order | AC1 |  |  |  |  | 247 mm | 85.30 µg/g |  |  | 6 mg/dm2 |  |  | 9.7 N |  |  | 739 % | 4010 | HY1 |  | 8.2 g | 121.4 PC/KG
Y000136286 | 000000000014010424 (G-D-LXXOGT-W064-WHT-240W-N-G-WE-LL) | 4010 | G000 |  | 33 |  | 2021-02-13 |  |  | 10037 | 0 | 0 | A 0.65 | A AC | A 0.65 | A 0.65 |  | A 0.65/BR | 82.00 kg |  | Not Received from R&D Order | AC1 |  |  |  |  | 247 mm | 87.40 µg/g |  |  | 6 mg/dm2 |  |  | 9.7 N |  |  | 739 % | 4010 | HY1 |  | 8.2 g | 122.4 PC/KG
Y000136292 | 000000000014010424 (G-D-LXXOGT-W064-WHT-240W-N-G-WE-LL) | 4010 | G000 |  | 33 |  | 2021-02-13 |  |  | 9263 | 0 | 0 | A 0.65 | A AC | A 0.65 | A 0.65 |  | A 0.65/BR | 77.00 kg |  | Not Received from R&D Order | AC1 |  |  |  |  | 247 mm | 87.40 µg/g |  |  | 6 mg/dm2 |  |  | 9.7 N |  |  | 739 % | 4010 | HY1 |  | 8.3 g | 120.3 PC/KG
Y000136298 | 000000000014010424 (G-D-LXXOGT-W064-WHT-240W-N-G-WE-LL) | 4010 | G000 |  | 33 |  | 2021-02-13 |  |  | 9383 | 0 | 0 | A 1.0 | A AC | A 0.65 | A 0.65 |  | A 1.0/BR | 78.00 kg |  | Not Received from R&D Order | AC1 |  |  |  |  | 247 mm | 87.40 µg/g |  |  | 6 mg/dm2 |  |  | 9.7 N |  |  | 739 % | 4010 | HY1 |  | 8.3 g | 120.3 PC/KG
Y000136304 | 000000000014010424 (G-D-LXXOGT-W064-WHT-240W-N-G-WE-LL) | 4010 | G000 |  | 33 |  | 2021-02-13 |  |  | 9504 | 0 | 0 | A 1.5 | A AC | A 0.65 | A 0.65 |  | A 1.5/BR | 79.00 kg |  | Not Received from R&D Order | AC1 |  |  |  |  | 247 mm | 87.40 µg/g |  |  | 6 mg/dm2 |  |  | 9.7 N |  |  | 739 % | 4010 | HY1 |  | 8.3 g | 120.3 PC/KG
Y000136310 | 000000000014010424 (G-D-LXXOGT-W064-WHT-240W-N-G-WE-LL) | 4010 | G000 |  | 33 |  | 2021-02-13 |  |  | 10226 | 0 | 0 | A 1.5 | A AC | A 0.65 | A 0.65 |  | A 1.5/BR | 85.00 kg |  | Not Received from R&D Order | AC1 |  |  |  |  | 246 mm | 87.40 µg/g |  |  | 6 mg/dm2 |  |  | 9.7 N |  |  | 739 % | 4010 | HY1 |  | 8.3 g | 120.4 PC/KG
Y000136316 | 000000000014010424 (G-D-LXXOGT-W064-WHT-240W-N-G-WE-LL) | 4010 | G000 |  | 33 |  | 2021-02-13 |  |  | 7465 | 0 | 0 | A 0.65 | A AC | A 0.65 | A 0.65 |  | A 0.65/BR | 62.00 kg |  | Not Received from R&D Order | AC1 |  |  |  |  | 246 mm | 87.40 µg/g |  |  | 6 mg/dm2 |  |  | 9.7 N |  |  | 739 % | 4010 | HY1 |  | 8.3 g | 120.4 PC/KG
Y000136570 | 000000000014010424 (G-D-LXXOGT-W064-WHT-240W-N-G-WE-LL) | 4010 | G000 |  | 33 |  | 2021-02-15 |  |  | 10947 | 0 | 0 | A 1.0 | A AC | A 0.65 | A 0.65 |  | A 1.0/BR | 89.00 kg |  | Not Received from R&D Order | AC1 |  |  |  |  | 244 mm | 86.70 µg/g |  |  | 6 mg/dm2 |  |  | 9.1 N |  |  | 782 % | 4010 | HY1 |  | 8.1 g | 123.0 PC/KG
Y000136700 | 000000000014010424 (G-D-LXXOGT-W064-WHT-240W-N-G-WE-LL) | 4010 | G000 |  | 33 |  | 2021-02-15 |  |  | 8012 | 0 | 0 | A 1.5 | A AC | A 0.65 | A 0.65 |  | A 1.5/BR | 66.00 kg |  | Not Received from R&D Order | AC1 |  |  |  |  | 247 mm | 86.70 µg/g |  |  | 6 mg/dm2 |  |  | 9.1 N |  |  | 782 % | 4010 | HY1 |  | 8.2 g | 121.4 PC/KG
Y000136706 | 000000000014010424 (G-D-LXXOGT-W064-WHT-240W-N-G-WE-LL) | 4010 | G000 |  | 33 |  | 2021-02-15 |  |  | 11897 | 0 | 0 | A 1.0 | A AC | A 0.65 | A 1.0 |  | A 1.0/BR | 98.00 kg |  | Not Received from R&D Order | AC1 |  |  |  |  | 244 mm | 86.70 µg/g |  |  | 6 mg/dm2 |  |  | 9.1 N |  |  | 782 % | 4010 | HY1 |  | 8.1 g | 122.8 PC/KG
Y000136712 | 000000000014010424 (G-D-LXXOGT-W064-WHT-240W-N-G-WE-LL) | 4010 | G000 |  | 33 |  | 2021-02-15 |  |  | 8619 | 0 | 0 | A 2.5 | A AC | A 0.65 | A 0.65 |  | A 2.5/BR | 71.00 kg |  | Not Received from R&D Order | AC1 |  |  |  |  | 244 mm | 86.70 µg/g |  |  | 6 mg/dm2 |  |  | 9.1 N |  |  | 782 % | 4010 | HY1 |  | 8.1 g | 122.8 PC/KG
Y000136718 | 000000000014010424 (G-D-LXXOGT-W064-WHT-240W-N-G-WE-LL) | 4010 | G000 |  | 33 |  | 2021-02-15 |  |  | 9824 | 0 | 0 | A 1.0 | A AC | A 0.65 | A 0.65 |  | A 1.0/BR | 80.00 kg |  | Not Received from R&D Order | AC1 |  |  |  |  | 244 mm | 86.70 µg/g |  |  | 6 mg/dm2 |  |  | 9.1 N |  |  | 782 % | 4010 | HY1 |  | 8.1 g | 123.0 PC/KG
Y000136724 | 000000000014010424 (G-D-LXXOGT-W064-WHT-240W-N-G-WE-LL) | 4010 | G000 |  | 33 |  | 2021-02-15 |  |  | 7749 | 0 | 0 | A 4.0 | A AC | A 0.65 | A 0.65 |  | A 4.0/BR | 63.00 kg |  | Not Received from R&D Order | AC1 |  |  |  |  | 244 mm | 86.70 µg/g |  |  | 6 mg/dm2 |  |  | 9.1 N |  |  | 782 % | 4010 | HY1 |  | 8.1 g | 123.0 PC/KG
Y000136802 | 000000000014010424 (G-D-LXXOGT-W064-WHT-240W-N-G-WE-LL) | 4010 | G000 |  | 33 |  | 2021-02-12 |  |  | 8902 | 0 | 0 | A 1.0 | A AC | A 0.65 | A 0.65 |  | A 1.0/BR | 74.00 kg |  | Not Received from R&D Order | AC1 |  |  |  |  | 245 mm | 84.70 µg/g |  |  | 6 mg/dm2 |  |  | 8.8 N |  |  | 720 % | 4010 | HY1 |  | 8.3 g | 120.3 PC/KG
Y000136808 | 000000000014010424 (G-D-LXXOGT-W064-WHT-240W-N-G-WE-LL) | 4010 | G000 |  | 33 |  | 2021-02-12 |  |  | 9075 | 0 | 0 | A 1.5 | A AC | A 0.65 | A 0.65 |  | A 1.5/BR | 75.00 kg |  | Not Received from R&D Order | AC1 |  |  |  |  | 246 mm | 84.70 µg/g |  |  | 6 mg/dm2 |  |  | 8.8 N |  |  | 720 % | 4010 | HY1 |  | 8.3 g | 121.0 PC/KG
Y000136814 | 000000000014010424 (G-D-LXXOGT-W064-WHT-240W-N-G-WE-LL) | 4010 | G000 |  | 33 |  | 2021-02-12 |  |  | 9744 | 0 | 0 | A 1.5 | A AC | A 0.65 | A 0.65 |  | A 1.5/BR | 81.00 kg |  | Not Received from R&D Order | AC1 |  |  |  |  | 245 mm | 84.70 µg/g |  |  | 6 mg/dm2 |  |  | 8.8 N |  |  | 720 % | 4010 | HY1 |  | 8.3 g | 120.3 PC/KG
Y000136820 | 000000000014010424 (G-D-LXXOGT-W064-WHT-240W-N-G-WE-LL) | 4010 | G000 |  | 33 |  | 2021-02-12 |  |  | 9263 | 0 | 0 | A 1.0 | A AC | A 0.65 | A 0.65 |  | A 1.0/BR | 77.00 kg |  | Not Received from R&D Order | AC1 |  |  |  |  | 245 mm | 84.70 µg/g |  |  | 6 mg/dm2 |  |  | 8.8 N |  |  | 720 % | 4010 | HY1 |  | 8.3 g | 120.3 PC/KG
Y000136826 | 000000000014010424 (G-D-LXXOGT-W064-WHT-240W-N-G-WE-LL) | 4010 | G000 |  | 33 |  | 2021-02-12 |  |  | 8526 | 0 | 0 | A 1.5 | A AC | A 0.65 | A 0.65 |  | A 1.5/BR | 70.00 kg |  | Not Received from R&D Order | AC1 |  |  |  |  | 246 mm | 84.70 µg/g |  |  | 6 mg/dm2 |  |  | 8.8 N |  |  | 720 % | 4010 | HY1 |  | 8.2 g | 121.8 PC/KG
Y000136832 | 000000000014010424 (G-D-LXXOGT-W064-WHT-240W-N-G-WE-LL) | 4010 | G000 |  | 33 |  | 2021-02-12 |  |  | 7430 | 0 | 0 | A 1.0 | A AC | A 0.65 | A 0.65 |  | A 1.0/BR | 61.00 kg |  | Not Received from R&D Order | AC1 |  |  |  |  | 246 mm | 84.70 µg/g |  |  | 6 mg/dm2 |  |  | 8.8 N |  |  | 720 % | 4010 | HY1 |  | 8.2 g | 121.8 PC/KG
Y000137131 | 000000000014010424 (G-D-LXXOGT-W064-WHT-240W-N-G-WE-LL) | 4010 | G000 |  | 33 |  | 2021-02-12 |  |  | 10020 | 0 | 0 | A 0.65 | A AC | A 0.65 | A 0.65 |  | A 0.65/BR | 82.00 kg |  | Not Received from R&D Order | AC1 |  |  |  |  | 245 mm | 84.70 µg/g |  |  | 6 mg/dm2 |  |  | 8.8 N |  |  | 720 % | 4010 | HY1 |  | 8.2 g | 122.2 PC/KG
Y000137137 | 000000000014010424 (G-D-LXXOGT-W064-WHT-240W-N-G-WE-LL) | 4010 | G000 |  | 33 |  | 2021-02-12 |  |  | 10579 | 0 | 0 | A 1.5 | A AC | A 0.65 | A 0.65 |  | A 1.5/BR | 87.00 kg |  | Not Received from R&D Order | AC1 |  |  |  |  | 245 mm | 84.70 µg/g |  |  | 6 mg/dm2 |  |  | 8.8 N |  |  | 720 % | 4010 | HY1 |  | 8.2 g | 121.6 PC/KG
Y000137143 | 000000000014010424 (G-D-LXXOGT-W064-WHT-240W-N-G-WE-LL) | 4010 | G000 |  | 33 |  | 2021-02-12 |  |  | 8512 | 0 | 0 | A 1.0 | A AC | A 0.65 | A 0.65 |  | A 1.0/BR | 70.00 kg |  | Not Received from R&D Order | AC1 |  |  |  |  | 245 mm | 84.70 µg/g |  |  | 6 mg/dm2 |  |  | 8.8 N |  |  | 720 % | 4010 | HY1 |  | 8.2 g | 121.6 PC/KG
Y000137149 | 000000000014010424 (G-D-LXXOGT-W064-WHT-240W-N-G-WE-LL) | 4010 | G000 |  | 33 |  | 2021-02-12 |  |  | 9242 | 0 | 0 | A 0.65 | A AC | A 0.65 | A 0.65 |  | A 0.65/BR | 76.00 kg |  | Not Received from R&D Order | AC1 |  |  |  |  | 245 mm | 84.70 µg/g |  |  | 6 mg/dm2 |  |  | 8.8 N |  |  | 720 % | 4010 | HY1 |  | 8.2 g | 121.7 PC/KG
Y000137156 | 000000000014010424 (G-D-LXXOGT-W064-WHT-240W-N-G-WE-LL) | 4010 | G000 |  | 33 |  | 2021-02-13 |  |  | 9379 | 0 | 0 | A 1.0 | A AC | A 0.65 | A 0.65 |  | A 1.0/BR | 77.00 kg |  | Not Received from R&D Order | AC1 |  |  |  |  | 246 mm | 87.40 µg/g |  |  | 6 mg/dm2 |  |  | 9.7 N |  |  | 739 % | 4010 | HY1 |  | 8.2 g | 121.8 PC/KG
Y000137162 | 000000000014010424 (G-D-LXXOGT-W064-WHT-240W-N-G-WE-LL) | 4010 | G000 |  | 33 |  | 2021-02-13 |  |  | 10345 | 0 | 0 | A 1.5 | A AC | A 0.65 | A 0.65 |  | A 1.5/BR | 85.00 kg |  | Not Received from R&D Order | AC1 |  |  |  |  | 244 mm | 87.40 µg/g |  |  | 6 mg/dm2 |  |  | 9.7 N |  |  | 739 % | 4010 | HY1 |  | 8.2 g | 121.7 PC/KG
Y000137168 | 000000000014010424 (G-D-LXXOGT-W064-WHT-240W-N-G-WE-LL) | 4010 | G000 |  | 33 |  | 2021-02-13 |  |  | 8154 | 0 | 0 | A 2.5 | A AC | A 0.65 | A 0.65 |  | A 2.5/BR | 67.00 kg |  | Not Received from R&D Order | AC1 |  |  |  |  | 244 mm | 87.40 µg/g |  |  | 6 mg/dm2 |  |  | 9.7 N |  |  | 739 % | 4010 | HY1 |  | 8.2 g | 121.7 PC/KG
Y000137174 | 000000000014010424 (G-D-LXXOGT-W064-WHT-240W-N-G-WE-LL) | 4010 | G000 |  | 33 |  | 2021-02-13 |  |  | 9882 | 0 | 0 | A 0.65 | A AC | A 0.65 | A 0.65 |  | A 0.65/BR | 81.00 kg |  | Not Received from R&D Order | AC1 |  |  |  |  | 246 mm | 87.40 µg/g |  |  | 6 mg/dm2 |  |  | 9.7 N |  |  | 739 % | 4010 | HY1 |  | 8.2 g | 122.0 PC/KG
Y000137180 | 000000000014010424 (G-D-LXXOGT-W064-WHT-240W-N-G-WE-LL) | 4010 | G000 |  | 33 |  | 2021-02-13 |  |  | 8296 | 0 | 0 | A 0.65 | A AC | A 0.65 | A 0.65 |  | A 0.65/BR | 68.00 kg |  | Not Received from R&D Order | AC1 |  |  |  |  | 246 mm | 87.40 µg/g |  |  | 6 mg/dm2 |  |  | 9.7 N |  |  | 739 % | 4010 | HY1 |  | 8.2 g | 122.0 PC/KG
Y000137258 | 000000000014010424 (G-D-LXXOGT-W064-WHT-240W-N-G-WE-LL) | 4010 | G000 |  | 33 |  | 2021-02-14 |  |  | 8910 | 0 | 0 | A 1.0 | A AC | A 0.65 | A 0.65 |  | A 1.0/BR | 74.00 kg |  | Not Received from R&D Order | AC1 |  |  |  |  | 246 mm | 85.30 µg/g |  |  | 6 mg/dm2 |  |  | 9.7 N |  |  | 739 % | 4010 | HY1 |  | 8.3 g | 120.4 PC/KG
Y000137264 | 000000000014010424 (G-D-LXXOGT-W064-WHT-240W-N-G-WE-LL) | 4010 | G000 |  | 33 |  | 2021-02-14 |  |  | 9105 | 0 | 0 | A 0.65 | A AC | A 0.65 | A 0.65 |  | A 0.65/BR | 75.00 kg |  | Not Received from R&D Order | AC1 |  |  |  |  | 247 mm | 85.30 µg/g |  |  | 6 mg/dm2 |  |  | 9.7 N |  |  | 739 % | 4010 | HY1 |  | 8.2 g | 121.4 PC/KG
Y000137270 | 000000000014010424 (G-D-LXXOGT-W064-WHT-240W-N-G-WE-LL) | 4010 | G000 |  | 33 |  | 2021-02-14 |  |  | 9105 | 0 | 0 | A 1.0 | A AC | A 0.65 | A 0.65 |  | A 1.0/BR | 75.00 kg |  | Not Received from R&D Order | AC1 |  |  |  |  | 247 mm | 85.30 µg/g |  |  | 6 mg/dm2 |  |  | 9.7 N |  |  | 739 % | 4010 | HY1 |  | 8.2 g | 121.4 PC/KG
Y000137276 | 000000000014010424 (G-D-LXXOGT-W064-WHT-240W-N-G-WE-LL) | 4010 | G000 |  | 33 |  | 2021-02-14 |  |  | 8984 | 0 | 0 | A 1.0 | A AC | A 0.65 | A 0.65 |  | A 1.0/BR | 74.00 kg |  | Not Received from R&D Order | AC1 |  |  |  |  | 247 mm | 85.30 µg/g |  |  | 6 mg/dm2 |  |  | 9.7 N |  |  | 739 % | 4010 | HY1 |  | 8.2 g | 121.3 PC/KG
Y000137282 | 000000000014010424 (G-D-LXXOGT-W064-WHT-240W-N-G-WE-LL) | 4010 | G000 |  | 33 |  | 2021-02-14 |  |  | 9348 | 0 | 0 | A 0.65 | A AC | A 0.65 | A 0.65 |  | A 0.65/BR | 77.00 kg |  | Not Received from R&D Order | AC1 |  |  |  |  | 247 mm | 85.30 µg/g |  |  | 6 mg/dm2 |  |  | 9.7 N |  |  | 739 % | 4010 | HY1 |  | 8.2 g | 121.3 PC/KG
Y000137366 | 000000000014010424 (G-D-LXXOGT-W064-WHT-240W-N-G-WE-LL) | 4010 | G000 |  | 33 |  | 2021-02-11 |  |  | 8935 | 0 | 0 | A 1.0 | A AC | A 0.65 | A 0.65 |  | A 1.0/BR | 73.00 kg |  | Not Received from R&D Order | AC1 |  |  |  |  | 249 mm | 89.50 µg/g |  |  | 6 mg/dm2 |  |  | 8.8 N |  |  | 720 % | 4010 | HY1 |  | 8.2 g | 122.4 PC/KG
Y000137372 | 000000000014010424 (G-D-LXXOGT-W064-WHT-240W-N-G-WE-LL) | 4010 | G000 |  | 33 |  | 2021-02-11 |  |  | 8935 | 0 | 0 | A 0.65 | A AC | A 0.65 | A 0.65 |  | A 0.65/BR | 73.00 kg |  | Not Received from R&D Order | AC1 |  |  |  |  | 249 mm | 89.50 µg/g |  |  | 6 mg/dm2 |  |  | 8.8 N |  |  | 720 % | 4010 | HY1 |  | 8.2 g | 122.4 PC/KG
Y000137384 | 000000000014010424 (G-D-LXXOGT-W064-WHT-240W-N-G-WE-LL) | 4010 | G000 |  | 33 |  | 2021-02-11 |  |  | 8446 | 0 | 0 | A 0.65 | A AC | A 0.65 | A 0.65 |  | A 0.65/BR | 69.00 kg |  | Not Received from R&D Order | AC1 |  |  |  |  | 245 mm | 89.50 µg/g |  |  | 6 mg/dm2 |  |  | 8.8 N |  |  | 720 % | 4010 | HY1 |  | 8.2 g | 122.2 PC/KG
Y000137390 | 000000000014010424 (G-D-LXXOGT-W064-WHT-240W-N-G-WE-LL) | 4010 | G000 |  | 33 |  | 2021-02-11 |  |  | 7454 | 0 | 0 | A 1.0 | A AC | A 0.65 | A 0.65 |  | A 1.0/BR | 61.00 kg |  | Not Received from R&D Order | AC1 |  |  |  |  | 245 mm | 89.50 µg/g |  |  | 6 mg/dm2 |  |  | 8.8 N |  |  | 720 % | 4010 | HY1 |  | 8.2 g | 122.2 PC/KG
Y000137474 | 000000000014010424 (G-D-LXXOGT-W064-WHT-240W-N-G-WE-LL) | 4010 | G000 |  | 33 |  | 2021-02-14 |  |  | 12130 | 0 | 0 | A 0.65 | A AC | A 0.65 | A 0.65 |  | A 0.65/BR | 100.00 kg |  | Not Received from R&D Order | AC1 |  |  |  |  | 247 mm | 85.30 µg/g |  |  | 6 mg/dm2 |  |  | 9.7 N |  |  | 739 % | 4010 | HY1 |  | 8.2 g | 121.3 PC/KG
Y000137480 | 000000000014010424 (G-D-LXXOGT-W064-WHT-240W-N-G-WE-LL) | 4010 | G000 |  | 33 |  | 2021-02-14 |  |  | 8484 | 0 | 0 | A 0.65 | A AC | A 0.65 | A 0.65 |  | A 0.65/BR | 70.00 kg |  | Not Received from R&D Order | AC1 |  |  |  |  | 247 mm | 85.30 µg/g |  |  | 6 mg/dm2 |  |  | 9.7 N |  |  | 739 % | 4010 | HY1 |  | 8.3 g | 121.2 PC/KG
Y000137486 | 000000000014010424 (G-D-LXXOGT-W064-WHT-240W-N-G-WE-LL) | 4010 | G000 |  | 33 |  | 2021-02-14 |  |  | 9817 | 0 | 0 | A 2.5 | A AC | A 0.65 | A 0.65 |  | A 2.5/BR | 81.00 kg |  | Not Received from R&D Order | AC1 |  |  |  |  | 247 mm | 85.30 µg/g |  |  | 6 mg/dm2 |  |  | 9.7 N |  |  | 739 % | 4010 | HY1 |  | 8.3 g | 121.2 PC/KG
Y000137492 | 000000000014010424 (G-D-LXXOGT-W064-WHT-240W-N-G-WE-LL) | 4010 | G000 |  | 33 |  | 2021-02-14 |  |  | 8120 | 0 | 0 | A 0.65 | A AC | A 0.65 | A 0.65 |  | A 0.65/BR | 67.00 kg |  | Not Received from R&D Order | AC1 |  |  |  |  | 247 mm | 85.30 µg/g |  |  | 6 mg/dm2 |  |  | 9.7 N |  |  | 739 % | 4010 | HY1 |  | 8.3 g | 121.2 PC/KG
Y000137498 | 000000000014010424 (G-D-LXXOGT-W064-WHT-240W-N-G-WE-LL) | 4010 | G000 |  | 33 |  | 2021-02-14 |  |  | 9196 | 0 | 0 | A 1.0 | A AC | A 0.65 | A 0.65 |  | A 1.0/BR | 76.00 kg |  | Not Received from R&D Order | AC1 |  |  |  |  | 245 mm | 85.30 µg/g |  |  | 6 mg/dm2 |  |  | 9.7 N |  |  | 739 % | 4010 | HY1 |  | 8.3 g | 121.0 PC/KG
Y000137507 | 000000000014010424 (G-D-LXXOGT-W064-WHT-240W-N-G-WE-LL) | 4010 | G000 |  | 33 |  | 2021-02-13 |  |  | 10492 | 0 | 0 | A 1.0 | A AC | A 0.65 | A 0.65 |  | A 1.0/BR | 86.00 kg |  | Not Received from R&D Order | AC1 |  |  |  |  | 246 mm | 87.40 µg/g |  |  | 6 mg/dm2 |  |  | 9.7 N |  |  | 739 % | 4010 | HY1 |  | 8.2 g | 122.0 PC/KG
Y000137513 | 000000000014010424 (G-D-LXXOGT-W064-WHT-240W-N-G-WE-LL) | 4010 | G000 |  | 33 |  | 2021-02-13 |  |  | 9065 | 0 | 0 | A 0.65 | A AC | A 0.65 | A 0.65 |  | A 0.65/BR | 74.00 kg |  | Not Received from R&D Order | AC1 |  |  |  |  | 246 mm | 87.40 µg/g |  |  | 6 mg/dm2 |  |  | 9.7 N |  |  | 739 % | 4010 | HY1 |  | 8.2 g | 122.5 PC/KG
Y000137519 | 000000000014010424 (G-D-LXXOGT-W064-WHT-240W-N-G-WE-LL) | 4010 | G000 |  | 33 |  | 2021-02-13 |  |  | 9433 | 0 | 0 | A 1.0 | A AC | A 0.65 | A 0.65 |  | A 1.0/BR | 77.00 kg |  | Not Received from R&D Order | AC1 |  |  |  |  | 246 mm | 87.40 µg/g |  |  | 6 mg/dm2 |  |  | 9.7 N |  |  | 739 % | 4010 | HY1 |  | 8.2 g | 122.5 PC/KG
Y000137525 | 000000000014010424 (G-D-LXXOGT-W064-WHT-240W-N-G-WE-LL) | 4010 | G000 |  | 33 |  | 2021-02-13 |  |  | 7473 | 0 | 0 | A 0.65 | A AC | A 0.65 | A 0.65 |  | A 0.65/BR | 61.00 kg |  | Not Received from R&D Order | AC1 |  |  |  |  | 246 mm | 87.40 µg/g |  |  | 6 mg/dm2 |  |  | 9.7 N |  |  | 739 % | 4010 | HY1 |  | 8.2 g | 122.5 PC/KG
Y000137531 | 000000000014010424 (G-D-LXXOGT-W064-WHT-240W-N-G-WE-LL) | 4010 | G000 |  | 33 |  | 2021-02-13 |  |  | 10045 | 0 | 0 | A 0.65 | A AC | A 0.65 | A 0.65 |  | A 0.65/BR | 82.00 kg |  | Not Received from R&D Order | AC1 |  |  |  |  | 247 mm | 87.40 µg/g |  |  | 6 mg/dm2 |  |  | 9.7 N |  |  | 739 % | 4010 | HY1 |  | 8.2 g | 122.4 PC/KG
Y000137620 | 000000000014010424 (G-D-LXXOGT-W064-WHT-240W-N-G-WE-LL) | 4010 | G000 |  | 33 |  | 2021-02-11 |  |  | 10789 | 0 | 0 | A 0.65 | A AC | A 0.65 | A 0.65 |  | A 0.65/BR | 88.00 kg |  | Not Received from R&D Order | AC1 |  |  |  |  | 246 mm | 89.50 µg/g |  |  | 6 mg/dm2 |  |  | 8.8 N |  |  | 720 % | 4010 | HY1 |  | 8.2 g | 122.6 PC/KG
Y000137626 | 000000000014010424 (G-D-LXXOGT-W064-WHT-240W-N-G-WE-LL) | 4010 | G000 |  | 33 |  | 2021-02-11 |  |  | 11175 | 0 | 0 | A 0.65 | A AC | A 0.65 | A 0.65 |  | A 0.65/BR | 91.00 kg |  | Not Received from R&D Order | AC1 |  |  |  |  | 245 mm | 89.50 µg/g |  |  | 6 mg/dm2 |  |  | 8.8 N |  |  | 720 % | 4010 | HY1 |  | 8.1 g | 122.8 PC/KG
Y000137632 | 000000000014010424 (G-D-LXXOGT-W064-WHT-240W-N-G-WE-LL) | 4010 | G000 |  | 33 |  | 2021-02-11 |  |  | 7859 | 0 | 0 | A 1.0 | A AC | A 0.65 | A 0.65 |  | A 1.0/BR | 64.00 kg |  | Not Received from R&D Order | AC1 |  |  |  |  | 245 mm | 89.50 µg/g |  |  | 6 mg/dm2 |  |  | 8.8 N |  |  | 720 % | 4010 | HY1 |  | 8.1 g | 122.8 PC/KG
Y000137638 | 000000000014010424 (G-D-LXXOGT-W064-WHT-240W-N-G-WE-LL) | 4010 | G000 |  | 33 |  | 2021-02-11 |  |  | 9333 | 0 | 0 | A 1.0 | A AC | A 0.65 | A 0.65 |  | A 1.0/BR | 76.00 kg |  | Not Received from R&D Order | AC1 |  |  |  |  | 246 mm | 89.50 µg/g |  |  | 6 mg/dm2 |  |  | 8.8 N |  |  | 720 % | 4010 | HY1 |  | 8.1 g | 123.2 PC/KG
Y000137644 | 000000000014010424 (G-D-LXXOGT-W064-WHT-240W-N-G-WE-LL) | 4010 | G000 |  | 33 |  | 2021-02-11 |  |  | 9117 | 0 | 0 | A 1.0 | A AC | A 0.65 | A 0.65 |  | A 1.0/BR | 74.00 kg |  | Not Received from R&D Order | AC1 |  |  |  |  | 246 mm | 89.50 µg/g |  |  | 6 mg/dm2 |  |  | 8.8 N |  |  | 720 % | 4010 | HY1 |  | 8.1 g | 123.2 PC/KG
Y000138006 | 000000000014010424 (G-D-LXXOGT-W064-WHT-240W-N-G-WE-LL) | 4010 | G000 |  | 33 |  | 2021-02-11 |  |  | 10842 | 0 | 0 | A 0.65 | A AC | A 0.65 | A 0.65 |  | A 0.65/BR | 88.00 kg |  | Not Received from R&D Order | AC1 |  |  |  |  | 246 mm | 89.50 µg/g |  |  | 6 mg/dm2 |  |  | 8.8 N |  |  | 720 % | 4010 | HY1 |  | 8.1 g | 123.2 PC/KG
Y000138012 | 000000000014010424 (G-D-LXXOGT-W064-WHT-240W-N-G-WE-LL) | 4010 | G000 |  | 33 |  | 2021-02-11 |  |  | 8719 | 0 | 0 | A 1.5 | A AC | A 0.65 | A 0.65 |  | A 1.5/BR | 71.00 kg |  | Not Received from R&D Order | AC1 |  |  |  |  | 243 mm | 89.50 µg/g |  |  | 6 mg/dm2 |  |  | 8.8 N |  |  | 720 % | 4010 | HY1 |  | 8.1 g | 122.8 PC/KG
Y000138018 | 000000000014010424 (G-D-LXXOGT-W064-WHT-240W-N-G-WE-LL) | 4010 | G000 |  | 33 |  | 2021-02-11 |  |  | 8473 | 0 | 0 | A 4.0 | A AC | A 0.65 | A 0.65 |  | A 4.0/BR | 69.00 kg |  | Not Received from R&D Order | AC1 |  |  |  |  | 243 mm | 89.50 µg/g |  |  | 6 mg/dm2 |  |  | 8.8 N |  |  | 720 % | 4010 | HY1 |  | 8.1 g | 122.8 PC/KG
Y000138024 | 000000000014010424 (G-D-LXXOGT-W064-WHT-240W-N-G-WE-LL) | 4010 | G000 |  | 33 |  | 2021-02-11 |  |  | 10070 | 0 | 0 | A 1.0 | A AC | A 0.65 | A 0.65 |  | A 1.0/BR | 82.00 kg |  | Not Received from R&D Order | AC1 |  |  |  |  | 243 mm | 89.50 µg/g |  |  | 6 mg/dm2 |  |  | 8.8 N |  |  | 720 % | 4010 | HY1 |  | 8.1 g | 122.8 PC/KG
Y000138030 | 000000000014010424 (G-D-LXXOGT-W064-WHT-240W-N-G-WE-LL) | 4010 | G000 |  | 33 |  | 2021-02-11 |  |  | 9087 | 0 | 0 | A 1.5 | A AC | A 0.65 | A 0.65 |  | A 1.5/BR | 74.00 kg |  | Not Received from R&D Order | AC1 |  |  |  |  | 246 mm | 89.50 µg/g |  |  | 6 mg/dm2 |  |  | 8.8 N |  |  | 720 % | 4010 | HY1 |  | 8.1 g | 122.9 PC/KG
012996766 | 000000000014010426 (G-D-NCCOGF-E035-WHT-240W-N-G-WU-LL) | 4010 | G000 |  | 54 | 2020-10-31 | 2020-10-31 |  | 2021-04-30 | 20709 | 0 | 0 | A 1.0 | A AC | A 1.0 | A 0.65 |  | A 1.0/BR | 81.53 kg | 013572912 |  | PACK OS,OE,SA/FM.CT1 | [15 empty] | 4010 | HY2 | 17 |  | 254.0 PC/KG
012996769 | 000000000014010426 (G-D-NCCOGF-E035-WHT-240W-N-G-WU-LL) | 4010 | G000 |  | 54 | 2020-11-01 | 2020-11-01 |  | 2021-04-30 | 20607 | 0 | 0 | A 0.65 | A AC | A 0.65 | A 1.5 |  | A 0.65/BR | 81.13 kg | 013574112 |  | PACK OS,OE,SA/ฉ.CUFF.CT1 | [15 empty] | 4010 | HY2 | 17 |  | 254.0 PC/KG
012996979 | 000000000014010426 (G-D-NCCOGF-E035-WHT-240W-N-G-WU-LL) | 4010 | G000 |  | 54 | 2020-11-06 | 2020-11-06 |  | 2021-05-06 | 21064 | 0 | 0 | A 0.65 | A AC | A 0.65 | A 0.65 |  | A 0.65/BR | 82.93 kg | 013611421 |  | PACK OS,OE,SA/ฉ.CUFF.CT1 | [15 empty] | 4010 | HY2 | 17 |  | 254.0 PC/KG
012997031 | 000000000014010426 (G-D-NCCOGF-E035-WHT-240W-N-G-WU-LL) | 4010 | G000 |  | 54 | 2020-10-06 | 2020-10-06 |  | 2021-04-04 | 20963 | 0 | 0 | A 0.65 | A AC | A 0.65 | A 10 |  | A 10/MN | 82.53 kg | 013521445 |  | เหนียวติดกันเป็นก้อน16 | [15 empty] | 4010 | HY2 | 18 |  | 254.0 PC/KG
013417335 | 000000000014010426 (G-D-NCCOGF-E035-WHT-240W-N-G-WU-LL) | 4010 | G000 |  | B5 | 2020-11-09 | 2020-11-09 |  | 2021-05-10 | 2261 | 0 | 0 | A 1.5 | A AC | A 0.65 | A 0.65 |  | A 1.5/BR | 8.90 kg | 013594098 |  | 013594098/GP/CT | [15 empty] | 4010 | HY2 |  |  | 254.0 PC/KG
013417749 | 000000000014010426 (G-D-NCCOGF-E035-WHT-240W-N-G-WU-LL) | 4010 | G000 |  | B5 | 2020-09-21 | 2020-09-21 |  | 2021-03-20 | 15260 | 0 | 0 | A 0.65 | A AC | A 0.65 | A 0.65 |  | A 0.65/BR | 60.08 kg | 012998098 |  | 012998098 | [15 empty] | 4010 | HY2 | 18 |  | 254.0 PC/KG
013591980 | 000000000014010426 (G-D-NCCOGF-E035-WHT-240W-N-G-WU-LL) | 4010 | G000 |  | 54 | 2020-12-25 | 2020-12-25 |  | 2021-06-24 | 10864 | 0 | 0 | A 0.65 | A AC | A 0.65 | A 0.65 |  | A 0.65/BR | 82.14 kg | 013592664 |  | PACK OS,OE,SA/ฉ.CT1 | [15 empty] | 4010 | HY2 | 17 |  | 254.0 PC/KG
013592738 | 000000000014010426 (G-D-NCCOGF-E035-WHT-240W-N-G-WU-LL) | 4010 | G000 |  | 54 | 2020-12-22 | 2020-12-22 |  | 2021-06-20 | 17407 | 0 | 0 | A 1.0 | A AC | A 1.0 | A 0.65 |  | A 1.0/BR | 68.53 kg | 013685944 |  | PACK OS,OE,SA/DIPซ้ำCT1 | [15 empty] | 4010 | HY2 | 15 |  | 254.0 PC/KG
013592926 | 000000000014010426 (G-D-NCCOGF-E035-WHT-240W-N-G-WU-LL) | 4010 | G000 |  | A1 | 2020-12-05 | 2020-12-05 |  | 2021-06-06 | 6294 | 0 | 0 | A 1.5 | A AC | A 0.65 | A 2.5 |  | A 1.5/BR | 24.78 kg |  |  | GP/CK2/ขอบขาด1 | [15 empty] | 4010 | HY2 |  |  | 254.0 PC/KG | 13
013596534 | 000000000014010426 (G-D-NCCOGF-E035-WHT-240W-N-G-WU-LL) | 4010 | G000 |  | B7 | 2020-11-20 | 2020-11-20 |  | 2021-05-19 | 17506 | 0 | 0 | A 2.5 | A AC | A 0.65 | A 0.65 |  | A 2.5/BR | 68.92 kg | 013420235 |  | WH/GP | [15 empty] | 4010 | HY2 |  |  | 254.0 PC/KG
013642427 | 000000000014010426 (G-D-NCCOGF-E035-WHT-240W-N-G-WU-LL) | 4010 | G000 |  | B5 | 2020-12-02 | 2020-12-02 |  | 2021-06-19 | 7356 | 0 | 0 | A 0.65 | A AC | A 0.65 | A 0.65 |  | A 0.65/BR | 28.96 kg | 013593236 |  | 013593236 OS OE SA | [15 empty] | 4010 | HY2 | 17 |  | 254.0 PC/KG
013653976 | 000000000014010426 (G-D-NCCOGF-E035-WHT-240W-N-G-WU-LL) | 4010 | G000 |  | 54 | 2020-12-02 | 2020-12-02 |  | 2021-06-01 | 20709 | 0 | 0 | A 0.65 | A AC | A 0.65 | A >10 |  | A >10/MN | 81.53 kg |  |  | P27ชื้นปียก18/เหนียวติดกันเป็น | ก้อน15 | [14 empty] | 4010 | HY2 | 17 |  | 254.0 PC/KG | 12
013686641 | 000000000014010426 (G-D-NCCOGF-E035-WHT-240W-N-G-WU-LL) | 4010 | G000 |  | 54 | 2020-12-21 | 2020-12-21 |  | 2021-06-19 | 17663 | 0 | 0 | A 2.5 | A AC | A 0.65 | A 0.65 |  | A 2.5/BR | 69.54 kg |  |  | NISSHO/S.FINGER | [15 empty] | 4010 | HY2 | 17 |  | 254.0 PC/KG | 16
013687959 | 000000000014010426 (G-D-NCCOGF-E035-WHT-240W-N-G-WU-LL) | 4010 | G000 |  | 54 |  | 2021-01-08 |  |  | 17655 | 0 | 0 | A 0.65 | A AC | A 0.65 | A 0.65 |  | A 0.65/BR | 70.00 kg | [18 empty] | 4010 | HY2 | M15 |  | 254.0 PC/KG | TBA0
013687961 | 000000000014010426 (G-D-NCCOGF-E035-WHT-240W-N-G-WU-LL) | 4010 | G000 |  | 54 |  | 2021-01-08 |  |  | 17655 | 0 | 0 | A 0.65 | A AC | A 0.65 | A 0.65 |  | A 0.65/BR | 70.00 kg | [18 empty] | 4010 | HY2 | M15 |  | 254.0 PC/KG | TBA1
Y000018489 | 000000000014010426 (G-D-NCCOGF-E035-WHT-240W-N-G-WU-LL) | 4010 | G000 |  | A1 |  | 2021-02-17 |  |  | 9780 | 0 | 0 | A 0.65 | A AC | A 0.65 | A 0.65 |  | A 0.65/BR | 38.70 kg |  | Not Received from R&D Order | GP/CK2 | [15 empty] | 4010 | HY1 | M20 |  | 254.0 PC/KG | TBA1 | LINE A1&A3
Y000018502 | 000000000014010426 (G-D-NCCOGF-E035-WHT-240W-N-G-WU-LL) | 4010 | G000 |  | A1 |  | 2021-02-22 |  |  | 7867 | 0 | 0 | A 0.65 | A AC | A 0.65 | A 0.65 |  | A 0.65/BR | 31.10 kg |  | Not Received from R&D Order | GP/CK2 | [15 empty] | 4010 | HY1 | M20 |  | 254.0 PC/KG | TBA1 | LINE A1&A3
Y000018666 | 000000000014010426 (G-D-NCCOGF-E035-WHT-240W-N-G-WU-LL) | 4010 | G000 |  | A1 |  | 2021-01-18 |  |  | 8401 | 0 | 0 | A 0.65 | A AC | A 0.65 | A 0.65 |  | A 0.65/BR | 33.20 kg |  | Not Received from R&D Order | GP | [15 empty] | 4010 | HY1 | M20 |  | 254.0 PC/KG | TAA1 | HRPF2002
Y000020452 | 000000000014010426 (G-D-NCCOGF-E035-WHT-240W-N-G-WU-LL) | 4010 | G000 |  | 54 |  | 2021-01-17 |  |  | 1268 | 0 | 0 | A 0.65 | A AC | A 0.65 | A 0.65 |  | A 0.65/BR | 83.60 kg | Y000022742 | Not Received from R&D Order | [16 empty] | 4010 | HY1 | M18 |  | 255.9 PC/KG | TBA3 | HRPF2001
Y000022616 | 000000000014010426 (G-D-NCCOGF-E035-WHT-240W-N-G-WU-LL) | 4010 | G000 |  | 54 |  | 2021-02-23 |  |  | 21371 | 0 | 0 | A 0.65 | R RJ | A 0.65 | A 0.65 |  | R RJ/CR | 84.00 kg |  | Not Received from R&D Order | OS,OE AQL0.65 |  |  |  |  | 245 mm |  |  |  |  | 0.4 mg/glv | 7.5 N |  | 33.5 MPa | 517 % |  | 4010 | HY2 | M15 | 3.9 g | 255.9 PC/KG | TBA1 | HB054001
Y000022937 | 000000000014010426 (G-D-NCCOGF-E035-WHT-240W-N-G-WU-LL) | 4010 | G000 |  | 54 |  | 2021-01-06 |  |  | 1287 | 0 | 0 | A 0.65 | A AC | A 0.65 | A 1.5 |  | A 0.65/BR | 84.00 kg |  | Not Received from R&D Order | [5 empty] | 244 mm |  |  |  |  | 0.4 mg/glv | 7.5 N |  | 33.5 MPa | 517 % |  | 4010 | HY2 | M18 | 3.9 g | 254.9 PC/KG | TBA1 | HB054001
Y000023014 | 000000000014010426 (G-D-NCCOGF-E035-WHT-240W-N-G-WU-LL) | 4010 | G000 |  | 54 |  | 2021-01-06 |  |  | 1203 | 0 | 0 | A 0.65 | A AC | A 0.65 | A 0.65 |  | A 0.65/BR | 84.00 kg |  | Not Received from R&D Order | LOT ตัวแทนกะ |  |  |  |  | 243 mm |  |  |  |  | 0.5 mg/glv | 7.5 N |  | 33.5 MPa | 517 % |  | 4010 | HY2 | M18 | 3.9 g | 253.9 PC/KG | TBA1 | HB054001
Y000023144 | 000000000014010426 (G-D-NCCOGF-E035-WHT-240W-N-G-WU-LL) | 4010 | G000 |  | 54 |  | 2021-01-06 |  |  | 1329 | 0 | 0 | A 0.65 | A AC | A 0.65 | A 0.65 |  | A 0.65/BR | 84.00 kg |  | Not Received from R&D Order | [5 empty] | 242 mm |  |  |  |  | 0.5 mg/glv | 7.5 N |  | 33.5 MPa | 517 % |  | 4010 | HY2 | M18 | 3.9 g | 255.4 PC/KG | TBA1 | HB054001
Y000023726 | 000000000014010426 (G-D-NCCOGF-E035-WHT-240W-N-G-WU-LL) | 4010 | G000 |  | 54 |  | 2021-01-06 |  |  | 21539 | 0 | 0 | A 1.5 | R RJ | A 0.65 | A 0.65 |  | R RJ/CR | 84.00 kg |  | Not Received from R&D Order | [5 empty] | 248 mm |  |  |  |  | 0.5 mg/glv | 7.9 N |  | 39.7 MPa | 551 % |  | 4010 | HY2 | M15 | 3.9 g | 257.9 PC/KG | TBA0 | HB054001
Y000024016 | 000000000014010426 (G-D-NCCOGF-E035-WHT-240W-N-G-WU-LL) | 4010 | G000 |  | 54 |  | 2021-01-06 |  |  | 5413 | 0 | 0 | A 0.65 | A AC | A 0.65 | A 0.65 |  | A 0.65/BR | 84.00 kg |  | Not Received from R&D Order | [5 empty] | 243 mm |  |  |  |  | 0.5 mg/glv | 7.9 N |  | 39.7 MPa | 551 % |  | 4010 | HY2 | M18 | 3.9 g | 256.4 PC/KG | TBA1 | HB054001
Y000024303 | 000000000014010426 (G-D-NCCOGF-E035-WHT-240W-N-G-WU-LL) | 4010 | G000 |  | 54 |  | 2021-01-08 |  |  | 21371 | 0 | 0 | A 0.65 | R RJ | A 0.65 | A 0.65 |  | R RJ/CR | 84.00 kg |  | Not Received from R&D Order | [5 empty] | 243 mm |  |  |  |  | 0.5 mg/glv | 7.9 N |  | 41.2 MPa | 552 % |  | 4010 | HY2 | M18 | 3.9 g | 255.9 PC/KG | TBA1 | HB054001
Y000024468 | 000000000014010426 (G-D-NCCOGF-E035-WHT-240W-N-G-WU-LL) | 4010 | G000 |  | 54 |  | 2021-01-11 |  |  | 21329 | 0 | 0 | A 0.65 | R RJ | A 0.65 | A 0.65 |  | R RJ/CR | 84.00 kg |  | Not Received from R&D Order | [5 empty] | 247 mm |  |  |  |  | 0.4 mg/glv | 7.9 N |  | 41.2 MPa | 552 % |  | 4010 | HY2 | M18 | 3.9 g | 255.4 PC/KG | TBA1 | HB054001
Y000107450 | 000000000014010426 (G-D-NCCOGF-E035-WHT-240W-N-G-WU-LL) | 4010 | G000 |  | 57 |  | 2021-02-07 |  |  | 20833 | 0 | 0 | A 0.65 | R RJ | A 0.65 | A 0.65 |  | R RJ/CR | 84.00 kg |  | Not Received from R&D Order | OS,OE AQL0.65 |  |  |  |  | 247 mm |  |  |  |  | 0.6 mg/glv | 8.3 N |  | 43.4 MPa | 534 % |  | 4010 | HY2 | M14 | 4.0 g | 249.5 PC/KG | TBA0
Y000144671 | 000000000014010426 (G-D-NCCOGF-E035-WHT-240W-N-G-WU-LL) | 4010 | G000 |  | 57 |  | 2021-02-19 |  |  | 21329 | 0 | 0 | A 2.5 | A AC | A 0.65 | A 0.65 |  | A 2.5/BR | 84.00 kg |  | Not Received from R&D Order | [5 empty] | 246 mm |  |  |  |  | 0.4 mg/glv | 7.3 N |  | 35.7 MPa | 540 % |  | 4010 | HY2 | M15 | 3.9 g | 255.9 PC/KG | TBA0
Y000144750 | 000000000014010426 (G-D-NCCOGF-E035-WHT-240W-N-G-WU-LL) | 4010 | G000 |  | 57 |  | 2021-02-19 |  |  | 3631 | 0 | 0 | A 1.5 | A AC | A 0.65 | A 1.0 |  | A 1.5/BR | 84.00 kg |  | Not Received from R&D Order | [5 empty] | 246 mm |  |  |  |  | 0.4 mg/glv | 7.3 N |  | 35.7 MPa | 540 % |  | 4010 | HY2 | M15 | 3.9 g | 259.0 PC/KG | TBA1
Y000145049 | 000000000014010426 (G-D-NCCOGF-E035-WHT-240W-N-G-WU-LL) | 4010 | G000 |  | 57 |  | 2021-02-20 |  |  | 5631 | 0 | 0 | A 1.5 | A AC | A 0.65 | A 0.65 |  | A 1.5/BR | 84.00 kg |  | Not Received from R&D Order | [5 empty] | 244 mm |  |  |  |  | 0.4 mg/glv | 7.3 N |  | 35.7 MPa | 540 % |  | 4010 | HY2 | M15 | 3.9 g | 259.0 PC/KG | TBA0
Y000145141 | 000000000014010426 (G-D-NCCOGF-E035-WHT-240W-N-G-WU-LL) | 4010 | G000 |  | 57 |  | 2021-02-22 |  |  | 21631 | 0 | 0 | A 0.65 | R RJ | A 0.65 | A 0.65 |  | R RJ/CR | 84.00 kg |  | Not Received from R&D Order | OS,OE AQL0.65 |  |  |  |  | 246 mm |  |  |  |  | 0.3 mg/glv | 8.0 N |  | 39.8 MPa | 517 % |  | 4010 | HY2 | M15 | 3.9 g | 259.0 PC/KG | TBA1
Y000145142 | 000000000014010426 (G-D-NCCOGF-E035-WHT-240W-N-G-WU-LL) | 4010 | G000 |  | 57 |  | 2021-02-22 |  |  | 21631 | 0 | 0 | A 0.65 | A AC | A 0.65 | A 1.0 |  | A 0.65/BR | 84.00 kg |  | Not Received from R&D Order | [5 empty] | 245 mm |  |  |  |  | 0.3 mg/glv | 8.0 N |  | 39.8 MPa | 517 % |  | 4010 | HY2 | M15 | 3.9 g | 259.0 PC/KG | TBA0
Y000145143 | 000000000014010426 (G-D-NCCOGF-E035-WHT-240W-N-G-WU-LL) | 4010 | G000 |  | 57 |  | 2021-02-22 |  |  | 21631 | 0 | 0 | A 0.65 | A AC | A 0.65 | A 0.65 |  | A 0.65/BR | 84.00 kg |  | Not Received from R&D Order | LOT ตัวแทนกะ |  |  |  |  | 245 mm |  |  |  |  | 0.3 mg/glv | 8.0 N |  | 39.8 MPa | 517 % |  | 4010 | HY2 | M15 | 3.9 g | 259.0 PC/KG | TBA1
Y000145146 | 000000000014010426 (G-D-NCCOGF-E035-WHT-240W-N-G-WU-LL) | 4010 | G000 |  | 57 |  | 2021-02-22 |  |  | 21631 | 0 | 0 | A 0.65 | A AC | A 0.65 | A 0.65 |  | A 0.65/BR | 84.00 kg |  | Not Received from R&D Order | [5 empty] | 245 mm |  |  |  |  | 0.3 mg/glv | 8.0 N |  | 39.8 MPa | 517 % |  | 4010 | HY2 | M15 | 3.9 g | 259.0 PC/KG | TBA0
Y000145207 | 000000000014010426 (G-D-NCCOGF-E035-WHT-240W-N-G-WU-LL) | 4010 | G000 |  | 57 |  | 2021-02-23 |  |  | 21933 | 0 | 0 | A 0.65 | A AC | A 0.65 | A 0.65 |  | A 0.65/BR | 84.00 kg |  | Not Received from R&D Order | [5 empty] | 247 mm |  |  |  |  | 0.3 mg/glv | 7.2 N |  | 36.3 MPa | 538 % |  | 4010 | HY2 | M15 | 3.8 g | 262.6 PC/KG | TBA1
Y000145210 | 000000000014010426 (G-D-NCCOGF-E035-WHT-240W-N-G-WU-LL) | 4010 | G000 |  | 57 |  | 2021-02-23 |  |  | 21933 | 0 | 0 | A 0.65 | A AC | A 0.65 | A 1.0 |  | A 0.65/BR | 84.00 kg |  | Not Received from R&D Order | LOT ตัวแทนกะ |  |  |  |  | 244 mm |  |  |  |  | 0.3 mg/glv | 7.2 N |  | 36.3 MPa | 538 % |  | 4010 | HY2 | M15 | 3.8 g | 261.6 PC/KG | TBA1
Y000145211 | 000000000014010426 (G-D-NCCOGF-E035-WHT-240W-N-G-WU-LL) | 4010 | G000 |  | 57 |  | 2021-02-23 |  |  | 21933 | 0 | 0 | A 0.65 | R RJ | A 0.65 | A 1.5 |  | R RJ/CR | 84.00 kg |  | Not Received from R&D Order | OS,OE AQL0.65 |  |  |  |  | 244 mm |  |  |  |  | 0.3 mg/glv | 7.2 N |  | 36.3 MPa | 538 % |  | 4010 | HY2 | M15 | 3.8 g | 261.6 PC/KG | TBA0
Y000145212 | 000000000014010426 (G-D-NCCOGF-E035-WHT-240W-N-G-WU-LL) | 4010 | G000 |  | 57 |  | 2021-02-23 |  |  | 21933 | 0 | 0 | A 1.5 | A AC | A 0.65 | A 0.65 |  | A 1.5/BR | 84.00 kg |  | Not Received from R&D Order | [5 empty] | 244 mm |  |  |  |  | 0.3 mg/glv | 7.2 N |  | 36.3 MPa | 538 % |  | 4010 | HY2 | M15 | 3.8 g | 261.6 PC/KG | TBA0
Y000145286 | 000000000014010426 (G-D-NCCOGF-E035-WHT-240W-N-G-WU-LL) | 4010 | G000 |  | 57 |  | 2021-02-20 |  |  | 21455 | 0 | 0 | A 0.65 | R RJ | A 0.65 | A 0.65 |  | R RJ/CR | 84.00 kg |  | Not Received from R&D Order | OS,OE AQL0.65 |  |  |  |  | 245 mm |  |  |  |  | 0.4 mg/glv | 7.3 N |  | 35.7 MPa | 540 % |  | 4010 | HY2 | M15 | 3.9 g | 256.9 PC/KG | TBA0
Y000145469 | 000000000014010426 (G-D-NCCOGF-E035-WHT-240W-N-G-WU-LL) | 4010 | G000 |  | 57 |  | 2021-02-21 |  |  | 21497 | 0 | 0 | A 0.65 | R RJ | A 0.65 | A 0.65 |  | R RJ/CR | 84.00 kg |  | Not Received from R&D Order | OS,OE AQL0.65 |  |  |  |  | 245 mm |  |  |  |  | 0.4 mg/glv | 8.0 N |  | 39.8 MPa | 517 % |  | 4010 | HY2 | M15 | 3.9 g | 257.9 PC/KG | TBA1
Y000145486 | 000000000014010426 (G-D-NCCOGF-E035-WHT-240W-N-G-WU-LL) | 4010 | G000 |  | 57 |  | 2021-02-21 |  |  | 21497 | 0 | 0 | A 2.5 | A AC | A 0.65 | A 0.65 |  | A 2.5/BR | 84.00 kg |  | Not Received from R&D Order | [5 empty] | 244 mm |  |  |  |  | 0.4 mg/glv | 7.3 N |  | 35.7 MPa | 540 % |  | 4010 | HY2 | M15 | 3.9 g | 257.4 PC/KG | TBA0
Y000145524 | 000000000014010426 (G-D-NCCOGF-E035-WHT-240W-N-G-WU-LL) | 4010 | G000 |  | 57 |  | 2021-02-21 |  |  | 21631 | 0 | 0 | A 0.65 | R RJ | A 0.65 | A 0.65 |  | R RJ/CR | 84.00 kg |  | Not Received from R&D Order | OS,OE AQL1.0 |  |  |  |  | 245 mm |  |  |  |  | 0.4 mg/glv | 8.0 N |  | 39.8 MPa | 517 % |  | 4010 | HY2 | M17 | 3.9 g | 259.0 PC/KG | TBA1
Y000145675 | 000000000014010426 (G-D-NCCOGF-E035-WHT-240W-N-G-WU-LL) | 4010 | G000 |  | 57 |  | 2021-02-22 |  |  | 21631 | 0 | 0 | A 0.65 | A AC | A 0.65 | A 0.65 |  | A 0.65/BR | 84.00 kg |  | Not Received from R&D Order | [5 empty] | 243 mm |  |  |  |  | 0.3 mg/glv | 8.0 N |  | 39.8 MPa | 517 % |  | 4010 | HY2 | M15 | 3.9 g | 259.0 PC/KG | TBA1
Y000145678 | 000000000014010426 (G-D-NCCOGF-E035-WHT-240W-N-G-WU-LL) | 4010 | G000 |  | 57 |  | 2021-02-22 |  |  | 21581 | 0 | 0 | A 0.65 | A AC | A 0.65 | A 0.65 |  | A 0.65/BR | 84.00 kg |  | Not Received from R&D Order | [5 empty] | 244 mm |  |  |  |  | 0.3 mg/glv | 8.0 N |  | 39.8 MPa | 517 % |  | 4010 | HY2 | M15 | 3.9 g | 258.4 PC/KG | TBA0
Y000145679 | 000000000014010426 (G-D-NCCOGF-E035-WHT-240W-N-G-WU-LL) | 4010 | G000 |  | 57 |  | 2021-02-22 |  |  | 21631 | 0 | 0 | A 0.65 | A AC | A 0.65 | A 0.65 |  | A 0.65/BR | 84.00 kg |  | Not Received from R&D Order | [5 empty] | 243 mm |  |  |  |  | 0.3 mg/glv | 8.0 N |  | 39.8 MPa | 517 % |  | 4010 | HY2 | M15 | 3.9 g | 259.0 PC/KG | TBA0
Y000145680 | 000000000014010426 (G-D-NCCOGF-E035-WHT-240W-N-G-WU-LL) | 4010 | G000 |  | 57 |  | 2021-02-22 |  |  | 21631 | 0 | 0 | A 0.65 | A AC | A 0.65 | A 0.65 |  | A 0.65/BR | 84.00 kg |  | Not Received from R&D Order | [5 empty] | 243 mm |  |  |  |  | 0.3 mg/glv | 8.0 N |  | 39.8 MPa | 517 % |  | 4010 | HY2 | M15 | 3.9 g | 259.0 PC/KG | TBA0
Y000145683 | 000000000014010426 (G-D-NCCOGF-E035-WHT-240W-N-G-WU-LL) | 4010 | G000 |  | 57 |  | 2021-02-23 |  |  | 21581 | 0 | 0 | A 0.65 | A AC | A 0.65 | A 0.65 |  | A 0.65/BR | 84.00 kg |  | Not Received from R&D Order | LOT ตัวแทนกะ |  |  |  |  | 244 mm |  |  |  |  | 0.3 mg/glv | 8.0 N |  | 39.8 MPa | 517 % |  | 4010 | HY2 | M15 | 3.9 g | 258.4 PC/KG | TBA0
Y000145744 | 000000000014010426 (G-D-NCCOGF-E035-WHT-240W-N-G-WU-LL) | 4010 | G000 |  | 57 |  | 2021-02-22 |  |  | 21631 | 0 | 0 | A 0.65 | A AC | A 0.65 | A 0.65 |  | A 0.65/BR | 84.00 kg |  | Not Received from R&D Order | ดึงขอบLOTตัวแทนกะ |  |  |  |  | 246 mm |  |  |  |  | 0.3 mg/glv | 8.0 N |  | 39.8 MPa | 517 % |  | 4010 | HY2 | M15 | 3.9 g | 259.0 PC/KG | TBA0
Y000145859 | 000000000014010426 (G-D-NCCOGF-E035-WHT-240W-N-G-WU-LL) | 4010 | G000 |  | 57 |  | 2021-02-26 |  |  | 21581 | 0 | 0 | A 1.0 | A AC | A 0.65 | A 0.65 |  | A 1.0/BR | 84.00 kg |  | Not Received from R&D Order | [5 empty] | 247 mm |  |  |  |  | 0.3 mg/glv | 8.0 N |  | 38.1 MPa | 547 % |  | 4010 | HY2 | M15 | 3.9 g | 258.4 PC/KG | TBA0
Y000146296 | 000000000014010426 (G-D-NCCOGF-E035-WHT-240W-N-G-WU-LL) | 4010 | G000 |  | 57 |  | 2021-02-24 |  |  | 21799 | 0 | 0 | A 0.65 | A AC | A 0.65 | A 1.5 |  | A 0.65/BR | 84.00 kg |  | Not Received from R&D Order | LOT ตัวแทนกะ |  |  |  |  | 246 mm |  |  |  |  | 0.3 mg/glv | 7.2 N |  | 36.3 MPa | 538 % |  | 4010 | HY2 | M15 | 3.8 g | 261.0 PC/KG | TBA1
Y000146298 | 000000000014010426 (G-D-NCCOGF-E035-WHT-240W-N-G-WU-LL) | 4010 | G000 |  | 57 |  | 2021-02-24 |  |  | 21799 | 0 | 0 | A 0.65 | A AC | A 0.65 | A 0.65 |  | A 0.65/BR | 84.00 kg |  | Not Received from R&D Order | [5 empty] | 246 mm |  |  |  |  | 0.3 mg/glv | 7.2 N |  | 36.3 MPa | 538 % |  | 4010 | HY2 | M15 | 3.8 g | 261.0 PC/KG | TBA0
Y000146301 | 000000000014010426 (G-D-NCCOGF-E035-WHT-240W-N-G-WU-LL) | 4010 | G000 |  | 57 |  | 2021-02-24 |  |  | 21799 | 0 | 0 | A 1.5 | A AC | A 0.65 | A 0.65 |  | A 1.5/BR | 84.00 kg |  | Not Received from R&D Order | [5 empty] | 246 mm |  |  |  |  | 0.3 mg/glv | 7.2 N |  | 36.3 MPa | 538 % |  | 4010 | HY2 | M15 | 3.8 g | 261.0 PC/KG | TBA0
Y000146309 | 000000000014010426 (G-D-NCCOGF-E035-WHT-240W-N-G-WU-LL) | 4010 | G000 |  | 57 |  | 2021-02-24 |  |  | 21539 | 0 | 0 | A 0.65 | A AC | A 0.65 | A 0.65 |  | A 0.65/BR | 84.00 kg |  | Not Received from R&D Order | [5 empty] | 244 mm |  |  |  |  | 0.3 mg/glv | 7.2 N |  | 36.3 MPa | 538 % |  | 4010 | HY2 | M15 | 3.9 g | 257.9 PC/KG | TBA1
Y000146362 | 000000000014010426 (G-D-NCCOGF-E035-WHT-240W-N-G-WU-LL) | 4010 | G000 |  | 57 |  | 2021-02-24 |  |  | 1673 | 0 | 0 | A 0.65 | A AC | A 0.65 | A 0.65 |  | A 0.65/BR | 84.00 kg |  | Not Received from R&D Order | [5 empty] | 246 mm |  |  |  |  | 0.3 mg/glv | 7.2 N |  | 36.3 MPa | 538 % |  | 4010 | HY2 | M15 | 3.9 g | 259.5 PC/KG | TBA0
Y000146365 | 000000000014010426 (G-D-NCCOGF-E035-WHT-240W-N-G-WU-LL) | 4010 | G000 |  | 57 |  | 2021-02-25 |  |  | 21757 | 0 | 0 | A 0.65 | A AC | A 0.65 | A 1.5 |  | A 0.65/BR | 84.00 kg |  | Not Received from R&D Order | LOT ตัวแทนกะ |  |  |  |  | 246 mm |  |  |  |  | 0.3 mg/glv | 7.2 N |  | 36.3 MPa | 538 % |  | 4010 | HY2 | M15 | 3.8 g | 260.5 PC/KG | TBA0
Y000146366 | 000000000014010426 (G-D-NCCOGF-E035-WHT-240W-N-G-WU-LL) | 4010 | G000 |  | 57 |  | 2021-02-24 |  |  | 21673 | 0 | 0 | A 0.65 | A AC | A 0.65 | A 0.65 |  | A 0.65/BR | 84.00 kg |  | Not Received from R&D Order | LOT ตัวแทนกะ |  |  |  |  | 246 mm |  |  |  |  | 0.3 mg/glv | 7.2 N |  | 36.3 MPa | 538 % |  | 4010 | HY2 | M15 | 3.9 g | 259.5 PC/KG | TBA0
Y000146542 | 000000000014010426 (G-D-NCCOGF-E035-WHT-240W-N-G-WU-LL) | 4010 | G000 |  | 57 |  | 2021-02-23 |  |  | 21715 | 0 | 0 | A 0.65 | A AC | A 0.65 | A 0.65 |  | A 0.65/BR | 84.00 kg |  | Not Received from R&D Order | กลิ่น AC/LOTตัวแทนกะ |  |  |  |  | 243 mm |  |  |  |  | 0.3 mg/glv | 7.2 N |  | 36.3 MPa | 538 % |  | 4010 | HY2 | M15 | 3.8 g | 260.0 PC/KG | TBA0
Y000146545 | 000000000014010426 (G-D-NCCOGF-E035-WHT-240W-N-G-WU-LL) | 4010 | G000 |  | 57 |  | 2021-02-23 |  |  | 21673 | 0 | 0 | A 0.65 | A AC | A 0.65 | A 0.65 |  | A 0.65/BR | 84.00 kg |  | Not Received from R&D Order | [5 empty] | 244 mm |  |  |  |  | 0.3 mg/glv | 7.2 N |  | 36.3 MPa | 538 % |  | 4010 | HY2 | M15 | 3.9 g | 259.5 PC/KG | TBA0
Y000146546 | 000000000014010426 (G-D-NCCOGF-E035-WHT-240W-N-G-WU-LL) | 4010 | G000 |  | 57 |  | 2021-02-23 |  |  | 21715 | 0 | 0 | A 0.65 | A AC | A 0.65 | A 0.65 |  | A 0.65/BR | 84.00 kg |  | Not Received from R&D Order | [5 empty] | 243 mm |  |  |  |  | 0.3 mg/glv | 7.2 N |  | 36.3 MPa | 538 % |  | 4010 | HY2 | M15 | 3.8 g | 260.0 PC/KG | TBA1
Y000146547 | 000000000014010426 (G-D-NCCOGF-E035-WHT-240W-N-G-WU-LL) | 4010 | G000 |  | 57 |  | 2021-02-23 |  |  | 21715 | 0 | 0 | A 0.65 | A AC | A 0.65 | A 0.65 |  | A 0.65/BR | 84.00 kg |  | Not Received from R&D Order | [5 empty] | 243 mm |  |  |  |  | 0.3 mg/glv | 7.2 N |  | 36.3 MPa | 538 % |  | 4010 | HY2 | M15 | 3.8 g | 260.0 PC/KG | TBA0
Y000146580 | 000000000014010426 (G-D-NCCOGF-E035-WHT-240W-N-G-WU-LL) | 4010 | G000 |  | 57 |  | 2021-02-23 |  |  | 21933 | 0 | 0 | A 1.0 | A AC | A 0.65 | A 0.65 |  | A 1.0/BR | 84.00 kg |  | Not Received from R&D Order | [5 empty] | 247 mm |  |  |  |  | 0.3 mg/glv | 7.2 N |  | 36.3 MPa | 538 % |  | 4010 | HY2 | M15 | 3.8 g | 262.6 PC/KG | TBA0
Y000146805 | 000000000014010426 (G-D-NCCOGF-E035-WHT-240W-N-G-WU-LL) | 4010 | G000 |  | 57 |  | 2021-02-18 |  |  | 21581 | 0 | 0 | A 0.65 | R RJ | A 0.65 | A 0.65 |  | R RJ/CR | 84.00 kg |  | Not Received from R&D Order | OS,OE,AQL0.65/ LOTตัวแทนกะ |  |  |  |  | 244 mm |  |  |  |  | 0.6 mg/glv | 7.7 N |  | 39.0 MPa | 548 % |  | 4010 | HY2 | M18 | 3.9 g | 258.4 PC/KG | TBA1
Y000146862 | 000000000014010426 (G-D-NCCOGF-E035-WHT-240W-N-G-WU-LL) | 4010 | G000 |  | 57 |  | 2021-02-17 |  |  | 21581 | 0 | 0 | A 0.65 | R RJ | A 0.65 | A 0.65 |  | R RJ/CR | 84.00 kg |  | Not Received from R&D Order | OS,OE AQL0.65 |  |  |  |  | 244 mm |  |  |  |  | 0.6 mg/glv | 7.7 N |  | 39.0 MPa | 548 % |  | 4010 | HY2 | M18 | 3.9 g | 257.9 PC/KG | TBA1
Y000147052 | 000000000014010426 (G-D-NCCOGF-E035-WHT-240W-N-G-WU-LL) | 4010 | G000 |  | 57 |  | 2021-02-23 |  |  | 21371 | 0 | 0 | A 0.65 | A AC | A 0.65 | A 0.65 |  | A 0.65/BR | 84.00 kg |  | Not Received from R&D Order | [5 empty] | 246 mm |  |  |  |  | 0.3 mg/glv | 8.0 N |  | 39.8 MPa | 517 % |  | 4010 | HY2 | M15 | 3.9 g | 255.9 PC/KG | TBA1
Y000147055 | 000000000014010426 (G-D-NCCOGF-E035-WHT-240W-N-G-WU-LL) | 4010 | G000 |  | 57 |  | 2021-02-23 |  |  | 21455 | 0 | 0 | A 0.65 | R RJ | A 0.65 | A 0.65 |  | R RJ/CR | 84.00 kg |  | Not Received from R&D Order | OS,OE AQL0.65 |  |  |  |  | 246 mm |  |  |  |  | 0.3 mg/glv | 8.0 N |  | 39.8 MPa | 517 % |  | 4010 | HY2 | M15 | 3.9 g | 256.9 PC/KG | TBA0
Y000147056 | 000000000014010426 (G-D-NCCOGF-E035-WHT-240W-N-G-WU-LL) | 4010 | G000 |  | 57 |  | 2021-02-23 |  |  | 21371 | 0 | 0 | A 0.65 | R RJ | A 0.65 | A 0.65 |  | R RJ/CR | 84.00 kg |  | Not Received from R&D Order | OS,OE AQL0.65 |  |  |  |  | 246 mm |  |  |  |  | 0.3 mg/glv | 8.0 N |  | 39.8 MPa | 517 % |  | 4010 | HY2 | M15 | 3.9 g | 255.9 PC/KG | TBA1
Y000147057 | 000000000014010426 (G-D-NCCOGF-E035-WHT-240W-N-G-WU-LL) | 4010 | G000 |  | 57 |  | 2021-02-23 |  |  | 21371 | 0 | 0 | A 1.0 | A AC | A 0.65 | A 0.65 |  | A 1.0/BR | 84.00 kg |  | Not Received from R&D Order | [5 empty] | 246 mm |  |  |  |  | 0.3 mg/glv | 8.0 N |  | 39.8 MPa | 517 % |  | 4010 | HY2 | M15 | 3.9 g | 255.9 PC/KG | TBA0
Y000147060 | 000000000014010426 (G-D-NCCOGF-E035-WHT-240W-N-G-WU-LL) | 4010 | G000 |  | 57 |  | 2021-02-23 |  |  | 21455 | 0 | 0 | A 1.0 | A AC | A 0.65 | A 0.65 |  | A 1.0/BR | 84.00 kg |  | Not Received from R&D Order | [5 empty] | 246 mm |  |  |  |  | 0.3 mg/glv | 8.0 N |  | 39.8 MPa | 517 % |  | 4010 | HY2 | M15 | 3.9 g | 256.9 PC/KG | TBA0
Y000147169 | 000000000014010426 (G-D-NCCOGF-E035-WHT-240W-N-G-WU-LL) | 4010 | G000 |  | 57 |  | 2021-02-25 |  |  | 21581 | 0 | 0 | A 0.65 | A AC | A 0.65 | A 0.65 |  | A 0.65/BR | 84.00 kg |  | Not Received from R&D Order | LOT ตัวแทนกะ |  |  |  |  | 245 mm |  |  |  |  | 0.3 mg/glv | 7.2 N |  | 36.3 MPa | 538 % |  | 4010 | HY2 | M15 | 3.9 g | 258.4 PC/KG | TBA1
Y000147170 | 000000000014010426 (G-D-NCCOGF-E035-WHT-240W-N-G-WU-LL) | 4010 | G000 |  | 57 |  | 2021-02-25 |  |  | 21673 | 0 | 0 | A 0.65 | A AC | A 0.65 | A 0.65 |  | A 0.65/BR | 84.00 kg |  | Not Received from R&D Order | [5 empty] | 244 mm |  |  |  |  | 0.3 mg/glv | 7.2 N |  | 36.3 MPa | 538 % |  | 4010 | HY2 | M15 | 3.9 g | 259.5 PC/KG | TBA1
Y000147173 | 000000000014010426 (G-D-NCCOGF-E035-WHT-240W-N-G-WU-LL) | 4010 | G000 |  | 57 |  | 2021-02-25 |  |  | 21581 | 0 | 0 | A 0.65 | A AC | A 0.65 | A 0.65 |  | A 0.65/BR | 84.00 kg |  | Not Received from R&D Order | [5 empty] | 245 mm |  |  |  |  | 0.3 mg/glv | 7.2 N |  | 36.3 MPa | 538 % |  | 4010 | HY2 | M15 | 3.9 g | 258.4 PC/KG | TBA0
Y000147174 | 000000000014010426 (G-D-NCCOGF-E035-WHT-240W-N-G-WU-LL) | 4010 | G000 |  | 57 |  | 2021-02-25 |  |  | 21581 | 0 | 0 | A 0.65 | A AC | A 0.65 | A 0.65 |  | A 0.65/BR | 84.00 kg |  | Not Received from R&D Order | [5 empty] | 245 mm |  |  |  |  | 0.3 mg/glv | 7.2 N |  | 36.3 MPa | 538 % |  | 4010 | HY2 | M15 | 3.9 g | 258.4 PC/KG | TBA0
Y000147187 | 000000000014010426 (G-D-NCCOGF-E035-WHT-240W-N-G-WU-LL) | 4010 | G000 |  | 57 |  | 2021-02-24 |  |  | 5757 | 0 | 0 | A 0.65 | A AC | A 0.65 | A 0.65 |  | A 0.65/BR | 84.00 kg |  | Not Received from R&D Order | [5 empty] | 246 mm |  |  |  |  | 0.3 mg/glv | 7.2 N |  | 36.3 MPa | 538 % |  | 4010 | HY2 | M15 | 3.8 g | 260.5 PC/KG | TBA0
Y000147230 | 000000000014010426 (G-D-NCCOGF-E035-WHT-240W-N-G-WU-LL) | 4010 | G000 |  | 57 |  | 2021-02-25 |  |  | 21673 | 0 | 0 | A 0.65 | A AC | A 0.65 | A 0.65 |  | A 0.65/BR | 84.00 kg |  | Not Received from R&D Order | [5 empty] | 244 mm |  |  |  |  | 0.3 mg/glv | 7.2 N |  | 36.3 MPa | 538 % |  | 4010 | HY2 | M15 | 3.9 g | 259.5 PC/KG | TBA0
Y000147277 | 000000000014010426 (G-D-NCCOGF-E035-WHT-240W-N-G-WU-LL) | 4010 | G000 |  | 57 |  | 2021-02-26 |  |  | 21673 | 0 | 0 | A 1.0 | R RJ | A 0.65 | A 0.65 |  | R RJ/CR | 84.00 kg |  | Not Received from R&D Order | OS,OE AQL1.5/LOTตัวแทนกะ |  |  |  |  | 243 mm |  |  |  |  | 0.3 mg/glv | 8.0 N |  | 38.1 MPa | 547 % |  | 4010 | HY2 | M15 | 3.9 g | 259.5 PC/KG | TBA1
Y000147278 | 000000000014010426 (G-D-NCCOGF-E035-WHT-240W-N-G-WU-LL) | 4010 | G000 |  | 57 |  | 2021-02-26 |  |  | 21673 | 0 | 0 | A 0.65 | R RJ | A 0.65 | A 0.65 |  | R RJ/CR | 84.00 kg |  | Not Received from R&D Order | OS,OE AQL1.0 |  |  |  |  | 243 mm |  |  |  |  | 0.3 mg/glv | 8.0 N |  | 38.1 MPa | 547 % |  | 4010 | HY2 | M15 | 3.9 g | 259.5 PC/KG | TBA0
Y000147281 | 000000000014010426 (G-D-NCCOGF-E035-WHT-240W-N-G-WU-LL) | 4010 | G000 |  | 57 |  | 2021-02-26 |  |  | 21673 | 0 | 0 | A 0.65 | A AC | A 0.65 | A 0.65 |  | A 0.65/BR | 84.00 kg |  | Not Received from R&D Order | [5 empty] | 243 mm |  |  |  |  | 0.3 mg/glv | 8.0 N |  | 38.1 MPa | 547 % |  | 4010 | HY2 | M15 | 3.9 g | 259.5 PC/KG | TBA0
Y000147282 | 000000000014010426 (G-D-NCCOGF-E035-WHT-240W-N-G-WU-LL) | 4010 | G000 |  | 57 |  | 2021-02-26 |  |  | 21539 | 0 | 0 | A 1.0 | A AC | A 0.65 | A 0.65 |  | A 1.0/BR | 84.00 kg |  | Not Received from R&D Order | LOTตัวแทนกะ |  |  |  |  | 243 mm |  |  |  |  | 0.3 mg/glv | 8.0 N |  | 38.1 MPa | 547 % |  | 4010 | HY2 | M15 | 3.9 g | 257.9 PC/KG | TBA1
Y000147291 | 000000000014010426 (G-D-NCCOGF-E035-WHT-240W-N-G-WU-LL) | 4010 | G000 |  | 57 |  | 2021-02-28 |  |  | 1581 | 0 | 0 | A 0.65 | A AC | A 0.65 | A 0.65 |  | A 0.65/BR | 84.00 kg |  | Not Received from R&D Order | [5 empty] | 246 mm |  |  |  |  | 0.3 mg/glv | 8.0 N |  | 38.1 MPa | 547 % |  | 4010 | HY2 | M15 | 3.9 g | 259.5 PC/KG | TBA1
Y000147293 | 000000000014010426 (G-D-NCCOGF-E035-WHT-240W-N-G-WU-LL) | 4010 | G000 |  | 57 |  | 2021-02-26 |  |  | 21581 | 0 | 0 | A 0.65 | A AC | A 0.65 | A 0.65 |  | A 0.65/BR | 84.00 kg |  | Not Received from R&D Order | [5 empty] | 247 mm |  |  |  |  | 0.3 mg/glv | 8.0 N |  | 38.1 MPa | 547 % |  | 4010 | HY2 | M15 | 3.9 g | 258.4 PC/KG | TBA0
Y000147826 | 000000000014010426 (G-D-NCCOGF-E035-WHT-240W-N-G-WU-LL) | 4010 | G000 |  | 57 |  | 2021-02-11 |  |  | 21329 | 0 | 0 | A 0.65 | R RJ | A 0.65 | A 0.65 |  | R RJ/CR | 84.00 kg |  | Not Received from R&D Order | OS,OEAQL0.65 |  |  |  |  | 248 mm |  |  |  |  | 0.4 mg/glv | 8.0 N |  | 43.2 MPa | 545 % |  | 4010 | HY2 | M18 | 3.9 g | 255.4 PC/KG | TBA1
Y000147957 | 000000000014010426 (G-D-NCCOGF-E035-WHT-240W-N-G-WU-LL) | 4010 | G000 |  | 57 |  | 2021-02-14 |  |  | 21631 | 0 | 0 | A 0.65 | R RJ | A 0.65 | A 0.65 |  | R RJ/CR | 84.00 kg |  | Not Received from R&D Order | OS,OE AQL0.65 |  |  |  |  | 245 mm |  |  |  |  | 0.4 mg/glv | 7.4 N |  | 41.2 MPa | 542 % |  | 4010 | HY2 | M18 | 3.9 g | 259.0 PC/KG | TBA1
Y000148009 | 000000000014010426 (G-D-NCCOGF-E035-WHT-240W-N-G-WU-LL) | 4010 | G000 |  | 57 |  | 2021-02-13 |  |  | 497 | 0 | 0 | A 0.65 | A AC | A 0.65 | A 0.65 |  | A 0.65/BR | 84.00 kg |  | Not Received from R&D Order | [5 empty] | 245 mm |  |  |  |  | 0.4 mg/glv | 8.3 N |  | 41.9 MPa | 557 % |  | 4010 | HY2 | M18 | 3.9 g | 257.4 PC/KG | TBA1
Y000148222 | 000000000014010426 (G-D-NCCOGF-E035-WHT-240W-N-G-WU-LL) | 4010 | G000 |  | 57 |  | 2021-02-13 |  |  | 15455 | 0 | 0 | A 0.65 | R RJ | A 0.65 | A 0.65 |  | R RJ/CR | 84.00 kg |  | Not Received from R&D Order | OS,OE AQL0.65 |  |  |  |  | 245 mm |  |  |  |  | 0.4 mg/glv | 8.3 N |  | 41.9 MPa | 557 % |  | 4010 | HY2 | M18 | 3.9 g | 256.9 PC/KG | TBA1
Y000148481 | 000000000014010426 (G-D-NCCOGF-E035-WHT-240W-N-G-WU-LL) | 4010 | G000 |  | 57 |  | 2021-02-15 |  |  | 21455 | 0 | 0 | A 0.65 | A AC | A 0.65 | A 0.65 |  | A 0.65/BR | 84.00 kg |  | Not Received from R&D Order | [5 empty] | 248 mm |  |  |  |  | 0.6 mg/glv | 8.3 N |  | 40.3 MPa | 527 % |  | 4010 | HY2 | M18 | 3.9 g | 255.4 PC/KG | TBA1
Y000148607 | 000000000014010426 (G-D-NCCOGF-E035-WHT-240W-N-G-WU-LL) | 4010 | G000 |  | 57 |  | 2021-02-16 |  |  | 21581 | 0 | 0 | A 0.65 | R RJ | A 0.65 | A 0.65 |  | R RJ/CR | 84.00 kg |  | Not Received from R&D Order | OS,OE AQL1.0 |  |  |  |  | 245 mm |  |  |  |  | 0.6 mg/glv | 8.3 N |  | 40.3 MPa | 527 % |  | 4010 | HY2 | M18 | 3.9 g | 258.4 PC/KG | TBA1
Y000148679 | 000000000014010426 (G-D-NCCOGF-E035-WHT-240W-N-G-WU-LL) | 4010 | G000 |  | 57 |  | 2021-02-24 |  |  | 21539 | 0 | 0 | A 2.5 | A AC | A 0.65 | A 0.65 |  | A 2.5/BR | 84.00 kg |  | Not Received from R&D Order | [5 empty] | 244 mm |  |  |  |  | 0.3 mg/glv | 7.2 N |  | 36.3 MPa | 538 % |  | 4010 | HY2 | M15 | 3.9 g | 256.9 PC/KG | TBA0
Y000148683 | 000000000014010426 (G-D-NCCOGF-E035-WHT-240W-N-G-WU-LL) | 4010 | G000 |  | 57 |  | 2021-02-24 |  |  | 21539 | 0 | 0 | A 1.5 | A AC | A 0.65 | A 0.65 |  | A 1.5/BR | 84.00 kg |  | Not Received from R&D Order | [5 empty] | 244 mm |  |  |  |  | 0.3 mg/glv | 7.2 N |  | 36.3 MPa | 538 % |  | 4010 | HY2 | M15 | 3.9 g | 257.9 PC/KG | TBA0
Y000149038 | 000000000014010426 (G-D-NCCOGF-E035-WHT-240W-N-G-WU-LL) | 4010 | G000 |  | 57 |  | 2021-02-14 |  |  | 21329 | 0 | 0 | A 0.65 | R RJ | A 0.65 | A 0.65 |  | R RJ/CR | 84.00 kg |  | Not Received from R&D Order | OS,OE AQL0.65 |  |  |  |  | 245 mm |  |  |  |  | 0.6 mg/glv | 7.4 N |  | 41.2 MPa | 542 % |  | 4010 | HY2 | M18 | 3.9 g | 255.4 PC/KG | TBA1
Y000149182 | 000000000014010426 (G-D-NCCOGF-E035-WHT-240W-N-G-WU-LL) | 4010 | G000 |  | 57 |  | 2021-02-17 |  |  | 21631 | 0 | 0 | A 0.65 | R RJ | A 0.65 | A 0.65 |  | R RJ/CR | 84.00 kg |  | Not Received from R&D Order | OS,OE AQL0.65 |  |  |  |  | 243 mm |  |  |  |  | 0.6 mg/glv | 8.3 N |  | 40.3 MPa | 527 % |  | 4010 | HY2 | M18 | 3.9 g | 259.0 PC/KG | TBA1
Y000149187 | 000000000014010426 (G-D-NCCOGF-E035-WHT-240W-N-G-WU-LL) | 4010 | G000 |  | 57 |  | 2021-02-17 |  |  | 21631 | 0 | 0 | A 0.65 | R RJ | A 0.65 | A 0.65 |  | R RJ/CR | 84.00 kg |  | Not Received from R&D Order | OS,OE AQL0.65 |  |  |  |  | 243 mm |  |  |  |  | 0.6 mg/glv | 8.3 N |  | 40.3 MPa | 527 % |  | 4010 | HY2 | M18 | 3.9 g | 259.0 PC/KG | TBA1
Y000149396 | 000000000014010426 (G-D-NCCOGF-E035-WHT-240W-N-G-WU-LL) | 4010 | G000 |  | 57 |  | 2021-02-15 |  |  | 21329 | 0 | 0 | A 0.65 | A AC | A 0.65 | A 0.65 |  | A 0.65/BR | 84.00 kg |  | Not Received from R&D Order | [5 empty] | 248 mm |  |  |  |  | 0.6 mg/glv | 8.3 N |  | 40.3 MPa | 527 % |  | 4010 | HY2 | M18 | 3.9 g | 255.4 PC/KG | TBA1
Y000149400 | 000000000014010426 (G-D-NCCOGF-E035-WHT-240W-N-G-WU-LL) | 4010 | G000 |  | 57 |  | 2021-02-15 |  |  | 21413 | 0 | 0 | A 0.65 | R RJ | A 0.65 | A 0.65 |  | R RJ/CR | 84.00 kg |  | Not Received from R&D Order | OS,OE,AQL0.65 |  |  |  |  | 248 mm |  |  |  |  | 0.6 mg/glv | 8.3 N |  | 40.3 MPa | 527 % |  | 4010 | HY2 | M18 | 3.9 g | 256.4 PC/KG | TBA1
Y000149581 | 000000000014010426 (G-D-NCCOGF-E035-WHT-240W-N-G-WU-LL) | 4010 | G000 |  | 57 |  | 2021-02-15 |  |  | 21413 | 0 | 0 | A 0.65 | R RJ | A 0.65 | A 0.65 |  | R RJ/CR | 84.00 kg |  | Not Received from R&D Order | OS,OE AQL0.65 |  |  |  |  | 247 mm |  |  |  |  | 0.6 mg/glv | 7.4 N |  | 41.2 MPa | 542 % |  | 4010 | HY2 | M18 | 3.9 g | 256.4 PC/KG | TBA1
Y000149582 | 000000000014010426 (G-D-NCCOGF-E035-WHT-240W-N-G-WU-LL) | 4010 | G000 |  | 57 |  | 2021-02-15 |  |  | 21413 | 0 | 0 | A 0.65 | R RJ | A 0.65 | A 0.65 |  | R RJ/CR | 84.00 kg |  | Not Received from R&D Order | OS,OE,AQL0.65 |  |  |  |  | 247 mm |  |  |  |  | 0.6 mg/glv | 7.4 N |  | 41.2 MPa | 542 % |  | 4010 | HY2 | M18 | 3.9 g | 256.4 PC/KG | TBA1
Y000149583 | 000000000014010426 (G-D-NCCOGF-E035-WHT-240W-N-G-WU-LL) | 4010 | G000 |  | 57 |  | 2021-02-15 |  |  | 21413 | 0 | 0 | A 0.65 | R RJ | A 0.65 | A 0.65 |  | R RJ/CR | 84.00 kg |  | Not Received from R&D Order | OS,OE,AQL0.65 |  |  |  |  | 247 mm |  |  |  |  | 0.6 mg/glv | 7.4 N |  | 41.2 MPa | 542 % |  | 4010 | HY2 | M18 | 3.9 g | 256.4 PC/KG | TBA1
Y000149604 | 000000000014010426 (G-D-NCCOGF-E035-WHT-240W-N-G-WU-LL) | 4010 | G000 |  | 57 |  | 2021-02-15 |  |  | 21329 | 0 | 0 | A 0.65 | R RJ | A 0.65 | A 0.65 |  | R RJ/CR | 84.00 kg |  | Not Received from R&D Order | OS,OE AQL0.65/LOT ตัวแทนกะ |  |  |  |  | 249 mm |  |  |  |  | 0.6 mg/glv | 7.4 N |  | 41.2 MPa | 542 % |  | 4010 | HY2 | M18 | 3.9 g | 255.4 PC/KG | TBA1
Y000149605 | 000000000014010426 (G-D-NCCOGF-E035-WHT-240W-N-G-WU-LL) | 4010 | G000 |  | 57 |  | 2021-02-15 |  |  | 21329 | 0 | 0 | A 0.65 | R RJ | A 0.65 | A 0.65 |  | R RJ/CR | 84.00 kg |  | Not Received from R&D Order | OS,OE AQL0.65 |  |  |  |  | 249 mm |  |  |  |  | 0.6 mg/glv | 7.4 N |  | 41.2 MPa | 542 % |  | 4010 | HY2 | M18 | 3.9 g | 255.4 PC/KG | TBA1
Y000149607 | 000000000014010426 (G-D-NCCOGF-E035-WHT-240W-N-G-WU-LL) | 4010 | G000 |  | 57 |  | 2021-02-15 |  |  | 21455 | 0 | 0 | A 0.65 | A AC | A 0.65 | A 0.65 |  | A 0.65/BR | 84.00 kg |  | Not Received from R&D Order | LOTตัวแทนกะ |  |  |  |  | 248 mm |  |  |  |  | 0.6 mg/glv | 8.3 N |  | 40.3 MPa | 527 % |  | 4010 | HY2 | M18 | 3.9 g | 255.4 PC/KG | TBA1
Y000149626 | 000000000014010426 (G-D-NCCOGF-E035-WHT-240W-N-G-WU-LL) | 4010 | G000 |  | 57 |  | 2021-02-16 |  |  | 21413 | 0 | 0 | A 0.65 | R RJ | A 0.65 | A 0.65 |  | R RJ/CR | 84.00 kg |  | Not Received from R&D Order | OS,OE AQL0.65 |  |  |  |  | 249 mm |  |  |  |  | 0.6 mg/glv | 8.3 N |  | 40.3 MPa | 527 % |  | 4010 | HY2 | M18 | 3.9 g | 256.4 PC/KG | TBA1
Y000150460 | 000000000014010426 (G-D-NCCOGF-E035-WHT-240W-N-G-WU-LL) | 4010 | G000 |  | 57 |  | 2021-02-09 |  |  | 21413 | 0 | 0 | A 0.65 | R RJ | A 0.65 | A 0.65 |  | R RJ/CR | 84.00 kg |  | Not Received from R&D Order | OS,OE AQL0.65 |  |  |  |  | 248 mm |  |  |  |  | 0.6 mg/glv | 8.2 N |  | 37.2 MPa | 510 % |  | 4010 | HY2 | M14 | 3.9 g | 256.4 PC/KG | TBA0
Y000150502 | 000000000014010426 (G-D-NCCOGF-E035-WHT-240W-N-G-WU-LL) | 4010 | G000 |  | 57 |  | 2021-02-10 |  |  | 21329 | 0 | 0 | A 0.65 | R RJ | A 0.65 | A 0.65 |  | R RJ/CR | 84.00 kg |  | Not Received from R&D Order | LOT ตัวแทนกะ/OS,OEAQL1.0 |  |  |  |  | 244 mm |  |  |  |  | 0.6 mg/glv | 8.0 N |  | 43.2 MPa | 545 % |  | 4010 | HY2 | M14 | 3.9 g | 256.9 PC/KG | TBA0
Y000188181 | 000000000014010426 (G-D-NCCOGF-E035-WHT-240W-N-G-WU-LL) | 4010 | G000 |  | 57 |  | 2021-02-27 |  |  | 21539 | 0 | 0 | A 0.65 | A AC | A 0.65 | A 0.65 |  | A 0.65/BR | 84.00 kg |  | Not Received from R&D Order | LOT ตัวแทนกะ |  |  |  |  | 243 mm |  |  |  |  | 0.3 mg/glv | 8.0 N |  | 38.1 MPa | 547 % |  | 4010 | HY2 | M15 | 3.9 g | 257.9 PC/KG | TBA0
Y000188182 | 000000000014010426 (G-D-NCCOGF-E035-WHT-240W-N-G-WU-LL) | 4010 | G000 |  | 57 |  | 2021-02-26 |  |  | 21455 | 0 | 0 | A 0.65 | A AC | A 0.65 | A 0.65 |  | A 0.65/BR | 84.00 kg |  | Not Received from R&D Order | [5 empty] | 245 mm |  |  |  |  | 0.3 mg/glv | 8.0 N |  | 38.1 MPa | 547 % |  | 4010 | HY2 | M15 | 3.9 g | 257.9 PC/KG | TBA0
Y000188191 | 000000000014010426 (G-D-NCCOGF-E035-WHT-240W-N-G-WU-LL) | 4010 | G000 |  | 57 |  | 2021-02-27 |  |  | 21539 | 0 | 0 | A 0.65 | A AC | A 0.65 | A 0.65 |  | A 0.65/BR | 84.00 kg |  | Not Received from R&D Order | [5 empty] | 245 mm |  |  |  |  | 0.3 mg/glv | 8.0 N |  | 38.1 MPa | 547 % |  | 4010 | HY2 | M15 | 3.9 g | 258.4 PC/KG | TBA1
Y000188194 | 000000000014010426 (G-D-NCCOGF-E035-WHT-240W-N-G-WU-LL) | 4010 | G000 |  | 57 |  | 2021-02-26 |  |  | 21455 | 0 | 0 | A 0.65 | A AC | A 0.65 | A 0.65 |  | A 0.65/BR | 84.00 kg |  | Not Received from R&D Order | [5 empty] | 245 mm |  |  |  |  | 0.3 mg/glv | 8.0 N |  | 38.1 MPa | 547 % |  | 4010 | HY2 | M15 | 3.9 g | 257.9 PC/KG | TBA0
Y000188196 | 000000000014010426 (G-D-NCCOGF-E035-WHT-240W-N-G-WU-LL) | 4010 | G000 |  | 57 |  | 2021-02-27 |  |  | 21539 | 0 | 0 | A 0.65 | A AC | A 0.65 | A 0.65 |  | A 0.65/BR | 84.00 kg |  | Not Received from R&D Order | [5 empty] | 245 mm |  |  |  |  | 0.3 mg/glv | 8.0 N |  | 38.1 MPa | 547 % |  | 4010 | HY2 | M15 | 3.9 g | 258.4 PC/KG | TBA0
Y000188278 | 000000000014010426 (G-D-NCCOGF-E035-WHT-240W-N-G-WU-LL) | 4010 | G000 |  | 57 |  | 2021-02-26 |  |  | 21455 | 0 | 0 | A 0.65 | A AC | A 0.65 | A 0.65 |  | A 0.65/BR | 84.00 kg |  | Not Received from R&D Order | LOTตัวแทนกะ |  |  |  |  | 244 mm |  |  |  |  | 0.4 mg/glv | 8.0 N |  | 38.1 MPa | 547 % |  | 4010 | HY2 | M15 | 3.9 g | 256.9 PC/KG | TBA1
013487990 | 000000000014010429 (G-D-NCCASF-L030-WHT-240W-N-G-WU-LL) | 4010 | G000 |  | B5 | 2020-01-31 | 2020-01-31 |  | 2020-07-29 | 14120 | 0 | 0 | A 0.65 | A AC | A 0.65 | A 0.65 |  | A 0.65/BR | 49.20 kg | 013419044 |  | K6LL/WH/GP | [15 empty] | 4010 | HY2 |  |  | 287.0 PC/KG
013646786 | 000000000014010429 (G-D-NCCASF-L030-WHT-240W-N-G-WU-LL) | 4010 | G000 |  | K6 | 2020-12-07 | 2020-12-07 |  | 2021-06-05 | 5393 | 0 | 0 | A 2.5 | A AC | A 0.65 | A 0.65 |  | A 2.5/BR | 18.79 kg |  |  | GP/942สวม248 | [15 empty] | 4010 | HY2 |  |  | 287.0 PC/KG
013592918 | 000000000014010430 (G-D-NCCOGF-E035-PNK-240W-N-G-WU-LL) | 4010 | G000 |  | 54 | 2020-12-10 | 2020-12-10 |  | 2021-06-08 | 20550 | 0 | 0 | A 1.0 | A AC | A 1.0 | A 0.65 |  | A 1.0/BR | 82.53 kg | 013651516 |  | PACK OS,OE,SA/ฉ.PALM.CT1/S.FIB | GER1 | [14 empty] | 4010 | HY2 | 17 |  | 249.0 PC/KG
013651284 | 000000000014010430 (G-D-NCCOGF-E035-PNK-240W-N-G-WU-LL) | 4010 | G000 |  | 54 | 2020-12-10 | 2020-12-10 |  | 2021-06-08 | 20552 | 0 | 0 | A 0.65 | A AC | A 0.65 | A 0.65 |  | A 0.65/BR | 82.54 kg | [18 empty] | 4010 | HY2 | 17 |  | 249.0 PC/KG | 11
013651324 | 000000000014010430 (G-D-NCCOGF-E035-PNK-240W-N-G-WU-LL) | 4010 | G000 |  | 54 | 2020-12-11 | 2020-12-11 |  | 2021-06-09 | 20298 | 0 | 0 | A 0.65 | A AC | A 0.65 | A 0.65 |  | A 0.65/BR | 81.52 kg | [18 empty] | 4010 | HY2 | 18 |  | 249.0 PC/KG | 14
013651384 | 000000000014010430 (G-D-NCCOGF-E035-PNK-240W-N-G-WU-LL) | 4010 | G000 |  | 54 | 2020-12-10 | 2020-12-10 |  | 2021-06-08 | 20677 | 0 | 0 | A 0.65 | A AC | A 0.65 | A 0.65 |  | A 0.65/BR | 83.04 kg |  |  | LOT ตัวแทนกะ | [15 empty] | 4010 | HY2 | 17 |  | 249.0 PC/KG | 12
013651389 | 000000000014010430 (G-D-NCCOGF-E035-PNK-240W-N-G-WU-LL) | 4010 | G000 |  | 54 | 2020-12-10 | 2020-12-10 |  | 2021-06-08 | 20403 | 0 | 0 | A 0.65 | A AC | A 0.65 | A 0.65 |  | A 0.65/BR | 81.94 kg | [18 empty] | 4010 | HY2 | 17 |  | 249.0 PC/KG | 16
013651517 | 000000000014010430 (G-D-NCCOGF-E035-PNK-240W-N-G-WU-LL) | 4010 | G000 |  | 54 | 2020-12-10 | 2020-12-10 |  | 2021-06-09 | 20547 | 0 | 0 | A 0.65 | A AC | A 0.65 | A 0.65 |  | A 0.65/BR | 82.52 kg | [18 empty] | 4010 | HY2 | 18 |  | 249.0 PC/KG | 13
013651518 | 000000000014010430 (G-D-NCCOGF-E035-PNK-240W-N-G-WU-LL) | 4010 | G000 |  | 54 | 2020-12-10 | 2020-12-10 |  | 2021-06-09 | 20547 | 0 | 0 | A 0.65 | A AC | A 0.65 | A 0.65 |  | A 0.65/BR | 82.52 kg | [18 empty] | 4010 | HY2 | 18 |  | 249.0 PC/KG | 15
013651608 | 000000000014010430 (G-D-NCCOGF-E035-PNK-240W-N-G-WU-LL) | 4010 | G000 |  | 54 | 2020-12-11 | 2020-12-11 |  | 2021-06-10 | 4547 | 0 | 0 | A 0.65 | A AC | A 0.65 | A 0.65 |  | A 0.65/BR | 82.52 kg | [18 empty] | 4010 | HY2 | 17 |  | 249.0 PC/KG | 12
012885940 | 000000000014010432 (G-D-NCCOGF-E035-BLU-240W-N-G-WE-LL) | 4010 | G000 |  | B5 | 2020-01-07 | 2020-01-07 |  | 2020-07-05 | 3230 | 0 | 0 | A 0.65 | A AC | A 0.65 | A 0.65 |  | A 0.65/BR | 12.52 kg | 012937433 |  | 012937433 JN | [15 empty] | 4010 | HY2 | 18 |  | 258.0 PC/KG
013418929 | 000000000014010432 (G-D-NCCOGF-E035-BLU-240W-N-G-WE-LL) | 4010 | G000 |  | B5 | 2020-04-27 | 2020-04-27 |  | 2020-10-24 | 17503 | 0 | 0 | A 0.65 | A AC | A 0.65 | A 0.65 |  | A 0.65/BR | 67.84 kg | 013171584 |  | 013171584 BLUE JN | [15 empty] | 4010 | HY2 | 18 |  | 258.0 PC/KG
013489009 | 000000000014010432 (G-D-NCCOGF-E035-BLU-240W-N-G-WE-LL) | 4010 | G000 |  | B7 | 2020-10-09 | 2020-10-09 |  | 2021-04-07 | 5934 | 0 | 0 | A 0.65 | A AC | A 0.65 | A 0.65 |  | A 0.65/BR | 23.18 kg | 013322844 |  | GP/911สวม933 | [15 empty] | 4010 | HY2 |  |  | 256.0 PC/KG
013594115 | 000000000014010432 (G-D-NCCOGF-E035-BLU-240W-N-G-WE-LL) | 4010 | G000 |  | K6 | 2020-07-08 | 2020-07-08 |  | 2021-01-04 | 13801 | 0 | 0 | A 0.65 | A AC | A 0.65 | A 0.65 |  | A 0.65/BR | 53.91 kg | 013323099 |  | GP/ปนSIZE M-BLUE 20 | [15 empty] | 4010 | HY2 |  |  | 256.0 PC/KG
013649222 | 000000000014010432 (G-D-NCCOGF-E035-BLU-240W-N-G-WE-LL) | 4010 | G000 |  | A1 | 2020-11-27 | 2020-11-27 |  | 2021-06-08 | 16696 | 0 | 0 | A 0.65 | A AC | A 0.65 | A 10 |  | A 10/MN | 65.22 kg |  |  | GP/ชื้นเปียก8 | [15 empty] | 4010 | HY2 |  |  | 256.0 PC/KG | 19
012999853 | 000000000014010435 (G-D-NCCOGF-E035-OBU-240W-N-G-WE-LL) | 4010 | G000 |  | 57 | 2020-07-17 | 2020-07-17 |  | 2021-01-13 | 20926 | 0 | 0 | A 1.0 | A AC | A 1.0 | A 0.65 |  | A 1.0/BR | 83.37 kg | 013336306 |  | PACK OS,OE,SA/FM.CT1 | [15 empty] | 4010 | HY2 | 18 |  | 251.0 PC/KG
013000152 | 000000000014010435 (G-D-NCCOGF-E035-OBU-240W-N-G-WE-LL) | 4010 | G000 |  | 57 | 2020-07-16 | 2020-07-16 |  | 2021-01-12 | 20775 | 0 | 0 | A 1.0 | A AC | A 1.0 | A 0.65 |  | A 1.0/BR | 82.77 kg | 013339932 |  | บรรจุOS,OE,SA/ฉ.CT1 | [15 empty] | 4010 | HY2 | 18 |  | 251.0 PC/KG
013381242 | 000000000014010435 (G-D-NCCOGF-E035-OBU-240W-N-G-WE-LL) | 4010 | G000 |  | 54 | 2020-08-12 | 2020-08-12 |  | 2021-02-08 | 20625 | 0 | 0 | A 0.65 | A AC | A 0.65 | A 0.65 |  | A 0.65/BR | 82.17 kg |  |  | ตย.QA/QUARTER3 | [15 empty] | 4010 | HY2 | 18 |  | 251.0 PC/KG | 15
013414996 | 000000000014010435 (G-D-NCCOGF-E035-OBU-240W-N-G-WE-LL) | 4010 | G000 |  | B2 57 | 2020-12-29 |  |  | 2021-06-28 | 8981 | 0 | 0 | A 2.5 | A AC | A 0.65 | A 0.65 |  | A 2.5/BR | 35.00 kg | 013414983 | [17 empty] | 4010 | HY2 |  |  | 257.0 PC/KG
013416418 | 000000000014010435 (G-D-NCCOGF-E035-OBU-240W-N-G-WE-LL) | 4010 | G000 |  | B2 | 2020-12-21 | 2020-12-21 |  | 2021-06-19 | 4769 | 0 | 0 | A 0.65 | A AC | A 0.65 | A 0.65 |  | A 0.65/BR | 18.70 kg | 013686264 |  | 013686264/57L/เทกล่องถุงมือ | ฉีกขาดCUFF CT1 | [14 empty] | 4010 | HY2 | 16 |  | 255.0 PC/KG
013417027 | 000000000014010435 (G-D-NCCOGF-E035-OBU-240W-N-G-WE-LL) | 4010 | G000 |  | B2 K6 | 2020-11-22 |  |  | 2021-05-21 | 22349 | 0 | 0 | A 0.65 | A AC | A >10 | A 0.65 |  | A >10/MJ | 87.10 kg | 013650045 |  | ปนSIZE XL | [15 empty] | 4010 | HY2
013417155 | 000000000014010435 (G-D-NCCOGF-E035-OBU-240W-N-G-WE-LL) | 4010 | G000 |  | B2 | 2020-12-05 | 2020-12-05 |  | 2021-06-03 | 21374 | 0 | 0 | A 0.65 | A AC | A 0.65 | A 0.65 |  | A 0.65/BR | 83.82 kg | 013654061 |  | เทกล่องถุงมือฉ.CT1 | 013654061/57L/ | [14 empty] | 4010 | HY2 | 16 |  | 255.0 PC/KG
013417554 | 000000000014010435 (G-D-NCCOGF-E035-OBU-240W-N-G-WE-LL) | 4010 | G000 |  | B5 | 2020-10-23 | 2020-10-23 |  | 2021-04-21 | 11705 | 0 | 0 | A 1.5 | A AC | A 0.65 | A 0.65 |  | A 1.5/BR | 45.90 kg | 013571833 |  | 013571833 | [15 empty] | 4010 | HY2 | 16 |  | 255.0 PC/KG
013476213 | 000000000014010435 (G-D-NCCOGF-E035-OBU-240W-N-G-WE-LL) | 4010 | G000 |  | 57 | 2020-09-20 | 2020-09-20 |  | 2021-03-19 | 21119 | 0 | 0 | A 0.65 | A AC | A 0.65 | A 0.65 |  | A 0.65/BR | 82.82 kg |  |  | F | [15 empty] | 4010 | HY2 | 14 |  | 255.0 PC/KG | 06
013491588 | 000000000014010435 (G-D-NCCOGF-E035-OBU-240W-N-G-WE-LL) | 4010 | G000 |  | K6 | 2020-08-23 | 2020-08-23 |  | 2021-03-21 | 20834 | 0 | 0 | A 2.5 | A AC | A 0.65 | A 0.65 |  | A 2.5/BR | 81.70 kg | 013423400 |  | OB/GP/932สวม910 | [15 empty] | 4010 | HY2 |  |  | 255.0 PC/KG
013590761 | 000000000014010435 (G-D-NCCOGF-E035-OBU-240W-N-G-WE-LL) | 4010 | G000 |  | 57 | 2020-12-31 | 2020-12-31 |  | 2021-06-29 | 20966 | 0 | 0 | A 0.65 | R RJ | A 0.65 | A 0.65 |  | R RJ/CR | 82.22 kg |  |  | ฉ.CUFF.CT1 | [15 empty] | 4010 | HY2 | 16 |  | 255.0 PC/KG | 09
013590762 | 000000000014010435 (G-D-NCCOGF-E035-OBU-240W-N-G-WE-LL) | 4010 | G000 |  | 57 | 2020-12-31 | 2020-12-31 |  | 2021-06-29 | 20966 | 0 | 0 | A 0.65 | R RJ | A 0.65 | A 0.65 |  | R RJ/CR | 82.22 kg |  |  | ฉ.CUFF.CT1 | [15 empty] | 4010 | HY2 | 16 |  | 255.0 PC/KG | 17
013591896 | 000000000014010435 (G-D-NCCOGF-E035-OBU-240W-N-G-WE-LL) | 4010 | G000 |  | A1 |  | 2021-01-25 |  |  | 6266 | 0 | 0 | A 0.65 | A AC | A 0.65 | A >10 |  | A >10/MN | 24.60 kg |  | Not Received from R&D Order | GP | [15 empty] | 4010 | HY1 | M20 |  | 256.0 PC/KG | TBA2
013592763 | 000000000014010435 (G-D-NCCOGF-E035-OBU-240W-N-G-WE-LL) | 4010 | G000 |  | A1 | 2020-12-24 | 2020-12-24 |  | 2021-06-23 | 6727 | 0 | 0 | A 0.65 | A AC | A 0.65 | A 0.65 |  | A 0.65/BR | 26.38 kg |  |  | GP/CK2 | [15 empty] | 4010 | HY2 |  |  | 255.0 PC/KG
013593148 | 000000000014010435 (G-D-NCCOGF-E035-OBU-240W-N-G-WE-LL) | 4010 | G000 |  | 57 | 2020-12-15 | 2020-12-15 |  | 2021-06-13 | 21193 | 0 | 0 | A 1.5 | A AC | A 0.65 | A 0.65 |  | A 1.5/BR | 83.11 kg | 013652467 |  | DIPซ้ำ.CT1/S.FINGER1 | [15 empty] | 4010 | HY2 | 16 |  | 255.0 PC/KG
013644797 | 000000000014010435 (G-D-NCCOGF-E035-OBU-240W-N-G-WE-LL) | 4010 | G000 |  | K6 | 2020-12-19 | 2020-12-19 |  | 2021-06-17 | 7390 | 0 | 0 | A 0.65 | A AC | A 0.65 | A >10 |  | A >10/MN | 28.98 kg |  |  | GP/ชื้นเปียก11 | [15 empty] | 4010 | HY2 |  |  | 255.0 PC/KG
Y000018492 | 000000000014010435 (G-D-NCCOGF-E035-OBU-240W-N-G-WE-LL) | 4010 | G000 |  | A1 |  | 2021-02-20 |  |  | 7085 | 0 | 0 | A 0.65 | A AC | A 0.65 | A 2.5 |  | A 0.65/BR | 27.80 kg |  | Not Received from R&D Order | GP/CK2 | [15 empty] | 4010 | HY1 | M20 |  | 256.0 PC/KG | TBA2 | LINE A1&A3
Y000018552 | 000000000014010435 (G-D-NCCOGF-E035-OBU-240W-N-G-WE-LL) | 4010 | G000 |  | A1 |  | 2021-02-06 |  |  | 5706 | 0 | 0 | A 0.65 | A AC | A 0.65 | A 0.65 |  | A 0.65/BR | 22.50 kg |  | Not Received from R&D Order | GP/CK2 | [15 empty] | 4010 | HY1 | M20 |  | 255.0 PC/KG | TBA0 | HRPF2065
Y000020178 | 000000000014010435 (G-D-NCCOGF-E035-OBU-240W-N-G-WE-LL) | 4010 | G000 |  | 57 |  | 2021-01-13 |  |  | 21194 | 0 | 0 | A 0.65 | R RJ | A 0.65 | A 0.65 |  | R RJ/CR | 84.00 kg |  | Not Received from R&D Order | [5 empty] | 245 mm |  |  |  |  | 0.9 mg/glv | 8.4 N |  | 41.1 MPa | 519 % |  | 4010 | HY2 | M16 | 4.0 g | 252.9 PC/KG | TBA1 | HB057001
Y000022786 | 000000000014010435 (G-D-NCCOGF-E035-OBU-240W-N-G-WE-LL) | 4010 | G000 |  | 57 |  | 2021-01-08 |  |  | 1152 | 0 | 0 | A 1.0 | A AC | A 0.65 | A 0.65 |  | A 1.0/BR | 84.00 kg |  | Not Received from R&D Order | [5 empty] | 245 mm |  |  |  |  | 0.6 mg/glv | 6.7 N |  | 33.5 MPa | 513 % |  | 4010 | HY2 | M20 | 4.0 g | 252.4 PC/KG | TBA1 | HB057001
Y000023159 | 000000000014010435 (G-D-NCCOGF-E035-OBU-240W-N-G-WE-LL) | 4010 | G000 |  | 57 |  | 2021-01-08 |  |  | 21076 | 0 | 0 | A 2.5 | A AC | A 0.65 | A 0.65 |  | A 2.5/BR | 84.00 kg |  | Not Received from R&D Order | [5 empty] | 246 mm |  |  |  |  | 0.2 mg/glv | 6.7 N |  | 33.5 MPa | 513 % |  | 4010 | HY2 | M16 | 4.0 g | 251.5 PC/KG | TBA1 | HB057001
Y000024889 | 000000000014010435 (G-D-NCCOGF-E035-OBU-240W-N-G-WE-LL) | 4010 | G000 |  | 57 |  | 2021-01-08 |  |  | 21278 | 0 | 0 | A 0.65 | R RJ | A 0.65 | A 0.65 |  | R RJ/CR | 84.00 kg |  | Not Received from R&D Order | [5 empty] | 244 mm |  |  |  |  | 0.6 mg/glv | 8.1 N |  | 42.9 MPa | 519 % |  | 4010 | HY2 | M16 | 3.9 g | 253.9 PC/KG | TBA1 | HB057001
Y000024996 | 000000000014010435 (G-D-NCCOGF-E035-OBU-240W-N-G-WE-LL) | 4010 | G000 |  | 57 |  | 2021-01-08 |  |  | 21278 | 0 | 0 | A 1.0 | R RJ | A 0.65 | A 0.65 |  | R RJ/CR | 84.00 kg |  | Not Received from R&D Order | [5 empty] | 244 mm |  |  |  |  | 0.6 mg/glv | 8.1 N |  | 42.9 MPa | 519 % |  | 4010 | HY2 | M16 | 3.9 g | 253.9 PC/KG | TBA1 | HB057001
Y000042011 | 000000000014010435 (G-D-NCCOGF-E035-OBU-240W-N-G-WE-LL) | 4010 | G000 |  | 57 |  | 2021-02-12 |  |  | 20749 | 0 | 0 | A 0.65 | A AC | A 0.65 | A 0.65 |  | A 0.65/BR | 82.70 kg | Y000024190 | Not Received from R&D Order | [5 empty] | 246 mm |  |  |  |  | 0.3 mg/glv | 7.8 N |  | 38.4 MPa | 515 % |  | 4010 | HY1 | M20 | 4.0 g | 251.5 PC/KG
Y000144685 | 000000000014010435 (G-D-NCCOGF-E035-OBU-240W-N-G-WE-LL) | 4010 | G000 |  | 54 |  | 2021-02-19 |  |  | 21236 | 0 | 0 | A 0.65 | A AC | A 0.65 | A 0.65 |  | A 0.65/BR | 84.00 kg |  | Not Received from R&D Order | [5 empty] | 245 mm |  |  |  |  | 0.5 mg/glv | 7.3 N |  | 38.2 MPa | 526 % |  | 4010 | HY2 | M18 | 3.9 g | 253.4 PC/KG | TBA1
Y000144686 | 000000000014010435 (G-D-NCCOGF-E035-OBU-240W-N-G-WE-LL) | 4010 | G000 |  | 54 |  | 2021-02-19 |  |  | 21236 | 0 | 0 | A 0.65 | R RJ | A 0.65 | A 0.65 |  | R RJ/CR | 84.00 kg |  | Not Received from R&D Order | OS ,OE AQL1.0 |  |  |  |  | 245 mm |  |  |  |  | 0.5 mg/glv | 7.3 N |  | 38.2 MPa | 526 % |  | 4010 | HY2 | M18 | 3.9 g | 253.4 PC/KG | TBA1
Y000144687 | 000000000014010435 (G-D-NCCOGF-E035-OBU-240W-N-G-WE-LL) | 4010 | G000 |  | 54 |  | 2021-02-19 |  |  | 21194 | 0 | 0 | A 0.65 | A AC | A 0.65 | A 0.65 |  | A 0.65/BR | 84.00 kg |  | Not Received from R&D Order | [5 empty] | 247 mm |  |  |  |  | 0.5 mg/glv | 7.3 N |  | 38.2 MPa | 526 % |  | 4010 | HY2 | M18 | 4.0 g | 252.9 PC/KG | TBA1
Y000144829 | 000000000014010435 (G-D-NCCOGF-E035-OBU-240W-N-G-WE-LL) | 4010 | G000 |  | 54 |  | 2021-02-20 |  |  | 21614 | 0 | 0 | A 0.65 | A AC | A 0.65 | A 0.65 |  | A 0.65/BR | 84.00 kg |  | Not Received from R&D Order | [5 empty] | 245 mm |  |  |  |  | 0.5 mg/glv | 7.3 N |  | 38.2 MPa | 526 % |  | 4010 | HY2 | M18 | 3.9 g | 257.9 PC/KG | TBA1
Y000144837 | 000000000014010435 (G-D-NCCOGF-E035-OBU-240W-N-G-WE-LL) | 4010 | G000 |  | 54 |  | 2021-02-20 |  |  | 21488 | 0 | 0 | A 1.0 | A AC | A 0.65 | A 0.65 |  | A 1.0/BR | 84.00 kg |  | Not Received from R&D Order | [5 empty] | 245 mm |  |  |  |  | 0.5 mg/glv | 7.3 N |  | 38.2 MPa | 526 % |  | 4010 | HY2 | M18 | 3.9 g | 259.0 PC/KG | TBA1
Y000144886 | 000000000014010435 (G-D-NCCOGF-E035-OBU-240W-N-G-WE-LL) | 4010 | G000 |  | 54 |  | 2021-02-21 |  |  | 21572 | 0 | 0 | A 0.65 | A AC | A 0.65 | A 0.65 |  | A 0.65/BR | 84.00 kg |  | Not Received from R&D Order | [5 empty] | 244 mm |  |  |  |  | 0.5 mg/glv | 7.7 N |  | 39.6 MPa | 547 % |  | 4010 | HY2 | M18 | 3.9 g | 256.4 PC/KG | TBA1
Y000144888 | 000000000014010435 (G-D-NCCOGF-E035-OBU-240W-N-G-WE-LL) | 4010 | G000 |  | 54 |  | 2021-02-21 |  |  | 21404 | 0 | 0 | A 0.65 | A AC | A 0.65 | A 0.65 |  | A 0.65/BR | 84.00 kg |  | Not Received from R&D Order | [5 empty] | 244 mm |  |  |  |  | 0.5 mg/glv | 7.7 N |  | 39.6 MPa | 547 % |  | 4010 | HY2 | M18 | 3.9 g | 257.4 PC/KG | TBA1
Y000145043 | 000000000014010435 (G-D-NCCOGF-E035-OBU-240W-N-G-WE-LL) | 4010 | G000 |  | 54 |  | 2021-02-20 |  |  | 21706 | 0 | 0 | A 0.65 | A AC | A 0.65 | A 0.65 |  | A 0.65/BR | 84.00 kg |  | Not Received from R&D Order | [5 empty] | 245 mm |  |  |  |  | 0.5 mg/glv | 7.3 N |  | 38.2 MPa | 526 % |  | 4010 | HY2 | M18 | 3.9 g | 259.0 PC/KG | TBA1
Y000145134 | 000000000014010435 (G-D-NCCOGF-E035-OBU-240W-N-G-WE-LL) | 4010 | G000 |  | 54 |  | 2021-02-22 |  |  | 21530 | 0 | 0 | A 0.65 | A AC | A 0.65 | A 0.65 |  | A 0.65/BR | 84.00 kg |  | Not Received from R&D Order | [5 empty] | 245 mm |  |  |  |  | 0.4 mg/glv | 7.7 N |  | 39.6 MPa | 547 % |  | 4010 | HY2 | M18 | 3.9 g | 256.9 PC/KG | TBA1
Y000145195 | 000000000014010435 (G-D-NCCOGF-E035-OBU-240W-N-G-WE-LL) | 4010 | G000 |  | 54 |  | 2021-02-23 |  |  | 21572 | 0 | 0 | A 0.65 | A AC | A 0.65 | A 0.65 |  | A 0.65/BR | 84.00 kg |  | Not Received from R&D Order | LOTตัวแทนกะ |  |  |  |  | 247 mm |  |  |  |  | 0.4 mg/glv | 8.2 N |  | 39.1 MPa | 547 % |  | 4010 | HY2 | M18 | 3.9 g | 256.9 PC/KG | TBA1
Y000145198 | 000000000014010435 (G-D-NCCOGF-E035-OBU-240W-N-G-WE-LL) | 4010 | G000 |  | 54 |  | 2021-02-23 |  |  | 21572 | 0 | 0 | A 0.65 | A AC | A 0.65 | A 0.65 |  | A 0.65/BR | 84.00 kg |  | Not Received from R&D Order | LOTตัวแทนกะ |  |  |  |  | 246 mm |  |  |  |  | 0.4 mg/glv | 8.2 N |  | 39.1 MPa | 547 % |  | 4010 | HY2 | M18 | 3.9 g | 257.4 PC/KG | TBA1
Y000145199 | 000000000014010435 (G-D-NCCOGF-E035-OBU-240W-N-G-WE-LL) | 4010 | G000 |  | 54 |  | 2021-02-23 |  |  | 21572 | 0 | 0 | A 0.65 | A AC | A 0.65 | A 0.65 |  | A 0.65/BR | 84.00 kg |  | Not Received from R&D Order | [5 empty] | 247 mm |  |  |  |  | 0.4 mg/glv | 8.2 N |  | 39.1 MPa | 547 % |  | 4010 | HY2 | M18 | 3.9 g | 256.9 PC/KG | TBA1
Y000145200 | 000000000014010435 (G-D-NCCOGF-E035-OBU-240W-N-G-WE-LL) | 4010 | G000 |  | 54 |  | 2021-02-23 |  |  | 21572 | 0 | 0 | A 0.65 | A AC | A 0.65 | A 0.65 |  | A 0.65/BR | 84.00 kg |  | Not Received from R&D Order | [5 empty] | 247 mm |  |  |  |  | 0.4 mg/glv | 8.2 N |  | 39.1 MPa | 547 % |  | 4010 | HY2 | M18 | 3.9 g | 256.9 PC/KG | TBA1
Y000145269 | 000000000014010435 (G-D-NCCOGF-E035-OBU-240W-N-G-WE-LL) | 4010 | G000 |  | 54 |  | 2021-02-22 |  |  | 21530 | 0 | 0 | A 0.65 | A AC | A 0.65 | A 0.65 |  | A 0.65/BR | 84.00 kg |  | Not Received from R&D Order | [5 empty] | 243 mm |  |  |  |  | 0.4 mg/glv | 7.7 N |  | 39.6 MPa | 547 % |  | 4010 | HY2 | M18 | 3.9 g | 256.9 PC/KG | TBA1
Y000145282 | 000000000014010435 (G-D-NCCOGF-E035-OBU-240W-N-G-WE-LL) | 4010 | G000 |  | 54 |  | 2021-02-20 |  |  | 6278 | 0 | 0 | A 0.65 | A AC | A 0.65 | A 0.65 |  | A 0.65/BR | 84.00 kg |  | Not Received from R&D Order | [5 empty] | 245 mm |  |  |  |  | 0.5 mg/glv | 7.3 N |  | 38.2 MPa | 526 % |  | 4010 | HY2 | M18 | 3.9 g | 253.9 PC/KG | TBA1
Y000145337 | 000000000014010435 (G-D-NCCOGF-E035-OBU-240W-N-G-WE-LL) | 4010 | G000 |  | 54 |  | 2021-02-20 |  |  | 21488 | 0 | 0 | A 0.65 | A AC | A 0.65 | A 0.65 |  | A 0.65/BR | 84.00 kg |  | Not Received from R&D Order | [5 empty] | 245 mm |  |  |  |  | 0.5 mg/glv | 7.3 N |  | 38.2 MPa | 526 % |  | 4010 | HY2 | M18 | 3.9 g | 259.0 PC/KG | TBA1
Y000145431 | 000000000014010435 (G-D-NCCOGF-E035-OBU-240W-N-G-WE-LL) | 4010 | G000 |  | 54 |  | 2021-02-20 |  |  | 21488 | 0 | 0 | A 1.0 | A AC | A 0.65 | A 0.65 |  | A 1.0/BR | 84.00 kg |  | Not Received from R&D Order | [5 empty] | 245 mm |  |  |  |  | 0.5 mg/glv | 7.3 N |  | 38.2 MPa | 526 % |  | 4010 | HY2 | M18 | 3.9 g | 256.4 PC/KG | TBA1
Y000145456 | 000000000014010435 (G-D-NCCOGF-E035-OBU-240W-N-G-WE-LL) | 4010 | G000 |  | 54 |  | 2021-02-21 |  |  | 21404 | 0 | 0 | A 0.65 | A AC | A 0.65 | A 0.65 |  | A 0.65/BR | 84.00 kg |  | Not Received from R&D Order | [5 empty] | 246 mm |  |  |  |  | 0.5 mg/glv | 7.7 N |  | 39.6 MPa | 547 % |  | 4010 | HY2 | M18 | 3.9 g | 255.4 PC/KG | TBA1
Y000145457 | 000000000014010435 (G-D-NCCOGF-E035-OBU-240W-N-G-WE-LL) | 4010 | G000 |  | 54 |  | 2021-02-21 |  |  | 21404 | 0 | 0 | A 0.65 | A AC | A 1.0 | A 0.65 |  | A 1.0/MJ | 84.00 kg |  | Not Received from R&D Order | [5 empty] | 246 mm |  |  |  |  | 0.5 mg/glv | 7.7 N |  | 39.6 MPa | 547 % |  | 4010 | HY2 | M18 | 3.9 g | 255.9 PC/KG | TBA1
Y000145458 | 000000000014010435 (G-D-NCCOGF-E035-OBU-240W-N-G-WE-LL) | 4010 | G000 |  | 54 |  | 2021-02-21 |  |  | 21404 | 0 | 0 | A 0.65 | A AC | A 0.65 | A 0.65 |  | A 0.65/BR | 84.00 kg |  | Not Received from R&D Order | [5 empty] | 246 mm |  |  |  |  | 0.5 mg/glv | 7.7 N |  | 39.6 MPa | 547 % |  | 4010 | HY2 | M18 | 3.9 g | 255.9 PC/KG | TBA1
Y000145461 | 000000000014010435 (G-D-NCCOGF-E035-OBU-240W-N-G-WE-LL) | 4010 | G000 |  | 54 |  | 2021-02-21 |  |  | 21404 | 0 | 0 | A 0.65 | A AC | A 0.65 | A 0.65 |  | A 0.65/BR | 84.00 kg |  | Not Received from R&D Order | [5 empty] | 246 mm |  |  |  |  | 0.5 mg/glv | 7.7 N |  | 39.6 MPa | 547 % |  | 4010 | HY2 | M18 | 3.9 g | 255.4 PC/KG | TBA1
Y000145483 | 000000000014010435 (G-D-NCCOGF-E035-OBU-240W-N-G-WE-LL) | 4010 | G000 |  | 54 |  | 2021-02-21 |  |  | 21614 | 0 | 0 | A 0.65 | A AC | A 0.65 | A 0.65 |  | A 0.65/BR | 84.00 kg |  | Not Received from R&D Order | LOT ตัวแทนกะ |  |  |  |  | 244 mm |  |  |  |  | 0.5 mg/glv | 7.3 N |  | 38.2 MPa | 526 % |  | 4010 | HY2 | M18 | 3.9 g | 257.9 PC/KG | TBA1
Y000145512 | 000000000014010435 (G-D-NCCOGF-E035-OBU-240W-N-G-WE-LL) | 4010 | G000 |  | 54 |  | 2021-02-21 |  |  | 7572 | 0 | 0 | A 0.65 | A AC | A 0.65 | A 0.65 |  | A 0.65/BR | 84.00 kg |  | Not Received from R&D Order | [5 empty] | 244 mm |  |  |  |  | 0.5 mg/glv | 7.7 N |  | 39.6 MPa | 547 % |  | 4010 | HY2 | M18 | 3.9 g | 257.4 PC/KG | TBA1
Y000145667 | 000000000014010435 (G-D-NCCOGF-E035-OBU-240W-N-G-WE-LL) | 4010 | G000 |  | 54 |  | 2021-02-22 |  |  | 21320 | 0 | 0 | A 0.65 | A AC | A 0.65 | A 0.65 |  | A 0.65/BR | 84.00 kg |  | Not Received from R&D Order | [5 empty] | 244 mm |  |  |  |  | 0.4 mg/glv | 7.7 N |  | 39.6 MPa | 547 % |  | 4010 | HY2 | M18 | 3.9 g | 256.4 PC/KG | TBA1
Y000145668 | 000000000014010435 (G-D-NCCOGF-E035-OBU-240W-N-G-WE-LL) | 4010 | G000 |  | 54 |  | 2021-02-22 |  |  | 21488 | 0 | 0 | A 0.65 | A AC | A 0.65 | A 0.65 |  | A 0.65/BR | 84.00 kg |  | Not Received from R&D Order | [5 empty] | 244 mm |  |  |  |  | 0.4 mg/glv | 7.7 N |  | 39.6 MPa | 547 % |  | 4010 | HY2 | M18 | 3.9 g | 256.4 PC/KG | TBA1
Y000145746 | 000000000014010435 (G-D-NCCOGF-E035-OBU-240W-N-G-WE-LL) | 4010 | G000 |  | 54 |  | 2021-02-22 |  |  | 21530 | 0 | 0 | A 0.65 | A AC | A 0.65 | A 0.65 |  | A 0.65/BR | 84.00 kg |  | Not Received from R&D Order | [5 empty] | 245 mm |  |  |  |  | 0.4 mg/glv | 7.7 N |  | 39.6 MPa | 547 % |  | 4010 | HY2 | M18 | 3.9 g | 256.9 PC/KG | TBA1
Y000145856 | 000000000014010435 (G-D-NCCOGF-E035-OBU-240W-N-G-WE-LL) | 4010 | G000 |  | 54 |  | 2021-02-26 |  |  | 21446 | 0 | 0 | A 0.65 | A AC | A 0.65 | A 0.65 |  | A 0.65/BR | 84.00 kg |  | Not Received from R&D Order | LOT ตัวแทนกะ |  |  |  |  | 247 mm |  |  |  |  | 0.4 mg/glv | 7.9 N |  | 37.0 MPa | 555 % |  | 4010 | HY2 | M18 | 3.9 g | 255.9 PC/KG | TBA1
Y000146057 | 000000000014010435 (G-D-NCCOGF-E035-OBU-240W-N-G-WE-LL) | 4010 | G000 |  | 54 |  | 2021-02-17 |  |  | 5488 | 0 | 0 | A 0.65 | A AC | A 0.65 | A 0.65 |  | A 0.65/BR | 84.00 kg |  | Not Received from R&D Order | [5 empty] | 245 mm |  |  |  |  | 0.6 mg/glv | 8.5 N |  | 41.3 MPa | 554 % |  | 4010 | HY2 | M20 | 3.9 g | 256.4 PC/KG | TBA2
Y000146058 | 000000000014010435 (G-D-NCCOGF-E035-OBU-240W-N-G-WE-LL) | 4010 | G000 |  | 54 |  | 2021-02-18 |  |  | 21488 | 0 | 0 | A 0.65 | A AC | A 0.65 | A 0.65 |  | A 0.65/BR | 84.00 kg |  | Not Received from R&D Order | [5 empty] | 245 mm |  |  |  |  | 0.6 mg/glv | 8.5 N |  | 41.3 MPa | 554 % |  | 4010 | HY2 | M17 | 3.9 g | 256.4 PC/KG | TBA1
Y000146233 | 000000000014010435 (G-D-NCCOGF-E035-OBU-240W-N-G-WE-LL) | 4010 | G000 |  | 54 |  | 2021-02-22 |  |  | 21530 | 0 | 0 | A 0.65 | A AC | A 0.65 | A 0.65 |  | A 0.65/BR | 84.00 kg |  | Not Received from R&D Order | [5 empty] | 243 mm |  |  |  |  | 0.5 mg/glv | 7.7 N |  | 39.6 MPa | 547 % |  | 4010 | HY2 | M18 | 3.9 g | 256.9 PC/KG | TBA1
Y000146284 | 000000000014010435 (G-D-NCCOGF-E035-OBU-240W-N-G-WE-LL) | 4010 | G000 |  | 54 |  | 2021-02-24 |  |  | 21488 | 0 | 0 | A 0.65 | A AC | A 0.65 | A 1.5 |  | A 0.65/BR | 84.00 kg |  | Not Received from R&D Order | [5 empty] | 246 mm |  |  |  |  | 0.4 mg/glv | 8.2 N |  | 39.1 MPa | 547 % |  | 4010 | HY2 | M18 | 3.9 g | 256.4 PC/KG | TBA1
Y000146285 | 000000000014010435 (G-D-NCCOGF-E035-OBU-240W-N-G-WE-LL) | 4010 | G000 |  | 54 |  | 2021-02-24 |  |  | 21572 | 0 | 0 | A 0.65 | A AC | A 0.65 | A 0.65 |  | A 0.65/BR | 84.00 kg |  | Not Received from R&D Order | LOTตัวแทนกะ |  |  |  |  | 246 mm |  |  |  |  | 0.4 mg/glv | 8.2 N |  | 39.1 MPa | 547 % |  | 4010 | HY2 | M18 | 3.9 g | 257.4 PC/KG | TBA1
Y000146286 | 000000000014010435 (G-D-NCCOGF-E035-OBU-240W-N-G-WE-LL) | 4010 | G000 |  | 54 |  | 2021-02-24 |  |  | 21572 | 0 | 0 | A 0.65 | A AC | A 0.65 | A 0.65 |  | A 0.65/BR | 84.00 kg |  | Not Received from R&D Order | [5 empty] | 246 mm |  |  |  |  | 0.4 mg/glv | 8.2 N |  | 39.1 MPa | 547 % |  | 4010 | HY2 | M18 | 3.9 g | 257.4 PC/KG | TBA1
Y000146289 | 000000000014010435 (G-D-NCCOGF-E035-OBU-240W-N-G-WE-LL) | 4010 | G000 |  | 54 |  | 2021-02-24 |  |  | 21488 | 0 | 0 | A 0.65 | A AC | A 0.65 | A 0.65 |  | A 0.65/BR | 84.00 kg |  | Not Received from R&D Order | [5 empty] | 246 mm |  |  |  |  | 0.4 mg/glv | 8.2 N |  | 39.1 MPa | 547 % |  | 4010 | HY2 | M18 | 3.9 g | 256.4 PC/KG | TBA1
Y000146323 | 000000000014010435 (G-D-NCCOGF-E035-OBU-240W-N-G-WE-LL) | 4010 | G000 |  | 54 |  | 2021-02-24 |  |  | 21530 | 0 | 0 | A 0.65 | A AC | A 0.65 | A 0.65 |  | A 0.65/BR | 84.00 kg |  | Not Received from R&D Order | [5 empty] | 244 mm |  |  |  |  | 0.4 mg/glv | 8.2 N |  | 39.1 MPa | 547 % |  | 4010 | HY2 | M18 | 3.9 g | 257.9 PC/KG | TBA1
Y000146350 | 000000000014010435 (G-D-NCCOGF-E035-OBU-240W-N-G-WE-LL) | 4010 | G000 |  | 54 |  | 2021-02-24 |  |  | 21530 | 0 | 0 | A 0.65 | A AC | A 0.65 | A 0.65 |  | A 0.65/BR | 84.00 kg |  | Not Received from R&D Order | [5 empty] | 245 mm |  |  |  |  | 0.4 mg/glv | 8.2 N |  | 39.1 MPa | 547 % |  | 4010 | HY2 | M18 | 3.9 g | 256.9 PC/KG | TBA1
Y000146354 | 000000000014010435 (G-D-NCCOGF-E035-OBU-240W-N-G-WE-LL) | 4010 | G000 |  | 54 |  | 2021-02-24 |  |  | 21572 | 0 | 0 | A 1.0 | A AC | A 0.65 | A 0.65 |  | A 1.0/BR | 84.00 kg |  | Not Received from R&D Order | [5 empty] | 245 mm |  |  |  |  | 0.4 mg/glv | 8.2 N |  | 39.1 MPa | 547 % |  | 4010 | HY2 | M18 | 3.9 g | 257.4 PC/KG | TBA1
Y000146355 | 000000000014010435 (G-D-NCCOGF-E035-OBU-240W-N-G-WE-LL) | 4010 | G000 |  | 54 |  | 2021-02-24 |  |  | 21530 | 0 | 0 | A 0.65 | A AC | A 0.65 | A 0.65 |  | A 0.65/BR | 84.00 kg |  | Not Received from R&D Order | [5 empty] | 245 mm |  |  |  |  | 0.4 mg/glv | 8.2 N |  | 39.1 MPa | 547 % |  | 4010 | HY2 | M18 | 3.9 g | 256.9 PC/KG | TBA1
Y000146455 | 000000000014010435 (G-D-NCCOGF-E035-OBU-240W-N-G-WE-LL) | 4010 | G000 |  | 54 |  | 2021-02-18 |  |  | 21320 | 0 | 0 | A 0.65 | A AC | A 0.65 | A 0.65 |  | A 0.65/BR | 84.00 kg |  | Not Received from R&D Order | [5 empty] | 245 mm |  |  |  |  | 0.6 mg/glv | 8.5 N |  | 41.3 MPa | 554 % |  | 4010 | HY2 | M20 | 3.9 g | 254.4 PC/KG | TBA0
Y000146530 | 000000000014010435 (G-D-NCCOGF-E035-OBU-240W-N-G-WE-LL) | 4010 | G000 |  | 54 |  | 2021-02-23 |  |  | 21614 | 0 | 0 | A 0.65 | A AC | A 0.65 | A 0.65 |  | A 0.65/BR | 84.00 kg |  | Not Received from R&D Order | [5 empty] | 245 mm |  |  |  |  | 0.4 mg/glv | 8.2 N |  | 39.1 MPa | 547 % |  | 4010 | HY2 | M18 | 3.9 g | 257.9 PC/KG | TBA1
Y000146533 | 000000000014010435 (G-D-NCCOGF-E035-OBU-240W-N-G-WE-LL) | 4010 | G000 |  | 54 |  | 2021-02-23 |  |  | 21572 | 0 | 0 | A 0.65 | A AC | A 0.65 | A 1.0 |  | A 0.65/BR | 84.00 kg |  | Not Received from R&D Order | [5 empty] | 245 mm |  |  |  |  | 0.4 mg/glv | 8.2 N |  | 39.1 MPa | 547 % |  | 4010 | HY2 | M18 | 3.9 g | 257.4 PC/KG | TBA1
Y000146534 | 000000000014010435 (G-D-NCCOGF-E035-OBU-240W-N-G-WE-LL) | 4010 | G000 |  | 54 |  | 2021-02-23 |  |  | 21614 | 0 | 0 | A 0.65 | A AC | A 0.65 | A 0.65 |  | A 0.65/BR | 84.00 kg |  | Not Received from R&D Order | [5 empty] | 245 mm |  |  |  |  | 0.4 mg/glv | 8.2 N |  | 39.1 MPa | 547 % |  | 4010 | HY2 | M18 | 3.9 g | 257.9 PC/KG | TBA1
Y000146535 | 000000000014010435 (G-D-NCCOGF-E035-OBU-240W-N-G-WE-LL) | 4010 | G000 |  | 54 |  | 2021-02-23 |  |  | 21614 | 0 | 0 | A 0.65 | A AC | A 0.65 | A 0.65 |  | A 0.65/BR | 84.00 kg |  | Not Received from R&D Order | [5 empty] | 245 mm |  |  |  |  | 0.4 mg/glv | 8.2 N |  | 39.1 MPa | 547 % |  | 4010 | HY2 | M18 | 3.9 g | 257.9 PC/KG | TBA1
Y000146588 | 000000000014010435 (G-D-NCCOGF-E035-OBU-240W-N-G-WE-LL) | 4010 | G000 |  | 54 |  | 2021-02-24 |  |  | 21572 | 0 | 0 | A 0.65 | A AC | A 0.65 | A 0.65 |  | A 0.65/BR | 84.00 kg |  | Not Received from R&D Order | [5 empty] | 245 mm |  |  |  |  | 0.4 mg/glv | 8.2 N |  | 39.1 MPa | 547 % |  | 4010 | HY2 | M15 | 3.9 g | 257.4 PC/KG | TBA0
Y000146589 | 000000000014010435 (G-D-NCCOGF-E035-OBU-240W-N-G-WE-LL) | 4010 | G000 |  | 54 |  | 2021-02-24 |  |  | 21572 | 0 | 0 | A 0.65 | A AC | A 0.65 | A 0.65 |  | A 0.65/BR | 84.00 kg |  | Not Received from R&D Order | [5 empty] | 245 mm |  |  |  |  | 0.4 mg/glv | 8.2 N |  | 39.1 MPa | 547 % |  | 4010 | HY2 | M15 | 3.9 g | 257.4 PC/KG | TBA1
Y000146635 | 000000000014010435 (G-D-NCCOGF-E035-OBU-240W-N-G-WE-LL) | 4010 | G000 |  | 54 |  | 2021-02-18 |  |  | 21194 | 0 | 0 | A 0.65 | A AC | A 0.65 | A 0.65 |  | A 0.65/BR | 84.00 kg |  | Not Received from R&D Order | LOT ตัวแทนกะ |  |  |  |  | 243 mm |  |  |  |  | 0.6 mg/glv | 8.5 N |  | 41.3 MPa | 554 % |  | 4010 | HY2 | M20 | 4.0 g | 252.9 PC/KG | TBA2
Y000146638 | 000000000014010435 (G-D-NCCOGF-E035-OBU-240W-N-G-WE-LL) | 4010 | G000 |  | 54 |  | 2021-02-18 |  |  | 21320 | 0 | 0 | A 1.0 | A AC | A 0.65 | A 0.65 |  | A 1.0/BR | 84.00 kg |  | Not Received from R&D Order | [5 empty] | 245 mm |  |  |  |  | 0.6 mg/glv | 8.5 N |  | 41.3 MPa | 554 % |  | 4010 | HY2 | M20 | 3.9 g | 254.4 PC/KG | TBA2
Y000146639 | 000000000014010435 (G-D-NCCOGF-E035-OBU-240W-N-G-WE-LL) | 4010 | G000 |  | 54 |  | 2021-02-18 |  |  | 21194 | 0 | 0 | A 0.65 | A AC | A 0.65 | A 0.65 |  | A 0.65/BR | 84.00 kg |  | Not Received from R&D Order | [5 empty] | 245 mm |  |  |  |  | 0.6 mg/glv | 8.5 N |  | 41.3 MPa | 554 % |  | 4010 | HY2 | M20 | 3.9 g | 254.4 PC/KG | TBA2
Y000146640 | 000000000014010435 (G-D-NCCOGF-E035-OBU-240W-N-G-WE-LL) | 4010 | G000 |  | 54 |  | 2021-02-18 |  |  | 21194 | 0 | 0 | A 0.65 | A AC | A 0.65 | A 1.5 |  | A 0.65/BR | 84.00 kg |  | Not Received from R&D Order | [5 empty] | 243 mm |  |  |  |  | 0.6 mg/glv | 8.5 N |  | 41.3 MPa | 554 % |  | 4010 | HY2 | M20 | 4.0 g | 252.9 PC/KG | TBA0
Y000146793 | 000000000014010435 (G-D-NCCOGF-E035-OBU-240W-N-G-WE-LL) | 4010 | G000 |  | 54 |  | 2021-02-18 |  |  | 21194 | 0 | 0 | A 0.65 | A AC | A 0.65 | A 0.65 |  | A 0.65/BR | 84.00 kg |  | Not Received from R&D Order | [5 empty] | 243 mm |  |  |  |  | 0.6 mg/glv | 8.5 N |  | 41.3 MPa | 554 % |  | 4010 | HY2 | M20 | 4.0 g | 252.9 PC/KG | TBA2
Y000146845 | 000000000014010435 (G-D-NCCOGF-E035-OBU-240W-N-G-WE-LL) | 4010 | G000 |  | 54 |  | 2021-02-18 |  |  | 21404 | 0 | 0 | A 0.65 | A AC | A 0.65 | A 0.65 |  | A 0.65/BR | 84.00 kg |  | Not Received from R&D Order | [5 empty] | 243 mm |  |  |  |  | 0.6 mg/glv | 8.5 N |  | 41.3 MPa | 554 % |  | 4010 | HY2 | M17 | 3.9 g | 255.4 PC/KG | TBA1
Y000147037 | 000000000014010435 (G-D-NCCOGF-E035-OBU-240W-N-G-WE-LL) | 4010 | G000 |  | 54 |  | 2021-02-22 |  |  | 21320 | 0 | 0 | A 0.65 | A AC | A 0.65 | A 0.65 |  | A 0.65/BR | 84.00 kg |  | Not Received from R&D Order | [5 empty] | 245 mm |  |  |  |  | 0.4 mg/glv | 7.7 N |  | 39.6 MPa | 547 % |  | 4010 | HY2 | M18 | 3.9 g | 254.4 PC/KG | TBA1
Y000147040 | 000000000014010435 (G-D-NCCOGF-E035-OBU-240W-N-G-WE-LL) | 4010 | G000 |  | 54 |  | 2021-02-23 |  |  | 21446 | 0 | 0 | A 0.65 | A AC | A 0.65 | A 0.65 |  | A 0.65/BR | 84.00 kg |  | Not Received from R&D Order | [5 empty] | 244 mm |  |  |  |  | 0.4 mg/glv | 7.7 N |  | 39.6 MPa | 547 % |  | 4010 | HY2 | M18 | 3.9 g | 255.9 PC/KG | TBA1
Y000147041 | 000000000014010435 (G-D-NCCOGF-E035-OBU-240W-N-G-WE-LL) | 4010 | G000 |  | 54 |  | 2021-02-23 |  |  | 21446 | 0 | 0 | A 0.65 | A AC | A 0.65 | A 0.65 |  | A 0.65/BR | 84.00 kg |  | Not Received from R&D Order | LOT ตัวแทนกะ/กลิ่น AC |  |  |  |  | 244 mm |  |  |  |  | 0.4 mg/glv | 7.7 N |  | 39.6 MPa | 547 % |  | 4010 | HY2 | M18 | 3.9 g | 255.9 PC/KG | TBA1
Y000147042 | 000000000014010435 (G-D-NCCOGF-E035-OBU-240W-N-G-WE-LL) | 4010 | G000 |  | 54 |  | 2021-02-23 |  |  | 21320 | 0 | 0 | A 0.65 | A AC | A 0.65 | A 0.65 |  | A 0.65/BR | 84.00 kg |  | Not Received from R&D Order | [5 empty] | 245 mm |  |  |  |  | 0.4 mg/glv | 7.7 N |  | 39.6 MPa | 547 % |  | 4010 | HY2 | M18 | 3.9 g | 254.4 PC/KG | TBA1
Y000147045 | 000000000014010435 (G-D-NCCOGF-E035-OBU-240W-N-G-WE-LL) | 4010 | G000 |  | 54 |  | 2021-02-23 |  |  | 21572 | 0 | 0 | A 0.65 | A AC | A 0.65 | A 0.65 |  | A 0.65/BR | 84.00 kg |  | Not Received from R&D Order | [5 empty] | 246 mm |  |  |  |  | 0.4 mg/glv | 8.2 N |  | 39.1 MPa | 547 % |  | 4010 | HY2 | M18 | 3.9 g | 257.4 PC/KG | TBA1
Y000147157 | 000000000014010435 (G-D-NCCOGF-E035-OBU-240W-N-G-WE-LL) | 4010 | G000 |  | 54 |  | 2021-02-25 |  |  | 21362 | 0 | 0 | A 0.65 | A AC | A 0.65 | A 0.65 |  | A 0.65/BR | 84.00 kg |  | Not Received from R&D Order | LOTตัวแทนกะ |  |  |  |  | 245 mm |  |  |  |  | 0.4 mg/glv | 8.2 N |  | 39.1 MPa | 547 % |  | 4010 | HY2 | M18 | 3.9 g | 255.9 PC/KG | TBA1
Y000147158 | 000000000014010435 (G-D-NCCOGF-E035-OBU-240W-N-G-WE-LL) | 4010 | G000 |  | 54 |  | 2021-02-25 |  |  | 21446 | 0 | 0 | A 0.65 | A AC | A 0.65 | A 0.65 |  | A 0.65/BR | 84.00 kg |  | Not Received from R&D Order | [5 empty] | 245 mm |  |  |  |  | 0.4 mg/glv | 8.2 N |  | 39.1 MPa | 547 % |  | 4010 | HY2 | M18 | 3.9 g | 255.9 PC/KG | TBA1
Y000147161 | 000000000014010435 (G-D-NCCOGF-E035-OBU-240W-N-G-WE-LL) | 4010 | G000 |  | 54 |  | 2021-02-25 |  |  | 21446 | 0 | 0 | A 0.65 | A AC | A 0.65 | A 0.65 |  | A 0.65/BR | 84.00 kg |  | Not Received from R&D Order | [5 empty] | 245 mm |  |  |  |  | 0.4 mg/glv | 8.2 N |  | 39.1 MPa | 547 % |  | 4010 | HY2 | M18 | 3.9 g | 254.9 PC/KG | TBA1
Y000147162 | 000000000014010435 (G-D-NCCOGF-E035-OBU-240W-N-G-WE-LL) | 4010 | G000 |  | 54 |  | 2021-02-25 |  |  | 21362 | 0 | 0 | A 0.65 | A AC | A 0.65 | A 0.65 |  | A 0.65/BR | 84.00 kg |  | Not Received from R&D Order | [5 empty] | 245 mm |  |  |  |  | 0.4 mg/glv | 8.2 N |  | 39.1 MPa | 547 % |  | 4010 | HY2 | M18 | 3.9 g | 254.9 PC/KG | TBA1
Y000147232 | 000000000014010435 (G-D-NCCOGF-E035-OBU-240W-N-G-WE-LL) | 4010 | G000 |  | 54 |  | 2021-02-25 |  |  | 21446 | 0 | 0 | A 0.65 | A AC | A 0.65 | A 0.65 |  | A 0.65/BR | 84.00 kg |  | Not Received from R&D Order | [5 empty] | 245 mm |  |  |  |  | 0.4 mg/glv | 8.2 N |  | 39.1 MPa | 547 % |  | 4010 | HY2 | M18 | 3.9 g | 255.9 PC/KG | TBA1
Y000148666 | 000000000014010435 (G-D-NCCOGF-E035-OBU-240W-N-G-WE-LL) | 4010 | G000 |  | 54 |  | 2021-02-24 |  |  | 21530 | 0 | 0 | A 1.0 | A AC | A 0.65 | A 0.65 |  | A 1.0/BR | 84.00 kg |  | Not Received from R&D Order | [5 empty] | 244 mm |  |  |  |  | 0.4 mg/glv | 8.2 N |  | 39.1 MPa | 547 % |  | 4010 | HY2 | M18 | 3.9 g | 257.9 PC/KG | TBA1
Y000148667 | 000000000014010435 (G-D-NCCOGF-E035-OBU-240W-N-G-WE-LL) | 4010 | G000 |  | 54 |  | 2021-02-24 |  |  | 21614 | 0 | 0 | A 0.65 | A AC | A 0.65 | A 0.65 |  | A 0.65/BR | 84.00 kg |  | Not Received from R&D Order | LOT ตัวแทนกะ |  |  |  |  | 244 mm |  |  |  |  | 0.4 mg/glv | 8.2 N |  | 39.1 MPa | 547 % |  | 4010 | HY2 | M18 | 3.9 g | 255.4 PC/KG | TBA1
Y000148668 | 000000000014010435 (G-D-NCCOGF-E035-OBU-240W-N-G-WE-LL) | 4010 | G000 |  | 54 |  | 2021-02-24 |  |  | 21614 | 0 | 0 | A 0.65 | A AC | A 0.65 | A 1.0 |  | A 0.65/BR | 84.00 kg |  | Not Received from R&D Order | [5 empty] | 244 mm |  |  |  |  | 0.4 mg/glv | 8.2 N |  | 39.1 MPa | 547 % |  | 4010 | HY2 | M18 | 3.9 g | 255.4 PC/KG | TBA1
Y000148671 | 000000000014010435 (G-D-NCCOGF-E035-OBU-240W-N-G-WE-LL) | 4010 | G000 |  | 54 |  | 2021-02-24 |  |  | 21530 | 0 | 0 | A 0.65 | A AC | A 0.65 | A 0.65 |  | A 0.65/BR | 84.00 kg |  | Not Received from R&D Order | LOT ตัวแทนกะ |  |  |  |  | 244 mm |  |  |  |  | 0.4 mg/glv | 8.2 N |  | 39.1 MPa | 547 % |  | 4010 | HY2 | M18 | 3.9 g | 257.9 PC/KG | TBA1
Y000149283 | 000000000014010435 (G-D-NCCOGF-E035-OBU-240W-N-G-WE-LL) | 4010 | G000 |  | 54 |  | 2021-02-15 |  |  | 21110 | 0 | 0 | A 0.65 | R RJ | A 0.65 | A 0.65 |  | R RJ/CR | 84.00 kg |  | Not Received from R&D Order | OS,OE AQL1.0 |  |  |  |  | 245 mm |  |  |  |  | 0.6 mg/glv | 7.9 N |  | 42.9 MPa | 525 % |  | 4010 | HY2 | M20 | 4.0 g | 251.9 PC/KG | TBA2
Y000149552 | 000000000014010435 (G-D-NCCOGF-E035-OBU-240W-N-G-WE-LL) | 4010 | G000 |  | 54 |  | 2021-02-25 |  |  | 21446 | 0 | 0 | A 0.65 | A AC | A 0.65 | A 0.65 |  | A 0.65/BR | 84.00 kg |  | Not Received from R&D Order | [5 empty] | 246 mm |  |  |  |  | 0.4 mg/glv | 7.9 N |  | 37.0 MPa | 555 % |  | 4010 | HY2 | M18 | 3.9 g | 256.9 PC/KG | TBA1
Y000149553 | 000000000014010435 (G-D-NCCOGF-E035-OBU-240W-N-G-WE-LL) | 4010 | G000 |  | 54 |  | 2021-02-25 |  |  | 21446 | 0 | 0 | A 0.65 | A AC | A 0.65 | A 0.65 |  | A 0.65/BR | 84.00 kg |  | Not Received from R&D Order | [5 empty] | 246 mm |  |  |  |  | 0.4 mg/glv | 7.9 N |  | 37.0 MPa | 555 % |  | 4010 | HY2 | M18 | 3.9 g | 256.9 PC/KG | TBA1
Y000149554 | 000000000014010435 (G-D-NCCOGF-E035-OBU-240W-N-G-WE-LL) | 4010 | G000 |  | 54 |  | 2021-02-25 |  |  | 21446 | 0 | 0 | A 0.65 | A AC | A 0.65 | A 0.65 |  | A 0.65/BR | 84.00 kg |  | Not Received from R&D Order | [5 empty] | 247 mm |  |  |  |  | 0.4 mg/glv | 7.9 N |  | 37.0 MPa | 555 % |  | 4010 | HY2 | M18 | 3.9 g | 255.9 PC/KG | TBA1
Y000149555 | 000000000014010435 (G-D-NCCOGF-E035-OBU-240W-N-G-WE-LL) | 4010 | G000 |  | 54 |  | 2021-02-25 |  |  | 21446 | 0 | 0 | A 0.65 | A AC | A 0.65 | A 1.0 |  | A 0.65/BR | 84.00 kg |  | Not Received from R&D Order | [5 empty] | 247 mm |  |  |  |  | 0.4 mg/glv | 7.9 N |  | 37.0 MPa | 555 % |  | 4010 | HY2 | M18 | 3.9 g | 255.9 PC/KG | TBA1
Y000188185 | 000000000014010435 (G-D-NCCOGF-E035-OBU-240W-N-G-WE-LL) | 4010 | G000 |  | 54 |  | 2021-02-26 |  |  | 21656 | 0 | 0 | A 0.65 | A AC | A 0.65 | A 0.65 |  | A 0.65/BR | 84.00 kg |  | Not Received from R&D Order | [5 empty] | 247 mm |  |  |  |  | 0.4 mg/glv | 7.9 N |  | 37.0 MPa | 555 % |  | 4010 | HY2 | M18 | 3.9 g | 255.9 PC/KG | TBA1
012887063 | 000000000014010440 (G-D-NCCOGF-E035-VBU-240W-N-G-WU-LL) | 4010 | G000 |  | A1 | 2019-05-21 |  |  | 2019-11-20 | 3755 | 0 | 0 | A 6.5 | A AC | A 0.65 | A 0.65 |  | A 6.5/BR | 14.60 kg |  |  | GP | [15 empty] | 4010 | HY2 |  |  | 257.0 PC/KG
012996664 | 000000000014010440 (G-D-NCCOGF-E035-VBU-240W-N-G-WU-LL) | 4010 | G000 |  | 48 | 2020-10-28 | 2020-10-28 |  | 2021-04-26 | 20981 | 0 | 0 | A 1.0 | A AC | A 1.0 | A 0.65 |  | A 1.0/BR | 82.93 kg | 013572602 |  | PACKOS,OE,SA/S.PALM1/DIPซ้ำCT1 | [15 empty] | 4010 | HY2 | 20 |  | 253.0 PC/KG
012996667 | 000000000014010440 (G-D-NCCOGF-E035-VBU-240W-N-G-WU-LL) | 4010 | G000 |  | 51 | 2020-10-28 | 2020-10-28 |  | 2021-04-26 | 20781 | 0 | 0 | A 0.65 | A AC | A 0.65 | A 0.65 |  | A 0.65/BR | 82.14 kg | 013570977 |  | PACK OS,OE,SA/FM.CT1 | [15 empty] | 4010 | HY2 | 19 |  | 253.0 PC/KG
012996737 | 000000000014010440 (G-D-NCCOGF-E035-VBU-240W-N-G-WU-LL) | 4010 | G000 |  | 48 | 2020-11-09 | 2020-11-09 |  | 2021-05-08 | 20627 | 0 | 0 | A 1.0 | A AC | A 1.0 | A 0.65 |  | A 1.0/BR | 81.53 kg | 013611922 |  | PACK OS,OE/SA/ฉ.CUFF.CT1/S.TIP | 1/ใกล้รั่ว TIP1 | [14 empty] | 4010 | HY2 | 20 |  | 253.0 PC/KG
012996815 | 000000000014010440 (G-D-NCCOGF-E035-VBU-240W-N-G-WU-LL) | 4010 | G000 |  | 51 | 2020-11-08 | 2020-11-08 |  | 2021-05-07 | 20708 | 0 | 0 | A 1.5 | A AC | A 0.65 | A 0.65 |  | A 1.5/BR | 81.85 kg | 013611667 |  | PACL OS,OE,SA/ฉ.CUFF.CT1 | [15 empty] | 4010 | HY2 | 16 |  | 253.0 PC/KG
012996818 | 000000000014010440 (G-D-NCCOGF-E035-VBU-240W-N-G-WU-LL) | 4010 | G000 |  | 48 | 2020-11-08 | 2020-11-08 |  | 2021-05-07 | 20809 | 0 | 0 | A 1.5 | A AC | A 0.65 | A 0.65 |  | A 1.5/BR | 82.25 kg | 013612587 |  | PACL OS,OE,SA/FM.CT1 | [15 empty] | 4010 | HY2 | 20 |  | 253.0 PC/KG
012996853 | 000000000014010440 (G-D-NCCOGF-E035-VBU-240W-N-G-WU-LL) | 4010 | G000 |  | 48 | 2020-11-10 | 2020-11-10 |  | 2021-05-09 | 20627 | 0 | 0 | A 0.65 | A AC | A 0.65 | A 0.65 |  | A 0.65/BR | 81.53 kg | 013611816 |  | PACK OS,OE,SA/ฉ.FINGER CT1 | PALM1 | [14 empty] | 4010 | HY2 | 19 |  | 253.0 PC/KG
012996898 | 000000000014010440 (G-D-NCCOGF-E035-VBU-240W-N-G-WU-LL) | 4010 | G000 |  | 48 | 2020-11-06 | 2020-11-06 |  | 2021-05-05 | 20728 | 0 | 0 | A 0.65 | A AC | A 0.65 | A 0.65 |  | A 0.65/BR | 81.93 kg | 013574227 |  | PACK OS,OE/SA/ฉ.CUFF.CT1 | [15 empty] | 4010 | HY2 | 20 |  | 253.0 PC/KG
012996903 | 000000000014010440 (G-D-NCCOGF-E035-VBU-240W-N-G-WU-LL) | 4010 | G000 |  | 48 | 2020-11-03 | 2020-11-03 |  | 2021-05-02 | 20680 | 0 | 0 | A 0.65 | A AC | A 0.65 | A 0.65 |  | A 0.65/BR | 81.74 kg | 013571961 |  | PACK OS,OE,SA/ฉ.CUFF.CT1 | [15 empty] | 4010 | HY2 | 20 |  | 253.0 PC/KG
012996904 | 000000000014010440 (G-D-NCCOGF-E035-VBU-240W-N-G-WU-LL) | 4010 | G000 |  | 51 | 2020-11-06 | 2020-11-06 |  | 2021-05-05 | 20728 | 0 | 0 | A 0.65 | A AC | A 0.65 | A 0.65 |  | A 0.65/BR | 81.93 kg | 013573670 |  | PACK OS,OE/SA/ฉ.CT1 | [15 empty] | 4010 | HY2 | 16 |  | 253.0 PC/KG
012996959 | 000000000014010440 (G-D-NCCOGF-E035-VBU-240W-N-G-WU-LL) | 4010 | G000 |  | 48 | 2020-11-09 | 2020-11-09 |  | 2021-05-08 | 20627 | 0 | 0 | A 1.5 | A AC | A 0.65 | A 0.65 |  | A 1.5/BR | 81.53 kg | 013573790 |  | OS,OE,SA/ฉ.CT | [15 empty] | 4010 | HY2 | 20 |  | 253.0 PC/KG
012996975 | 000000000014010440 (G-D-NCCOGF-E035-VBU-240W-N-G-WU-LL) | 4010 | G000 |  | 51 | 2020-11-05 | 2020-11-05 |  | 2021-05-04 | 20829 | 0 | 0 | A 0.65 | A AC | A 0.65 | A 0.65 |  | A 0.65/BR | 82.33 kg | 013573849 |  | PACK OS,OE,SA/ฉCUFF.CT1 | [15 empty] | 4010 | HY2 | 16 |  | 253.0 PC/KG
012997005 | 000000000014010440 (G-D-NCCOGF-E035-VBU-240W-N-G-WU-LL) | 4010 | G000 |  | 51 | 2020-11-04 | 2020-11-04 |  | 2021-05-04 | 20779 | 0 | 0 | A 0.65 | A AC | A 0.65 | A 0.65 |  | A 0.65/BR | 82.13 kg | 013569275 |  | PACK OS,OE/SA/ฉ.CUFF.CT2 | [15 empty] | 4010 | HY2 | 22 |  | 253.0 PC/KG
012997038 | 000000000014010440 (G-D-NCCOGF-E035-VBU-240W-N-G-WU-LL) | 4010 | G000 |  | 48 | 2020-10-26 | 2020-10-26 |  | 2021-04-24 | 20959 | 0 | 0 | A 1.0 | A AC | A 1.0 | A 0.65 |  | A 1.0/BR | 82.84 kg | 013569400 |  | PACK OS,OE,SA/ฉ.CT1/ขอบม้วนไม่ | หมด2 | [14 empty] | 4010 | HY2 | 22 |  | 253.0 PC/KG
012997078 | 000000000014010440 (G-D-NCCOGF-E035-VBU-240W-N-G-WU-LL) | 4010 | G000 |  | 48 | 2020-10-27 | 2020-10-27 |  | 2021-04-25 | 20981 | 0 | 0 | A 0.65 | A AC | A 0.65 | A 0.65 |  | A 0.65/BR | 82.93 kg | 013569875 |  | PACK OS,OE,SA/ฉ.CUFF.CT1/ | ขอบม้วนไม่หมด1 | [14 empty] | 4010 | HY2 | 20 |  | 253.0 PC/KG
012997081 | 000000000014010440 (G-D-NCCOGF-E035-VBU-240W-N-G-WU-LL) | 4010 | G000 |  | 48 | 2020-10-27 | 2020-10-27 |  | 2021-04-25 | 21007 | 0 | 0 | A 0.65 | A AC | A 0.65 | A 0.65 |  | A 0.65/BR | 83.03 kg | 013569880 |  | PACK OS,OE,SA/ขอบม้วนไม่หมด1/ | DIPซ้ำCT1 | [14 empty] | 4010 | HY2 | 20 |  | 253.0 PC/KG
012997127 | 000000000014010440 (G-D-NCCOGF-E035-VBU-240W-N-G-WU-LL) | 4010 | G000 |  | 48 | 2020-10-18 | 2020-10-18 |  | 2021-04-17 | 20627 | 0 | 0 | A 1.0 | A AC | A 1.0 | A 0.65 |  | A 1.0/BR | 81.53 kg | 013573198 |  | PACK OS,OE/SA/ใกล้รั่ว TIP1/ฉ. | CUFF.CT1 | [14 empty] | 4010 | HY2 | 20 |  | 253.0 PC/KG
012997132 | 000000000014010440 (G-D-NCCOGF-E035-VBU-240W-N-G-WU-LL) | 4010 | G000 |  | 51 | 2020-10-21 | 2020-10-21 |  | 2021-04-19 | 20933 | 0 | 0 | A 0.65 | A AC | A 0.65 | A 0.65 |  | A 0.65/BR | 82.74 kg | 013574915 |  | PACK OS,OE,SA/ฉ.CUFF.CT1 | [15 empty] | 4010 | HY2 | 16 |  | 253.0 PC/KG
012997203 | 000000000014010440 (G-D-NCCOGF-E035-VBU-240W-N-G-WU-LL) | 4010 | G000 |  | 51 | 2020-10-21 | 2020-10-21 |  | 2021-04-19 | 20627 | 0 | 0 | A 1.5 | A AC | A 0.65 | A 0.65 |  | A 1.5/BR | 81.53 kg | 013573243 |  | PACK OS,OE/SA/ฉ.CUFF.CT1 | [15 empty] | 4010 | HY2 | 16 |  | 253.0 PC/KG
012997219 | 000000000014010440 (G-D-NCCOGF-E035-VBU-240W-N-G-WU-LL) | 4010 | G000 |  | 48 | 2020-10-19 | 2020-10-19 |  | 2021-04-18 | 20526 | 0 | 0 | A 1.0 | A AC | A 1.0 | A 0.65 |  | A 1.0/BR | 81.13 kg | 013571012 |  | OS,OE,SA/ฉ.CT | [15 empty] | 4010 | HY2 | 20 |  | 253.0 PC/KG
012997251 | 000000000014010440 (G-D-NCCOGF-E035-VBU-240W-N-G-WU-LL) | 4010 | G000 |  | 51 | 2020-10-20 | 2020-10-20 |  | 2021-04-18 | 20888 | 0 | 0 | A 0.65 | A AC | A 0.65 | A 0.65 |  | A 0.65/BR | 82.56 kg | 013573098 |  | OS,OE,SA/ฉ.CUFF CT | [15 empty] | 4010 | HY2 | 16 |  | 253.0 PC/KG
012997274 | 000000000014010440 (G-D-NCCOGF-E035-VBU-240W-N-G-WU-LL) | 4010 | G000 |  | A1 | 2020-10-16 | 2020-10-16 |  | 2021-04-17 | 4372 | 0 | 0 | A 0.65 | A AC | A 0.65 | A 0.65 |  | A 0.65/BR | 17.28 kg |  |  | GP/CK2 | [15 empty] | 4010 | HY2 |  |  | 253.0 PC/KG | 08
012997317 | 000000000014010440 (G-D-NCCOGF-E035-VBU-240W-N-G-WU-LL) | 4010 | G000 |  | 51 | 2020-10-17 | 2020-10-17 |  | 2021-04-15 | 20678 | 0 | 0 | A 0.65 | A AC | A 0.65 | A 0.65 |  | A 0.65/BR | 81.73 kg | 013575253 |  | PACK OS,OE,SA/ฉ.CUFF.CT1 | [15 empty] | 4010 | HY2 | 16 |  | 253.0 PC/KG
012997625 | 000000000014010440 (G-D-NCCOGF-E035-VBU-240W-N-G-WU-LL) | 4010 | G000 |  | 48 | 2020-10-17 | 2020-10-17 |  | 2021-04-15 | 20602 | 0 | 0 | A 0.65 | A AC | A 0.65 | A 0.65 |  | A 0.65/BR | 81.43 kg | 013521493 |  | PACK OS,OE,SA/ฉ.CUFF.CT1 | [15 empty] | 4010 | HY2 | 22 |  | 253.0 PC/KG
012997627 | 000000000014010440 (G-D-NCCOGF-E035-VBU-240W-N-G-WU-LL) | 4010 | G000 |  | 48 | 2020-10-14 | 2020-10-14 |  | 2021-04-12 | 20756 | 0 | 0 | A 1.5 | A AC | A 0.65 | A 0.65 |  | A 1.5/BR | 82.04 kg | 013519648 |  | PACK OS,OE,SA/ฉ.CUFF.CT1 | [15 empty] | 4010 | HY2 | 20 |  | 253.0 PC/KG
012997634 | 000000000014010440 (G-D-NCCOGF-E035-VBU-240W-N-G-WU-LL) | 4010 | G000 |  | 51 | 2020-10-16 | 2020-10-16 |  | 2021-04-14 | 20880 | 0 | 0 | A 0.65 | A AC | A 0.65 | A 0.65 |  | A 0.65/BR | 82.53 kg | 013521536 |  | PACK OS,OE/SA/FM.CT1 | [15 empty] | 4010 | HY2 | 16 |  | 253.0 PC/KG
012997703 | 000000000014010440 (G-D-NCCOGF-E035-VBU-240W-N-G-WU-LL) | 4010 | G000 |  | A1 | 2020-10-12 | 2020-10-12 |  | 2021-04-16 | 10502 | 0 | 0 | A 1.0 | A AC | A 1.0 | A 0.65 |  | A 1.0/BR | 41.51 kg |  |  | GP/CK2/เศษถุงมือCUFF1 | [15 empty] | 4010 | HY2 |  |  | 253.0 PC/KG | 12
012997737 | 000000000014010440 (G-D-NCCOGF-E035-VBU-240W-N-G-WU-LL) | 4010 | G000 |  | 48 | 2020-10-11 | 2020-10-11 |  | 2021-04-09 | 20880 | 0 | 0 | A 0.65 | A AC | A 0.65 | A 0.65 |  | A 0.65/BR | 82.53 kg | 013519698 |  | ฉCUFF CT1 | [15 empty] | 4010 | HY2 | 20 |  | 253.0 PC/KG
012997751 | 000000000014010440 (G-D-NCCOGF-E035-VBU-240W-N-G-WU-LL) | 4010 | G000 |  | 48 | 2020-10-12 | 2020-10-12 |  | 2021-04-11 | 21032 | 0 | 0 | A 0.65 | A AC | A 0.65 | A 1.5 |  | A 0.65/BR | 83.13 kg | 013519768 |  | OS,OE,SA/FM.CT1 | [15 empty] | 4010 | HY2 | 20 |  | 253.0 PC/KG
013001161 | 000000000014010440 (G-D-NCCOGF-E035-VBU-240W-N-G-WU-LL) | 4010 | G000 |  | 66 | 2020-02-08 | 2020-02-08 |  | 2020-08-06 | 8064 | 0 | 0 | A 0.65 | A AC | A 0.65 | A 0.65 |  | A 0.65/BR | 32.00 kg | 012973086 |  | ปนSIZES-EL42ชิ้น/ส่งSORTING | [15 empty] | 4010 | HY3/1 | 35 |  | 252.0 PC/KG
013249149 | 000000000014010440 (G-D-NCCOGF-E035-VBU-240W-N-G-WU-LL) | 4010 | G000 |  | 56 | 2020-06-13 | 2020-06-13 |  | 2020-12-12 | 20779 | 0 | 0 | A 2.5 | A AC | A 0.65 | A 0.65 |  | A 2.5/BR | 82.13 kg |  |  | VB/ฉ.CT1 | [15 empty] | 4010 | HY2 | 14 |  | 253.0 PC/KG | 05
013323717 | 000000000014010440 (G-D-NCCOGF-E035-VBU-240W-N-G-WU-LL) | 4010 | G000 |  | A1 | 2020-06-29 | 2020-06-29 |  | 2020-12-30 | 9945 | 0 | 0 | A 0.65 | A AC | A 0.65 | A 0.65 |  | A 0.65/BR | 39.31 kg |  |  | PACK GP | [15 empty] | 4010 | HY2 |  |  | 253.0 PC/KG | 32
013357171 | 000000000014010440 (G-D-NCCOGF-E035-VBU-240W-N-G-WU-LL) | 4010 | G000 |  | 78 | 2020-08-18 | 2020-08-18 |  | 2021-02-14 | 17085 | 0 | 0 | A 2.5 | A AC | A 0.65 | A 0.65 |  | A 2.5/BR | 67.53 kg |  |  | 576สวม462 | [15 empty] | 4010 | HY3/1 | 34 |  | 253.0 PC/KG | 33
013415050 | 000000000014010440 (G-D-NCCOGF-E035-VBU-240W-N-G-WU-LL) | 4010 | G000 |  | B5 | 2020-12-28 | 2020-12-28 |  | 2021-06-26 | 15418 | 0 | 0 | A 0.65 | A AC | A 0.65 | A 0.65 |  | A 0.65/BR | 60.94 kg | 013592487 |  | 013592487 | [15 empty] | 4010 | HY2 | 16 |  | 253.0 PC/KG
013415312 | 000000000014010440 (G-D-NCCOGF-E035-VBU-240W-N-G-WU-LL) | 4010 | G000 |  | B5 | 2020-11-20 | 2020-11-20 |  | 2021-05-19 | 12460 | 0 | 0 | A 0.65 | A AC | A 0.65 | A 0.65 |  | A 0.65/BR | 49.25 kg | 013593651 |  | 013593651 PACK OS,OE,SA/ฉ.FING | ER.CT1 | [14 empty] | 4010 | HY2 | 18 |  | 253.0 PC/KG
013415671 | 000000000014010440 (G-D-NCCOGF-E035-VBU-240W-N-G-WU-LL) | 4010 | G000 |  | B5 | 2020-12-06 | 2020-12-06 |  | 2021-06-04 | 13338 | 0 | 0 | A 0.65 | A AC | A 0.65 | A 0.65 |  | A 0.65/BR | 52.72 kg | 013415838 |  | 013415838 | [15 empty] | 4010 | HY2 | 18 |  | 253.0 PC/KG
013415733 | 000000000014010440 (G-D-NCCOGF-E035-VBU-240W-N-G-WU-LL) | 4010 | G000 |  | 78 | 2020-09-02 | 2020-09-02 |  | 2021-03-02 | 14732 | 0 | 0 | A 1.0 | A AC | A 1.0 | A 0.65 |  | A 1.0/BR | 58.23 kg | 013442875 |  | บรรจุOS/OE/SA/969/สวม912/ฉ.CT1 | -P/ST1-P/ST1-CU | [14 empty] | 4010 | HY3/1 | 35 |  | 253.0 PC/KG
013416050 | 000000000014010440 (G-D-NCCOGF-E035-VBU-240W-N-G-WU-LL) | 4010 | G000 |  | B5 | 2020-11-27 | 2020-11-27 |  | 2021-05-26 | 5356 | 0 | 0 | A 0.65 | A AC | A 0.65 | A 0.65 |  | A 0.65/BR | 21.17 kg | 013648631 |  | 013648631/บรรจุOS,OE,SA | [15 empty] | 4010 | HY2 | 29 |  | 253.0 PC/KG
013416187 | 000000000014010440 (G-D-NCCOGF-E035-VBU-240W-N-G-WU-LL) | 4010 | G000 |  | B5 | 2020-10-03 | 2020-10-03 |  | 2021-04-01 | 6199 | 0 | 0 | A 0.65 | A AC | A 0.65 | A 0.65 |  | A 0.65/BR | 24.50 kg | 012998249 |  | 012998249/OS,OE,SA | [15 empty] | 4010 | HY2 | 13 |  | 253.0 PC/KG
013416409 | 000000000014010440 (G-D-NCCOGF-E035-VBU-240W-N-G-WU-LL) | 4010 | G000 |  | B2 42 | 2020-12-20 |  |  | 2021-06-19 | 21604 | 0 | 0 | A 0.65 | R RJ | A 0.65 | A 0.65 |  | R RJ/CR | 84.00 kg | 013687199 |  | OS,OE AQL 0.65 | [15 empty] | 4010 | HY2 |  |  | 257.0 PC/KG
013417292 | 000000000014010440 (G-D-NCCOGF-E035-VBU-240W-N-G-WU-LL) | 4010 | G000 |  | B5 | 2020-10-04 | 2020-10-04 |  | 2021-04-02 | 5718 | 0 | 0 | A 1.0 | A AC | A 1.0 | A 0.65 |  | A 1.0/BR | 22.60 kg | 013488900 |  | 013488900 | [15 empty] | 4010 | HY2 | 34 |  | 253.0 PC/KG
013417591 | 000000000014010440 (G-D-NCCOGF-E035-VBU-240W-N-G-WU-LL) | 4010 | G000 |  | B2 | 2020-10-30 | 2020-10-30 |  | 2021-04-29 | 20905 | 0 | 0 | A 0.65 | A AC | A 0.65 | A 0.65 |  | A 0.65/BR | 82.63 kg | 013570028 |  | 013570028/48L/เทกล่องบรรจุ | ถุงมือฉ.CT1 | [14 empty] | 4010 | HY2 | 20 |  | 253.0 PC/KG
013417613 | 000000000014010440 (G-D-NCCOGF-E035-VBU-240W-N-G-WU-LL) | 4010 | G000 |  | B2 | 2020-11-08 | 2020-11-08 |  | 2021-05-08 | 15104 | 0 | 0 | A 0.65 | R RJ | A 0.65 | A 0.65 |  | R RJ/CR | 59.70 kg | 013612000 |  | 013612000/51L/เทกล่องบรรจุ | ถุงมือFORMER ชน CT1ชิ้น | [14 empty] | 4010 | HY2 | 16 |  | 253.0 PC/KG
013418840 | 000000000014010440 (G-D-NCCOGF-E035-VBU-240W-N-G-WU-LL) | 4010 | G000 |  | B5 | 2020-08-26 | 2020-08-26 |  | 2021-02-23 | 1720 | 0 | 0 | A 0.65 | A AC | A 0.65 | A >10 |  | A >10/MN | 6.80 kg | 013434813 |  | 013434813 VB | [15 empty] | 4010 | HY2 | 18 |  | 253.0 PC/KG
013432128 | 000000000014010440 (G-D-NCCOGF-E035-VBU-240W-N-G-WU-LL) | 4010 | G000 |  | 57 | 2020-08-25 | 2020-08-25 |  | 2021-02-21 | 20804 | 0 | 0 | A 0.65 | A AC | A 0.65 | A >10 |  | A >10/MN | 82.23 kg |  |  | สีผิดปกติ125 | VB/L B2.5 A+6.7 B-34.2/ | [14 empty] | 4010 | HY2 | 18 |  | 253.0 PC/KG | 13
013432535 | 000000000014010440 (G-D-NCCOGF-E035-VBU-240W-N-G-WU-LL) | 4010 | G000 |  | 57 | 2020-08-25 | 2020-08-25 |  | 2021-02-22 | 20931 | 0 | 0 | A 0.65 | A AC | A 0.65 | A >10 |  | A >10/MN | 82.73 kg |  |  | VB/L62.4 A+6.5 B-34.5/ | [15 empty] | 4010 | HY2 | 18 |  | 253.0 PC/KG | 15
013432644 | 000000000014010440 (G-D-NCCOGF-E035-VBU-240W-N-G-WU-LL) | 4010 | G000 |  | 57 | 2020-08-28 | 2020-08-28 |  | 2021-02-24 | 20703 | 0 | 0 | A 2.5 | A AC | A 0.65 | A 0.65 |  | A 2.5/BR | 81.83 kg |  |  | VB/L61.3 A+7.2 B-35.4/ฉ.CT2/ถุ | งมือปนชนิด L-WH1 | [14 empty] | 4010 | HY2 | 18 |  | 253.0 PC/KG | 13
013432912 | 000000000014010440 (G-D-NCCOGF-E035-VBU-240W-N-G-WU-LL) | 4010 | G000 |  | 57 | 2020-08-27 | 2020-08-27 |  | 2021-02-23 | 20630 | 0 | 0 | A 2.5 | A AC | A 0.65 | A >10 |  | A >10/MN | 81.54 kg |  |  | VB/L62.1 A+6.1 B-34.2/ฉ.CT1/ใก | ล้รั่ว TIP1/ขอบม้วนไม่หมด1/ถุง | [14 empty] | 4010 | HY2 | 18 |  | 253.0 PC/KG | 13
013432913 | 000000000014010440 (G-D-NCCOGF-E035-VBU-240W-N-G-WU-LL) | 4010 | G000 |  | 57 | 2020-08-27 | 2020-08-27 |  | 2021-02-23 | 20883 | 0 | 0 | A 1.5 | A AC | A 0.65 | A >10 |  | A >10/MN | 82.54 kg |  |  | VB/L62 A+6.7 B-34.4 | สีผิดปกติ125 | [14 empty] | 4010 | HY2 | 18 |  | 253.0 PC/KG | 15
013433189 | 000000000014010440 (G-D-NCCOGF-E035-VBU-240W-N-G-WU-LL) | 4010 | G000 |  | 57 | 2020-08-28 | 2020-08-28 |  | 2021-02-24 | 20703 | 0 | 0 | A 1.0 | A AC | A 1.0 | A 0.65 |  | A 1.0/BR | 81.83 kg |  |  | VB/L61.4 A+7.2 B-35.3/LOT | [15 empty] | 4010 | HY2 | 18 |  | 253.0 PC/KG | 14
013435918 | 000000000014010440 (G-D-NCCOGF-E035-VBU-240W-N-G-WU-LL) | 4010 | G000 |  | 57 | 2020-08-26 | 2020-08-26 |  | 2021-02-22 | 20728 | 0 | 0 | A 0.65 | A AC | A 0.65 | A >10 |  | A >10/MN | 81.93 kg |  |  | VB/L 62.7 A+6.7 B-34 | สีผิดปกติ125 | [14 empty] | 4010 | HY2 | 18 |  | 253.0 PC/KG | 13
013435934 | 000000000014010440 (G-D-NCCOGF-E035-VBU-240W-N-G-WU-LL) | 4010 | G000 |  | 57 | 2020-08-28 | 2020-08-28 |  | 2021-02-24 | 20703 | 0 | 0 | A 1.5 | A AC | A 0.65 | A 0.65 |  | A 1.5/BR | 81.83 kg |  |  | VB/L61.4 A+7.2 B-35.4 | [15 empty] | 4010 | HY2 | 18 |  | 253.0 PC/KG | 15
013436394 | 000000000014010440 (G-D-NCCOGF-E035-VBU-240W-N-G-WU-LL) | 4010 | G000 |  | 57 | 2020-08-26 | 2020-08-26 |  | 2021-02-22 | 20781 | 0 | 0 | A 0.65 | A AC | A 0.65 | A >10 |  | A >10/MN | 82.14 kg |  |  | VB/L 62.7 A+6.7 B-33.8 | สีผิดปกติ125 | [14 empty] | 4010 | HY2 | 15 |  | 253.0 PC/KG | 07
013441703 | 000000000014010440 (G-D-NCCOGF-E035-VBU-240W-N-G-WU-LL) | 4010 | G000 |  | 78 | 2020-09-08 | 2020-09-08 |  | 2021-03-07 | 14656 | 0 | 0 | A 2.5 | A AC | A 0.65 | A 0.65 |  | A 2.5/BR | 57.93 kg |  |  | F/ST-1P/069/สวม912 | [15 empty] | 4010 | HY3/1 | 29 |  | 253.0 PC/KG | 16
013443076 | 000000000014010440 (G-D-NCCOGF-E035-VBU-240W-N-G-WU-LL) | 4010 | G000 |  | 78 | 2020-08-31 | 2020-08-31 |  | 2021-02-28 | 17338 | 0 | 0 | A 1.0 | A AC | A 1.0 | A 0.65 |  | A 1.0/BR | 68.53 kg |  |  | P27/576/DIPซ้ำ C1T/006/สวม912 | [15 empty] | 4010 | HY3/1 | 35 |  | 253.0 PC/KG | 35
013470357 | 000000000014010440 (G-D-NCCOGF-E035-VBU-240W-N-G-WU-LL) | 4010 | G000 |  | 78 | 2020-09-17 | 2020-09-17 |  | 2021-03-16 | 14555 | 0 | 0 | A 1.5 | A AC | A 0.65 | A 1.5 |  | A 1.5/BR | 57.53 kg |  |  | 838/สวม885 | [15 empty] | 4010 | HY3/1 | 35 |  | 253.0 PC/KG | 35
013487525 | 000000000014010440 (G-D-NCCOGF-E035-VBU-240W-N-G-WU-LL) | 4010 | G000 |  | 78 | 2020-10-13 | 2020-10-13 |  | 2021-04-11 | 17237 | 0 | 0 | A 0.65 | A AC | A 0.65 | A 0.65 |  | A 0.65/BR | 68.13 kg | 013440359 |  | บรรจุOS/OE/SA/ฉ.CT1/069สวม578 | [15 empty] | 4010 | HY3/1 | 29 |  | 253.0 PC/KG
013487980 | 000000000014010440 (G-D-NCCOGF-E035-VBU-240W-N-G-WU-LL) | 4010 | G000 |  | 66 | 2020-10-10 | 2020-10-10 |  | 2021-04-08 | 12028 | 0 | 0 | A 1.5 | A AC | A 0.65 | A 0.65 |  | A 1.5/BR | 47.54 kg | 013393171 |  | บรรจุOS/OE/SA/DIPซ้ำCT1/ฉ.PALM | CT1/981สวม248 | [14 empty] | 4010 | HY3/1 | 34 |  | 253.0 PC/KG
013487983 | 000000000014010440 (G-D-NCCOGF-E035-VBU-240W-N-G-WU-LL) | 4010 | G000 |  | 66 | 2020-10-10 | 2020-10-10 |  | 2021-04-08 | 12028 | 0 | 0 | A 1.5 | A AC | A 0.65 | A 0.65 |  | A 1.5/BR | 47.54 kg | 013393171 |  | บรรจุOS/OE/SA/DIPซ้ำCT1/ฉ.PALM | CT1 | [14 empty] | 4010 | HY3/1 | 34 |  | 253.0 PC/KG
013487986 | 000000000014010440 (G-D-NCCOGF-E035-VBU-240W-N-G-WU-LL) | 4010 | G000 |  | 78 | 2020-10-10 | 2020-10-10 |  | 2021-04-08 | 17290 | 0 | 0 | A 0.65 | A AC | A 0.65 | A 0.65 |  | A 0.65/BR | 68.34 kg | 013501719 |  | บรรจุOS/OE/SA/ฉ.PALM CT1/462 | สวม838 | [14 empty] | 4010 | HY3/1 | 34 |  | 253.0 PC/KG
013488023 | 000000000014010440 (G-D-NCCOGF-E035-VBU-240W-N-G-WU-LL) | 4010 | G000 |  | 66 | 2020-10-09 | 2020-10-09 |  | 2021-04-07 | 12278 | 0 | 0 | A 1.5 | A AC | A 0.65 | A 0.65 |  | A 1.5/BR | 48.53 kg | 013393259 |  | บรรจุOS/OE/SA/ฉ.PALM CT1/960 | สวม829 | [14 empty] | 4010 | HY3/1 | 34 |  | 253.0 PC/KG
013488040 | 000000000014010440 (G-D-NCCOGF-E035-VBU-240W-N-G-WU-LL) | 4010 | G000 |  | 66 | 2020-10-09 | 2020-10-09 |  | 2021-04-08 | 12405 | 0 | 0 | A 0.65 | A AC | A 0.65 | A 0.65 |  | A 0.65/BR | 49.03 kg | 013500345 |  | บรรจุOS/OE/SA/248/สวม933/ฉ.CT1 | [15 empty] | 4010 | HY3/1 | 34 |  | 253.0 PC/KG
013488041 | 000000000014010440 (G-D-NCCOGF-E035-VBU-240W-N-G-WU-LL) | 4010 | G000 |  | 66 | 2020-10-08 | 2020-10-08 |  | 2021-04-08 | 12379 | 0 | 0 | A 0.65 | A AC | A 0.65 | A 0.65 |  | A 0.65/BR | 48.93 kg | 013500269 |  | บรรจุOS/OE/SA/248/สวม938/DIP | ซํ้าCT1 | [14 empty] | 4010 | HY3/1 | 34 |  | 253.0 PC/KG
013488118 | 000000000014010440 (G-D-NCCOGF-E035-VBU-240W-N-G-WU-LL) | 4010 | G000 |  | 66 | 2020-10-09 | 2020-10-09 |  | 2021-04-08 | 12329 | 0 | 0 | A 0.65 | A AC | A 0.65 | A 1.5 |  | A 0.65/BR | 48.73 kg | 013500327 |  | บรรจุOS/OE/SA/LOTตัวแทนดึงขอบ/ | 248/สวม838/DIPซํ้าCT1 | [14 empty] | 4010 | HY3/1 | 34 |  | 253.0 PC/KG
013488169 | 000000000014010440 (G-D-NCCOGF-E035-VBU-240W-N-G-WU-LL) | 4010 | G000 |  | 78 | 2020-10-08 | 2020-10-08 |  | 2021-04-06 | 17287 | 0 | 0 | A 1.0 | A AC | A 1.0 | A 0.65 |  | A 1.0/BR | 68.33 kg | 013537518 |  | บรรจุOS,OE,SA/LOTตัวแทนกะ/ST1- | CUFF/ฉีกขาดCT1/78LL | [14 empty] | 4010 | HY3/1 | 34 |  | 253.0 PC/KG
013488524 | 000000000014010440 (G-D-NCCOGF-E035-VBU-240W-N-G-WU-LL) | 4010 | G000 |  | 78 | 2020-10-06 | 2020-10-06 |  | 2021-04-05 | 17338 | 0 | 0 | A 0.65 | A AC | A 0.65 | A 0.65 |  | A 0.65/BR | 68.53 kg | 013501734 |  | บรรจุOS,OE,SA/LOTตัวแทนกะ/DIP | ซ้ำCT1/978/สวม248 | [14 empty] | 4010 | HY3/1 | 29 |  | 253.0 PC/KG
013488951 | 000000000014010440 (G-D-NCCOGF-E035-VBU-240W-N-G-WU-LL) | 4010 | G000 |  | 66 | 2020-10-02 | 2020-10-02 |  | 2021-04-02 | 12152 | 0 | 0 | A 0.65 | A AC | A 0.65 | A 0.65 |  | A 0.65/BR | 48.03 kg | 013501217 |  | FM CT1/006สวม981 | [15 empty] | 4010 | HY3/1 | 34 |  | 253.0 PC/KG
013489058 | 000000000014010440 (G-D-NCCOGF-E035-VBU-240W-N-G-WU-LL) | 4010 | G000 |  | 66 | 2020-10-03 | 2020-10-03 |  | 2021-04-01 | 12278 | 0 | 0 | A 0.65 | A AC | A 0.65 | A 0.65 |  | A 0.65/BR | 48.53 kg | 013500928 |  | บรรจุOS/OE/SA/ฉ.PALM CT1 | [15 empty] | 4010 | HY3/1 | 34 |  | 253.0 PC/KG
013500411 | 000000000014010440 (G-D-NCCOGF-E035-VBU-240W-N-G-WU-LL) | 4010 | G000 |  | 66 | 2020-10-11 | 2020-10-11 |  | 2021-04-09 | 12430 | 0 | 0 | A 2.5 | A AC | A 0.65 | A 0.65 |  | A 2.5/BR | 49.13 kg |  |  | 932/สวม233 | [15 empty] | 4010 | HY3/1 | 34 |  | 253.0 PC/KG | 33
013537569 | 000000000014010440 (G-D-NCCOGF-E035-VBU-240W-N-G-WU-LL) | 4010 | G000 |  | 66 | 2020-10-09 | 2020-10-09 |  | 2021-04-07 | 8455 | 0 | 0 | A 2.5 | A AC | A 0.65 | A 0.65 |  | A 2.5/BR | 49.23 kg |  |  | LOTตัวแทนดึงขอบ/960สวม925 | [15 empty] | 4010 | HY3/1 | 34 |  | 253.0 PC/KG | 31
013551722 | 000000000014010440 (G-D-NCCOGF-E035-VBU-240W-N-G-WU-LL) | 4010 | G000 |  | 66 | 2020-11-01 | 2020-11-01 |  | 2021-04-30 | 17186 | 0 | 0 | A 0.65 | A AC | A 0.65 | A 0.65 |  | A 0.65/BR | 67.93 kg | 013587194 |  | บรรจุOS/OE/SA/ฉ.CT1 | [15 empty] | 4010 | HY3/1 | 35 |  | 253.0 PC/KG
013552397 | 000000000014010440 (G-D-NCCOGF-E035-VBU-240W-N-G-WU-LL) | 4010 | G000 |  | 66 | 2020-11-01 | 2020-11-01 |  | 2021-05-01 | 17262 | 0 | 0 | A 1.5 | A AC | A 0.65 | A 0.65 |  | A 1.5/BR | 68.23 kg | 013584491 |  | บรรจุOS/OE/SA/ST-1CU/ฉ.CUFF CT | 3 | [14 empty] | 4010 | HY3/1 | 35 |  | 253.0 PC/KG
013552466 | 000000000014010440 (G-D-NCCOGF-E035-VBU-240W-N-G-WU-LL) | 4010 | G000 |  | 66 | 2020-11-01 | 2020-11-01 |  | 2021-05-01 | 17237 | 0 | 0 | A 0.65 | A AC | A 0.65 | A 0.65 |  | A 0.65/BR | 68.13 kg | 013584415 |  | บรรจุOS/OE/SA/ฉ.PALM CT1/ | 804สวม233 | [14 empty] | 4010 | HY3/1 | 35 |  | 253.0 PC/KG
013552486 | 000000000014010440 (G-D-NCCOGF-E035-VBU-240W-N-G-WU-LL) | 4010 | G000 |  | 66 | 2020-10-30 | 2020-10-30 |  | 2021-04-29 | 17287 | 0 | 0 | A 0.65 | A AC | A 0.65 | A 0.65 |  | A 0.65/BR | 68.33 kg | 013584927 |  | บรรจุOS/OE/SA/ฉ.CT1/906สวม729 | [15 empty] | 4010 | HY3/1 | 35 |  | 253.0 PC/KG
013552529 | 000000000014010440 (G-D-NCCOGF-E035-VBU-240W-N-G-WU-LL) | 4010 | G000 |  | 66 | 2020-11-01 | 2020-11-01 |  | 2021-04-30 | 17186 | 0 | 0 | A 0.65 | A AC | A 0.65 | A 0.65 |  | A 0.65/BR | 67.93 kg | 013584488 |  | บรรจุOS/OE/SA/ฉ.CT1/911สวม462 | [15 empty] | 4010 | HY3/1 | 35 |  | 253.0 PC/KG
013552574 | 000000000014010440 (G-D-NCCOGF-E035-VBU-240W-N-G-WU-LL) | 4010 | G000 |  | 66 | 2020-11-01 | 2020-11-01 |  | 2021-04-30 | 17186 | 0 | 0 | A 0.65 | A AC | A 0.65 | A 0.65 |  | A 0.65/BR | 67.93 kg | 013587195 |  | บรรจุOS/OE/SA/ฉ.CT1/911สวม462 | [15 empty] | 4010 | HY3/1 | 38 |  | 253.0 PC/KG
013553196 | 000000000014010440 (G-D-NCCOGF-E035-VBU-240W-N-G-WU-LL) | 4010 | G000 |  | 66 | 2020-10-28 | 2020-10-28 |  | 2021-04-27 | 17085 | 0 | 0 | A 0.65 | A AC | A 0.65 | A 0.65 |  | A 0.65/BR | 67.53 kg | 013585117 |  | บรรจุOS,OE,SA/FM CT1/68LL | [15 empty] | 4010 | HY3/1 | 35 |  | 253.0 PC/KG
013553207 | 000000000014010440 (G-D-NCCOGF-E035-VBU-240W-N-G-WU-LL) | 4010 | G000 |  | 66 | 2020-10-25 | 2020-10-25 |  | 2021-04-23 | 17085 | 0 | 0 | A 0.65 | A AC | A 0.65 | A 0.65 |  | A 0.65/BR | 67.53 kg | 013534454 |  | บรรจุOS,OE,SA/66LL/ฉีกขาดCT1 | [15 empty] | 4010 | HY3/1 | 35 |  | 253.0 PC/KG
013555546 | 000000000014010440 (G-D-NCCOGF-E035-VBU-240W-N-G-WU-LL) | 4010 | G000 |  | 66 | 2020-10-14 | 2020-10-14 |  | 2021-04-15 | 15010 | 0 | 0 | A 0.65 | A AC | A 0.65 | A 0.65 |  | A 0.65/BR | 59.33 kg | 013535923 |  | บรรจุOS/OE/SA/ฉ.CT1/581สวม911 | [15 empty] | 4010 | HY3/1 | 34 |  | 253.0 PC/KG
013555720 | 000000000014010440 (G-D-NCCOGF-E035-VBU-240W-N-G-WU-LL) | 4010 | G000 |  | 66 | 2020-10-15 | 2020-10-15 |  | 2021-04-14 | 14707 | 0 | 0 | A 0.65 | A AC | A 0.65 | A 0.65 |  | A 0.65/BR | 58.13 kg | 013503494 |  | บรรจุOS/OE/SA/ฉ.CT1 | [15 empty] | 4010 | HY3/1 | 34 |  | 253.0 PC/KG
013555956 | 000000000014010440 (G-D-NCCOGF-E035-VBU-240W-N-G-WU-LL) | 4010 | G000 |  | 66 | 2020-10-15 | 2020-10-15 |  | 2021-04-14 | 14757 | 0 | 0 | A 0.65 | A AC | A 0.65 | A 0.65 |  | A 0.65/BR | 58.33 kg | 013534511 |  | บรรจุOS/OE/SA/ฉ.CT1 | [15 empty] | 4010 | HY3/1 | 34 |  | 253.0 PC/KG
013555957 | 000000000014010440 (G-D-NCCOGF-E035-VBU-240W-N-G-WU-LL) | 4010 | G000 |  | 66 | 2020-10-15 | 2020-10-15 |  | 2021-04-14 | 14504 | 0 | 0 | A 0.65 | A AC | A 0.65 | A 0.65 |  | A 0.65/BR | 57.33 kg | 013534685 |  | บรรจุOS/OE/SA/ฉ.CT1 | [15 empty] | 4010 | HY3/1 | 34 |  | 253.0 PC/KG
013556432 | 000000000014010440 (G-D-NCCOGF-E035-VBU-240W-N-G-WU-LL) | 4010 | G000 |  | 78 | 2020-10-13 | 2020-10-13 |  | 2021-04-11 | 17313 | 0 | 0 | A 1.0 | A AC | A 1.0 | A 0.65 |  | A 1.0/BR | 68.43 kg | 013535534 |  | บรรจุOS/OE/SA/ST-1P/ฉ.CUFF CT1 | /069สวม578 | [14 empty] | 4010 | HY3/1 | 29 |  | 253.0 PC/KG
013590454 | 000000000014010440 (G-D-NCCOGF-E035-VBU-240W-N-G-WU-LL) | 4010 | G000 |  | 42 | 2020-12-30 | 2020-12-30 |  | 2021-06-28 | 20804 | 0 | 0 | A 1.5 | R RJ | A 0.65 | A 0.65 |  | R RJ/CR | 82.23 kg |  |  | FM.CT1 | [15 empty] | 4010 | HY2 | 22 |  | 253.0 PC/KG | 28
013590616 | 000000000014010440 (G-D-NCCOGF-E035-VBU-240W-N-G-WU-LL) | 4010 | G000 |  | 42 | 2020-12-31 | 2020-12-31 |  | 2021-06-29 | 20728 | 0 | 0 | A 2.5 | A AC | A 0.65 | A 0.65 |  | A 2.5/BR | 81.93 kg |  |  | S.PALM/LOT ตัวแทนกะ | [15 empty] | 4010 | HY2 | 22 |  | 253.0 PC/KG | 28
013591198 | 000000000014010440 (G-D-NCCOGF-E035-VBU-240W-N-G-WU-LL) | 4010 | G000 |  | 51 | 2020-12-29 | 2020-12-29 |  | 2021-06-27 | 20779 | 0 | 0 | A 0.65 | R RJ | A 0.65 | A 0.65 |  | R RJ/CR | 82.13 kg |  |  | ฉ.PALM CT | [15 empty] | 4010 | HY2 | 22 |  | 253.0 PC/KG | 29
013591830 | 000000000014010440 (G-D-NCCOGF-E035-VBU-240W-N-G-WU-LL) | 4010 | G000 |  | 42 | 2020-12-28 | 2020-12-28 |  | 2021-06-26 | 20728 | 0 | 0 | A 0.65 | A AC | A 0.65 | A 0.65 |  | A 0.65/BR | 81.93 kg | 013592341 |  | P27/PACK OS,OE,SA/ฉ.CUFF.CT | [15 empty] | 4010 | HY2 | 16 |  | 253.0 PC/KG
013591841 | 000000000014010440 (G-D-NCCOGF-E035-VBU-240W-N-G-WU-LL) | 4010 | G000 |  | 42 | 2020-12-28 | 2020-12-28 |  | 2021-06-26 | 20627 | 0 | 0 | A 1.0 | A AC | A 1.0 | A 0.65 |  | A 1.0/BR | 81.53 kg | 013592425 |  | PACK OS,OE,SA/ฉ.CUFF.CT1 | [15 empty] | 4010 | HY2 | 22 |  | 253.0 PC/KG
013591844 | 000000000014010440 (G-D-NCCOGF-E035-VBU-240W-N-G-WU-LL) | 4010 | G000 |  | 42 | 2020-12-28 | 2020-12-28 |  | 2021-06-26 | 20627 | 0 | 0 | A 0.65 | A AC | A 0.65 | A 0.65 |  | A 0.65/BR | 81.53 kg | 013592426 |  | PACK OS,OE,EA/ฉ.FINHER.CT1 | [15 empty] | 4010 | HY2 | 22 |  | 253.0 PC/KG
013591972 | 000000000014010440 (G-D-NCCOGF-E035-VBU-240W-N-G-WU-LL) | 4010 | G000 |  | 51 | 2020-12-26 | 2020-12-26 |  | 2021-06-24 | 20931 | 0 | 0 | A 0.65 | A AC | A 0.65 | A 0.65 |  | A 0.65/BR | 82.73 kg | 013592646 |  | PACK OS,OE,SA/ฉ.CUFF.CT1 | [15 empty] | 4010 | HY2 | 16 |  | 253.0 PC/KG
013591981 | 000000000014010440 (G-D-NCCOGF-E035-VBU-240W-N-G-WU-LL) | 4010 | G000 |  | 48 | 2020-10-31 | 2020-10-31 |  | 2021-04-29 | 20728 | 0 | 0 | A 0.65 | A AC | A 0.65 | A >10 |  | A >10/MN | 81.93 kg | 013570214 |  | เหนียวด้านนอก25 | [15 empty] | 4010 | HY2 | 20 |  | 253.0 PC/KG
013592291 | 000000000014010440 (G-D-NCCOGF-E035-VBU-240W-N-G-WU-LL) | 4010 | G000 |  | 51 |  | 2021-01-08 |  |  | 21127 | 0 | 0 | A 0.65 | R RJ | A 0.65 | A 0.65 |  | R RJ/CR | 84.00 kg | [18 empty] | 4010 | HY2 | M22 |  | 253.0 PC/KG | TBA2
013592700 | 000000000014010440 (G-D-NCCOGF-E035-VBU-240W-N-G-WU-LL) | 4010 | G000 |  | 51 | 2020-12-22 | 2020-12-22 |  | 2021-06-21 | 20984 | 0 | 0 | A 1.5 | A AC | A 0.65 | A 0.65 |  | A 1.5/BR | 82.94 kg | 013685991 |  | PACK,OS,OE,SA/S.FINGER1/ฉ.CUFF | .CT1 | [14 empty] | 4010 | HY2 | 17 |  | 253.0 PC/KG
013592845 | 000000000014010440 (G-D-NCCOGF-E035-VBU-240W-N-G-WU-LL) | 4010 | G000 |  | 51 | 2020-12-20 | 2020-12-20 |  | 2021-06-18 | 20506 | 0 | 0 | A 1.5 | A AC | A 0.65 | A 0.65 |  | A 1.5/BR | 81.05 kg | 013686345 |  | PACK OS,OE,SA/ฉ.CUFF.CT1/ขอบม้ | วนไม่หมด1 | [14 empty] | 4010 | HY2 | 18 |  | 253.0 PC/KG
013592848 | 000000000014010440 (G-D-NCCOGF-E035-VBU-240W-N-G-WU-LL) | 4010 | G000 |  | 42 | 2020-12-20 | 2020-12-20 |  | 2021-06-18 | 20880 | 0 | 0 | A 0.65 | A AC | A 0.65 | A 0.65 |  | A 0.65/BR | 82.53 kg | 013686170 |  | ฉ.CT1 | [15 empty] | 4010 | HY2 | 16 |  | 253.0 PC/KG
013592858 | 000000000014010440 (G-D-NCCOGF-E035-VBU-240W-N-G-WU-LL) | 4010 | G000 |  | 51 | 2020-12-20 | 2020-12-20 |  | 2021-06-18 | 20885 | 0 | 0 | A 1.5 | A AC | A 0.65 | A 0.65 |  | A 1.5/BR | 82.55 kg | 013685233 |  | PACK OS,OE,SA/ฉ.CUFF.CT1 | [15 empty] | 4010 | HY2 | 18 |  | 253.0 PC/KG
013592864 | 000000000014010440 (G-D-NCCOGF-E035-VBU-240W-N-G-WU-LL) | 4010 | G000 |  | 42 | 2020-12-18 | 2020-12-18 |  | 2021-06-16 | 20880 | 0 | 0 | A 1.0 | A AC | A 1.0 | A 0.65 |  | A 1.0/BR | 82.53 kg | 013687636 |  | PACK OS,OE,SA.DIPซ้ำCT1 | [15 empty] | 4010 | HY2 | 16 |  | 253.0 PC/KG
013592959 | 000000000014010440 (G-D-NCCOGF-E035-VBU-240W-N-G-WU-LL) | 4010 | G000 |  | 51 | 2020-12-11 | 2020-12-11 |  | 2021-06-09 | 20781 | 0 | 0 | A 1.0 | A AC | A 1.0 | A 0.65 |  | A 1.0/BR | 82.14 kg | 013651658 |  | OS,OE,SA/ฉ.CT | [15 empty] | 4010 | HY2 | 18 |  | 253.0 PC/KG
013593085 | 000000000014010440 (G-D-NCCOGF-E035-VBU-240W-N-G-WU-LL) | 4010 | G000 |  | 51 | 2020-12-06 | 2020-12-06 |  | 2021-06-04 | 20630 | 0 | 0 | A 1.0 | A AC | A 1.0 | A 0.65 |  | A 1.0/BR | 81.54 kg | 013652984 |  | PACK OS,OE/SA/ฉ.CUFF.CT1 | [15 empty] | 4010 | HY2 | 18 |  | 253.0 PC/KG
013593086 | 000000000014010440 (G-D-NCCOGF-E035-VBU-240W-N-G-WU-LL) | 4010 | G000 |  | 51 | 2020-12-06 | 2020-12-06 |  | 2021-06-04 | 20779 | 0 | 0 | A 0.65 | A AC | A 0.65 | A 0.65 |  | A 0.65/BR | 82.13 kg | 013609747 |  | PACK.OS,OE,SA/ฉ.CT1 | [15 empty] | 4010 | HY2 | 18 |  | 253.0 PC/KG
013593111 | 000000000014010440 (G-D-NCCOGF-E035-VBU-240W-N-G-WU-LL) | 4010 | G000 |  | 42 | 2020-12-07 | 2020-12-07 |  | 2021-06-05 | 20880 | 0 | 0 | A 1.5 | A AC | A 0.65 | A 0.65 |  | A 1.5/BR | 82.53 kg | 013653377 |  | PACK,OS,OE,SA/ฉ.CUFF.CT1 | [15 empty] | 4010 | HY2 | 16 |  | 253.0 PC/KG
013593114 | 000000000014010440 (G-D-NCCOGF-E035-VBU-240W-N-G-WU-LL) | 4010 | G000 |  | 51 | 2020-12-07 | 2020-12-07 |  | 2021-06-05 | 20632 | 0 | 0 | A 1.5 | A AC | A 0.65 | A 0.65 |  | A 1.5/BR | 81.55 kg | 013653362 |  | PACK OS,OE/SA/ฉ.CUFF.CT1/ฉ.CT1 | [15 empty] | 4010 | HY2 | 18 |  | 253.0 PC/KG
013593121 | 000000000014010440 (G-D-NCCOGF-E035-VBU-240W-N-G-WU-LL) | 4010 | G000 |  | 51 | 2020-12-08 | 2020-12-08 |  | 2021-06-06 | 20885 | 0 | 0 | A 0.65 | A AC | A 0.65 | A 1.5 |  | A 0.65/BR | 82.55 kg | 013651955 |  | OS,OE,SA/ฉ.PALM CT | [15 empty] | 4010 | HY2 | 18 |  | 253.0 PC/KG
013593137 | 000000000014010440 (G-D-NCCOGF-E035-VBU-240W-N-G-WU-LL) | 4010 | G000 |  | 42 | 2020-12-10 | 2020-12-10 |  | 2021-06-08 | 20883 | 0 | 0 | A 0.65 | A AC | A 0.65 | A 0.65 |  | A 0.65/BR | 82.54 kg | 013650966 |  | OS,OE/SA/ฉ.FINGER CT/LOT ตัวแท | นกะ | [14 empty] | 4010 | HY2 | 16 |  | 253.0 PC/KG
013593192 | 000000000014010440 (G-D-NCCOGF-E035-VBU-240W-N-G-WU-LL) | 4010 | G000 |  | 42 | 2020-12-09 | 2020-12-09 |  | 2021-06-07 | 20754 | 0 | 0 | A 1.5 | A AC | A 0.65 | A 1.0 |  | A 1.5/BR | 82.03 kg | 013653475 |  | PACK OS,OE,SA/ฉ.PALM.CT1/ | เศษถุงมือPALMคิด%1 | [14 empty] | 4010 | HY2 | 16 |  | 253.0 PC/KG
013593214 | 000000000014010440 (G-D-NCCOGF-E035-VBU-240W-N-G-WU-LL) | 4010 | G000 |  | 51 | 2020-12-05 | 2020-12-05 |  | 2021-06-03 | 20754 | 0 | 0 | A 0.65 | A AC | A 0.65 | A 0.65 |  | A 0.65/BR | 82.03 kg | 013655801 |  | PACK OS,OE,SA/ฉ.CT1 | [15 empty] | 4010 | HY2 | 18 |  | 253.0 PC/KG
013593218 | 000000000014010440 (G-D-NCCOGF-E035-VBU-240W-N-G-WU-LL) | 4010 | G000 |  | 51 | 2020-12-05 | 2020-12-05 |  | 2021-06-03 | 20986 | 0 | 0 | A 1.0 | A AC | A 1.0 | A 1.0 |  | A 1.0/BR | 82.95 kg | 013653119 |  | PACK OS,OE,SA/ฉ.CUFF.CT1 | [15 empty] | 4010 | HY2 | 18 |  | 253.0 PC/KG
013593257 | 000000000014010440 (G-D-NCCOGF-E035-VBU-240W-N-G-WU-LL) | 4010 | G000 |  | 51 | 2020-12-04 | 2020-12-04 |  | 2021-06-02 | 20678 | 0 | 0 | A 0.65 | A AC | A 0.65 | A 0.65 |  | A 0.65/BR | 81.73 kg | 013656433 |  | PACK OS,OE/SA/ฉ.CUFF.CT1 | [15 empty] | 4010 | HY2 | 16 |  | 253.0 PC/KG
013593258 | 000000000014010440 (G-D-NCCOGF-E035-VBU-240W-N-G-WU-LL) | 4010 | G000 |  | 42 | 2020-12-03 | 2020-12-03 |  | 2021-06-02 | 20880 | 0 | 0 | A 1.0 | A AC | A 1.0 | A 0.65 |  | A 1.0/BR | 82.53 kg | 013656528 |  | PACK OS,OE/SA/ฉ.CT1 | [15 empty] | 4010 | HY2 | 16 |  | 253.0 PC/KG
013593267 | 000000000014010440 (G-D-NCCOGF-E035-VBU-240W-N-G-WU-LL) | 4010 | G000 |  | 42 | 2020-12-03 | 2020-12-03 |  | 2021-06-01 | 20627 | 0 | 0 | A 0.65 | A AC | A 0.65 | A 0.65 |  | A 0.65/BR | 81.53 kg | 013654501 |  | PACK OS,OE/SA/FM.CT1 | [15 empty] | 4010 | HY2 | 16 |  | 253.0 PC/KG
013593328 | 000000000014010440 (G-D-NCCOGF-E035-VBU-240W-N-G-WU-LL) | 4010 | G000 |  | 42 | 2020-11-28 | 2020-11-28 |  | 2021-05-27 | 21034 | 0 | 0 | A 0.65 | A AC | A 0.65 | A 1.5 |  | A 0.65/BR | 83.14 kg | 013655287 |  | PACK OS,OE/SA/ฉ.CUFF.CT1 | [15 empty] | 4010 | HY2 | 16 |  | 253.0 PC/KG
013593342 | 000000000014010440 (G-D-NCCOGF-E035-VBU-240W-N-G-WU-LL) | 4010 | G000 |  | 51 | 2020-11-07 | 2020-11-07 |  | 2021-05-06 | 20475 | 0 | 0 | A 0.65 | A AC | A 0.65 | A 10 |  | A 10/MN | 80.93 kg | 012996995 |  | บรรจุOS,OE,SA/ฉ.CUFF CT/เหนียว | ติดกันเป็นก้อน | [14 empty] | 4010 | HY2 | 16 |  | 253.0 PC/KG | 28
013593354 | 000000000014010440 (G-D-NCCOGF-E035-VBU-240W-N-G-WU-LL) | 4010 | G000 |  | 51 | 2020-11-27 | 2020-11-27 |  | 2021-05-27 | 20475 | 0 | 0 | A 0.65 | A AC | A 0.65 | A 0.65 |  | A 0.65/BR | 80.93 kg | 013655412 |  | PACK OS,OE,SA/ฉ.CUFF.CT1 | [15 empty] | 4010 | HY2 | 18 |  | 253.0 PC/KG
013593356 | 000000000014010440 (G-D-NCCOGF-E035-VBU-240W-N-G-WU-LL) | 4010 | G000 |  | 42 | 2020-11-27 | 2020-11-27 |  | 2021-05-26 | 20883 | 0 | 0 | A 0.65 | A AC | A 0.65 | A 0.65 |  | A 0.65/BR | 82.54 kg | 013610913 |  | PACK OS,OE,SA/FM.CT1 | [15 empty] | 4010 | HY2 | 16 |  | 253.0 PC/KG
013593385 | 000000000014010440 (G-D-NCCOGF-E035-VBU-240W-N-G-WU-LL) | 4010 | G000 |  | 42 | 2020-11-25 | 2020-11-25 |  | 2021-05-24 | 21113 | 0 | 0 | A 1.5 | A AC | A 0.65 | A 0.65 |  | A 1.5/BR | 83.45 kg | 013610584 |  | PACK OS,OE/SA/FM.CT1 | [15 empty] | 4010 | HY2 | 16 |  | 253.0 PC/KG
013593486 | 000000000014010440 (G-D-NCCOGF-E035-VBU-240W-N-G-WU-LL) | 4010 | G000 |  | A1 | 2020-11-26 | 2020-11-26 |  | 2021-05-30 | 4574 | 0 | 0 | A 2.5 | A AC | A 0.65 | A 0.65 |  | A 2.5/BR | 18.08 kg |  |  | GP/CK2/ปนSIZE M-EL2 | [15 empty] | 4010 | HY2 |  |  | 253.0 PC/KG | 08
013593541 | 000000000014010440 (G-D-NCCOGF-E035-VBU-240W-N-G-WU-LL) | 4010 | G000 |  | 51 | 2020-11-22 | 2020-11-22 |  | 2021-05-21 | 20885 | 0 | 0 | A 0.65 | A AC | A 0.65 | A 0.65 |  | A 0.65/BR | 82.55 kg | 013607577 |  | PACK OS,OE,SA/ฉ.CUFF.CT1 | [15 empty] | 4010 | HY2 | 18 |  | 253.0 PC/KG
013593576 | 000000000014010440 (G-D-NCCOGF-E035-VBU-240W-N-G-WU-LL) | 4010 | G000 |  | 42 | 2020-11-23 | 2020-11-23 |  | 2021-05-22 | 20883 | 0 | 0 | A 0.65 | A AC | A 0.65 | A 0.65 |  | A 0.65/BR | 82.54 kg | 013609760 |  | PACK OS,OE/SA/ฉ.CT1 | [15 empty] | 4010 | HY2 | 16 |  | 253.0 PC/KG
013593621 | 000000000014010440 (G-D-NCCOGF-E035-VBU-240W-N-G-WU-LL) | 4010 | G000 |  | 42 | 2020-11-21 | 2020-11-21 |  | 2021-05-20 | 20728 | 0 | 0 | A 1.0 | A AC | A 1.0 | A 0.65 |  | A 1.0/BR | 81.93 kg | 013609367 |  | PACK OS,OE,SA/ฉ.CUFF.CT1 | [15 empty] | 4010 | HY2 | 16 |  | 253.0 PC/KG
013593659 | 000000000014010440 (G-D-NCCOGF-E035-VBU-240W-N-G-WU-LL) | 4010 | G000 |  | 42 | 2020-11-21 | 2020-11-21 |  | 2021-05-20 | 21057 | 0 | 0 | A 0.65 | A AC | A 0.65 | A 0.65 |  | A 0.65/BR | 83.23 kg | 013607457 |  | PACK OS,OE,SA/FM.CT1 | [15 empty] | 4010 | HY2 | 16 |  | 253.0 PC/KG
013593732 | 000000000014010440 (G-D-NCCOGF-E035-VBU-240W-N-G-WU-LL) | 4010 | G000 |  | 51 | 2020-11-19 | 2020-11-19 |  | 2021-05-18 | 20829 | 0 | 0 | A 0.65 | A AC | A 0.65 | A 0.65 |  | A 0.65/BR | 82.33 kg | 013607777 |  | PAK OS,OE,SA/ฉ.CT1 | [15 empty] | 4010 | HY2 | 18 |  | 253.0 PC/KG
013593925 | 000000000014010440 (G-D-NCCOGF-E035-VBU-240W-N-G-WU-LL) | 4010 | G000 |  | 48 | 2020-11-11 | 2020-11-11 |  | 2021-05-10 | 20883 | 0 | 0 | A 0.65 | A AC | A 0.65 | A 0.65 |  | A 0.65/BR | 82.54 kg | 013612670 |  | OS,OE,SA/ฉ.CUFF CT | [15 empty] | 4010 | HY2 | 20 |  | 253.0 PC/KG
013593933 | 000000000014010440 (G-D-NCCOGF-E035-VBU-240W-N-G-WU-LL) | 4010 | G000 |  | 48 | 2020-11-11 | 2020-11-11 |  | 2021-05-10 | 20883 | 0 | 0 | A 0.65 | A AC | A 0.65 | A 0.65 |  | A 0.65/BR | 82.54 kg | 013610262 |  | OS,OE,SA/ฉ.PALM CT | [15 empty] | 4010 | HY2 | 20 |  | 253.0 PC/KG
013593936 | 000000000014010440 (G-D-NCCOGF-E035-VBU-240W-N-G-WU-LL) | 4010 | G000 |  | 48 | 2020-11-11 | 2020-11-11 |  | 2021-05-10 | 20630 | 0 | 0 | A 0.65 | A AC | A 0.65 | A 0.65 |  | A 0.65/BR | 81.54 kg | 013612669 |  | OS,OE,SA/ฉ.CUFF CT | [15 empty] | 4010 | HY2 | 20 |  | 253.0 PC/KG
013596535 | 000000000014010440 (G-D-NCCOGF-E035-VBU-240W-N-G-WU-LL) | 4010 | G000 |  | B7 | 2020-12-19 | 2020-12-19 |  | 2021-06-17 | 20850 | 0 | 0 | A 0.65 | A AC | A 0.65 | A >10 |  | A >10/MN | 82.41 kg | 013317587 |  | GP/เหนียวติดกันเป็นก้อน15 | [15 empty] | 4010 | HY2 |  |  | 253.0 PC/KG
013644592 | 000000000014010440 (G-D-NCCOGF-E035-VBU-240W-N-G-WU-LL) | 4010 | G000 |  | 66 | 2020-12-27 | 2020-12-27 |  | 2021-06-26 | 17085 | 0 | 0 | A 0.65 | A AC | A 0.65 | A 0.65 |  | A 0.65/BR | 67.53 kg | 013682081 |  | บรรจุOS/OE/SA/ฉ.CUFF CT1 | [15 empty] | 4010 | HY3/1 | 35 |  | 253.0 PC/KG
013644715 | 000000000014010440 (G-D-NCCOGF-E035-VBU-240W-N-G-WU-LL) | 4010 | G000 |  | 66 | 2020-12-19 | 2020-12-19 |  | 2021-06-17 | 17214 | 0 | 0 | A 1.0 | A AC | A 1.0 | A 0.65 |  | A 1.0/BR | 68.04 kg | 013684834 |  | บรรจุOS/OE/SA/ฉ.CT1 | [15 empty] | 4010 | HY3/1 | 29 |  | 253.0 PC/KG
013644845 | 000000000014010440 (G-D-NCCOGF-E035-VBU-240W-N-G-WU-LL) | 4010 | G000 |  | 66 | 2020-12-18 | 2020-12-18 |  | 2021-06-16 | 17439 | 0 | 0 | A 0.65 | A AC | A 0.65 | A 0.65 |  | A 0.65/BR | 68.93 kg | 013657082 |  | บรรจุOS,OE,SA/ST1-FINGER/66LL/ | DIPซ้ำCT1 | [14 empty] | 4010 | HY3/1 | 33 |  | 253.0 PC/KG
013645983 | 000000000014010440 (G-D-NCCOGF-E035-VBU-240W-N-G-WU-LL) | 4010 | G000 |  | 66 | 2020-12-12 | 2020-12-12 |  | 2021-06-10 | 17265 | 0 | 0 | A 0.65 | A AC | A 0.65 | A 0.65 |  | A 0.65/BR | 68.24 kg | 013661217 |  | บรรจุOS/OE/SA/DIPซ้ำCT1 | [15 empty] | 4010 | HY3/1 | 31 |  | 253.0 PC/KG
013646081 | 000000000014010440 (G-D-NCCOGF-E035-VBU-240W-N-G-WU-LL) | 4010 | G000 |  | 66 | 2020-12-11 | 2020-12-11 |  | 2021-06-09 | 17217 | 0 | 0 | A 0.65 | A AC | A 0.65 | A 0.65 |  | A 0.65/BR | 68.05 kg | 013658137 |  | บรรจุOS/OE/SA/ฉ.FINGER CT1 | [15 empty] | 4010 | HY3/1 | 31 |  | 253.0 PC/KG
013646192 | 000000000014010440 (G-D-NCCOGF-E035-VBU-240W-N-G-WU-LL) | 4010 | G000 |  | 66 | 2020-12-08 | 2020-12-08 |  | 2021-06-06 | 17287 | 0 | 0 | A 0.65 | A AC | A 0.65 | A 0.65 |  | A 0.65/BR | 68.33 kg | 013661278 |  | 66LL/บรรจุOS,OE,SA/DIPซ้ำCT1/ | [15 empty] | 4010 | HY3/1 | 29 |  | 253.0 PC/KG
013646195 | 000000000014010440 (G-D-NCCOGF-E035-VBU-240W-N-G-WU-LL) | 4010 | G000 |  | 66 | 2020-12-03 | 2020-12-03 |  | 2021-06-04 | 17237 | 0 | 0 | A 0.65 | A AC | A 0.65 | A 0.65 |  | A 0.65/BR | 68.13 kg | 013661630 |  | บรรจุOS,OE,SA/66LL/DIPซ้ำCT1/8 | 38/สวม917 | [14 empty] | 4010 | HY3/1 | 29 |  | 253.0 PC/KG
013646317 | 000000000014010440 (G-D-NCCOGF-E035-VBU-240W-N-G-WU-LL) | 4010 | G000 |  | 66 | 2020-12-10 | 2020-12-10 |  | 2021-06-08 | 17161 | 0 | 0 | A 0.65 | A AC | A 0.65 | A 0.65 |  | A 0.65/BR | 67.83 kg | 013660437 |  | บรรจุOS,OE,SA/66LL/DIPซ้ำCT1 | [15 empty] | 4010 | HY3/1 | 31 |  | 253.0 PC/KG
013646444 | 000000000014010440 (G-D-NCCOGF-E035-VBU-240W-N-G-WU-LL) | 4010 | G000 |  | 66 | 2020-12-08 | 2020-12-08 |  | 2021-06-07 | 17237 | 0 | 0 | A 0.65 | A AC | A 0.65 | A 0.65 |  | A 0.65/BR | 68.13 kg | 013660032 |  | บรรจุOS/OE/SA/DIPซ้ำCT1/829สวม | า233 | [14 empty] | 4010 | HY3/1 | 31 |  | 253.0 PC/KG
013646571 | 000000000014010440 (G-D-NCCOGF-E035-VBU-240W-N-G-WU-LL) | 4010 | G000 |  | 66 | 2020-12-06 | 2020-12-06 |  | 2021-06-04 | 17591 | 0 | 0 | A 0.65 | A AC | A 0.65 | A 0.65 |  | A 0.65/BR | 69.53 kg | 013658988 |  | บรรจุOS/OE/SA/ฉ.CT1 | [15 empty] | 4010 | HY3/1 | 29 |  | 253.0 PC/KG
013646819 | 000000000014010440 (G-D-NCCOGF-E035-VBU-240W-N-G-WU-LL) | 4010 | G000 |  | 66 | 2020-12-05 | 2020-12-05 |  | 2021-06-05 | 17212 | 0 | 0 | A 0.65 | A AC | A 0.65 | A 0.65 |  | A 0.65/BR | 68.03 kg | 013661653 |  | บรรจุOS/OE/SA/FM CT1/911สวม248 | [15 empty] | 4010 | HY3/1 | 29 |  | 253.0 PC/KG
013648064 | 000000000014010440 (G-D-NCCOGF-E035-VBU-240W-N-G-WU-LL) | 4010 | G000 |  | 66 | 2020-12-01 | 2020-12-01 |  | 2021-05-31 | 17212 | 0 | 0 | A 0.65 | A AC | A 0.65 | A 0.65 |  | A 0.65/BR | 68.03 kg | 013661908 |  | บรรจุOS/OE/SA/ฉ.CT1/737สวม856 | [15 empty] | 4010 | HY3/1 | 29 |  | 253.0 PC/KG
013648177 | 000000000014010440 (G-D-NCCOGF-E035-VBU-240W-N-G-WU-LL) | 4010 | G000 |  | 66 | 2020-11-29 | 2020-11-29 |  | 2021-05-29 | 17338 | 0 | 0 | A 0.65 | A AC | A 0.65 | A 0.65 |  | A 0.65/BR | 68.53 kg | 013662602 |  | บรรจุOS/OE/SA/ฉ.CT1/576สวม804 | [15 empty] | 4010 | HY3/1 | 29 |  | 253.0 PC/KG
013648719 | 000000000014010440 (G-D-NCCOGF-E035-VBU-240W-N-G-WU-LL) | 4010 | G000 |  | 66 | 2020-10-13 |  |  | 2021-04-12 | 15097 | 0 | 0 | A 0.65 | A AC | A 0.65 | A 0.65 |  | A 0.65/BR | 58.70 kg | 01397955 |  | OS,OE AQL0.65 | [15 empty] | 4010 | HY3/1 |  |  | 58.7 PC/KG
013648823 | 000000000014010440 (G-D-NCCOGF-E035-VBU-240W-N-G-WU-LL) | 4010 | G000 |  | 51 | 2020-11-05 | 2020-11-05 |  | 2021-05-04 | 20351 | 0 | 0 | A 0.65 | A AC | A 0.65 | A 0.65 |  | A 0.65/BR | 80.44 kg | 013594086 |  | AQL1.5MO GP/ส่งSORTINGแก้ไข/ | ชื้นเปียก12/VB/51LL | [14 empty] | 4010 | HY2 | 16 |  | 253.0 PC/KG
013649174 | 000000000014010440 (G-D-NCCOGF-E035-VBU-240W-N-G-WU-LL) | 4010 | G000 |  | 66 | 2020-11-23 | 2020-11-23 |  | 2021-05-23 | 17212 | 0 | 0 | A 0.65 | A AC | A 0.65 | A 1.5 |  | A 0.65/BR | 68.03 kg | 013596147 |  | บรรจุOS,OE,SA/ฉีกขาดCT1/66LL | [15 empty] | 4010 | HY3/1 | 29 |  | 253.0 PC/KG
013649391 | 000000000014010440 (G-D-NCCOGF-E035-VBU-240W-N-G-WU-LL) | 4010 | G000 |  | 66 | 2020-11-26 | 2020-11-26 |  | 2021-05-25 | 17161 | 0 | 0 | A 0.65 | A AC | A 0.65 | A 1.5 |  | A 0.65/BR | 67.83 kg | 013582049 |  | บรรจุOS,OE,SA/ฉีกขาดCT1/66LL | [15 empty] | 4010 | HY3/1 | 29 |  | 253.0 PC/KG
013649417 | 000000000014010440 (G-D-NCCOGF-E035-VBU-240W-N-G-WU-LL) | 4010 | G000 |  | 66 | 2020-11-22 | 2020-11-22 |  | 2021-05-22 | 17338 | 0 | 0 | A 0.65 | A AC | A 0.65 | A 1.0 |  | A 0.65/BR | 68.53 kg | 013533072 |  | บรรจุOS,OE,SA/DIPซ้ำCT1/66LL | [15 empty] | 4010 | HY3/1 | 29 |  | 253.0 PC/KG
013650508 | 000000000014010440 (G-D-NCCOGF-E035-VBU-240W-N-G-WU-LL) | 4010 | G000 |  | 66 | 2020-11-19 | 2020-11-19 |  | 2021-05-19 | 17313 | 0 | 0 | A 0.65 | A AC | A 0.65 | A 0.65 |  | A 0.65/BR | 68.43 kg | 013598887 |  | บรรจุOS/OE/SA/ฉ.CUFF CT1/ | ใกล้รั่วPALM/942สวม124 | [14 empty] | 4010 | HY3/1 | 29 |  | 253.0 PC/KG
013650794 | 000000000014010440 (G-D-NCCOGF-E035-VBU-240W-N-G-WU-LL) | 4010 | G000 |  | 42 | 2020-12-15 | 2020-12-15 |  | 2021-06-13 | 20526 | 0 | 0 | A 0.65 | A AC | A 0.65 | A 1.5 |  | A 0.65/BR | 81.13 kg |  |  | LOT ตัวแทนกะ | [15 empty] | 4010 | HY2 | 16 |  | 253.0 PC/KG | 09
013653627 | 000000000014010440 (G-D-NCCOGF-E035-VBU-240W-N-G-WU-LL) | 4010 | G000 |  | 42 | 2020-12-07 | 2020-12-07 |  | 2021-06-06 | 20931 | 0 | 0 | A 4.0 | A AC | A 0.65 | A 0.65 |  | A 4.0/BR | 82.73 kg | [18 empty] | 4010 | HY2 | 16 |  | 253.0 PC/KG | 10
013655336 | 000000000014010440 (G-D-NCCOGF-E035-VBU-240W-N-G-WU-LL) | 4010 | G000 |  | 42 | 2020-11-29 | 2020-11-29 |  | 2021-05-28 | 20680 | 0 | 0 | A 6.5 | A AC | A 0.65 | A 10 |  | A 10/MN | 81.74 kg |  |  | P27/เหนียวติดกันเป็นก้อน/ชื้นเ | ปียก/เหนียวMJ | [14 empty] | 4010 | HY2 | 16 |  | 253.0 PC/KG | 09
013679161 | 000000000014010440 (G-D-NCCOGF-E035-VBU-240W-N-G-WU-LL) | 4010 | G000 |  | 66 | 2020-12-27 | 2020-12-27 |  | 2021-06-27 | 14808 | 0 | 0 | A 0.65 | A AC | A 0.65 | A 0.65 |  | A 0.65/BR | 58.53 kg |  |  | ห้ามPACK US/PQ VALIDATE | LOTตัวแทนดึงขอบ/576/สวม919/ | [14 empty] | 4010 | HY3/1 | 35 |  | 253.0 PC/KG | 34
013679290 | 000000000014010440 (G-D-NCCOGF-E035-VBU-240W-N-G-WU-LL) | 4010 | G000 |  | 66 | 2020-12-27 | 2020-12-27 |  | 2021-06-27 | 14859 | 0 | 0 | A 0.65 | A AC | A 0.65 | A 0.65 |  | A 0.65/BR | 58.73 kg |  |  | P27/462/PQ VALIDATE/ห้ามPACK | US | [14 empty] | 4010 | HY3/1 | 35 |  | 253.0 PC/KG | 36
013679291 | 000000000014010440 (G-D-NCCOGF-E035-VBU-240W-N-G-WU-LL) | 4010 | G000 |  | 66 | 2020-12-27 | 2020-12-27 |  | 2021-06-27 | 14909 | 0 | 0 | A 0.65 | A AC | A 0.65 | A 0.65 |  | A 0.65/BR | 58.93 kg |  |  | P27/462/ห้ามPACK US/PQ VALIDAT | E/576/สวม459 | [14 empty] | 4010 | HY3/1 | 35 |  | 253.0 PC/KG | 36
013679292 | 000000000014010440 (G-D-NCCOGF-E035-VBU-240W-N-G-WU-LL) | 4010 | G000 |  | 66 | 2020-12-27 | 2020-12-27 |  | 2021-06-27 | 14783 | 0 | 0 | A 0.65 | A AC | A 0.65 | A 0.65 |  | A 0.65/BR | 58.43 kg |  |  | 576/สวม919/LOTตัวแทนดึงขอบ/ห้า | มPACK US/PQ/VALIDATE | [14 empty] | 4010 | HY3/1 | 35 |  | 253.0 PC/KG | 36
013682065 | 000000000014010440 (G-D-NCCOGF-E035-VBU-240W-N-G-WU-LL) | 4010 | G000 |  | 66 | 2020-12-27 | 2020-12-27 |  | 2021-06-27 | 14808 | 0 | 0 | A 0.65 | A AC | A 0.65 | A 1.0 |  | A 0.65/BR | 58.53 kg |  |  | P27/462/ห้ามPACK US/PQ VALIDAT | E/ชื้นเปียก3/576/สวม459 | [14 empty] | 4010 | HY3/1 | 35 |  | 253.0 PC/KG | 34
013682266 | 000000000014010440 (G-D-NCCOGF-E035-VBU-240W-N-G-WU-LL) | 4010 | G000 |  | 66 | 2020-12-27 | 2020-12-27 |  | 2021-06-27 | 14555 | 0 | 0 | A 0.65 | A AC | A 0.65 | A 0.65 |  | A 0.65/BR | 57.53 kg |  |  | ห้ามPACK US/PQ VALIDATE | /576/สวม919LOTตัวแทนดึงขอบ/ | [14 empty] | 4010 | HY3/1 | 35 |  | 253.0 PC/KG | 35
013682362 | 000000000014010440 (G-D-NCCOGF-E035-VBU-240W-N-G-WU-LL) | 4010 | G000 |  | 66 | 2020-12-27 | 2020-12-27 |  | 2021-06-27 | 14606 | 0 | 0 | A 0.65 | A AC | A 0.65 | A 0.65 |  | A 0.65/BR | 57.73 kg |  |  | P27/462/804/สวม892 | [15 empty] | 4010 | HY3/1 | 35 |  | 253.0 PC/KG | 35
013682574 | 000000000014010440 (G-D-NCCOGF-E035-VBU-240W-N-G-WU-LL) | 4010 | G000 |  | 66 | 2020-12-27 | 2020-12-27 |  | 2021-06-27 | 14606 | 0 | 0 | A 0.65 | A AC | A 0.65 | A 0.65 |  | A 0.65/BR | 57.73 kg |  |  | P27/462/982สวม965 | [15 empty] | 4010 | HY3/1 | 35 |  | 253.0 PC/KG | 34
013682782 | 000000000014010440 (G-D-NCCOGF-E035-VBU-240W-N-G-WU-LL) | 4010 | G000 |  | 66 | 2020-12-24 | 2020-12-24 |  | 2021-06-24 | 17085 | 0 | 0 | A 1.0 | A AC | A 1.0 | A 0.65 |  | A 1.0/BR | 67.53 kg |  |  | LOTตัวแทนดึงขอบ/581สวม978 | [15 empty] | 4010 | HY3/1 | 35 |  | 253.0 PC/KG | 35
013682837 | 000000000014010440 (G-D-NCCOGF-E035-VBU-240W-N-G-WU-LL) | 4010 | G000 |  | 66 | 2020-12-24 | 2020-12-24 |  | 2021-06-24 | 16933 | 0 | 0 | A 1.5 | A AC | A 0.65 | A 0.65 |  | A 1.5/BR | 66.93 kg |  |  | LOTตัวแทนดึงขอบ/581สวม978 | [15 empty] | 4010 | HY3/1 | 35 |  | 253.0 PC/KG | 34
013682844 | 000000000014010440 (G-D-NCCOGF-E035-VBU-240W-N-G-WU-LL) | 4010 | G000 |  | 66 | 2020-12-24 | 2020-12-24 |  | 2021-06-24 | 17034 | 0 | 0 | A 1.0 | A AC | A 1.0 | A 0.65 |  | A 1.0/BR | 67.33 kg |  |  | 581สวม978 | [15 empty] | 4010 | HY3/1 | 35 |  | 253.0 PC/KG | 36
013682906 | 000000000014010440 (G-D-NCCOGF-E035-VBU-240W-N-G-WU-LL) | 4010 | G000 |  | 66 | 2020-12-27 | 2020-12-27 |  | 2021-06-27 | 14555 | 0 | 0 | A 0.65 | A AC | A 0.65 | A 0.65 |  | A 0.65/BR | 57.53 kg |  |  | P27/462/ห้ามPACK US/PQ VALIDAT | E/576/สวม459 | [14 empty] | 4010 | HY3/1 | 35 |  | 253.0 PC/KG | 35
013682956 | 000000000014010440 (G-D-NCCOGF-E035-VBU-240W-N-G-WU-LL) | 4010 | G000 |  | 66 | 2020-12-24 | 2020-12-24 |  | 2021-06-25 | 11777 | 0 | 0 | A 0.65 | A AC | A 0.65 | A 1.0 |  | A 0.65/BR | 46.55 kg |  |  | LOTตัวแทนดึงขอบ/ห้ามPACK US | /OQ VALIDATE/906/สวม933 | [14 empty] | 4010 | HY3/1 | 35 |  | 253.0 PC/KG | 36
013682957 | 000000000014010440 (G-D-NCCOGF-E035-VBU-240W-N-G-WU-LL) | 4010 | G000 |  | 66 | 2020-12-24 | 2020-12-24 |  | 2021-06-25 | 12152 | 0 | 0 | A 0.65 | A AC | A 0.65 | A 0.65 |  | A 0.65/BR | 48.03 kg |  |  | ห้ามPACK US/OQ VALILATE/ | ชื้นเปียก2/576/สวม459 | [14 empty] | 4010 | HY3/1 | 35 |  | 253.0 PC/KG | 35
013684015 | 000000000014010440 (G-D-NCCOGF-E035-VBU-240W-N-G-WU-LL) | 4010 | G000 |  | 66 | 2020-12-18 | 2020-12-18 |  | 2021-06-17 | 17161 | 0 | 0 | A 0.65 | A AC | A 0.65 | A 0.65 |  | A 0.65/BR | 67.83 kg |  |  | 906/สวม4829 | [15 empty] | 4010 | HY3/1 | 29 |  | 253.0 PC/KG | 18
013685566 | 000000000014010440 (G-D-NCCOGF-E035-VBU-240W-N-G-WU-LL) | 4010 | G000 |  | 51 | 2020-12-18 | 2020-12-18 |  | 2021-06-16 | 20718 | 0 | 0 | A 1.0 | R RJ | A 0.65 | A 0.65 |  | R RJ/CR | 81.89 kg |  |  | ปนชนิด/S-BLACK1/ขอบม้วนไม่หมด1 | /LOTตัวแทนกะ | [14 empty] | 4010 | HY2 | 18 |  | 253.0 PC/KG | 15
013686518 | 000000000014010440 (G-D-NCCOGF-E035-VBU-240W-N-G-WU-LL) | 4010 | G000 |  | 42 | 2020-12-23 | 2020-12-23 |  | 2021-06-21 | 20981 | 0 | 0 | A 6.5 | A AC | A 0.65 | A >10 |  | A >10/MN | 82.93 kg |  |  | P27/เห่นียวMJ8/เหนียวติดกันเป็ | นก้อน/ชื้นเปียก | [14 empty] | 4010 | HY2 | 16 |  | 253.0 PC/KG | 17
Y000018437 | 000000000014010440 (G-D-NCCOGF-E035-VBU-240W-N-G-WU-LL) | 4010 | G000 |  | A1 |  | 2021-02-13 |  |  | 7229 | 0 | 0 | A 0.65 | A AC | A 0.65 | A 4.0 |  | A 0.65/BR | 28.70 kg |  | Not Received from R&D Order | GP/CK2 | [15 empty] | 4010 | HY1 | M20 |  | 253.0 PC/KG | TAA0 | LINE A1&A3
Y000018447 | 000000000014010440 (G-D-NCCOGF-E035-VBU-240W-N-G-WU-LL) | 4010 | G000 |  | A1 |  | 2021-02-12 |  |  | 18571 | 0 | 0 | A 0.65 | A AC | A 0.65 | A >10 |  | A >10/MN | 73.60 kg |  | Not Received from R&D Order | GP | [15 empty] | 4010 | HY1 | M20 |  | 253.0 PC/KG | TBA0 | LINE A1&A3
Y000018464 | 000000000014010440 (G-D-NCCOGF-E035-VBU-240W-N-G-WU-LL) | 4010 | G000 |  | A1 |  | 2021-02-21 |  |  | 9918 | 0 | 0 | A 0.65 | A AC | A 0.65 | A 4.0 |  | A 0.65/BR | 39.40 kg |  | Not Received from R&D Order | GP/CK2 | [15 empty] | 4010 | HY1 | M20 |  | 253.0 PC/KG | TBA2 | LINE A1&A3
Y000018490 | 000000000014010440 (G-D-NCCOGF-E035-VBU-240W-N-G-WU-LL) | 4010 | G000 |  | A1 |  | 2021-02-21 |  |  | 8939 | 0 | 0 | A 0.65 | A AC | A 0.65 | A 0.65 |  | A 0.65/BR | 35.60 kg |  | Not Received from R&D Order | GP/CK2 | [15 empty] | 4010 | HY1 | M20 |  | 252.0 PC/KG | TAA0 | LINE A1&A3
Y000018546 | 000000000014010440 (G-D-NCCOGF-E035-VBU-240W-N-G-WU-LL) | 4010 | G000 |  | A1 |  | 2021-02-06 |  |  | 2146 | 0 | 0 | A 0.65 | A AC | A 0.65 | A 1.5 |  | A 0.65/BR | 40.30 kg |  | Not Received from R&D Order | GP/CK2 | [15 empty] | 4010 | HY1 | M20 |  | 253.0 PC/KG | TBA0 | HRPF2011
Y000018732 | 000000000014010440 (G-D-NCCOGF-E035-VBU-240W-N-G-WU-LL) | 4010 | G000 |  | A1 |  | 2021-01-13 |  |  | 9380 | 0 | 0 | A 0.65 | A AC | A 0.65 | A 0.65 |  | A 0.65/BR | 37.20 kg |  | Not Received from R&D Order | [16 empty] | 4010 | HY1 | M20 |  | 253.0 PC/KG | TBA1 | HRPF2006
Y000018754 | 000000000014010440 (G-D-NCCOGF-E035-VBU-240W-N-G-WU-LL) | 4010 | G000 |  | A1 |  | 2021-01-21 |  |  | 8165 | 0 | 0 | A 0.65 | A AC | A 0.65 | A >10 |  | A >10/MN | 32.40 kg |  | Not Received from R&D Order | GP | [15 empty] | 4010 | HY1 | M20 |  | 253.0 PC/KG | TBA3 | HRPF2006
Y000018756 | 000000000014010440 (G-D-NCCOGF-E035-VBU-240W-N-G-WU-LL) | 4010 | G000 |  | A1 |  | 2021-01-21 |  |  | 11315 | 0 | 0 | A 0.65 | A AC | A 0.65 | A >10 |  | A >10/MN | 40.30 kg |  | Not Received from R&D Order | GP | [15 empty] | 4010 | HY1 | M20 |  | 282.0 PC/KG | TBA0 | HRPF2006
Y000019660 | 000000000014010440 (G-D-NCCOGF-E035-VBU-240W-N-G-WU-LL) | 4010 | G000 |  | 51 |  | 2021-01-19 |  |  | 21631 | 0 | 0 | A 2.5 | A AC | A 0.65 | A 0.65 |  | A 2.5/BR | 84.00 kg |  | Not Received from R&D Order | [5 empty] | 247 mm |  |  |  |  | 0.4 mg/glv | 8.5 N |  | 41.6 MPa | 511 % |  | 4010 | HY2 | M22 | 3.9 g | 259.0 PC/KG | TBA2 | HB051001
Y000019678 | 000000000014010440 (G-D-NCCOGF-E035-VBU-240W-N-G-WU-LL) | 4010 | G000 |  | 51 |  | 2021-01-15 |  |  | 3203 | 0 | 0 | A 0.65 | A AC | A 0.65 | A 0.65 |  | A 0.65/BR | 84.00 kg |  | Not Received from R&D Order | [5 empty] | 244 mm |  |  |  |  | 0.2 mg/glv | 7.7 N |  | 42.8 MPa | 551 % |  | 4010 | HY2 | M22 | 3.9 g | 258.4 PC/KG | TBA3 | HB051001
Y000019776 | 000000000014010440 (G-D-NCCOGF-E035-VBU-240W-N-G-WU-LL) | 4010 | G000 |  | 51 |  | 2021-01-18 |  |  | 21673 | 0 | 0 | A 0.65 | R RJ | A 0.65 | A 0.65 |  | R RJ/CR | 84.00 kg |  | Not Received from R&D Order | OS,OE |  |  |  |  | 243 mm |  |  |  |  | 0.4 mg/glv | 8.5 N |  | 41.6 MPa | 511 % |  | 4010 | HY2 | M22 | 3.9 g | 259.5 PC/KG | TBA3 | HB051001
Y000019914 | 000000000014010440 (G-D-NCCOGF-E035-VBU-240W-N-G-WU-LL) | 4010 | G000 |  | 51 |  | 2021-01-17 |  |  | 21329 | 0 | 0 | A 0.65 | R RJ | A 0.65 | A 1.5 |  | R RJ/CR | 84.00 kg |  | Not Received from R&D Order | OS,OE |  |  |  |  | 247 mm |  |  |  |  | 0.4 mg/glv | 7.2 N |  | 36.5 MPa | 527 % |  | 4010 | HY2 | M22 | 3.9 g | 255.4 PC/KG | TBA2 | HB051001
Y000020102 | 000000000014010440 (G-D-NCCOGF-E035-VBU-240W-N-G-WU-LL) | 4010 | G000 |  | 51 |  | 2021-01-12 |  |  | 21287 | 0 | 0 | A 0.65 | R RJ | A 0.65 | A 0.65 |  | R RJ/CR | 84.00 kg |  | Not Received from R&D Order | [5 empty] | 248 mm |  |  |  |  | 0.7 mg/glv | 7.9 N |  | 42.3 MPa | 527 % |  | 4010 | HY2 | M22 | 3.9 g | 254.9 PC/KG | TBA2 | HB051001
Y000020207 | 000000000014010440 (G-D-NCCOGF-E035-VBU-240W-N-G-WU-LL) | 4010 | G000 |  | 51 |  | 2021-01-13 |  |  | 21455 | 0 | 0 | A 1.5 | A AC | A 0.65 | A 1.5 |  | A 1.5/BR | 84.00 kg |  | Not Received from R&D Order |  | เทกล่องFORMERชนCT/PACKGP |  |  |  | 245 mm |  |  |  |  | 0.7 mg/glv | 7.9 N |  | 42.3 MPa | 527 % |  | 4010 | HY2 | M22 | 3.9 g | 256.9 PC/KG | TBA2 | HB051001
Y000020629 | 000000000014010440 (G-D-NCCOGF-E035-VBU-240W-N-G-WU-LL) | 4010 | G000 |  | 57 |  | 2021-01-21 |  |  | 21455 | 0 | 0 | A 1.0 | R RJ | A 0.65 | A 0.65 |  | R RJ/CR | 84.00 kg |  | Not Received from R&D Order | OS,OE SPEC | [9 empty] | 0.2 mg/glv | 7.7 N |  | 37.6 MPa | 572 % |  | 4010 | HY2 | M22 |  | 256.9 PC/KG | TBA2 | HB057004
Y000021043 | 000000000014010440 (G-D-NCCOGF-E035-VBU-240W-N-G-WU-LL) | 4010 | G000 |  | 51 |  | 2021-01-14 |  |  | 21539 | 0 | 0 | A 0.65 | R RJ | A 0.65 | A 0.65 |  | R RJ/CR | 84.00 kg |  | Not Received from R&D Order | [5 empty] | 247 mm |  |  |  |  | 0.2 mg/glv | 7.9 N |  | 42.3 MPa | 527 % |  | 4010 | HY2 | M22 | 3.9 g | 257.9 PC/KG | TBA2 | HB051001
Y000021137 | 000000000014010440 (G-D-NCCOGF-E035-VBU-240W-N-G-WU-LL) | 4010 | G000 |  | 51 |  | 2021-01-19 |  |  | 1631 | 0 | 0 | A 0.65 | A AC | A 0.65 | A 0.65 |  | A 0.65/BR | 84.00 kg |  | Not Received from R&D Order | ดึงขอบLOT ตัวแทนกะ |  |  |  |  | 247 mm |  |  |  |  | 0.4 mg/glv | 8.5 N |  | 41.6 MPa | 511 % |  | 4010 | HY2 | M22 | 3.9 g | 259.0 PC/KG | TBA3 | HB051001
Y000021307 | 000000000014010440 (G-D-NCCOGF-E035-VBU-240W-N-G-WU-LL) | 4010 | G000 |  | 51 |  | 2021-01-16 |  |  | 21497 | 0 | 0 | A 0.65 | R RJ | A 0.65 | A 0.65 |  | R RJ/CR | 84.00 kg |  | Not Received from R&D Order | LOTตัวแทนกะ OS,OE |  |  |  |  | 242 mm |  |  |  |  | 0.2 mg/glv | 7.2 N |  | 36.5 MPa | 527 % |  | 4010 | HY2 | M22 | 3.9 g | 257.4 PC/KG | TBA3 | HB051001
Y000021318 | 000000000014010440 (G-D-NCCOGF-E035-VBU-240W-N-G-WU-LL) | 4010 | G000 |  | 51 |  | 2021-01-15 |  |  | 21539 | 0 | 0 | A 1.5 | R RJ | A 0.65 | A 0.65 |  | R RJ/CR | 84.00 kg |  | Not Received from R&D Order | [5 empty] | 248 mm |  |  |  |  | 0.2 mg/glv | 7.7 N |  | 42.8 MPa | 551 % |  | 4010 | HY2 | M22 | 3.9 g | 257.9 PC/KG | TBA2 | HB051001
Y000021525 | 000000000014010440 (G-D-NCCOGF-E035-VBU-240W-N-G-WU-LL) | 4010 | G000 |  | 51 |  | 2021-01-16 |  |  | 21497 | 0 | 0 | A 0.65 | R RJ | A 0.65 | A 0.65 |  | R RJ/CR | 84.00 kg |  | Not Received from R&D Order | [5 empty] | 245 mm |  |  |  |  | 0.2 mg/glv | 7.7 N |  | 42.8 MPa | 551 % |  | 4010 | HY2 | M22 | 3.9 g | 257.4 PC/KG | TBA2 | HB051001
Y000021730 | 000000000014010440 (G-D-NCCOGF-E035-VBU-240W-N-G-WU-LL) | 4010 | G000 |  | 51 |  | 2021-01-11 |  |  | 21539 | 0 | 0 | A 1.5 | R RJ | A 0.65 | A 0.65 |  | R RJ/CR | 84.00 kg |  | Not Received from R&D Order | [5 empty] | 249 mm |  |  |  |  | 0.7 mg/glv | 8.1 N |  | 40.3 MPa | 532 % |  | 4010 | HY2 | M16 | 3.9 g | 257.9 PC/KG | TBA1 | HB051001
Y000021735 | 000000000014010440 (G-D-NCCOGF-E035-VBU-240W-N-G-WU-LL) | 4010 | G000 |  | 51 |  | 2021-01-11 |  |  | 3497 | 0 | 0 | A 0.65 | A AC | A 0.65 | A 0.65 |  | A 0.65/BR | 84.00 kg |  | Not Received from R&D Order | [5 empty] | 248 mm |  |  |  |  | 0.7 mg/glv | 8.1 N |  | 40.3 MPa | 532 % |  | 4010 | HY2 | M22 | 3.9 g | 257.4 PC/KG | TBA2 | HB051001
Y000022009 | 000000000014010440 (G-D-NCCOGF-E035-VBU-240W-N-G-WU-LL) | 4010 | G000 |  | 42 |  | 2021-01-10 |  |  | 20480 | 0 | 0 | A 0.65 | R RJ | A 0.65 | A 0.65 |  | R RJ/CR | 84.00 kg |  | Not Received from R&D Order | [5 empty] | 245 mm |  |  |  |  | 0.6 mg/glv | 7.6 N |  | 41.2 MPa | 535 % |  | 4010 | HY2 | M16 | 4.1 g | 245.3 PC/KG | TBA1 | HB042001
Y000022119 | 000000000014010440 (G-D-NCCOGF-E035-VBU-240W-N-G-WU-LL) | 4010 | G000 |  | 51 |  | 2021-01-11 |  |  | 3497 | 0 | 0 | A 1.5 | A AC | A 0.65 | A 0.65 |  | A 1.5/BR | 84.00 kg |  | Not Received from R&D Order | [5 empty] | 244 mm |  |  |  |  | 0.7 mg/glv | 8.1 N |  | 40.3 MPa | 532 % |  | 4010 | HY2 | M16 | 3.9 g | 257.4 PC/KG | TBA1 | HB051001
Y000022157 | 000000000014010440 (G-D-NCCOGF-E035-VBU-240W-N-G-WU-LL) | 4010 | G000 |  | 42 |  | 2021-01-19 |  |  | 2758 | 0 | 0 | A 0.65 | A AC | A 0.65 | A 0.65 |  | A 0.65/BR | 82.90 kg | Y000023733 | Not Received from R&D Order | [16 empty] | 4010 | HY1 | M22 |  | 251.9 PC/KG | TBA0
Y000022537 | 000000000014010440 (G-D-NCCOGF-E035-VBU-240W-N-G-WU-LL) | 4010 | G000 |  | 42 |  | 2021-01-06 |  |  | 21001 | 0 | 0 | [6 empty] | 84.00 kg |  | Not Received from R&D Order | [5 empty] | 242 mm |  |  |  |  | 0.3 mg/glv | 8.0 N |  | 41.9 MPa | 518 % |  | 4010 | HY2 | M22 | 4.0 g | 251.5 PC/KG | TBA2 | HB042001
Y000022912 | 000000000014010440 (G-D-NCCOGF-E035-VBU-240W-N-G-WU-LL) | 4010 | G000 |  | 51 |  | 2021-01-06 |  |  | 21329 | 0 | 0 | A 1.5 | R RJ | A 0.65 | A 0.65 |  | R RJ/CR | 84.00 kg |  | Not Received from R&D Order | LOT ตัวแทนกะ |  |  |  |  | 245 mm |  |  |  |  | 0.4 mg/glv | 7.2 N |  | 34.9 MPa | 515 % |  | 4010 | HY2 | M22 | 3.9 g | 255.4 PC/KG | TBA2 | HB051001
Y000023053 | 000000000014010440 (G-D-NCCOGF-E035-VBU-240W-N-G-WU-LL) | 4010 | G000 |  | 42 |  | 2021-01-06 |  |  | 21035 | 0 | 0 | A 1.5 | R RJ | A 0.65 | A 0.65 |  | R RJ/CR | 84.00 kg |  | Not Received from R&D Order | [5 empty] | 242 mm |  |  |  |  | 0.5 mg/glv | 8.0 N |  | 41.9 MPa | 518 % |  | 4010 | HY2 | M22 | 4.0 g | 251.9 PC/KG | TBA2 | HB042001
Y000023247 | 000000000014010440 (G-D-NCCOGF-E035-VBU-240W-N-G-WU-LL) | 4010 | G000 |  | 51 |  | 2021-01-06 |  |  | 21371 | 0 | 0 | A 1.0 | R RJ | A 0.65 | A 0.65 |  | R RJ/CR | 84.00 kg |  | Not Received from R&D Order | LOT ตัวแทนกะ |  |  |  |  | 246 mm |  |  |  |  | 0.4 mg/glv | 6.9 N |  | 34.4 MPa | 523 % |  | 4010 | HY2 | M22 | 3.9 g | 255.9 PC/KG | TBA2 | HB051001
Y000023449 | 000000000014010440 (G-D-NCCOGF-E035-VBU-240W-N-G-WU-LL) | 4010 | G000 |  | 42 |  | 2021-01-06 |  |  | 20673 | 0 | 0 | A 1.0 | R RJ | A 0.65 | A 0.65 |  | R RJ/CR | 84.00 kg |  | Not Received from R&D Order | [5 empty] | 243 mm |  |  |  |  | 0.3 mg/glv | 7.0 N |  | 34.9 MPa | 507 % |  | 4010 | HY2 | M22 | 4.0 g | 247.6 PC/KG | TBA2 | HB042001
Y000023776 | 000000000014010440 (G-D-NCCOGF-E035-VBU-240W-N-G-WU-LL) | 4010 | G000 |  | 51 |  | 2021-01-06 |  |  | 21757 | 0 | 0 | A 0.65 | R RJ | A 0.65 | A 1.0 |  | R RJ/CR | 84.00 kg |  | Not Received from R&D Order | [5 empty] | 244 mm |  |  |  |  | 0.4 mg/glv | 7.8 N |  | 38.8 MPa | 541 % |  | 4010 | HY2 | M22 | 3.8 g | 260.5 PC/KG | TBA2 | HB051001
Y000023778 | 000000000014010440 (G-D-NCCOGF-E035-VBU-240W-N-G-WU-LL) | 4010 | G000 |  | 51 |  | 2021-01-06 |  |  | 1757 | 0 | 0 | A 0.65 | A AC | A 0.65 | A 0.65 |  | A 0.65/BR | 84.00 kg |  | Not Received from R&D Order | [5 empty] | 249 mm |  |  |  |  | 0.4 mg/glv | 7.8 N |  | 38.8 MPa | 541 % |  | 4010 | HY2 | M22 | 3.8 g | 260.5 PC/KG | TBA2 | HB051001
Y000024216 | 000000000014010440 (G-D-NCCOGF-E035-VBU-240W-N-G-WU-LL) | 4010 | G000 |  | 42 |  | 2021-01-08 |  |  | 20640 | 0 | 0 | A 1.5 | R RJ | A 0.65 | A 0.65 |  | R RJ/CR | 84.00 kg |  | Not Received from R&D Order | [5 empty] | 245 mm |  |  |  |  | 0.5 mg/glv | 7.5 N |  | 39.7 MPa | 532 % |  | 4010 | HY2 | M16 | 4.1 g | 247.2 PC/KG | TBA0
Y000024279 | 000000000014010440 (G-D-NCCOGF-E035-VBU-240W-N-G-WU-LL) | 4010 | G000 |  | 42 |  | 2021-01-08 |  |  | 20715 | 0 | 0 | A 0.65 | R RJ | A 0.65 | A 10 |  | R RJ/CR | 84.00 kg |  | Not Received from R&D Order | [5 empty] | 243 mm |  |  |  |  | 0.6 mg/glv | 7.5 N |  | 39.7 MPa | 532 % |  | 4010 | HY2 | M16 | 4.0 g | 248.1 PC/KG | TBA1 | HB042001
Y000024542 | 000000000014010440 (G-D-NCCOGF-E035-VBU-240W-N-G-WU-LL) | 4010 | G000 |  | 42 |  | 2021-01-06 |  |  | 20791 | 0 | 0 | A 1.0 | A AC | A 0.65 | A 0.65 |  | A 1.0/BR | 84.00 kg |  | Not Received from R&D Order | [5 empty] | 246 mm |  |  |  |  | 0.3 mg/glv | 7.0 N |  | 34.9 MPa | 507 % |  | 4010 | HY2 | M22 | 4.0 g | 249.0 PC/KG | TBA2 | HB042001
Y000024607 | 000000000014010440 (G-D-NCCOGF-E035-VBU-240W-N-G-WU-LL) | 4010 | G000 |  | 51 |  | 2021-01-06 |  |  | 21455 | 0 | 0 | A 0.65 | R RJ | A 0.65 | A 0.65 |  | R RJ/CR | 84.00 kg |  | Not Received from R&D Order | [5 empty] | 249 mm |  |  |  |  | 0.4 mg/glv | [5 empty] | 4010 | HY2 | M22 | 3.9 g | 256.9 PC/KG | TBA2 | HB051001
Y000024609 | 000000000014010440 (G-D-NCCOGF-E035-VBU-240W-N-G-WU-LL) | 4010 | G000 |  | 51 |  | 2021-01-06 |  |  | 21371 | 0 | 0 | A 2.5 | A AC | A 0.65 | A 0.65 |  | A 2.5/BR | 84.00 kg |  | Not Received from R&D Order | [5 empty] | 246 mm |  |  |  |  | 0.4 mg/glv | [5 empty] | 4010 | HY2 | M22 | 3.9 g | 255.9 PC/KG | TBA2 | HB051001
Y000024738 | 000000000014010440 (G-D-NCCOGF-E035-VBU-240W-N-G-WU-LL) | 4010 | G000 |  | 42 |  | 2021-01-06 |  |  | 20715 | 0 | 0 | A 0.65 | R RJ | A 0.65 | A 0.65 |  | R RJ/CR | 84.00 kg |  | Not Received from R&D Order | [5 empty] | 245 mm |  |  |  |  | 0.3 mg/glv | 7.7 N |  | 37.0 MPa | 501 % |  | 4010 | HY2 | M22 | 4.0 g | 248.1 PC/KG | TBA3 | HB042001
Y000024985 | 000000000014010440 (G-D-NCCOGF-E035-VBU-240W-N-G-WU-LL) | 4010 | G000 |  | 42 |  | 2021-01-06 |  |  | 20833 | 0 | 0 | A 1.5 | A AC | A 0.65 | A 0.65 |  | A 1.5/BR | 84.00 kg |  | Not Received from R&D Order | [5 empty] | 244 mm |  |  |  |  | 0.3 mg/glv | 7.7 N |  | 37.0 MPa | 501 % |  | 4010 | HY2 | M22 | 4.0 g | 249.5 PC/KG | TBA2 | HB042001
Y000106725 | 000000000014010440 (G-D-NCCOGF-E035-VBU-240W-N-G-WU-LL) | 4010 | G000 |  | 51 |  | 2021-02-05 |  |  | 21539 | 0 | 0 | A 0.65 | A AC | A 0.65 | A 0.65 |  | A 0.65/BR | 84.00 kg |  | Not Received from R&D Order |  | เทกล่องฉีกขาดCUFFCT/PACK OS,OE |  |  |  | 245 mm |  |  |  |  | 0.2 mg/glv | 6.6 N |  | 35.9 MPa | 536 % |  | 4010 | HY2 | M22 | 3.9 g | 259.0 PC/KG | TBA2
Y000107222 | 000000000014010440 (G-D-NCCOGF-E035-VBU-240W-N-G-WU-LL) | 4010 | G000 |  | 51 |  | 2021-02-07 |  |  | 2581 | 0 | 0 | A 0.65 | A AC | A 0.65 | A 0.65 |  | A 0.65/BR | 84.00 kg |  | Not Received from R&D Order | LOT ตัวแทนกะ |  |  |  |  | 249 mm |  |  |  |  | 0.6 mg/glv | 8.2 N |  | 40.8 MPa | 510 % |  | 4010 | HY2 | M22 | 3.9 g | 259.0 PC/KG | TBA3
Y000107417 | 000000000014010440 (G-D-NCCOGF-E035-VBU-240W-N-G-WU-LL) | 4010 | G000 |  | 51 |  | 2021-02-07 |  |  | 21497 | 0 | 0 | A 0.65 | R RJ | A 0.65 | A 0.65 |  | R RJ/CR | 84.00 kg |  | Not Received from R&D Order | OS,OE AQL0.65 |  |  |  |  | 247 mm |  |  |  |  | 0.6 mg/glv | 8.0 N |  | 39.9 MPa | 546 % |  | 4010 | HY2 | M22 | 3.9 g | 257.4 PC/KG | TBA2
Y000107432 | 000000000014010440 (G-D-NCCOGF-E035-VBU-240W-N-G-WU-LL) | 4010 | G000 |  | 54 |  | 2021-02-07 |  |  | 21715 | 0 | 0 | A 0.65 | R RJ | A 0.65 | A 0.65 |  | R RJ/CR | 84.00 kg |  | Not Received from R&D Order | OS,OE AQL0.65 |  |  |  |  | 242 mm |  |  |  |  | 0.5 mg/glv | 7.7 N |  | 40.4 MPa | 536 % |  | 4010 | HY2 | M20 | 3.8 g | 260.0 PC/KG | TBA2
Y000107433 | 000000000014010440 (G-D-NCCOGF-E035-VBU-240W-N-G-WU-LL) | 4010 | G000 |  | 54 |  | 2021-02-07 |  |  | 1715 | 0 | 0 | A 0.65 | A AC | A 0.65 | A 0.65 |  | A 0.65/BR | 84.00 kg |  | Not Received from R&D Order | [5 empty] | 242 mm |  |  |  |  | 0.5 mg/glv | 7.7 N |  | 40.4 MPa | 536 % |  | 4010 | HY2 | M20 | 3.8 g | 260.0 PC/KG | TBA2
Y000107435 | 000000000014010440 (G-D-NCCOGF-E035-VBU-240W-N-G-WU-LL) | 4010 | G000 |  | 54 |  | 2021-02-07 |  |  | 4757 | 0 | 0 | A 0.65 | A AC | A 0.65 | A 0.65 |  | A 0.65/BR | 84.00 kg |  | Not Received from R&D Order | LOT ตัวแทนกะ |  |  |  |  | 245 mm |  |  |  |  | 0.5 mg/glv | 7.7 N |  | 40.4 MPa | 536 % |  | 4010 | HY2 | M20 | 3.8 g | 260.5 PC/KG | TBA0
Y000107913 | 000000000014010440 (G-D-NCCOGF-E035-VBU-240W-N-G-WU-LL) | 4010 | G000 |  | 51 |  | 2021-02-02 |  |  | 21757 | 0 | 0 | A 0.65 | R RJ | A 0.65 | A 0.65 |  | R RJ/CR | 84.00 kg |  | Not Received from R&D Order | OS,OE AQL0.65 |  |  |  |  | 245 mm |  |  |  |  | 0.5 mg/glv | 7.0 N |  | 36.8 MPa | 545 % |  | 4010 | HY2 | M22 | 3.8 g | 260.5 PC/KG | TBA2
Y000108154 | 000000000014010440 (G-D-NCCOGF-E035-VBU-240W-N-G-WU-LL) | 4010 | G000 |  | 57 |  | 2021-02-02 |  |  | 7757 | 0 | 0 | A 0.65 | R RJ | A 0.65 | A 0.65 |  | R RJ/CR | 84.00 kg |  | Not Received from R&D Order | OS,OE AQL0.65 |  |  |  |  | 244 mm |  |  |  |  | 0.5 mg/glv | 7.5 N |  | 38.4 MPa | 551 % |  | 4010 | HY2 | M13 | 4.0 g | 248.1 PC/KG | TBA0
Y000108155 | 000000000014010440 (G-D-NCCOGF-E035-VBU-240W-N-G-WU-LL) | 4010 | G000 |  | 57 |  | 2021-02-02 |  |  | 20715 | 0 | 0 | A 0.65 | R RJ | A 0.65 | A 0.65 |  | R RJ/CR | 84.00 kg |  | Not Received from R&D Order | OS,OE AQL0.65 |  |  |  |  | 244 mm |  |  |  |  | 0.5 mg/glv | 7.5 N |  | 38.4 MPa | 551 % |  | 4010 | HY2 | M13 | 4.0 g | 248.1 PC/KG | TBA0
Y000108172 | 000000000014010440 (G-D-NCCOGF-E035-VBU-240W-N-G-WU-LL) | 4010 | G000 |  | 57 |  | 2021-01-31 |  |  | 21371 | 0 | 0 | A 0.65 | R RJ | A 0.65 | A 0.65 |  | R RJ/CR | 84.00 kg |  | Not Received from R&D Order | OS,OE AQL0.65 |  |  |  |  | 247 mm |  |  |  |  | 0.5 mg/glv | 8.0 N |  | 38.3 MPa | 516 % |  | 4010 | HY2 | M14 | 3.9 g | 255.9 PC/KG | TBA0 | HB057004
Y000108233 | 000000000014010440 (G-D-NCCOGF-E035-VBU-240W-N-G-WU-LL) | 4010 | G000 |  | 57 |  | 2021-02-05 |  |  | 21849 | 0 | 0 | A 0.65 | R RJ | A 0.65 | A 0.65 |  | R RJ/CR | 84.00 kg |  | Not Received from R&D Order | OS,OE AQL0.65 |  |  |  |  | 249 mm |  |  |  |  | 0.2 mg/glv | 8.1 N |  | 32.7 MPa | 563 % |  | 4010 | HY2 | M16 | 3.8 g | 261.6 PC/KG | TBA1
Y000108235 | 000000000014010440 (G-D-NCCOGF-E035-VBU-240W-N-G-WU-LL) | 4010 | G000 |  | 57 |  | 2021-02-05 |  |  | 21849 | 0 | 0 | A 0.65 | R RJ | A 0.65 | A 0.65 |  | R RJ/CR | 84.00 kg |  | Not Received from R&D Order | OS,OE AQL0.65/LOT ตัวแทนกะ |  |  |  |  | 249 mm |  |  |  |  | 0.2 mg/glv | 8.1 N |  | 32.7 MPa | 563 % |  | 4010 | HY2 | M16 | 3.8 g | 261.6 PC/KG | TBA1
Y000108625 | 000000000014010440 (G-D-NCCOGF-E035-VBU-240W-N-G-WU-LL) | 4010 | G000 |  | 57 |  | 2021-01-30 |  |  | 22295 | 0 | 0 | A 1.0 | R RJ | A 0.65 | A 0.65 |  | R RJ/CR | 84.00 kg |  | Not Received from R&D Order | OS,OE AQL1.5 |  |  |  |  | 243 mm |  |  |  |  | 0.5 mg/glv | 7.5 N |  | 40.5 MPa | 531 % |  | 4010 | HY2 | M14 | 3.7 g | 266.9 PC/KG | TBA0 | HB057004
Y000108628 | 000000000014010440 (G-D-NCCOGF-E035-VBU-240W-N-G-WU-LL) | 4010 | G000 |  | 57 |  | 2021-01-30 |  |  | 3287 | 0 | 0 | A 0.65 | A AC | A 0.65 | A 0.65 |  | A 0.65/BR | 84.00 kg |  | Not Received from R&D Order | ดึงขอบLOTตัวแทนกะ |  |  |  |  | 246 mm |  |  |  |  | 0.5 mg/glv | 7.5 N |  | 40.5 MPa | 531 % |  | 4010 | HY2 | M14 | 3.9 g | 254.9 PC/KG | TBA0 | HB057004
Y000108758 | 000000000014010440 (G-D-NCCOGF-E035-VBU-240W-N-G-WU-LL) | 4010 | G000 |  | 54 |  | 2021-01-31 |  |  | 21371 | 0 | 0 | A 0.65 | R RJ | A 0.65 | A 0.65 |  | R RJ/CR | 84.00 kg |  | Not Received from R&D Order | OS,OE AQL0.65 |  |  |  |  | 246 mm |  |  |  |  | 0.4 mg/glv | 7.8 N |  | 41.0 MPa | 506 % |  | 4010 | HY2 | M15 | 3.9 g | 255.9 PC/KG | TBA0 | HB054003
Y000108820 | 000000000014010440 (G-D-NCCOGF-E035-VBU-240W-N-G-WU-LL) | 4010 | G000 |  | 57 |  | 2021-02-08 |  |  | 21035 | 0 | 0 | A 0.65 | R RJ | A 0.65 | A 0.65 |  | R RJ/CR | 84.00 kg |  | Not Received from R&D Order | OS,OE AQL0.65 |  |  |  |  | 248 mm |  |  |  |  | 0.5 mg/glv | 7.5 N |  | 38.4 MPa | 551 % |  | 4010 | HY2 | M14 | 4.0 g | 251.9 PC/KG | TBA1
Y000108829 | 000000000014010440 (G-D-NCCOGF-E035-VBU-240W-N-G-WU-LL) | 4010 | G000 |  | 54 |  | 2021-02-02 |  |  | 21245 | 0 | 0 | A 0.65 | A AC | A 0.65 | A 0.65 |  | A 0.65/BR | 84.00 kg |  | Not Received from R&D Order |  | เทกล่องฉ.FINGERCT/PACK OS,OE |  |  |  | 247 mm |  |  |  |  | 0.4 mg/glv | 7.8 N |  | 42.0 MPa | 566 % |  | 4010 | HY2 | M19 | 3.9 g | 254.4 PC/KG | TBA2
Y000108907 | 000000000014010440 (G-D-NCCOGF-E035-VBU-240W-N-G-WU-LL) | 4010 | G000 |  | 54 |  | 2021-02-02 |  |  | 21119 | 0 | 0 | A 0.65 | R RJ | A 0.65 | A 0.65 |  | R RJ/CR | 84.00 kg |  | Not Received from R&D Order | OS,OE AQL0.65 |  |  |  |  | 245 mm |  |  |  |  | 0.8 mg/glv | 7.8 N |  | 42.0 MPa | 566 % |  | 4010 | HY2 | M19 | 4.0 g | 252.9 PC/KG | TBA0
Y000108974 | 000000000014010440 (G-D-NCCOGF-E035-VBU-240W-N-G-WU-LL) | 4010 | G000 |  | 54 |  | 2021-02-03 |  |  | 21245 | 0 | 0 | A 0.65 | R RJ | A 0.65 | A 0.65 |  | R RJ/CR | 84.00 kg |  | Not Received from R&D Order | OS,OE AQL0.65 |  |  |  |  | 246 mm |  |  |  |  | 0.8 mg/glv | 7.8 N |  | 42.0 MPa | 566 % |  | 4010 | HY2 | M19 | 3.9 g | 254.4 PC/KG | TBA2
Y000109008 | 000000000014010440 (G-D-NCCOGF-E035-VBU-240W-N-G-WU-LL) | 4010 | G000 |  | 51 |  | 2021-02-01 |  |  | 21673 | 0 | 0 | A 1.5 | R RJ | A 0.65 | A 0.65 |  | R RJ/CR | 84.00 kg |  | Not Received from R&D Order | OS,OE AQL0.65 |  |  |  |  | 247 mm |  |  |  |  | 0.5 mg/glv | 7.1 N |  | 36.3 MPa | 517 % |  | 4010 | HY2 | M22 | 3.9 g | 259.5 PC/KG | TBA2 | HB051003
Y000109107 | 000000000014010440 (G-D-NCCOGF-E035-VBU-240W-N-G-WU-LL) | 4010 | G000 |  | 54 |  | 2021-02-04 |  |  | 20833 | 0 | 0 | A 0.65 | R RJ | A 0.65 | A 0.65 |  | R RJ/CR | 84.00 kg |  | Not Received from R&D Order | OS,OE AQL0.65 |  |  |  |  | 245 mm |  |  |  |  | 0.8 mg/glv | 9.0 N |  | 45.6 MPa | 542 % |  | 4010 | HY2 | M20 | 4.0 g | 249.5 PC/KG | TBA0
Y000109307 | 000000000014010440 (G-D-NCCOGF-E035-VBU-240W-N-G-WU-LL) | 4010 | G000 |  | 54 |  | 2021-01-27 |  |  | 21413 | 0 | 0 | A 0.65 | R RJ | A 0.65 | A 0.65 |  | R RJ/CR | 84.00 kg |  | Not Received from R&D Order | OS,OE AQL0.65 |  |  |  |  | 246 mm |  |  |  |  | 0.2 mg/glv | 7.1 N |  | 37.8 MPa | 521 % |  | 4010 | HY2 | M15 | 3.9 g | 256.4 PC/KG | TBA1 | HB054003
Y000109748 | 000000000014010440 (G-D-NCCOGF-E035-VBU-240W-N-G-WU-LL) | 4010 | G000 |  | 51 |  | 2021-01-28 |  |  | 21715 | 0 | 0 | A 0.65 | R RJ | A 0.65 | A 0.65 |  | R RJ/CR | 84.00 kg |  | Not Received from R&D Order | OS,OE AQL0.65 |  |  |  |  | 245 mm |  |  |  |  | 0.3 mg/glv | 7.3 N |  | 38.9 MPa | 528 % |  | 4010 | HY2 | M22 | 3.8 g | 260.0 PC/KG | TBA3 | HB051003
Y000109760 | 000000000014010440 (G-D-NCCOGF-E035-VBU-240W-N-G-WU-LL) | 4010 | G000 |  | 54 |  | 2021-01-28 |  |  | 21539 | 0 | 0 | A 0.65 | R RJ | A 0.65 | A 0.65 |  | R RJ/CR | 84.00 kg |  | Not Received from R&D Order | OS,OE AQL0.65 |  |  |  |  | 245 mm |  |  |  |  | 0.2 mg/glv | 7.1 N |  | 37.8 MPa | 521 % |  | 4010 | HY2 | M15 | 3.9 g | 257.9 PC/KG | TBA1 | HB054003
Y000109873 | 000000000014010440 (G-D-NCCOGF-E035-VBU-240W-N-G-WU-LL) | 4010 | G000 |  | 51 |  | 2021-01-28 |  |  | 14757 | 0 | 0 | A 0.65 | A AC | A 0.65 | A 0.65 |  | A 0.65/BR | 84.00 kg |  | Not Received from R&D Order | LOT ตัวแทนกะ |  |  |  |  | 245 mm |  |  |  |  | 0.3 mg/glv | 7.9 N |  | 40.9 MPa | 539 % |  | 4010 | HY2 | M19 | 3.8 g | 260.5 PC/KG | TBA0 | HB051003
Y000109967 | 000000000014010440 (G-D-NCCOGF-E035-VBU-240W-N-G-WU-LL) | 4010 | G000 |  | 57 |  | 2021-01-28 |  |  | 22068 | 0 | 0 | A 0.65 | R RJ | A 0.65 | A 1.5 |  | R RJ/CR | 84.00 kg |  | Not Received from R&D Order | OS,OE AQL0.65/LOT ตัวแทนกะ |  |  |  |  | 248 mm |  |  |  |  | 0.5 mg/glv | 7.5 N |  | 40.5 MPa | 531 % |  | 4010 | HY2 | M14 | 3.8 g | 264.2 PC/KG | TBA1 | HB057004
Y000109969 | 000000000014010440 (G-D-NCCOGF-E035-VBU-240W-N-G-WU-LL) | 4010 | G000 |  | 57 |  | 2021-01-29 |  |  | 8000 | 0 | 0 | A 0.65 | A AC | A 0.65 | A 0.65 |  | A 0.65/BR | 84.00 kg |  | Not Received from R&D Order | LOT ตัวแทนกะ |  |  |  |  | 248 mm |  |  |  |  | 0.5 mg/glv | 7.5 N |  | 40.5 MPa | 531 % |  | 4010 | HY2 | M14 | 3.8 g | 261.6 PC/KG | TBA0 | HB057004
Y000109971 | 000000000014010440 (G-D-NCCOGF-E035-VBU-240W-N-G-WU-LL) | 4010 | G000 |  | 57 |  | 2021-01-30 |  |  | 21799 | 0 | 0 | A 1.5 | A AC | A 0.65 | A 0.65 |  | A 1.5/BR | 84.00 kg |  | Not Received from R&D Order | [5 empty] | 244 mm |  |  |  |  | 0.5 mg/glv | 7.5 N |  | 40.5 MPa | 531 % |  | 4010 | HY2 | M14 | 3.8 g | 261.0 PC/KG | TBA1 | HB057004
Y000110051 | 000000000014010440 (G-D-NCCOGF-E035-VBU-240W-N-G-WU-LL) | 4010 | G000 |  | 57 |  | 2021-02-04 |  |  | 20715 | 0 | 0 | A 1.5 | R RJ | A 0.65 | A 0.65 |  | R RJ/CR | 84.00 kg |  | Not Received from R&D Order | OS,OE AQL1.5 |  |  |  |  | 247 mm |  |  |  |  | 0.2 mg/glv | 8.1 N |  | 32.7 MPa | 563 % |  | 4010 | HY2 | M16 | 4.0 g | 252.4 PC/KG | TBA1
Y000110583 | 000000000014010440 (G-D-NCCOGF-E035-VBU-240W-N-G-WU-LL) | 4010 | G000 |  | 57 |  | 2021-01-26 |  |  | 21891 | 0 | 0 | A 0.65 | R RJ | A 0.65 | A 0.65 |  | R RJ/CR | 84.00 kg |  | Not Received from R&D Order | LOT ตัวแทนกะ/OS,OE AQL0.65 |  |  |  |  | 245 mm |  |  |  |  | 0.5 mg/glv | 7.8 N |  | 40.5 MPa | 536 % |  | 4010 | HY2 | M14 | 3.8 g | 262.1 PC/KG | TBA1 | HB057004
Y000110819 | 000000000014010440 (G-D-NCCOGF-E035-VBU-240W-N-G-WU-LL) | 4010 | G000 |  | 57 |  | 2021-02-08 |  |  | 20287 | 0 | 0 | A 2.5 | A AC | A 0.65 | A 0.65 |  | A 2.5/BR | 84.00 kg |  | Not Received from R&D Order | [5 empty] | 246 mm |  |  |  |  | 0.2 mg/glv | 8.1 N |  | 32.7 MPa | 563 % |  | 4010 | HY2 | M20 | 4.1 g | 243.0 PC/KG | TBA2
Y000110848 | 000000000014010440 (G-D-NCCOGF-E035-VBU-240W-N-G-WU-LL) | 4010 | G000 |  | 51 |  | 2021-02-03 |  |  | 21715 | 0 | 0 | A 0.65 | R RJ | A 0.65 | A 0.65 |  | R RJ/CR | 84.00 kg |  | Not Received from R&D Order | OS,OE AQL0.65 |  |  |  |  | 244 mm |  |  |  |  | 0.2 mg/glv | 6.6 N |  | 35.9 MPa | 536 % |  | 4010 | HY2 | M20 | 3.8 g | 260.0 PC/KG | TBA2
Y000110994 | 000000000014010440 (G-D-NCCOGF-E035-VBU-240W-N-G-WU-LL) | 4010 | G000 |  | 54 |  | 2021-01-25 |  |  | 21581 | 0 | 0 | A 0.65 | R RJ | A 0.65 | A 0.65 |  | R RJ/CR | 84.00 kg |  | Not Received from R&D Order | OS,OE AQL0.65 |  |  |  |  | 245 mm |  |  |  |  | 0.3 mg/glv | 7.5 N |  | 38.5 MPa | 531 % |  | 4010 | HY2 | M19 | 3.9 g | 258.4 PC/KG | TBA2 | HB054003
Y000111392 | 000000000014010440 (G-D-NCCOGF-E035-VBU-240W-N-G-WU-LL) | 4010 | G000 |  | 51 |  | 2021-02-01 |  |  | 2933 | 0 | 0 | A 0.65 | A AC | A 0.65 | A 0.65 |  | A 0.65/BR | 84.00 kg |  | Not Received from R&D Order | LOT ตัวแทนกะ |  |  |  |  | 244 mm |  |  |  |  | 0.5 mg/glv | 7.0 N |  | 36.8 MPa | 545 % |  | 4010 | HY2 | M22 | 3.8 g | 262.6 PC/KG | TBA2
Y000111410 | 000000000014010440 (G-D-NCCOGF-E035-VBU-240W-N-G-WU-LL) | 4010 | G000 |  | 51 |  | 2021-01-31 |  |  | 21631 | 0 | 0 | A 0.65 | R RJ | A 0.65 | A 0.65 |  | R RJ/CR | 84.00 kg |  | Not Received from R&D Order | LOTตัวแทนกะ/OS OE AQL0.65 |  |  |  |  | 247 mm |  |  |  |  | 0.5 mg/glv | 7.1 N |  | 36.3 MPa | 517 % |  | 4010 | HY2 | M19 | 3.9 g | 259.0 PC/KG | TBA0 | HB051003
Y000111883 | 000000000014010440 (G-D-NCCOGF-E035-VBU-240W-N-G-WU-LL) | 4010 | G000 |  | 51 |  | 2021-01-26 |  |  | 21497 | 0 | 0 | A 0.65 | R RJ | A 0.65 | A 0.65 |  | R RJ/CR | 84.00 kg |  | Not Received from R&D Order | OS,OE AQL0.65 |  |  |  |  | 245 mm |  |  |  |  | 0.3 mg/glv | 7.3 N |  | 38.9 MPa | 528 % |  | 4010 | HY2 | M22 | 3.9 g | 257.4 PC/KG | TBA2 | HB051001
Y000112009 | 000000000014010440 (G-D-NCCOGF-E035-VBU-240W-N-G-WU-LL) | 4010 | G000 |  | 57 |  | 2021-02-05 |  |  | 20598 | 0 | 0 | A 1.0 | R RJ | A 0.65 | A 0.65 |  | R RJ/CR | 84.00 kg |  | Not Received from R&D Order | OS,OE AQL1.5 |  |  |  |  | 248 mm |  |  |  |  | 0.2 mg/glv | 7.5 N |  | 38.4 MPa | 551 % |  | 4010 | HY2 | M22 | 4.1 g | 246.7 PC/KG | TBA2
Y000112221 | 000000000014010440 (G-D-NCCOGF-E035-VBU-240W-N-G-WU-LL) | 4010 | G000 |  | 54 |  | 2021-01-31 |  |  | 21119 | 0 | 0 | A 0.65 | R RJ | A 0.65 | A 0.65 |  | R RJ/CR | 84.00 kg |  | Not Received from R&D Order | OS,OE AQL0.65 |  |  |  |  | 248 mm |  |  |  |  | 0.4 mg/glv | 7.5 N |  | 38.3 MPa | 525 % |  | 4010 | HY2 | M15 | 4.0 g | 252.9 PC/KG | TBA1 | HB054003
Y000112350 | 000000000014010440 (G-D-NCCOGF-E035-VBU-240W-N-G-WU-LL) | 4010 | G000 |  | 51 |  | 2021-01-21 |  |  | 21203 | 0 | 0 | A 0.65 | R RJ | A 0.65 | A 0.65 |  | R RJ/CR | 84.00 kg |  | Not Received from R&D Order | OS ,OE |  |  |  |  | 247 mm |  |  |  |  | 0.5 mg/glv | 7.7 N |  | 38.0 MPa | 514 % |  | 4010 | HY2 | M22 | 3.9 g | 253.9 PC/KG | TBA2 | HB051001
Y000112372 | 000000000014010440 (G-D-NCCOGF-E035-VBU-240W-N-G-WU-LL) | 4010 | G000 |  | 57 |  | 2021-01-22 |  |  | 21581 | 0 | 0 | A 1.0 | R RJ | A 0.65 | A 0.65 |  | R RJ/CR | 84.00 kg |  | Not Received from R&D Order | OS OE SPEC |  |  |  |  | 245 mm |  |  |  |  | 0.2 mg/glv | 7.7 N |  | 37.6 MPa | 572 % |  | 4010 | HY2 | M14 | 3.9 g | 258.4 PC/KG | TBA1 | HB057004
Y000112872 | 000000000014010440 (G-D-NCCOGF-E035-VBU-240W-N-G-WU-LL) | 4010 | G000 |  | 54 |  | 2021-01-21 |  |  | 21161 | 0 | 0 | A 0.65 | R RJ | A 0.65 | A 0.65 |  | R RJ/CR | 84.00 kg |  | Not Received from R&D Order | ดึงขอบLOT ตัวแทนกะ OS,OE SPEC |  |  |  |  | 246 mm |  |  |  |  | 0.3 mg/glv | 8.1 N |  | 40.7 MPa | 553 % |  | 4010 | HY2 | M19 | 3.9 g | 253.4 PC/KG | TBA0 | HB054003
Y000144428 | 000000000014010440 (G-D-NCCOGF-E035-VBU-240W-N-G-WU-LL) | 4010 | G000 |  | 42 |  | 2021-02-20 |  |  | 21631 | 0 | 0 | A 0.65 | R RJ | A 0.65 | A 0.65 |  | R RJ/CR | 84.00 kg |  | Not Received from R&D Order | OS,OE AQL0.65/LOTตัวแทนกะ |  |  |  |  | 245 mm |  |  |  |  | 0.4 mg/glv | 7.1 N |  | 40.8 MPa | 521 % |  | 4010 | HY2 | M16 | 3.9 g | 259.0 PC/KG | TBA0
Y000144611 | 000000000014010440 (G-D-NCCOGF-E035-VBU-240W-N-G-WU-LL) | 4010 | G000 |  | 42 |  | 2021-02-19 |  |  | 21581 | 0 | 0 | A 0.65 | R RJ | A 0.65 | A 0.65 |  | R RJ/CR | 84.00 kg |  | Not Received from R&D Order | OS,OE AQL0.65 |  |  |  |  | 245 mm |  |  |  |  | 0.4 mg/glv | 7.1 N |  | 40.8 MPa | 521 % |  | 4010 | HY2 | M16 | 3.9 g | 259.0 PC/KG | TBA1
Y000144695 | 000000000014010440 (G-D-NCCOGF-E035-VBU-240W-N-G-WU-LL) | 4010 | G000 |  | 42 |  | 2021-02-19 |  |  | 21673 | 0 | 0 | A 1.5 | A AC | A 0.65 | A 0.65 |  | A 1.5/BR | 84.00 kg |  | Not Received from R&D Order | [5 empty] | 245 mm |  |  |  |  | 0.4 mg/glv | 7.1 N |  | 40.8 MPa | 521 % |  | 4010 | HY2 | M16 | 3.9 g | 259.5 PC/KG | TBA1
Y000144696 | 000000000014010440 (G-D-NCCOGF-E035-VBU-240W-N-G-WU-LL) | 4010 | G000 |  | 42 |  | 2021-02-19 |  |  | 21673 | 0 | 0 | A 2.5 | A AC | A 0.65 | A 0.65 |  | A 2.5/BR | 84.00 kg |  | Not Received from R&D Order | [5 empty] | 245 mm |  |  |  |  | 0.4 mg/glv | 7.1 N |  | 40.8 MPa | 521 % |  | 4010 | HY2 | M16 | 3.9 g | 259.5 PC/KG | TBA1
Y000144894 | 000000000014010440 (G-D-NCCOGF-E035-VBU-240W-N-G-WU-LL) | 4010 | G000 |  | 48 |  | 2021-02-21 |  |  | 21581 | 0 | 0 | A 0.65 | R RJ | A 0.65 | A 1.5 |  | R RJ/CR | 84.00 kg |  | Not Received from R&D Order | OS,OE AQL0.65 |  |  |  |  | 245 mm |  |  |  |  | 0.7 mg/glv | 8.4 N |  | 43.5 MPa | 560 % |  | 4010 | HY2 | M19 | 3.9 g | 258.4 PC/KG | TBA2
Y000144983 | 000000000014010440 (G-D-NCCOGF-E035-VBU-240W-N-G-WU-LL) | 4010 | G000 |  | 51 |  | 2021-02-23 |  |  | 22118 | 0 | 0 | A 1.5 | A AC | A 0.65 | A 0.65 |  | A 1.5/BR | 84.00 kg |  | Not Received from R&D Order | [5 empty] | 245 mm |  |  |  |  | 0.4 mg/glv | 6.7 N |  | 36.2 MPa | 567 % |  | 4010 | HY2 | M16 | 3.8 g | 263.2 PC/KG | TBA1
Y000144996 | 000000000014010440 (G-D-NCCOGF-E035-VBU-240W-N-G-WU-LL) | 4010 | G000 |  | 42 |  | 2021-02-20 |  |  | 21849 | 0 | 0 | A 1.5 | A AC | A 0.65 | A 0.65 |  | A 1.5/BR | 84.00 kg |  | Not Received from R&D Order | [5 empty] | 245 mm |  |  |  |  | 0.4 mg/glv | 7.1 N |  | 40.8 MPa | 521 % |  | 4010 | HY2 | M15 | 3.8 g | 261.6 PC/KG | TBA0
Y000145106 | 000000000014010440 (G-D-NCCOGF-E035-VBU-240W-N-G-WU-LL) | 4010 | G000 |  | 48 |  | 2021-02-22 |  |  | 21891 | 0 | 0 | A 1.5 | A AC | A 0.65 | A 0.65 |  | A 1.5/BR | 84.00 kg |  | Not Received from R&D Order | [5 empty] | 246 mm |  |  |  |  | 0.5 mg/glv | 8.4 N |  | 43.5 MPa | 560 % |  | 4010 | HY2 | M19 | 3.8 g | 262.1 PC/KG | TBA0
Y000145110 | 000000000014010440 (G-D-NCCOGF-E035-VBU-240W-N-G-WU-LL) | 4010 | G000 |  | 48 |  | 2021-02-22 |  |  | 21891 | 0 | 0 | A 0.65 | R RJ | A 0.65 | A 0.65 |  | R RJ/CR | 84.00 kg |  | Not Received from R&D Order | OS,OE AQL0.65 |  |  |  |  | 246 mm |  |  |  |  | 0.5 mg/glv | 8.4 N |  | 43.5 MPa | 560 % |  | 4010 | HY2 | M19 | 3.8 g | 262.1 PC/KG | TBA2
Y000145182 | 000000000014010440 (G-D-NCCOGF-E035-VBU-240W-N-G-WU-LL) | 4010 | G000 |  | 48 |  | 2021-02-23 |  |  | 22118 | 0 | 0 | A 0.65 | R RJ | A 0.65 | A 2.5 |  | R RJ/CR | 84.00 kg |  | Not Received from R&D Order | OS,OE AQL1.0 |  |  |  |  | 245 mm |  |  |  |  | 0.5 mg/glv | 7.1 N |  | 37.0 MPa | 554 % |  | 4010 | HY2 | M18 | 3.8 g | 261.0 PC/KG | TBA1
Y000145238 | 000000000014010440 (G-D-NCCOGF-E035-VBU-240W-N-G-WU-LL) | 4010 | G000 |  | 48 |  | 2021-02-22 |  |  | 21984 | 0 | 0 | A 0.65 | R RJ | A 0.65 | A 0.65 |  | R RJ/CR | 84.00 kg |  | Not Received from R&D Order | OS,OE AQL0.65 |  |  |  |  | 243 mm |  |  |  |  | 0.5 mg/glv | 8.4 N |  | 43.5 MPa | 560 % |  | 4010 | HY2 | M19 | 3.8 g | 263.2 PC/KG | TBA2
Y000145241 | 000000000014010440 (G-D-NCCOGF-E035-VBU-240W-N-G-WU-LL) | 4010 | G000 |  | 48 |  | 2021-02-22 |  |  | 21933 | 0 | 0 | A 0.65 | A AC | A 0.65 | A 0.65 |  | A 0.65/BR | 84.00 kg |  | Not Received from R&D Order | [5 empty] | 246 mm |  |  |  |  | 0.5 mg/glv | 8.4 N |  | 43.5 MPa | 560 % |  | 4010 | HY2 | M19 | 3.8 g | 262.6 PC/KG | TBA2
Y000145274 | 000000000014010440 (G-D-NCCOGF-E035-VBU-240W-N-G-WU-LL) | 4010 | G000 |  | 42 |  | 2021-02-20 |  |  | 21891 | 0 | 0 | A 0.65 | R RJ | A 0.65 | A 0.65 |  | R RJ/CR | 84.00 kg |  | Not Received from R&D Order | OS ,OE AQL1.0 |  |  |  |  | 245 mm |  |  |  |  | 0.4 mg/glv | 7.1 N |  | 40.8 MPa | 521 % |  | 4010 | HY2 | M15 | 3.8 g | 262.1 PC/KG | TBA0
Y000145345 | 000000000014010440 (G-D-NCCOGF-E035-VBU-240W-N-G-WU-LL) | 4010 | G000 |  | 42 |  | 2021-02-21 |  |  | 22160 | 0 | 0 | A 2.5 | A AC | A 0.65 | A 0.65 |  | A 2.5/BR | 84.00 kg |  | Not Received from R&D Order | [5 empty] | 242 mm |  |  |  |  | 0.4 mg/glv | 7.5 N |  | 38.8 MPa | 550 % |  | 4010 | HY2 | M16 | 3.8 g | 265.3 PC/KG | TBA1
Y000145401 | 000000000014010440 (G-D-NCCOGF-E035-VBU-240W-N-G-WU-LL) | 4010 | G000 |  | 48 |  | 2021-02-21 |  |  | 21001 | 0 | 0 | A 0.65 | R RJ | A 0.65 | A 0.65 |  | R RJ/CR | 84.00 kg |  | Not Received from R&D Order | OS,OE AQL0.65 |  |  |  |  | 244 mm |  |  |  |  | 0.5 mg/glv | 7.7 N |  | 39.0 MPa | 527 % |  | 4010 | HY2 | M19 | 4.0 g | 251.5 PC/KG | TBA2
Y000145609 | 000000000014010440 (G-D-NCCOGF-E035-VBU-240W-N-G-WU-LL) | 4010 | G000 |  | 42 |  | 2021-02-23 |  |  | 1757 | 0 | 0 | A 1.0 | A AC | A 0.65 | A 0.65 |  | A 1.0/BR | 84.00 kg |  | Not Received from R&D Order | [5 empty] | 244 mm |  |  |  |  | 0.5 mg/glv | 7.9 N |  | 39.0 MPa | 558 % |  | 4010 | HY2 | M16 | 3.8 g | 262.1 PC/KG | TBA1
Y000145614 | 000000000014010440 (G-D-NCCOGF-E035-VBU-240W-N-G-WU-LL) | 4010 | G000 |  | 42 |  | 2021-02-23 |  |  | 21757 | 0 | 0 | A 2.5 | A AC | A 0.65 | A 0.65 |  | A 2.5/BR | 84.00 kg |  | Not Received from R&D Order | LOT ตัวแทนกะ |  |  |  |  | 244 mm |  |  |  |  | 0.5 mg/glv | 7.9 N |  | 39.0 MPa | 558 % |  | 4010 | HY2 | M16 | 3.8 g | 262.1 PC/KG | TBA1
Y000145640 | 000000000014010440 (G-D-NCCOGF-E035-VBU-240W-N-G-WU-LL) | 4010 | G000 |  | 42 |  | 2021-02-24 |  |  | 21933 | 0 | 0 | A 1.5 | A AC | A 1.0 | A 0.65 |  | A 1.5/BR | 84.00 kg |  | Not Received from R&D Order | [5 empty] | 243 mm |  |  |  |  | 0.5 mg/glv | 7.9 N |  | 39.0 MPa | 558 % |  | 4010 | HY2 | M16 | 3.8 g | 262.6 PC/KG | TBA1
Y000145655 | 000000000014010440 (G-D-NCCOGF-E035-VBU-240W-N-G-WU-LL) | 4010 | G000 |  | 51 |  | 2021-02-27 |  |  | 21631 | 0 | 0 | A 0.65 | R RJ | A 0.65 | A 0.65 |  | R RJ/CR | 84.00 kg |  | Not Received from R&D Order | OS,OE AQL0.65 |  |  |  |  | 245 mm |  |  |  |  | 0.4 mg/glv | 7.1 N |  | 37.8 MPa | 588 % |  | 4010 | HY2 | M17 | 3.9 g | 259.0 PC/KG | TBA1
Y000145705 | 000000000014010440 (G-D-NCCOGF-E035-VBU-240W-N-G-WU-LL) | 4010 | G000 |  | 42 |  | 2021-02-22 |  |  | 21757 | 0 | 0 | A 0.65 | R RJ | A 0.65 | A 0.65 |  | R RJ/CR | 84.00 kg |  | Not Received from R&D Order | OS,OE AQL1.5 |  |  |  |  | 245 mm |  |  |  |  | 0.5 mg/glv | 7.5 N |  | 38.8 MPa | 550 % |  | 4010 | HY2 | M16 | 3.8 g | 260.5 PC/KG | TBA1
Y000145706 | 000000000014010440 (G-D-NCCOGF-E035-VBU-240W-N-G-WU-LL) | 4010 | G000 |  | 42 |  | 2021-02-22 |  |  | 21757 | 0 | 0 | A 2.5 | A AC | A 0.65 | A 0.65 |  | A 2.5/BR | 84.00 kg |  | Not Received from R&D Order | LOT ตัวแทนกะ |  |  |  |  | 245 mm |  |  |  |  | 0.5 mg/glv | 7.5 N |  | 38.8 MPa | 550 % |  | 4010 | HY2 | M16 | 3.8 g | 260.5 PC/KG | TBA1
Y000145707 | 000000000014010440 (G-D-NCCOGF-E035-VBU-240W-N-G-WU-LL) | 4010 | G000 |  | 42 |  | 2021-02-22 |  |  | 21799 | 0 | 0 | A 1.5 | A AC | A 0.65 | A 0.65 |  | A 1.5/BR | 84.00 kg |  | Not Received from R&D Order | [5 empty] | 242 mm |  |  |  |  | 0.5 mg/glv | 7.5 N |  | 38.8 MPa | 550 % |  | 4010 | HY2 | M16 | 3.8 g | 261.0 PC/KG | TBA1
Y000145764 | 000000000014010440 (G-D-NCCOGF-E035-VBU-240W-N-G-WU-LL) | 4010 | G000 |  | 42 |  | 2021-02-23 |  |  | 21891 | 0 | 0 | A 2.5 | A AC | A 0.65 | A 0.65 |  | A 2.5/BR | 84.00 kg |  | Not Received from R&D Order | [5 empty] | 245 mm |  |  |  |  | 0.5 mg/glv | 7.5 N |  | 38.8 MPa | 550 % |  | 4010 | HY2 | M16 | 3.8 g | 262.1 PC/KG | TBA1
Y000145783 | 000000000014010440 (G-D-NCCOGF-E035-VBU-240W-N-G-WU-LL) | 4010 | G000 |  | 48 |  | 2021-02-23 |  |  | 21757 | 0 | 0 | A 0.65 | A AC | A 0.65 | A 0.65 |  | A 0.65/BR | 84.00 kg |  | Not Received from R&D Order | [5 empty] | 244 mm |  |  |  |  | 0.5 mg/glv | 8.4 N |  | 43.5 MPa | 560 % |  | 4010 | HY2 | M19 | 3.8 g | 260.5 PC/KG | TBA2
Y000145847 | 000000000014010440 (G-D-NCCOGF-E035-VBU-240W-N-G-WU-LL) | 4010 | G000 |  | 42 |  | 2021-02-25 |  |  | 21539 | 0 | 0 | A 1.5 | A AC | A 0.65 | A 4.0 |  | A 1.5/BR | 84.00 kg |  | Not Received from R&D Order | [5 empty] | 242 mm |  |  |  |  | 0.5 mg/glv | 7.9 N |  | 42.0 MPa | 564 % |  | 4010 | HY2 | M16 | 3.9 g | 257.9 PC/KG | TBA1
Y000145882 | 000000000014010440 (G-D-NCCOGF-E035-VBU-240W-N-G-WU-LL) | 4010 | G000 |  | 42 |  | 2021-02-26 |  |  | 21455 | 0 | 0 | A 0.65 | R RJ | A 0.65 | A 0.65 |  | R RJ/CR | 84.00 kg |  | Not Received from R&D Order | OS,OE AQL0.65 |  |  |  |  | 242 mm |  |  |  |  | 0.3 mg/glv | 7.9 N |  | 42.0 MPa | 564 % |  | 4010 | HY2 | M16 | 3.9 g | 256.9 PC/KG | TBA1
Y000146081 | 000000000014010440 (G-D-NCCOGF-E035-VBU-240W-N-G-WU-LL) | 4010 | G000 |  | 42 |  | 2021-02-18 |  |  | 21933 | 0 | 0 | A 2.5 | A AC | A 0.65 | A 0.65 |  | A 2.5/BR | 84.00 kg |  | Not Received from R&D Order | [5 empty] | 243 mm |  |  |  |  | 0.4 mg/glv | 8.0 N |  | 40.7 MPa | 527 % |  | 4010 | HY2 | M16 | 3.8 g | 262.6 PC/KG | TBA1
Y000146159 | 000000000014010440 (G-D-NCCOGF-E035-VBU-240W-N-G-WU-LL) | 4010 | G000 |  | 42 |  | 2021-02-21 |  |  | 22253 | 0 | 0 | A 1.5 | A AC | A 0.65 | A 0.65 |  | A 1.5/BR | 84.00 kg |  | Not Received from R&D Order | [5 empty] | 245 mm |  |  |  |  | 0.4 mg/glv | 7.5 N |  | 38.8 MPa | 550 % |  | 4010 | HY2 | M16 | 3.8 g | 266.4 PC/KG | TBA1
Y000146160 | 000000000014010440 (G-D-NCCOGF-E035-VBU-240W-N-G-WU-LL) | 4010 | G000 |  | 42 |  | 2021-02-21 |  |  | 2253 | 0 | 0 | A 0.65 | A AC | A 0.65 | A 0.65 |  | A 0.65/BR | 84.00 kg |  | Not Received from R&D Order | [5 empty] | 245 mm |  |  |  |  | 0.4 mg/glv | 7.5 N |  | 38.8 MPa | 550 % |  | 4010 | HY2 | M16 | 3.8 g | 266.4 PC/KG | TBA0
Y000146207 | 000000000014010440 (G-D-NCCOGF-E035-VBU-240W-N-G-WU-LL) | 4010 | G000 |  | 48 |  | 2021-02-22 |  |  | 21715 | 0 | 0 | A 0.65 | R RJ | A 0.65 | A 0.65 |  | R RJ/CR | 84.00 kg |  | Not Received from R&D Order | OS,OE AQL0.65/LOTตัวแทนกะ |  |  |  |  | 244 mm |  |  |  |  | 0.7 mg/glv | 8.4 N |  | 43.5 MPa | 560 % |  | 4010 | HY2 | M19 | 3.8 g | 260.0 PC/KG | TBA0
Y000146243 | 000000000014010440 (G-D-NCCOGF-E035-VBU-240W-N-G-WU-LL) | 4010 | G000 |  | 42 |  | 2021-02-24 |  |  | 21933 | 0 | 0 | A 1.5 | A AC | A 0.65 | A 0.65 |  | A 1.5/BR | 84.00 kg |  | Not Received from R&D Order | LOT ตัวแทนกะ |  |  |  |  | 243 mm |  |  |  |  | 0.5 mg/glv | 7.9 N |  | 39.0 MPa | 558 % |  | 4010 | HY2 | M16 | 3.8 g | 262.6 PC/KG | TBA1
Y000146331 | 000000000014010440 (G-D-NCCOGF-E035-VBU-240W-N-G-WU-LL) | 4010 | G000 |  | 42 |  | 2021-02-25 |  |  | 21413 | 0 | 0 | A 0.65 | A AC | A 0.65 | A 0.65 |  | A 0.65/BR | 84.00 kg |  | Not Received from R&D Order | [5 empty] | 242 mm |  |  |  |  | 0.5 mg/glv | 7.9 N |  | 39.0 MPa | 558 % |  | 4010 | HY2 | M16 | 3.9 g | 255.4 PC/KG | TBA0
Y000146334 | 000000000014010440 (G-D-NCCOGF-E035-VBU-240W-N-G-WU-LL) | 4010 | G000 |  | 42 |  | 2021-02-25 |  |  | 21329 | 0 | 0 | A 1.5 | A AC | A 0.65 | A 2.5 |  | A 1.5/BR | 84.00 kg |  | Not Received from R&D Order | LOT ตัวแทนกะ |  |  |  |  | 242 mm |  |  |  |  | 0.5 mg/glv | 7.9 N |  | 39.0 MPa | 558 % |  | 4010 | HY2 | M16 | 3.9 g | 255.4 PC/KG | TBA1
Y000146383 | 000000000014010440 (G-D-NCCOGF-E035-VBU-240W-N-G-WU-LL) | 4010 | G000 |  | 42 |  | 2021-02-24 |  |  | 21497 | 0 | 0 | A 2.5 | R RJ | A 0.65 | A 0.65 |  | R RJ/CR | 84.00 kg |  | Not Received from R&D Order | OS,OE AQL2.5 |  |  |  |  | 244 mm |  |  |  |  | 0.5 mg/glv | 7.9 N |  | 39.0 MPa | 558 % |  | 4010 | HY2 | M16 | 3.9 g | 257.4 PC/KG | TBA1
Y000146473 | 000000000014010440 (G-D-NCCOGF-E035-VBU-240W-N-G-WU-LL) | 4010 | G000 |  | 42 |  | 2021-02-24 |  |  | 21933 | 0 | 0 | A 0.65 | R RJ | A 0.65 | A 1.5 |  | R RJ/CR | 84.00 kg |  | Not Received from R&D Order | OS,OE AQL 1.0/LOT ตัวแทนกะ |  |  |  |  | 245 mm |  |  |  |  | 0.5 mg/glv | 7.9 N |  | 39.0 MPa | 558 % |  | 4010 | HY2 | M16 | 3.8 g | 262.6 PC/KG | TBA1
Y000146477 | 000000000014010440 (G-D-NCCOGF-E035-VBU-240W-N-G-WU-LL) | 4010 | G000 |  | 42 |  | 2021-02-23 |  |  | 21984 | 0 | 0 | A 1.5 | A AC | A 0.65 | A 0.65 |  | A 1.5/BR | 84.00 kg |  | Not Received from R&D Order | [5 empty] | 244 mm |  |  |  |  | 0.5 mg/glv | 7.9 N |  | 39.0 MPa | 558 % |  | 4010 | HY2 | M16 | 3.8 g | 263.2 PC/KG | TBA1
Y000146515 | 000000000014010440 (G-D-NCCOGF-E035-VBU-240W-N-G-WU-LL) | 4010 | G000 |  | 51 |  | 2021-02-23 |  |  | 22026 | 0 | 0 | A 0.65 | R RJ | A 0.65 | A 0.65 |  | R RJ/CR | 84.00 kg |  | Not Received from R&D Order | OS,OE AQL0.65 |  |  |  |  | 248 mm |  |  |  |  | 0.4 mg/glv | 6.7 N |  | 36.2 MPa | 567 % |  | 4010 | HY2 | M16 | 3.8 g | 263.7 PC/KG | TBA1
Y000146516 | 000000000014010440 (G-D-NCCOGF-E035-VBU-240W-N-G-WU-LL) | 4010 | G000 |  | 51 |  | 2021-02-23 |  |  | 22026 | 0 | 0 | A 1.5 | A AC | A 0.65 | A 0.65 |  | A 1.5/BR | 84.00 kg |  | Not Received from R&D Order | [5 empty] | 248 mm |  |  |  |  | 0.4 mg/glv | 6.7 N |  | 36.2 MPa | 567 % |  | 4010 | HY2 | M16 | 3.8 g | 263.7 PC/KG | TBA1
Y000146569 | 000000000014010440 (G-D-NCCOGF-E035-VBU-240W-N-G-WU-LL) | 4010 | G000 |  | 51 |  | 2021-02-24 |  |  | 1118 | 0 | 0 | A 0.65 | A AC | A 0.65 | A 1.5 |  | A 0.65/BR | 84.00 kg |  | Not Received from R&D Order | LOT ตัวแทนกะ |  |  |  |  | 247 mm |  |  |  |  | 0.4 mg/glv | 6.7 N |  | 36.2 MPa | 567 % |  | 4010 | HY2 | M17 | 3.8 g | 264.8 PC/KG | TBA1
Y000146714 | 000000000014010440 (G-D-NCCOGF-E035-VBU-240W-N-G-WU-LL) | 4010 | G000 |  | 42 |  | 2021-02-16 |  |  | 21203 | 0 | 0 | A 2.5 | A AC | A 0.65 | A 0.65 |  | A 2.5/BR | 84.00 kg |  | Not Received from R&D Order | [5 empty] | 244 mm |  |  |  |  | 0.3 mg/glv | 9.8 N |  | 42.3 MPa | 508 % |  | 4010 | HY2 | M22 | 4.1 g | 242.5 PC/KG | TBA3
Y000146886 | 000000000014010440 (G-D-NCCOGF-E035-VBU-240W-N-G-WU-LL) | 4010 | G000 |  | 42 |  | 2021-02-17 |  |  | 21757 | 0 | 0 | A 1.5 | A AC | A 0.65 | A 0.65 |  | A 1.5/BR | 84.00 kg |  | Not Received from R&D Order | [5 empty] | 243 mm |  |  |  |  | 0.3 mg/glv | 8.0 N |  | 40.7 MPa | 527 % |  | 4010 | HY2 | M16 | 3.8 g | 260.5 PC/KG | TBA1
Y000147019 | 000000000014010440 (G-D-NCCOGF-E035-VBU-240W-N-G-WU-LL) | 4010 | G000 |  | 42 |  | 2021-02-22 |  |  | 22437 | 0 | 0 | A 1.5 | A AC | A 0.65 | A 0.65 |  | A 1.5/BR | 84.00 kg |  | Not Received from R&D Order | [5 empty] | 244 mm |  |  |  |  | 0.5 mg/glv | 7.5 N |  | 38.8 MPa | 550 % |  | 4010 | HY2 | M16 | 3.7 g | 268.6 PC/KG | TBA0
Y000147020 | 000000000014010440 (G-D-NCCOGF-E035-VBU-240W-N-G-WU-LL) | 4010 | G000 |  | 42 |  | 2021-02-22 |  |  | 22437 | 0 | 0 | A 1.5 | A AC | A 0.65 | A 0.65 |  | A 1.5/BR | 84.00 kg |  | Not Received from R&D Order | LOT ตัวแทนกะ |  |  |  |  | 244 mm |  |  |  |  | 0.5 mg/glv | 7.5 N |  | 38.8 MPa | 550 % |  | 4010 | HY2 | M16 | 3.7 g | 268.6 PC/KG | TBA1
Y000147127 | 000000000014010440 (G-D-NCCOGF-E035-VBU-240W-N-G-WU-LL) | 4010 | G000 |  | 54 |  | 2021-03-01 |  |  | 21203 | 0 | 0 | A 0.65 | A AC | A 0.65 | A 0.65 |  | A 0.65/BR | 84.00 kg |  | Not Received from R&D Order | [5 empty] | 245 mm |  |  |  |  | 1.0 mg/glv | 8.0 N |  | 41.5 MPa | 549 % |  | 4010 | HY2 | M18 | 3.9 g | 254.9 PC/KG | TBA1
Y000147128 | 000000000014010440 (G-D-NCCOGF-E035-VBU-240W-N-G-WU-LL) | 4010 | G000 |  | 54 |  | 2021-03-01 |  |  | 21203 | 0 | 0 | A 0.65 | A AC | A 0.65 | A 0.65 |  | A 0.65/BR | 84.00 kg |  | Not Received from R&D Order | LOT ตัวแทนกะ |  |  |  |  | 244 mm |  |  |  |  | 1.0 mg/glv | 8.0 N |  | 41.5 MPa | 549 % |  | 4010 | HY2 | M18 | 3.9 g | 253.9 PC/KG | TBA1
Y000147129 | 000000000014010440 (G-D-NCCOGF-E035-VBU-240W-N-G-WU-LL) | 4010 | G000 |  | 54 |  | 2021-02-27 |  |  | 21203 | 0 | 0 | A 0.65 | A AC | A 0.65 | A 0.65 |  | A 0.65/BR | 84.00 kg |  | Not Received from R&D Order | [5 empty] | 244 mm |  |  |  |  | 1.0 mg/glv | 8.0 N |  | 41.5 MPa | 549 % |  | 4010 | HY2 | M18 | 3.9 g | 253.9 PC/KG | TBA1
Y000147145 | 000000000014010440 (G-D-NCCOGF-E035-VBU-240W-N-G-WU-LL) | 4010 | G000 |  | 51 |  | 2021-02-25 |  |  | 984 | 0 | 0 | A 0.65 | A AC | A 0.65 | A 1.5 |  | A 0.65/BR | 84.00 kg |  | Not Received from R&D Order | [5 empty] | 244 mm |  |  |  |  | 0.4 mg/glv | 6.7 N |  | 36.2 MPa | 567 % |  | 4010 | HY2 | M17 | 3.8 g | 264.2 PC/KG | TBA1
Y000147224 | 000000000014010440 (G-D-NCCOGF-E035-VBU-240W-N-G-WU-LL) | 4010 | G000 |  | 51 |  | 2021-02-25 |  |  | 22068 | 0 | 0 | A 0.65 | R RJ | A 0.65 | A 2.5 |  | R RJ/CR | 84.00 kg |  | Not Received from R&D Order | OS,OE,AQL0.65 |  |  |  |  | 244 mm |  |  |  |  | 0.4 mg/glv | 6.7 N |  | 36.2 MPa | 567 % |  | 4010 | HY2 | M17 | 3.8 g | 264.2 PC/KG | TBA1
Y000147250 | 000000000014010440 (G-D-NCCOGF-E035-VBU-240W-N-G-WU-LL) | 4010 | G000 |  | 48 |  | 2021-02-26 |  |  | 21581 | 0 | 0 | A 0.65 | R RJ | A 0.65 | A 2.5 |  | R RJ/CR | 84.00 kg |  | Not Received from R&D Order | OS,OE AQL0.65 |  |  |  |  | 244 mm |  |  |  |  | 0.5 mg/glv | 8.1 N |  | 41.6 MPa | 570 % |  | 4010 | HY2 | M19 | 3.9 g | 258.4 PC/KG | TBA0
Y000147812 | 000000000014010440 (G-D-NCCOGF-E035-VBU-240W-N-G-WU-LL) | 4010 | G000 |  | 51 |  | 2021-02-11 |  |  | 21631 | 0 | 0 | A 0.65 | R RJ | A 0.65 | A 0.65 |  | R RJ/CR | 84.00 kg |  | Not Received from R&D Order | OS,OE AQL0.65 |  |  |  |  | 245 mm |  |  |  |  | 0.4 mg/glv | 8.3 N |  | 40.3 MPa | 529 % |  | 4010 | HY2 | M22 | 3.9 g | 259.0 PC/KG | TBA2
Y000147979 | 000000000014010440 (G-D-NCCOGF-E035-VBU-240W-N-G-WU-LL) | 4010 | G000 |  | 51 |  | 2021-02-13 |  |  | 17581 | 0 | 0 | A 0.65 | A AC | A 0.65 | A 0.65 |  | A 0.65/BR | 84.00 kg |  | Not Received from R&D Order |  | เทกล่องFORMERชนCT/PACK OE,OS |  |  |  | 243 mm |  |  |  |  | 0.4 mg/glv | 7.5 N |  | 40.8 MPa | 528 % |  | 4010 | HY2 | M22 | 3.9 g | 258.4 PC/KG | TBA2
Y000148283 | 000000000014010440 (G-D-NCCOGF-E035-VBU-240W-N-G-WU-LL) | 4010 | G000 |  | 51 |  | 2021-02-13 |  |  | 21631 | 0 | 0 | A 2.5 | A AC | A 0.65 | A 0.65 |  | A 2.5/BR | 84.00 kg |  | Not Received from R&D Order | [5 empty] | 246 mm |  |  |  |  | 0.4 mg/glv | 7.7 N |  | 45.2 MPa | 517 % |  | 4010 | HY2 | M22 | 3.9 g | 259.0 PC/KG | TBA2
Y000148544 | 000000000014010440 (G-D-NCCOGF-E035-VBU-240W-N-G-WU-LL) | 4010 | G000 |  | 42 |  | 2021-02-16 |  |  | 20211 | 0 | 0 | A 0.65 | R RJ | A 0.65 | A 1.5 |  | R RJ/CR | 84.00 kg |  | Not Received from R&D Order | OS,OE,AQL 1.0 |  |  |  |  | 244 mm |  |  |  |  | 0.3 mg/glv | 9.8 N |  | 42.3 MPa | 508 % |  | 4010 | HY2 | M22 | 4.1 g | 242.5 PC/KG | TBA2
Y000148583 | 000000000014010440 (G-D-NCCOGF-E035-VBU-240W-N-G-WU-LL) | 4010 | G000 |  | 51 |  | 2021-02-16 |  |  | 21581 | 0 | 0 | A 0.65 | R RJ | A 0.65 | A 0.65 |  | R RJ/CR | 84.00 kg |  | Not Received from R&D Order | OS,OE,AQL 1.0 |  |  |  |  | 245 mm |  |  |  |  | 0.6 mg/glv | 7.5 N |  | 38.2 MPa | 518 % |  | 4010 | HY2 | M22 | 3.9 g | 258.4 PC/KG | TBA2
Y000148646 | 000000000014010440 (G-D-NCCOGF-E035-VBU-240W-N-G-WU-LL) | 4010 | G000 |  | 48 |  | 2021-02-24 |  |  | 21891 | 0 | 0 | A 0.65 | A AC | A 0.65 | A 6.5 |  | A 6.5/MN | 84.00 kg |  | Not Received from R&D Order | [5 empty] | 243 mm |  |  |  |  | 0.5 mg/glv | 7.1 N |  | 37.0 MPa | 554 % |  | 4010 | HY2 | M19 | 3.8 g | 261.6 PC/KG | TBA0
Y000148659 | 000000000014010440 (G-D-NCCOGF-E035-VBU-240W-N-G-WU-LL) | 4010 | G000 |  | 51 |  | 2021-02-24 |  |  | 933 | 0 | 0 | A 0.65 | A AC | A 0.65 | A 0.65 |  | A 0.65/BR | 84.00 kg |  | Not Received from R&D Order | [5 empty] | 244 mm |  |  |  |  | 0.4 mg/glv | 6.7 N |  | 36.2 MPa | 567 % |  | 4010 | HY2 | M17 | 3.8 g | 262.6 PC/KG | TBA1
Y000148952 | 000000000014010440 (G-D-NCCOGF-E035-VBU-240W-N-G-WU-LL) | 4010 | G000 |  | 51 |  | 2021-02-14 |  |  | 21757 | 0 | 0 | A 0.65 | R RJ | A 0.65 | A 0.65 |  | R RJ/CR | 84.00 kg |  | Not Received from R&D Order | OS,OE AQL1.0 |  |  |  |  | 245 mm |  |  |  |  | 0.6 mg/glv | 7.7 N |  | 45.2 MPa | 517 % |  | 4010 | HY2 | M22 | 3.8 g | 260.5 PC/KG | TBA2
Y000149162 | 000000000014010440 (G-D-NCCOGF-E035-VBU-240W-N-G-WU-LL) | 4010 | G000 |  | 51 |  | 2021-02-17 |  |  | 3287 | 0 | 0 | A 0.65 | A AC | A 0.65 | A 0.65 |  | A 0.65/BR | 84.00 kg |  | Not Received from R&D Order | [5 empty] | 245 mm |  |  |  |  | 0.6 mg/glv | 7.5 N |  | 38.2 MPa | 518 % |  | 4010 | HY2 | M17 | 3.9 g | 254.9 PC/KG | TBA1
Y000149267 | 000000000014010440 (G-D-NCCOGF-E035-VBU-240W-N-G-WU-LL) | 4010 | G000 |  | 51 |  | 2021-02-15 |  |  | 21581 | 0 | 0 | A 0.65 | R RJ | A 0.65 | A 0.65 |  | R RJ/CR | 84.00 kg |  | Not Received from R&D Order | OS,OE AQL0.65 |  |  |  |  | 246 mm |  |  |  |  | 0.6 mg/glv | 7.7 N |  | 45.2 MPa | 517 % |  | 4010 | HY2 | M22 | 3.9 g | 258.4 PC/KG | TBA2
Y000149268 | 000000000014010440 (G-D-NCCOGF-E035-VBU-240W-N-G-WU-LL) | 4010 | G000 |  | 51 |  | 2021-02-15 |  |  | 21581 | 0 | 0 | A 0.65 | R RJ | A 0.65 | A 0.65 |  | R RJ/CR | 84.00 kg |  | Not Received from R&D Order | OS,OE AQL0.65/LOT ตัวแทนกะ |  |  |  |  | 246 mm |  |  |  |  | 0.6 mg/glv | 7.7 N |  | 45.2 MPa | 517 % |  | 4010 | HY2 | M22 | 3.9 g | 258.4 PC/KG | TBA3
Y000149475 | 000000000014010440 (G-D-NCCOGF-E035-VBU-240W-N-G-WU-LL) | 4010 | G000 |  | 51 |  | 2021-02-17 |  |  | 21673 | 0 | 0 | A 0.65 | R RJ | A 0.65 | A 0.65 |  | R RJ/CR | 84.00 kg |  | Not Received from R&D Order | OS,OE,AQL1.0 LOTตัวแทนกะ | กลิ่นAC |  |  |  | 248 mm |  |  |  |  | 0.6 mg/glv | 7.5 N |  | 38.2 MPa | 518 % |  | 4010 | HY2 | M22 | 3.9 g | 259.0 PC/KG | TBA2
Y000149528 | 000000000014010440 (G-D-NCCOGF-E035-VBU-240W-N-G-WU-LL) | 4010 | G000 |  | 48 |  | 2021-02-25 |  |  | 21581 | 0 | 0 | A 0.65 | R RJ | A 0.65 | A 2.5 |  | R RJ/CR | 84.00 kg |  | Not Received from R&D Order | OS,OE AQL0.65 |  |  |  |  | 248 mm |  |  |  |  | 0.5 mg/glv | 8.1 N |  | 41.6 MPa | 570 % |  | 4010 | HY2 | M19 | 3.9 g | 258.4 PC/KG | TBA2
Y000149531 | 000000000014010440 (G-D-NCCOGF-E035-VBU-240W-N-G-WU-LL) | 4010 | G000 |  | 48 |  | 2021-02-25 |  |  | 21581 | 0 | 0 | A 0.65 | A AC | A 0.65 | A 1.5 |  | A 0.65/BR | 84.00 kg |  | Not Received from R&D Order | [5 empty] | 246 mm |  |  |  |  | 0.5 mg/glv | 8.1 N |  | 41.6 MPa | 570 % |  | 4010 | HY2 | M19 | 3.9 g | 259.5 PC/KG | TBA2
Y000149839 | 000000000014010440 (G-D-NCCOGF-E035-VBU-240W-N-G-WU-LL) | 4010 | G000 |  | 51 |  | 2021-02-08 |  |  | 21539 | 0 | 0 | A 0.65 | R RJ | A 0.65 | A 0.65 |  | R RJ/CR | 84.00 kg |  | Not Received from R&D Order | [5 empty] | 248 mm |  |  |  |  | 0.6 mg/glv | 8.2 N |  | 40.8 MPa | 510 % |  | 4010 | HY2 | M22 | 3.9 g | 257.9 PC/KG | TBA2
Y000149938 | 000000000014010440 (G-D-NCCOGF-E035-VBU-240W-N-G-WU-LL) | 4010 | G000 |  | 51 |  | 2021-02-09 |  |  | 21581 | 0 | 0 | A 1.0 | R RJ | A 0.65 | A 0.65 |  | R RJ/CR | 84.00 kg |  | Not Received from R&D Order | OS,OE,AQL1.5 |  |  |  |  | 245 mm |  |  |  |  | 0.6 mg/glv | 8.2 N |  | 40.8 MPa | 510 % |  | 4010 | HY2 | M22 | 3.9 g | 258.4 PC/KG | TBA3
Y000150077 | 000000000014010440 (G-D-NCCOGF-E035-VBU-240W-N-G-WU-LL) | 4010 | G000 |  | 51 |  | 2021-02-09 |  |  | 21539 | 0 | 0 | A 0.65 | R RJ | A 0.65 | A 0.65 |  | R RJ/CR | 84.00 kg |  | Not Received from R&D Order | OS,OE AQL0.65 |  |  |  |  | 244 mm |  |  |  |  | 0.6 mg/glv | 8.2 N |  | 40.8 MPa | 510 % |  | 4010 | HY2 | M22 | 3.9 g | 257.9 PC/KG | TBA2
Y000150092 | 000000000014010440 (G-D-NCCOGF-E035-VBU-240W-N-G-WU-LL) | 4010 | G000 |  | 54 |  | 2021-02-09 |  |  | 21287 | 0 | 0 | A 0.65 | R RJ | A 0.65 | A 0.65 |  | R RJ/CR | 84.00 kg |  | Not Received from R&D Order | OS,OE AQL0.65/LOTตัวแทนกะ |  |  |  |  | 244 mm |  |  |  |  | 0.5 mg/glv | 7.2 N |  | 39.1 MPa | 505 % |  | 4010 | HY2 | M20 | 3.9 g | 254.9 PC/KG | TBA2
Y000150192 | 000000000014010440 (G-D-NCCOGF-E035-VBU-240W-N-G-WU-LL) | 4010 | G000 |  | 54 |  | 2021-02-09 |  |  | 21245 | 0 | 0 | A 0.65 | R RJ | A 0.65 | A 0.65 |  | R RJ/CR | 84.00 kg |  | Not Received from R&D Order | [5 empty] | 243 mm |  |  |  |  | 0.5 mg/glv | 7.2 N |  | 39.1 MPa | 505 % |  | 4010 | HY2 | M20 | 3.9 g | 254.4 PC/KG | TBA2
Y000150195 | 000000000014010440 (G-D-NCCOGF-E035-VBU-240W-N-G-WU-LL) | 4010 | G000 |  | 54 |  | 2021-02-09 |  |  | 21497 | 0 | 0 | A 0.65 | R RJ | A 0.65 | A 0.65 |  | R RJ/CR | 84.00 kg |  | Not Received from R&D Order | LOT ตัวแทนกะ/OS ,OE AQL 0.65 |  |  |  |  | 246 mm |  |  |  |  | 0.5 mg/glv | 7.2 N |  | 39.1 MPa | 505 % |  | 4010 | HY2 | M20 | 3.9 g | 257.4 PC/KG | TBA2
Y000150250 | 000000000014010440 (G-D-NCCOGF-E035-VBU-240W-N-G-WU-LL) | 4010 | G000 |  | 51 |  | 2021-02-09 |  |  | 21455 | 0 | 0 | A 0.65 | R RJ | A 0.65 | A 0.65 |  | R RJ/CR | 84.00 kg |  | Not Received from R&D Order | OS,OE AQL0.65 |  |  |  |  | 244 mm |  |  |  |  | 0.6 mg/glv | 8.2 N |  | 40.8 MPa | 510 % |  | 4010 | HY2 | M22 | 3.9 g | 256.9 PC/KG | TBA2
Y000150291 | 000000000014010440 (G-D-NCCOGF-E035-VBU-240W-N-G-WU-LL) | 4010 | G000 |  | 51 |  | 2021-02-07 |  |  | 2673 | 0 | 0 | A 1.0 | A AC | A 0.65 | A 0.65 |  | A 1.0/BR | 84.00 kg |  | Not Received from R&D Order | [5 empty] | 244 mm |  |  |  |  | 0.6 mg/glv | 8.2 N |  | 40.8 MPa | 510 % |  | 4010 | HY2 | M22 | 3.9 g | 259.5 PC/KG | TBA3
Y000186571 | 000000000014010440 (G-D-NCCOGF-E035-VBU-240W-N-G-WU-LL) | 4010 | G000 |  | 42 |  | 2021-03-02 |  |  | 21673 | 0 | 0 | A 0.65 | A AC | A 0.65 | A 0.65 |  | A 0.65/BR | 84.00 kg |  | Not Received from R&D Order | [5 empty] | 245 mm | [5 empty] | 8.5 N |  | 40.9 MPa | 521 % |  | 4010 | HY2 | M17 | 3.9 g | 259.0 PC/KG | TBA1
Y000186573 | 000000000014010440 (G-D-NCCOGF-E035-VBU-240W-N-G-WU-LL) | 4010 | G000 |  | 42 |  | 2021-03-02 |  |  | 21631 | 0 | 0 | A 0.65 | A AC | A 0.65 | A 0.65 |  | A 0.65/BR | 84.00 kg |  | Not Received from R&D Order | [5 empty] | 245 mm | [5 empty] | 8.5 N |  | 40.9 MPa | 521 % |  | 4010 | HY2 | M17 | 3.9 g | 259.5 PC/KG | TBA1
Y000186574 | 000000000014010440 (G-D-NCCOGF-E035-VBU-240W-N-G-WU-LL) | 4010 | G000 |  | 42 |  | 2021-03-02 |  |  | 21631 | 0 | 0 | A 0.65 | A AC | A 0.65 | A 0.65 |  | A 0.65/BR | 84.00 kg |  | Not Received from R&D Order | [5 empty] | 245 mm | [5 empty] | 8.5 N |  | 40.9 MPa | 521 % |  | 4010 | HY2 | M17 | 3.9 g | 259.5 PC/KG | TBA1
Y000186952 | 000000000014010440 (G-D-NCCOGF-E035-VBU-240W-N-G-WU-LL) | 4010 | G000 |  | 48 |  | 2021-03-02 |  |  | 21287 | 0 | 0 | A 2.5 | R RJ | A 0.65 | A 1.5 |  | R RJ/CR | 84.00 kg |  | Not Received from R&D Order | OS,OE AQL2.5/LOT ตัวแทนกะ |  |  |  |  | 249 mm |  |  |  |  | 0.5 mg/glv | 8.4 N |  | 46.0 MPa | 533 % |  | 4010 | HY2 | M22 | 3.9 g | 253.9 PC/KG | TBA2
Y000186956 | 000000000014010440 (G-D-NCCOGF-E035-VBU-240W-N-G-WU-LL) | 4010 | G000 |  | 48 |  | 2021-03-02 |  |  | 21203 | 0 | 0 | A 1.0 | A AC | A 0.65 | A 0.65 |  | A 1.0/BR | 84.00 kg |  | Not Received from R&D Order | [5 empty] | 249 mm |  |  |  |  | 0.5 mg/glv | 8.4 N |  | 46.0 MPa | 533 % |  | 4010 | HY2 | M22 | 3.9 g | 253.9 PC/KG | TBA3
Y000186979 | 000000000014010440 (G-D-NCCOGF-E035-VBU-240W-N-G-WU-LL) | 4010 | G000 |  | 42 |  | 2021-03-02 |  |  | 21581 | 0 | 0 | A 0.65 | A AC | A 0.65 | A 0.65 |  | A 0.65/BR | 84.00 kg |  | Not Received from R&D Order | [5 empty] | 243 mm |  |  |  |  | 0.3 mg/glv | 8.5 N |  | 40.9 MPa | 521 % |  | 4010 | HY2 | M17 | 3.9 g | 258.4 PC/KG | TBA1
Y000186995 | 000000000014010440 (G-D-NCCOGF-E035-VBU-240W-N-G-WU-LL) | 4010 | G000 |  | 42 |  | 2021-03-02 |  |  | 21539 | 0 | 0 | A 0.65 | A AC | A 0.65 | A 0.65 |  | A 0.65/BR | 84.00 kg |  | Not Received from R&D Order | [5 empty] | 245 mm |  |  |  |  | 0.3 mg/glv | 8.5 N |  | 40.9 MPa | 521 % |  | 4010 | HY2 | M17 | 3.9 g | 259.5 PC/KG | TBA1
Y000187168 | 000000000014010440 (G-D-NCCOGF-E035-VBU-240W-N-G-WU-LL) | 4010 | G000 |  | 42 |  | 2021-03-02 |  |  | 21539 | 0 | 0 | A 0.65 | A AC | A 0.65 | A 0.65 |  | A 0.65/BR | 84.00 kg |  | Not Received from R&D Order | [5 empty] | 248 mm |  |  |  |  | 0.3 mg/glv | 8.5 N |  | 40.9 MPa | 521 % |  | 4010 | HY2 | M17 | 3.9 g | 259.5 PC/KG | TBA1
Y000187171 | 000000000014010440 (G-D-NCCOGF-E035-VBU-240W-N-G-WU-LL) | 4010 | G000 |  | 42 |  | 2021-03-02 |  |  | 21673 | 0 | 0 | A 0.65 | A AC | A 0.65 | A 0.65 |  | A 0.65/BR | 84.00 kg |  | Not Received from R&D Order | LOT ตัวแทนกะ |  |  |  |  | 243 mm |  |  |  |  | 0.3 mg/glv | 8.5 N |  | 40.9 MPa | 521 % |  | 4010 | HY2 | M17 | 3.9 g | 258.4 PC/KG | TBA1
Y000187172 | 000000000014010440 (G-D-NCCOGF-E035-VBU-240W-N-G-WU-LL) | 4010 | G000 |  | 42 |  | 2021-03-02 |  |  | 21673 | 0 | 0 | A 0.65 | A AC | A 0.65 | A 0.65 |  | A 0.65/BR | 84.00 kg |  | Not Received from R&D Order | [5 empty] | 243 mm |  |  |  |  | 0.3 mg/glv | 8.5 N |  | 40.9 MPa | 521 % |  | 4010 | HY2 | M17 | 3.9 g | 258.4 PC/KG | TBA1
Y000187173 | 000000000014010440 (G-D-NCCOGF-E035-VBU-240W-N-G-WU-LL) | 4010 | G000 |  | 42 |  | 2021-03-02 |  |  | 21673 | 0 | 0 | A 0.65 | A AC | A 0.65 | A 0.65 |  | A 0.65/BR | 84.00 kg |  | Not Received from R&D Order | [5 empty] | 248 mm |  |  |  |  | 0.3 mg/glv | 8.5 N |  | 40.9 MPa | 521 % |  | 4010 | HY2 | M17 | 3.9 g | 259.5 PC/KG | TBA1
Y000187202 | 000000000014010440 (G-D-NCCOGF-E035-VBU-240W-N-G-WU-LL) | 4010 | G000 |  | 54 |  | 2021-03-01 |  |  | 21161 | 0 | 0 | A 0.65 | A AC | A 0.65 | A 0.65 |  | A 0.65/BR | 84.00 kg |  | Not Received from R&D Order | [5 empty] | 241 mm |  |  |  |  | 1.0 mg/glv | 8.0 N |  | 40.6 MPa | 528 % |  | 4010 | HY2 | M18 | 3.9 g | 253.9 PC/KG | TBA1
Y000187203 | 000000000014010440 (G-D-NCCOGF-E035-VBU-240W-N-G-WU-LL) | 4010 | G000 |  | 54 |  | 2021-03-01 |  |  | 20875 | 0 | 0 | A 0.65 | A AC | A 0.65 | A 0.65 |  | A 0.65/BR | 84.00 kg |  | Not Received from R&D Order | [5 empty] | 241 mm |  |  |  |  | 1.0 mg/glv | 8.0 N |  | 40.6 MPa | 528 % |  | 4010 | HY2 | M18 | 3.9 g | 253.9 PC/KG | TBA1
Y000187204 | 000000000014010440 (G-D-NCCOGF-E035-VBU-240W-N-G-WU-LL) | 4010 | G000 |  | 54 |  | 2021-03-01 |  |  | 20875 | 0 | 0 | A 0.65 | A AC | A 0.65 | A 0.65 |  | A 0.65/BR | 84.00 kg |  | Not Received from R&D Order | LOT ตัวแทนกะ |  |  |  |  | 241 mm |  |  |  |  | 1.0 mg/glv | 8.0 N |  | 40.6 MPa | 528 % |  | 4010 | HY2 | M18 | 3.9 g | 253.9 PC/KG | TBA1
Y000187251 | 000000000014010440 (G-D-NCCOGF-E035-VBU-240W-N-G-WU-LL) | 4010 | G000 |  | 51 |  | 2021-02-27 |  |  | 1203 | 0 | 0 | A 0.65 | A AC | A 0.65 | A 0.65 |  | A 0.65/BR | 84.00 kg |  | Not Received from R&D Order | [5 empty] | 245 mm |  |  |  |  | 0.4 mg/glv | 8.6 N |  | 42.7 MPa | 528 % |  | 4010 | HY2 | M17 | 3.9 g | 253.9 PC/KG | TBA1
Y000187333 | 000000000014010440 (G-D-NCCOGF-E035-VBU-240W-N-G-WU-LL) | 4010 | G000 |  | 51 |  | 2021-03-02 |  |  | 21161 | 0 | 0 | A 0.65 | A AC | A 0.65 | A 0.65 |  | A 0.65/BR | 84.00 kg |  | Not Received from R&D Order | LOT ตัวแทนกะ |  |  |  |  | 245 mm |  |  |  |  | 0.4 mg/glv | 8.6 N |  | 42.7 MPa | 528 % |  | 4010 | HY2 | M17 | 3.9 g | 253.4 PC/KG | TBA1
Y000187362 | 000000000014010440 (G-D-NCCOGF-E035-VBU-240W-N-G-WU-LL) | 4010 | G000 |  | 51 |  | 2021-02-27 |  |  | 21245 | 0 | 0 | A 0.65 | R RJ | A 0.65 | A 0.65 |  | R RJ/CR | 84.00 kg |  | Not Received from R&D Order | OS,OE,AQL0.65/ LOTตัวแทนกะ |  |  |  |  | 244 mm |  |  |  |  | 0.4 mg/glv | 8.6 N |  | 42.7 MPa | 528 % |  | 4010 | HY2 | M17 | 3.9 g | 254.4 PC/KG | TBA1
Y000187373 | 000000000014010440 (G-D-NCCOGF-E035-VBU-240W-N-G-WU-LL) | 4010 | G000 |  | 54 |  | 2021-03-02 |  |  | 21371 | 0 | 0 | A 0.65 | A AC | A 0.65 | A 0.65 |  | A 0.65/BR | 84.00 kg |  | Not Received from R&D Order | [5 empty] | 244 mm |  |  |  |  | 1.0 mg/glv | 7.9 N |  | 44.9 MPa | 542 % |  | 4010 | HY2 | M18 | 3.9 g | 255.9 PC/KG | TBA1
Y000187375 | 000000000014010440 (G-D-NCCOGF-E035-VBU-240W-N-G-WU-LL) | 4010 | G000 |  | 48 |  | 2021-02-27 |  |  | 21001 | 0 | 0 | A 0.65 | A AC | A 0.65 | A 0.65 |  | A 0.65/BR | 84.00 kg |  | Not Received from R&D Order | [5 empty] | 244 mm |  |  |  |  | 0.5 mg/glv | 7.6 N |  | 43.9 MPa | 529 % |  | 4010 | HY2 | M19 | 4.0 g | 251.9 PC/KG | TBA2
Y000187376 | 000000000014010440 (G-D-NCCOGF-E035-VBU-240W-N-G-WU-LL) | 4010 | G000 |  | 48 |  | 2021-02-27 |  |  | 21001 | 0 | 0 | A 0.65 | A AC | A 0.65 | A 0.65 |  | A 0.65/BR | 84.00 kg |  | Not Received from R&D Order | LOT ตัวแทนกะ |  |  |  |  | 244 mm |  |  |  |  | 0.5 mg/glv | 7.6 N |  | 43.9 MPa | 529 % |  | 4010 | HY2 | M19 | 4.0 g | 251.9 PC/KG | TBA0
Y000187377 | 000000000014010440 (G-D-NCCOGF-E035-VBU-240W-N-G-WU-LL) | 4010 | G000 |  | 54 |  | 2021-02-27 |  |  | 21371 | 0 | 0 | A 0.65 | A AC | A 0.65 | A 0.65 |  | A 0.65/BR | 84.00 kg |  | Not Received from R&D Order | [5 empty] | 244 mm | [5 empty] | 7.9 N |  | 44.9 MPa | 542 % |  | 4010 | HY2 | M18 | 3.9 g | 255.4 PC/KG | TBA1
Y000187379 | 000000000014010440 (G-D-NCCOGF-E035-VBU-240W-N-G-WU-LL) | 4010 | G000 |  | 48 |  | 2021-02-27 |  |  | 21001 | 0 | 0 | A 1.0 | A AC | A 0.65 | A 0.65 |  | A 1.0/BR | 84.00 kg |  | Not Received from R&D Order | [5 empty] | 244 mm |  |  |  |  | 0.5 mg/glv | 7.6 N |  | 43.9 MPa | 529 % |  | 4010 | HY2 | M19 | 4.0 g | 251.9 PC/KG | TBA2
Y000187387 | 000000000014010440 (G-D-NCCOGF-E035-VBU-240W-N-G-WU-LL) | 4010 | G000 |  | 42 |  | 2021-02-28 |  |  | 21413 | 0 | 0 | A 0.65 | A AC | A 0.65 | A 0.65 |  | A 0.65/BR | 84.00 kg |  | Not Received from R&D Order | [5 empty] | 242 mm |  |  |  |  | 0.3 mg/glv | 7.9 N |  | 42.0 MPa | 564 % |  | 4010 | HY2 | M16 | 3.9 g | 256.4 PC/KG | TBA0
Y000187393 | 000000000014010440 (G-D-NCCOGF-E035-VBU-240W-N-G-WU-LL) | 4010 | G000 |  | 51 |  | 2021-03-02 |  |  | 21849 | 0 | 0 | A 0.65 | A AC | A 0.65 | A 0.65 |  | A 0.65/BR | 84.00 kg |  | Not Received from R&D Order | [5 empty] | 243 mm |  |  |  |  | 0.4 mg/glv | 7.1 N |  | 37.8 MPa | 588 % |  | 4010 | HY2 | M17 | 3.9 g | 256.4 PC/KG | TBA1
Y000187407 | 000000000014010440 (G-D-NCCOGF-E035-VBU-240W-N-G-WU-LL) | 4010 | G000 |  | 51 |  | 2021-03-02 |  |  | 21119 | 0 | 0 | A 0.65 | A AC | A 0.65 | A 0.65 |  | A 0.65/BR | 84.00 kg |  | Not Received from R&D Order | [5 empty] | 245 mm |  |  |  |  | 0.4 mg/glv | 8.6 N |  | 42.7 MPa | 528 % |  | 4010 | HY2 | M17 | 4.0 g | 251.9 PC/KG | TBA1
Y000187418 | 000000000014010440 (G-D-NCCOGF-E035-VBU-240W-N-G-WU-LL) | 4010 | G000 |  | 48 |  | 2021-02-28 |  |  | 21203 | 0 | 0 | A 0.65 | A AC | A 0.65 | A 0.65 |  | A 0.65/BR | 84.00 kg |  | Not Received from R&D Order | [5 empty] | 244 mm |  |  |  |  | 0.5 mg/glv | 8.1 N |  | 41.6 MPa | 570 % |  | 4010 | HY2 | M19 | 4.0 g | 251.5 PC/KG | TBA0
Y000187425 | 000000000014010440 (G-D-NCCOGF-E035-VBU-240W-N-G-WU-LL) | 4010 | G000 |  | 42 |  | 2021-02-28 |  |  | 21631 | 0 | 0 | A 0.65 | A AC | A 0.65 | A 0.65 |  | A 0.65/BR | 84.00 kg |  | Not Received from R&D Order | [5 empty] | 244 mm |  |  |  |  | 0.3 mg/glv | 7.8 N |  | 42.4 MPa | 509 % |  | 4010 | HY2 | M16 | 3.9 g | 259.0 PC/KG | TBA0
Y000187460 | 000000000014010440 (G-D-NCCOGF-E035-VBU-240W-N-G-WU-LL) | 4010 | G000 |  | 51 |  | 2021-02-28 |  |  | 21245 | 0 | 0 | A 0.65 | A AC | A 0.65 | A 0.65 |  | A 0.65/BR | 84.00 kg |  | Not Received from R&D Order | [5 empty] | 246 mm |  |  |  |  | 0.4 mg/glv | 8.6 N |  | 42.7 MPa | 528 % |  | 4010 | HY2 | M17 | 3.9 g | 254.4 PC/KG | TBA1
Y000187461 | 000000000014010440 (G-D-NCCOGF-E035-VBU-240W-N-G-WU-LL) | 4010 | G000 |  | 51 |  | 2021-02-28 |  |  | 21245 | 0 | 0 | A 0.65 | A AC | A 0.65 | A 0.65 |  | A 0.65/BR | 84.00 kg |  | Not Received from R&D Order | LOT ตัวแทนกะ |  |  |  |  | 246 mm |  |  |  |  | 0.4 mg/glv | 8.6 N |  | 42.7 MPa | 528 % |  | 4010 | HY2 | M17 | 3.9 g | 254.4 PC/KG | TBA1
Y000187471 | 000000000014010440 (G-D-NCCOGF-E035-VBU-240W-N-G-WU-LL) | 4010 | G000 |  | 54 |  | 2021-02-28 |  |  | 21203 | 0 | 0 | A 0.65 | A AC | A 0.65 | A 0.65 |  | A 0.65/BR | 84.00 kg |  | Not Received from R&D Order | LOTตัวแทนกะ |  |  |  |  | 246 mm | [5 empty] | 7.9 N |  | 44.9 MPa | 542 % |  | 4010 | HY2 | M18 | 3.9 g | 253.9 PC/KG | TBA1
Y000187472 | 000000000014010440 (G-D-NCCOGF-E035-VBU-240W-N-G-WU-LL) | 4010 | G000 |  | 54 |  | 2021-02-28 |  |  | 21287 | 0 | 0 | A 0.65 | A AC | A 0.65 | A 0.65 |  | A 0.65/BR | 84.00 kg |  | Not Received from R&D Order | [5 empty] | 246 mm | [5 empty] | 7.9 N |  | 44.9 MPa | 542 % |  | 4010 | HY2 | M18 | 3.9 g | 253.9 PC/KG | TBA1
Y000187503 | 000000000014010440 (G-D-NCCOGF-E035-VBU-240W-N-G-WU-LL) | 4010 | G000 |  | 42 |  | 2021-02-28 |  |  | 21631 | 0 | 0 | A 1.5 | A AC | A 0.65 | A 0.65 |  | A 1.5/BR | 84.00 kg |  | Not Received from R&D Order | [5 empty] | 245 mm |  |  |  |  | 0.3 mg/glv | 7.8 N |  | 42.4 MPa | 509 % |  | 4010 | HY2 | M16 | 3.9 g | 259.0 PC/KG | TBA1
Y000187525 | 000000000014010440 (G-D-NCCOGF-E035-VBU-240W-N-G-WU-LL) | 4010 | G000 |  | 42 |  | 2021-02-28 |  |  | 21631 | 0 | 0 | A 0.65 | A AC | A 0.65 | A 0.65 |  | A 0.65/BR | 84.00 kg |  | Not Received from R&D Order | [5 empty] | 249 mm |  |  |  |  | 0.3 mg/glv | 7.8 N |  | 42.4 MPa | 509 % |  | 4010 | HY2 | M16 | 3.9 g | 259.0 PC/KG | TBA0
Y000187526 | 000000000014010440 (G-D-NCCOGF-E035-VBU-240W-N-G-WU-LL) | 4010 | G000 |  | 42 |  | 2021-02-28 |  |  | 21631 | 0 | 0 | A 0.65 | R RJ | A 0.65 | A 0.65 |  | R RJ/CR | 84.00 kg |  | Not Received from R&D Order | OS,OE AQL0.65 |  |  |  |  | 249 mm |  |  |  |  | 0.3 mg/glv | 7.8 N |  | 42.4 MPa | 509 % |  | 4010 | HY2 | M16 | 3.9 g | 259.0 PC/KG | TBA1
Y000187527 | 000000000014010440 (G-D-NCCOGF-E035-VBU-240W-N-G-WU-LL) | 4010 | G000 |  | 42 |  | 2021-03-01 |  |  | 21631 | 0 | 0 | A 0.65 | A AC | A 0.65 | A 0.65 |  | A 0.65/BR | 84.00 kg |  | Not Received from R&D Order | [5 empty] | 249 mm |  |  |  |  | 0.3 mg/glv | 7.8 N |  | 42.4 MPa | 509 % |  | 4010 | HY2 | M17 | 3.9 g | 259.0 PC/KG | TBA1
Y000187549 | 000000000014010440 (G-D-NCCOGF-E035-VBU-240W-N-G-WU-LL) | 4010 | G000 |  | 48 |  | 2021-03-01 |  |  | 21245 | 0 | 0 | A 0.65 | A AC | A 0.65 | A 0.65 |  | A 0.65/BR | 84.00 kg |  | Not Received from R&D Order | [5 empty] | 247 mm |  |  |  |  | 0.5 mg/glv | 7.6 N |  | 43.9 MPa | 529 % |  | 4010 | HY2 | M19 | 3.9 g | 254.4 PC/KG | TBA2
Y000187550 | 000000000014010440 (G-D-NCCOGF-E035-VBU-240W-N-G-WU-LL) | 4010 | G000 |  | 48 |  | 2021-03-01 |  |  | 21539 | 0 | 0 | A 0.65 | A AC | A 0.65 | A 0.65 |  | A 0.65/BR | 84.00 kg |  | Not Received from R&D Order | LOT ตัวแทนกะ |  |  |  |  | 247 mm |  |  |  |  | 0.5 mg/glv | 7.6 N |  | 43.9 MPa | 529 % |  | 4010 | HY2 | M22 | 3.9 g | 254.4 PC/KG | TBA2
Y000187559 | 000000000014010440 (G-D-NCCOGF-E035-VBU-240W-N-G-WU-LL) | 4010 | G000 |  | 42 |  | 2021-03-01 |  |  | 21455 | 0 | 0 | A 1.0 | A AC | A 0.65 | A 0.65 |  | A 1.0/BR | 84.00 kg |  | Not Received from R&D Order | LOT ตัวแทนกะ |  |  |  |  | 243 mm |  |  |  |  | 0.3 mg/glv | 7.8 N |  | 42.4 MPa | 509 % |  | 4010 | HY2 | M16 | 3.9 g | 256.9 PC/KG | TBA0
Y000187560 | 000000000014010440 (G-D-NCCOGF-E035-VBU-240W-N-G-WU-LL) | 4010 | G000 |  | 42 |  | 2021-02-27 |  |  | 21455 | 0 | 0 | A 0.65 | R RJ | A 0.65 | A 0.65 |  | R RJ/CR | 84.00 kg |  | Not Received from R&D Order | OS,OE,AQL0.65 |  |  |  |  | 243 mm |  |  |  |  | 0.3 mg/glv | 7.8 N |  | 42.4 MPa | 509 % |  | 4010 | HY2 | M16 | 3.9 g | 257.9 PC/KG | TBA1
Y000187561 | 000000000014010440 (G-D-NCCOGF-E035-VBU-240W-N-G-WU-LL) | 4010 | G000 |  | 42 |  | 2021-02-27 |  |  | 21455 | 0 | 0 | A 0.65 | A AC | A 0.65 | A 0.65 |  | A 0.65/BR | 84.00 kg |  | Not Received from R&D Order | [5 empty] | 243 mm |  |  |  |  | 0.3 mg/glv | 7.8 N |  | 42.4 MPa | 509 % |  | 4010 | HY2 | M16 | 3.9 g | 257.9 PC/KG | TBA1
Y000187595 | 000000000014010440 (G-D-NCCOGF-E035-VBU-240W-N-G-WU-LL) | 4010 | G000 |  | 42 |  | 2021-03-01 |  |  | 21539 | 0 | 0 | A 2.5 | A AC | A 0.65 | A 0.65 |  | A 2.5/BR | 84.00 kg |  | Not Received from R&D Order | [5 empty] | 244 mm |  |  |  |  | 0.3 mg/glv | 7.8 N |  | 42.4 MPa | 509 % |  | 4010 | HY2 | M16 | 3.9 g | 257.9 PC/KG | TBA1
Y000187642 | 000000000014010440 (G-D-NCCOGF-E035-VBU-240W-N-G-WU-LL) | 4010 | G000 |  | 42 |  | 2021-03-01 |  |  | 21455 | 0 | 0 | A 0.65 | A AC | A 0.65 | A 0.65 |  | A 0.65/BR | 84.00 kg |  | Not Received from R&D Order | [5 empty] | 243 mm |  |  |  |  | 0.3 mg/glv | 7.8 N |  | 42.4 MPa | 509 % |  | 4010 | HY2 | M16 | 3.9 g | 256.9 PC/KG | TBA1
Y000187674 | 000000000014010440 (G-D-NCCOGF-E035-VBU-240W-N-G-WU-LL) | 4010 | G000 |  | 42 |  | 2021-02-28 |  |  | 21631 | 0 | 0 | A 1.5 | A AC | A 0.65 | A 0.65 |  | A 1.5/BR | 84.00 kg |  | Not Received from R&D Order | [5 empty] | 244 mm |  |  |  |  | 0.3 mg/glv | 7.8 N |  | 42.4 MPa | 509 % |  | 4010 | HY2 | M16 | 3.9 g | 259.0 PC/KG | TBA1
Y000187753 | 000000000014010440 (G-D-NCCOGF-E035-VBU-240W-N-G-WU-LL) | 4010 | G000 |  | 48 |  | 2021-03-02 |  |  | 21245 | 0 | 0 | A 0.65 | A AC | A 0.65 | A 0.65 |  | A 0.65/BR | 84.00 kg |  | Not Received from R&D Order | [5 empty] | 244 mm |  |  |  |  | 0.5 mg/glv | 8.4 N |  | 46.0 MPa | 533 % |  | 4010 | HY2 | M22 | 3.9 g | 255.4 PC/KG | TBA2
Y000187754 | 000000000014010440 (G-D-NCCOGF-E035-VBU-240W-N-G-WU-LL) | 4010 | G000 |  | 48 |  | 2021-03-02 |  |  | 21203 | 0 | 0 | A 0.65 | A AC | A 0.65 | A 0.65 |  | A 0.65/BR | 84.00 kg |  | Not Received from R&D Order | LOT ตัวแทนกะ |  |  |  |  | 244 mm |  |  |  |  | 0.5 mg/glv | 8.4 N |  | 46.0 MPa | 533 % |  | 4010 | HY2 | M22 | 3.9 g | 255.4 PC/KG | TBA2
Y000187755 | 000000000014010440 (G-D-NCCOGF-E035-VBU-240W-N-G-WU-LL) | 4010 | G000 |  | 48 |  | 2021-03-01 |  |  | 21203 | 0 | 0 | A 1.5 | A AC | A 0.65 | A 0.65 |  | A 1.5/BR | 84.00 kg |  | Not Received from R&D Order | LOT ตัวแทนกะ |  |  |  |  | 245 mm |  |  |  |  | 0.5 mg/glv | 8.4 N |  | 46.0 MPa | 533 % |  | 4010 | HY2 | M22 | 3.9 g | 253.9 PC/KG | TBA2
Y000187771 | 000000000014010440 (G-D-NCCOGF-E035-VBU-240W-N-G-WU-LL) | 4010 | G000 |  | 51 |  | 2021-03-01 |  |  | 21161 | 0 | 0 | A 0.65 | A AC | A 0.65 | A 0.65 |  | A 0.65/BR | 84.00 kg |  | Not Received from R&D Order | [5 empty] | 245 mm |  |  |  |  | 0.4 mg/glv | 8.6 N |  | 42.7 MPa | 528 % |  | 4010 | HY2 | M17 | 3.9 g | 254.9 PC/KG | TBA1
Y000187786 | 000000000014010440 (G-D-NCCOGF-E035-VBU-240W-N-G-WU-LL) | 4010 | G000 |  | 48 |  | 2021-03-01 |  |  | 21203 | 0 | 0 | A 0.65 | A AC | A 0.65 | A 0.65 |  | A 0.65/BR | 84.00 kg |  | Not Received from R&D Order | [5 empty] | 245 mm |  |  |  |  | 0.5 mg/glv | 8.4 N |  | 46.0 MPa | 533 % |  | 4010 | HY2 | M22 | 3.9 g | 253.4 PC/KG | TBA3
Y000187787 | 000000000014010440 (G-D-NCCOGF-E035-VBU-240W-N-G-WU-LL) | 4010 | G000 |  | 48 |  | 2021-03-01 |  |  | 21203 | 0 | 0 | A 1.5 | A AC | A 0.65 | A 0.65 |  | A 1.5/BR | 84.00 kg |  | Not Received from R&D Order | [5 empty] | 245 mm |  |  |  |  | 0.5 mg/glv | 8.4 N |  | 46.0 MPa | 533 % |  | 4010 | HY2 | M22 | 3.9 g | 253.4 PC/KG | TBA2
Y000187795 | 000000000014010440 (G-D-NCCOGF-E035-VBU-240W-N-G-WU-LL) | 4010 | G000 |  | 51 |  | 2021-03-02 |  |  | 21119 | 0 | 0 | A 0.65 | A AC | A 0.65 | A 0.65 |  | A 0.65/BR | 84.00 kg |  | Not Received from R&D Order | [5 empty] | 245 mm |  |  |  |  | 0.4 mg/glv | 8.6 N |  | 42.7 MPa | 528 % |  | 4010 | HY2 | M17 | 3.9 g | 253.4 PC/KG | TBA1
Y000187803 | 000000000014010440 (G-D-NCCOGF-E035-VBU-240W-N-G-WU-LL) | 4010 | G000 |  | 48 |  | 2021-03-01 |  |  | 21245 | 0 | 0 | A 0.65 | A AC | A 0.65 | A 0.65 |  | A 0.65/BR | 84.00 kg |  | Not Received from R&D Order | [5 empty] | 247 mm |  |  |  |  | 0.5 mg/glv | 7.6 N |  | 43.9 MPa | 529 % |  | 4010 | HY2 | M19 | 3.9 g | 254.4 PC/KG | TBA0
Y000187811 | 000000000014010440 (G-D-NCCOGF-E035-VBU-240W-N-G-WU-LL) | 4010 | G000 |  | 51 |  | 2021-03-01 |  |  | 21119 | 0 | 0 | A 0.65 | A AC | A 0.65 | A 0.65 |  | A 0.65/BR | 84.00 kg |  | Not Received from R&D Order | [5 empty] | 248 mm |  |  |  |  | 0.4 mg/glv | 8.6 N |  | 42.7 MPa | 528 % |  | 4010 | HY2 | M17 | 4.0 g | 251.5 PC/KG | TBA1
Y000187815 | 000000000014010440 (G-D-NCCOGF-E035-VBU-240W-N-G-WU-LL) | 4010 | G000 |  | 51 |  | 2021-03-01 |  |  | 21161 | 0 | 0 | A 0.65 | A AC | A 0.65 | A 0.65 |  | A 0.65/BR | 84.00 kg |  | Not Received from R&D Order | LOT ตัวแทนกะ |  |  |  |  | 249 mm |  |  |  |  | 0.4 mg/glv | 8.6 N |  | 42.7 MPa | 528 % |  | 4010 | HY2 | M17 | 3.9 g | 253.4 PC/KG | TBA1
Y000187835 | 000000000014010440 (G-D-NCCOGF-E035-VBU-240W-N-G-WU-LL) | 4010 | G000 |  | 48 |  | 2021-02-28 |  |  | 1539 | 0 | 0 | A 0.65 | A AC | A 0.65 | A 0.65 |  | A 0.65/BR | 84.00 kg |  | Not Received from R&D Order | LOT ตัวแทนกะ |  |  |  |  | 243 mm |  |  |  |  | 0.5 mg/glv | 7.6 N |  | 43.9 MPa | 529 % |  | 4010 | HY2 | M19 | 3.9 g | 255.4 PC/KG | TBA0
Y000187846 | 000000000014010440 (G-D-NCCOGF-E035-VBU-240W-N-G-WU-LL) | 4010 | G000 |  | 54 |  | 2021-02-28 |  |  | 9245 | 0 | 0 | A 0.65 | A AC | A 0.65 | A 0.65 |  | A 0.65/BR | 84.00 kg |  | Not Received from R&D Order | [5 empty] | 246 mm | [5 empty] | 7.9 N |  | 44.9 MPa | 542 % |  | 4010 | HY2 | M18 | 3.9 g | 254.4 PC/KG | TBA1
Y000187851 | 000000000014010440 (G-D-NCCOGF-E035-VBU-240W-N-G-WU-LL) | 4010 | G000 |  | 42 |  | 2021-02-28 |  |  | 21631 | 0 | 0 | A 0.65 | A AC | A 0.65 | A 0.65 |  | A 0.65/BR | 84.00 kg |  | Not Received from R&D Order | LOT ตัวแทนกะ |  |  |  |  | 245 mm |  |  |  |  | 0.3 mg/glv | 7.8 N |  | 42.4 MPa | 509 % |  | 4010 | HY2 | M16 | 3.9 g | 259.5 PC/KG | TBA1
Y000187858 | 000000000014010440 (G-D-NCCOGF-E035-VBU-240W-N-G-WU-LL) | 4010 | G000 |  | 42 |  | 2021-03-01 |  |  | 21497 | 0 | 0 | A 0.65 | A AC | A 0.65 | A 0.65 |  | A 0.65/BR | 84.00 kg |  | Not Received from R&D Order | [5 empty] | 245 mm |  |  |  |  | 0.3 mg/glv | 8.5 N |  | 40.9 MPa | 521 % |  | 4010 | HY2 | M17 | 3.9 g | 257.9 PC/KG | TBA1
Y000187859 | 000000000014010440 (G-D-NCCOGF-E035-VBU-240W-N-G-WU-LL) | 4010 | G000 |  | 42 |  | 2021-03-01 |  |  | 21673 | 0 | 0 | A 0.65 | A AC | A 0.65 | A 0.65 |  | A 0.65/BR | 84.00 kg |  | Not Received from R&D Order | [5 empty] | 245 mm |  |  |  |  | 0.3 mg/glv | 8.5 N |  | 40.9 MPa | 521 % |  | 4010 | HY2 | M17 | 3.9 g | 257.9 PC/KG | TBA1
Y000187860 | 000000000014010440 (G-D-NCCOGF-E035-VBU-240W-N-G-WU-LL) | 4010 | G000 |  | 42 |  | 2021-03-01 |  |  | 21673 | 0 | 0 | A 0.65 | A AC | A 0.65 | A 0.65 |  | A 0.65/BR | 84.00 kg |  | Not Received from R&D Order | [5 empty] | 245 mm |  |  |  |  | 0.3 mg/glv | 8.5 N |  | 40.9 MPa | 521 % |  | 4010 | HY2 | M17 | 3.9 g | 259.5 PC/KG | TBA1
Y000187861 | 000000000014010440 (G-D-NCCOGF-E035-VBU-240W-N-G-WU-LL) | 4010 | G000 |  | 42 |  | 2021-03-01 |  |  | 21497 | 0 | 0 | A 0.65 | A AC | A 0.65 | A 0.65 |  | A 0.65/BR | 84.00 kg |  | Not Received from R&D Order | [5 empty] | 245 mm |  |  |  |  | 0.3 mg/glv | 8.5 N |  | 40.9 MPa | 521 % |  | 4010 | HY2 | M17 | 3.9 g | 257.9 PC/KG | TBA1
Y000187862 | 000000000014010440 (G-D-NCCOGF-E035-VBU-240W-N-G-WU-LL) | 4010 | G000 |  | 42 |  | 2021-03-01 |  |  | 21497 | 0 | 0 | A 0.65 | A AC | A 0.65 | A 0.65 |  | A 0.65/BR | 84.00 kg |  | Not Received from R&D Order | [5 empty] | 245 mm |  |  |  |  | 0.3 mg/glv | 8.5 N |  | 40.9 MPa | 521 % |  | 4010 | HY2 | M17 | 3.9 g | 257.9 PC/KG | TBA1
Y000187888 | 000000000014010440 (G-D-NCCOGF-E035-VBU-240W-N-G-WU-LL) | 4010 | G000 |  | 48 |  | 2021-03-01 |  |  | 21203 | 0 | 0 | A 0.65 | A AC | A 0.65 | A 0.65 |  | A 0.65/BR | 84.00 kg |  | Not Received from R&D Order | [5 empty] | 245 mm |  |  |  |  | 0.5 mg/glv | 8.4 N |  | 46.0 MPa | 533 % |  | 4010 | HY2 | M22 | 3.9 g | 253.4 PC/KG | TBA3
Y000187890 | 000000000014010440 (G-D-NCCOGF-E035-VBU-240W-N-G-WU-LL) | 4010 | G000 |  | 48 |  | 2021-03-02 |  |  | 21203 | 0 | 0 | A 0.65 | A AC | A 0.65 | A 0.65 |  | A 0.65/BR | 84.00 kg |  | Not Received from R&D Order | [5 empty] | 245 mm |  |  |  |  | 0.5 mg/glv | 8.4 N |  | 46.0 MPa | 533 % |  | 4010 | HY2 | M22 | 3.9 g | 253.9 PC/KG | TBA3
Y000187903 | 000000000014010440 (G-D-NCCOGF-E035-VBU-240W-N-G-WU-LL) | 4010 | G000 |  | 54 |  | 2021-02-28 |  |  | 21119 | 0 | 0 | A 0.65 | A AC | A 0.65 | A 0.65 |  | A 0.65/BR | 84.00 kg |  | Not Received from R&D Order | [5 empty] | 244 mm | [5 empty] | 7.9 N |  | 44.9 MPa | 542 % |  | 4010 | HY2 | M18 | 3.9 g | 253.4 PC/KG | TBA1
Y000187904 | 000000000014010440 (G-D-NCCOGF-E035-VBU-240W-N-G-WU-LL) | 4010 | G000 |  | 54 |  | 2021-02-28 |  |  | 21119 | 0 | 0 | A 0.65 | A AC | A 0.65 | A 0.65 |  | A 0.65/BR | 84.00 kg |  | Not Received from R&D Order | [5 empty] | 244 mm | [5 empty] | 7.9 N |  | 44.9 MPa | 542 % |  | 4010 | HY2 | M18 | 3.9 g | 253.4 PC/KG | TBA1
Y000187975 | 000000000014010440 (G-D-NCCOGF-E035-VBU-240W-N-G-WU-LL) | 4010 | G000 |  | 42 |  | 2021-03-01 |  |  | 21715 | 0 | 0 | A 0.65 | A AC | A 0.65 | A 0.65 |  | A 0.65/BR | 84.00 kg |  | Not Received from R&D Order | [5 empty] | 245 mm |  |  |  |  | 0.3 mg/glv | 7.8 N |  | 42.4 MPa | 509 % |  | 4010 | HY2 | M17 | 3.9 g | 257.4 PC/KG | TBA1
Y000187976 | 000000000014010440 (G-D-NCCOGF-E035-VBU-240W-N-G-WU-LL) | 4010 | G000 |  | 42 |  | 2021-03-01 |  |  | 21715 | 0 | 0 | A 0.65 | R RJ | A 0.65 | A 0.65 |  | R RJ/CR | 84.00 kg |  | Not Received from R&D Order | OS,OE AQL0.65/LOT ตัวแทนกะ |  |  |  |  | 245 mm |  |  |  |  | 0.3 mg/glv | 7.8 N |  | 42.4 MPa | 509 % |  | 4010 | HY2 | M17 | 3.9 g | 257.4 PC/KG | TBA1
Y000187978 | 000000000014010440 (G-D-NCCOGF-E035-VBU-240W-N-G-WU-LL) | 4010 | G000 |  | 51 |  | 2021-02-28 |  |  | 21001 | 0 | 0 | A 0.65 | A AC | A 0.65 | A 0.65 |  | A 0.65/BR | 84.00 kg |  | Not Received from R&D Order | [5 empty] | 246 mm |  |  |  |  | 0.4 mg/glv | 8.6 N |  | 42.7 MPa | 528 % |  | 4010 | HY2 | M17 | 3.9 g | 254.4 PC/KG | TBA1
Y000187990 | 000000000014010440 (G-D-NCCOGF-E035-VBU-240W-N-G-WU-LL) | 4010 | G000 |  | 54 |  | 2021-03-01 |  |  | 21329 | 0 | 0 | A 0.65 | A AC | A 0.65 | A 0.65 |  | A 0.65/BR | 84.00 kg |  | Not Received from R&D Order | LOT ตัวแทนกะ |  |  |  |  | 244 mm |  |  |  |  | 1.0 mg/glv | 8.0 N |  | 40.6 MPa | 528 % |  | 4010 | HY2 | M18 | 3.9 g | 253.4 PC/KG | TBA1
Y000187994 | 000000000014010440 (G-D-NCCOGF-E035-VBU-240W-N-G-WU-LL) | 4010 | G000 |  | 54 |  | 2021-03-01 |  |  | 21413 | 0 | 0 | A 0.65 | A AC | A 0.65 | A 0.65 |  | A 0.65/BR | 84.00 kg |  | Not Received from R&D Order | [5 empty] | 245 mm |  |  |  |  | 1.0 mg/glv | 8.0 N |  | 40.6 MPa | 528 % |  | 4010 | HY2 | M18 | 3.9 g | 255.4 PC/KG | TBA1
Y000188025 | 000000000014010440 (G-D-NCCOGF-E035-VBU-240W-N-G-WU-LL) | 4010 | G000 |  | 42 |  | 2021-03-01 |  |  | 21673 | 0 | 0 | A 0.65 | A AC | A 0.65 | A 0.65 |  | A 0.65/BR | 84.00 kg |  | Not Received from R&D Order | [5 empty] | 245 mm |  |  |  |  | 0.3 mg/glv | 8.5 N |  | 40.9 MPa | 521 % |  | 4010 | HY2 | M17 | 3.9 g | 259.5 PC/KG | TBA1
Y000188050 | 000000000014010440 (G-D-NCCOGF-E035-VBU-240W-N-G-WU-LL) | 4010 | G000 |  | 48 |  | 2021-02-27 |  |  | 20959 | 0 | 0 | A 0.65 | A AC | A 0.65 | A 1.0 |  | A 0.65/BR | 84.00 kg |  | Not Received from R&D Order | [5 empty] | 245 mm |  |  |  |  | 0.5 mg/glv | 8.1 N |  | 41.6 MPa | 570 % |  | 4010 | HY2 | M19 | 4.0 g | 251.0 PC/KG | TBA2
Y000188053 | 000000000014010440 (G-D-NCCOGF-E035-VBU-240W-N-G-WU-LL) | 4010 | G000 |  | 48 |  | 2021-02-28 |  |  | 21203 | 0 | 0 | A 0.65 | R RJ | A 0.65 | A 0.65 |  | R RJ/CR | 84.00 kg |  | Not Received from R&D Order | OS,OE AQL0.65 |  |  |  |  | 244 mm |  |  |  |  | 0.5 mg/glv | 8.1 N |  | 41.6 MPa | 570 % |  | 4010 | HY2 | M19 | 4.0 g | 251.5 PC/KG | TBA2
Y000188054 | 000000000014010440 (G-D-NCCOGF-E035-VBU-240W-N-G-WU-LL) | 4010 | G000 |  | 48 |  | 2021-02-28 |  |  | 21203 | 0 | 0 | A 0.65 | A AC | A 0.65 | A 0.65 |  | A 0.65/BR | 84.00 kg |  | Not Received from R&D Order | [5 empty] | 244 mm |  |  |  |  | 0.5 mg/glv | 8.1 N |  | 41.6 MPa | 570 % |  | 4010 | HY2 | M19 | 4.0 g | 251.5 PC/KG | TBA2
Y000188066 | 000000000014010440 (G-D-NCCOGF-E035-VBU-240W-N-G-WU-LL) | 4010 | G000 |  | 51 |  | 2021-03-02 |  |  | 21371 | 0 | 0 | A 0.65 | A AC | A 0.65 | A 0.65 |  | A 0.65/BR | 84.00 kg |  | Not Received from R&D Order | [5 empty] | 245 mm |  |  |  |  | 0.4 mg/glv | 7.1 N |  | 37.8 MPa | 588 % |  | 4010 | HY2 | M17 | 3.9 g | 255.9 PC/KG | TBA1
Y000188067 | 000000000014010440 (G-D-NCCOGF-E035-VBU-240W-N-G-WU-LL) | 4010 | G000 |  | 51 |  | 2021-03-02 |  |  | 21371 | 0 | 0 | A 0.65 | A AC | A 0.65 | A 0.65 |  | A 0.65/BR | 84.00 kg |  | Not Received from R&D Order | [5 empty] | 243 mm |  |  |  |  | 0.4 mg/glv | 7.1 N |  | 37.8 MPa | 588 % |  | 4010 | HY2 | M17 | 3.9 g | 256.4 PC/KG | TBA1
Y000188074 | 000000000014010440 (G-D-NCCOGF-E035-VBU-240W-N-G-WU-LL) | 4010 | G000 |  | 54 |  | 2021-03-02 |  |  | 20514 | 0 | 0 | A 0.65 | A AC | A 0.65 | A 0.65 |  | A 0.65/BR | 84.00 kg |  | Not Received from R&D Order | [5 empty] | 245 mm |  |  |  |  | 1.0 mg/glv | 8.0 N |  | 41.5 MPa | 549 % |  | 4010 | HY2 | M18 | 3.9 g | 253.9 PC/KG | TBA1
Y000188077 | 000000000014010440 (G-D-NCCOGF-E035-VBU-240W-N-G-WU-LL) | 4010 | G000 |  | 54 |  | 2021-03-02 |  |  | 21203 | 0 | 0 | A 0.65 | A AC | A 0.65 | A 0.65 |  | A 0.65/BR | 84.00 kg |  | Not Received from R&D Order | [5 empty] | 242 mm |  |  |  |  | 1.0 mg/glv | 8.0 N |  | 41.5 MPa | 549 % |  | 4010 | HY2 | M18 | 3.9 g | 253.9 PC/KG | TBA1
Y000188112 | 000000000014010440 (G-D-NCCOGF-E035-VBU-240W-N-G-WU-LL) | 4010 | G000 |  | 42 |  | 2021-02-27 |  |  | 21371 | 0 | 0 | A 0.65 | A AC | A 0.65 | A 0.65 |  | A 0.65/BR | 84.00 kg |  | Not Received from R&D Order | [5 empty] | 243 mm |  |  |  |  | 0.3 mg/glv | 7.9 N |  | 42.0 MPa | 564 % |  | 4010 | HY2 | M16 | 3.9 g | 255.9 PC/KG | TBA0
Y000188123 | 000000000014010440 (G-D-NCCOGF-E035-VBU-240W-N-G-WU-LL) | 4010 | G000 |  | 42 |  | 2021-02-26 |  |  | 21497 | 0 | 0 | A 1.5 | A AC | A 0.65 | A 1.0 |  | A 1.5/BR | 84.00 kg |  | Not Received from R&D Order | LOT ตัวแทนกะ |  |  |  |  | 242 mm |  |  |  |  | 0.5 mg/glv | 7.9 N |  | 42.0 MPa | 564 % |  | 4010 | HY2 | M16 | 3.9 g | 257.4 PC/KG | TBA1
Y000188127 | 000000000014010440 (G-D-NCCOGF-E035-VBU-240W-N-G-WU-LL) | 4010 | G000 |  | 42 |  | 2021-02-26 |  |  | 21581 | 0 | 0 | A 2.5 | A AC | A 0.65 | A 0.65 |  | A 2.5/BR | 84.00 kg |  | Not Received from R&D Order | [5 empty] | 243 mm |  |  |  |  | 0.5 mg/glv | 7.9 N |  | 42.0 MPa | 564 % |  | 4010 | HY2 | M16 | 3.9 g | 258.4 PC/KG | TBA1
Y000188210 | 000000000014010440 (G-D-NCCOGF-E035-VBU-240W-N-G-WU-LL) | 4010 | G000 |  | 42 |  | 2021-02-26 |  |  | 21581 | 0 | 0 | A 1.5 | R RJ | A 0.65 | A 0.65 |  | R RJ/CR | 84.00 kg |  | Not Received from R&D Order | OS,OE AQL1.5 |  |  |  |  | 243 mm |  |  |  |  | 0.5 mg/glv | 7.9 N |  | 42.0 MPa | 564 % |  | 4010 | HY2 | M16 | 3.9 g | 258.4 PC/KG | TBA1
Y000188213 | 000000000014010440 (G-D-NCCOGF-E035-VBU-240W-N-G-WU-LL) | 4010 | G000 |  | 42 |  | 2021-02-26 |  |  | 21371 | 0 | 0 | A 0.65 | R RJ | A 0.65 | A 0.65 |  | R RJ/CR | 84.00 kg |  | Not Received from R&D Order | OS,OE AQL0.65/LOTตัวแทนกะ |  |  |  |  | 242 mm |  |  |  |  | 0.3 mg/glv | 7.9 N |  | 42.0 MPa | 564 % |  | 4010 | HY2 | M16 | 3.9 g | 255.9 PC/KG | TBA0
Y000188215 | 000000000014010440 (G-D-NCCOGF-E035-VBU-240W-N-G-WU-LL) | 4010 | G000 |  | 54 |  | 2021-02-27 |  |  | 21077 | 0 | 0 | A 0.65 | A AC | A 0.65 | A 1.5 |  | A 0.65/BR | 84.00 kg |  | Not Received from R&D Order | [5 empty] | 245 mm |  |  |  |  | 0.5 mg/glv | 8.0 N |  | 41.5 MPa | 549 % |  | 4010 | HY2 | M18 | 4.1 g | 243.4 PC/KG | TBA1
Y000188216 | 000000000014010440 (G-D-NCCOGF-E035-VBU-240W-N-G-WU-LL) | 4010 | G000 |  | 54 |  | 2021-02-26 |  |  | 20321 | 0 | 0 | A 1.0 | A AC | A 0.65 | A 0.65 |  | A 1.0/BR | 84.00 kg |  | Not Received from R&D Order | [5 empty] | 246 mm |  |  |  |  | 0.5 mg/glv | 8.0 N |  | 41.5 MPa | 549 % |  | 4010 | HY2 | M18 | 4.1 g | 242.5 PC/KG | TBA1
Y000188218 | 000000000014010440 (G-D-NCCOGF-E035-VBU-240W-N-G-WU-LL) | 4010 | G000 |  | 54 |  | 2021-02-27 |  |  | 20514 | 0 | 0 | A 0.65 | A AC | A 0.65 | A 1.5 |  | A 0.65/BR | 84.00 kg |  | Not Received from R&D Order | [5 empty] | 246 mm |  |  |  |  | 0.5 mg/glv | 8.0 N |  | 41.5 MPa | 549 % |  | 4010 | HY2 | M18 | 4.1 g | 242.5 PC/KG | TBA1
Y000188220 | 000000000014010440 (G-D-NCCOGF-E035-VBU-240W-N-G-WU-LL) | 4010 | G000 |  | 54 |  | 2021-02-27 |  |  | 20321 | 0 | 0 | A 0.65 | A AC | A 0.65 | A 1.5 |  | A 0.65/BR | 84.00 kg |  | Not Received from R&D Order | LOT ตัวแทนกะ |  |  |  |  | 246 mm |  |  |  |  | 0.5 mg/glv | 8.0 N |  | 41.5 MPa | 549 % |  | 4010 | HY2 | M18 | 4.1 g | 242.5 PC/KG | TBA1
Y000188238 | 000000000014010440 (G-D-NCCOGF-E035-VBU-240W-N-G-WU-LL) | 4010 | G000 |  | 54 |  | 2021-02-27 |  |  | 20598 | 0 | 0 | A 0.65 | A AC | A 0.65 | A 0.65 |  | A 0.65/BR | 84.00 kg |  | Not Received from R&D Order | [5 empty] | 245 mm |  |  |  |  | 1.0 mg/glv | 8.0 N |  | 41.5 MPa | 549 % |  | 4010 | HY2 | M18 | 4.1 g | 246.7 PC/KG | TBA1
Y000188239 | 000000000014010440 (G-D-NCCOGF-E035-VBU-240W-N-G-WU-LL) | 4010 | G000 |  | 54 |  | 2021-02-27 |  |  | 20514 | 0 | 0 | A 0.65 | A AC | A 0.65 | A 0.65 |  | A 0.65/BR | 84.00 kg |  | Not Received from R&D Order | LOT ตัวแทนดึงขอบ |  |  |  |  | 245 mm |  |  |  |  | 1.0 mg/glv | 8.0 N |  | 41.5 MPa | 549 % |  | 4010 | HY2 | M18 | 4.1 g | 245.7 PC/KG | TBA1
Y000188303 | 000000000014010440 (G-D-NCCOGF-E035-VBU-240W-N-G-WU-LL) | 4010 | G000 |  | 48 |  | 2021-02-26 |  |  | 21161 | 0 | 0 | A 0.65 | R RJ | A 0.65 | A 0.65 |  | R RJ/CR | 84.00 kg |  | Not Received from R&D Order | OS ,OE AQL 0.65 |  |  |  |  | 242 mm |  |  |  |  | 0.5 mg/glv | 8.1 N |  | 41.6 MPa | 570 % |  | 4010 | HY2 | M19 | 3.9 g | 253.9 PC/KG | TBA0
Y000188328 | 000000000014010440 (G-D-NCCOGF-E035-VBU-240W-N-G-WU-LL) | 4010 | G000 |  | 42 |  | 2021-02-26 |  |  | 21455 | 0 | 0 | A 1.5 | A AC | A 0.65 | A 0.65 |  | A 1.5/BR | 84.00 kg |  | Not Received from R&D Order | [5 empty] | 242 mm |  |  |  |  | 0.3 mg/glv | 7.9 N |  | 42.0 MPa | 564 % |  | 4010 | HY2 | M16 | 3.9 g | 255.9 PC/KG | TBA1
Y000188335 | 000000000014010440 (G-D-NCCOGF-E035-VBU-240W-N-G-WU-LL) | 4010 | G000 |  | 42 |  | 2021-02-28 |  |  | 21413 | 0 | 0 | A 1.0 | A AC | A 0.65 | A 0.65 |  | A 1.0/BR | 84.00 kg |  | Not Received from R&D Order | [5 empty] | 242 mm |  |  |  |  | 0.3 mg/glv | 7.9 N |  | 42.0 MPa | 564 % |  | 4010 | HY2 | M16 | 3.9 g | 255.9 PC/KG | TBA1
Y000188336 | 000000000014010440 (G-D-NCCOGF-E035-VBU-240W-N-G-WU-LL) | 4010 | G000 |  | 42 |  | 2021-02-27 |  |  | 21371 | 0 | 0 | A 0.65 | A AC | A 0.65 | A 0.65 |  | A 0.65/BR | 84.00 kg |  | Not Received from R&D Order | [5 empty] | 242 mm |  |  |  |  | 0.3 mg/glv | 7.9 N |  | 42.0 MPa | 564 % |  | 4010 | HY2 | M16 | 3.9 g | 255.9 PC/KG | TBA1
Y000188337 | 000000000014010440 (G-D-NCCOGF-E035-VBU-240W-N-G-WU-LL) | 4010 | G000 |  | 42 |  | 2021-02-27 |  |  | 21371 | 0 | 0 | A 1.5 | A AC | A 0.65 | A 0.65 |  | A 1.5/BR | 84.00 kg |  | Not Received from R&D Order | LOT ตัวแทนกะ |  |  |  |  | 242 mm |  |  |  |  | 0.3 mg/glv | 7.9 N |  | 42.0 MPa | 564 % |  | 4010 | HY2 | M16 | 3.9 g | 255.9 PC/KG | TBA1
Y000188340 | 000000000014010440 (G-D-NCCOGF-E035-VBU-240W-N-G-WU-LL) | 4010 | G000 |  | 42 |  | 2021-02-28 |  |  | 21413 | 0 | 0 | A 0.65 | A AC | A 0.65 | A 0.65 |  | A 0.65/BR | 84.00 kg |  | Not Received from R&D Order | [5 empty] | 242 mm |  |  |  |  | 0.3 mg/glv | 7.9 N |  | 42.0 MPa | 564 % |  | 4010 | HY2 | M16 | 3.9 g | 256.4 PC/KG | TBA1
012258340 | 000000000014010442 (G-D-NCCTPF-E035-VBU-240W-P-G-AL-LL) | 4010 | G000 |  | E1 | 2020-01-09 | 2020-01-09 |  | 2020-07-07 | 1450 | 0 | 0 | A 0.65 | A AC | A 0.65 | A >10 |  | A >10/MN | 5.80 kg | 012668001 |  | 012668001/DEFECTสีผิดปกติ>50% | /51L | [14 empty] | 4010 | HY2 | 29 |  | 250.0 PC/KG
012885217 | 000000000014010442 (G-D-NCCTPF-E035-VBU-240W-P-G-AL-LL) | 4010 | G000 |  | B2 67 | 2020-07-17 |  |  | 2021-01-16 | 8962 | 0 | 0 | A 0.65 | A AC | A 0.65 | A 0.65 |  | A 0.65/BR | 35.80 kg | 013314956 | [17 empty] | 4010 | HY3/1 |  |  | 250.0 PC/KG
012885218 | 000000000014010442 (G-D-NCCTPF-E035-VBU-240W-P-G-AL-LL) | 4010 | G000 |  | B2 67 | 2020-07-18 |  |  | 2021-01-17 | 2528 | 0 | 0 | A 0.65 | A AC | A 0.65 | A 0.65 |  | A 0.65/BR | 10.10 kg | 013360430 | [17 empty] | 4010 | HY3/1 |  |  | 250.0 PC/KG
012885390 | 000000000014010442 (G-D-NCCTPF-E035-VBU-240W-P-G-AL-LL) | 4010 | G000 |  | B2 67 | 2020-07-17 |  |  | 2021-01-16 | 4005 | 0 | 0 | A 1.0 | A AC | A 0.65 | A 0.65 |  | A 1.0/BR | 16.00 kg | 013314953 | [17 empty] | 4010 | HY3/1 |  |  | 250.0 PC/KG
012885682 | 000000000014010442 (G-D-NCCTPF-E035-VBU-240W-P-G-AL-LL) | 4010 | G000 |  | B2 67 | 2020-07-17 |  |  | 2021-01-16 | 2954 | 0 | 0 | A 1.5 | A AC | A 0.65 | A 0.65 |  | A 1.5/BR | 11.80 kg | 013360447 | [17 empty] | 4010 | HY3/1 |  |  | 250.0 PC/KG
012885684 | 000000000014010442 (G-D-NCCTPF-E035-VBU-240W-P-G-AL-LL) | 4010 | G000 |  | B2 67 | 2020-07-17 |  |  | 2021-01-16 | 4055 | 0 | 0 | A 1.0 | A AC | A 0.65 | A 0.65 |  | A 0.65/BR | 16.20 kg | 013360442 | [17 empty] | 4010 | HY3/1 |  |  | 250.0 PC/KG
012885685 | 000000000014010442 (G-D-NCCTPF-E035-VBU-240W-P-G-AL-LL) | 4010 | G000 |  | B2 67 | 2020-07-18 |  |  | 2021-01-17 | 876 | 0 | 0 | A 1.0 | A AC | A 0.65 | A 0.65 |  | A 1.0/BR | 3.50 kg | 013322056 | [17 empty] | 4010 | HY3/1 |  |  | 3.5 PC/KG
012885686 | 000000000014010442 (G-D-NCCTPF-E035-VBU-240W-P-G-AL-LL) | 4010 | G000 |  | B2 | 2020-07-18 | 2020-07-18 |  | 2021-01-15 | 3875 | 0 | 0 | A 0.65 | A AC | A 0.65 | A 0.65 |  | A 0.65/BR | 15.50 kg | 013322057 |  | 013322057/67L/เทกล่องสินค้า | เหลือตู้ | [14 empty] | 4010 | HY2 | 29 |  | 250.0 PC/KG
012885687 | 000000000014010442 (G-D-NCCTPF-E035-VBU-240W-P-G-AL-LL) | 4010 | G000 |  | B2 67 | 2020-07-18 |  |  | 2021-01-17 | 4456 | 0 | 0 | A 0.65 | A AC | A 0.65 | A 0.65 |  | A 0.65/BR | 17.80 kg | 013322094 | [17 empty] | 4010 | HY3/1 |  |  | 250.0 PC/KG
013417294 | 000000000014010442 (G-D-NCCTPF-E035-VBU-240W-P-G-AL-LL) | 4010 | G000 |  | B2 67 | 2020-07-16 |  |  | 2021-01-13 | 1051 | 0 | 0 | A 1.5 | A AC | A 0.65 | A 0.65 |  | A 1.5/BR | 4.20 kg | 013313014 | [17 empty] | 4010 | HY3/1 |  |  | 250.0 PC/KG
013193164 | 000000000014010445 (G-D-NCCASF-L030-DBU-240W-N-G-WU-LL) | 4010 | G000 |  | 66 | 2020-05-18 | 2020-05-18 |  | 2020-11-14 | 16786 | 0 | 0 | A 0.65 | A AC | A 0.65 | A 1.0 |  | A 0.65/BR | 57.29 kg |  |  | P06/581/576/สวม964 | [15 empty] | 4010 | HY3/1 | 33 |  | 293.0 PC/KG | 29
013319742 | 000000000014010445 (G-D-NCCASF-L030-DBU-240W-N-G-WU-LL) | 4010 | G000 |  | A1 | 2020-07-27 | 2020-07-27 |  | 2021-02-07 | 13314 | 0 | 0 | A >10 | A AC | A 0.65 | A 0.65 |  | A >10/BR | 45.44 kg |  |  | GP/เหนียวMJ28 | [15 empty] | 4010 | HY3/1 |  |  | 293.0 PC/KG | 31
013360006 | 000000000014010445 (G-D-NCCASF-L030-DBU-240W-N-G-WU-LL) | 4010 | G000 |  | 66 | 2020-07-26 | 2020-07-26 |  | 2021-01-22 | 4240 | 0 | 0 | A 2.5 | A AC | A 0.65 | A 0.65 |  | A 2.5/BR | 48.60 kg |  |  | VT/FM-CT2/965/สวม856 | [15 empty] | 4010 | HY3/1 | 33 |  | 293.0 PC/KG | 29
013361180 | 000000000014010445 (G-D-NCCASF-L030-DBU-240W-N-G-WU-LL) | 4010 | G000 |  | 66 | 2020-07-26 | 2020-07-26 |  | 2021-01-22 | 14357 | 0 | 0 | A 2.5 | A AC | A 0.65 | A 0.65 |  | A 2.5/BR | 49.00 kg |  |  | VT/FM CT1/965สวม248 | [15 empty] | 4010 | HY3/1 | 33 |  | 293.0 PC/KG | 29
013395578 | 000000000014010445 (G-D-NCCASF-L030-DBU-240W-N-G-WU-LL) | 4010 | G000 |  | 66 | 2020-08-12 | 2020-08-12 |  | 2021-02-08 | 13947 | 0 | 0 | A 0.65 | A AC | A 0.65 | A 0.65 |  | A 0.65/BR | 47.60 kg |  |  | 968สวม933 | [15 empty] | 4010 | HY3/1 | 34 |  | 293.0 PC/KG | 32
013415048 | 000000000014010445 (G-D-NCCASF-L030-DBU-240W-N-G-WU-LL) | 4010 | G000 |  | B5 | 2020-11-29 | 2020-11-29 |  | 2021-05-28 | 8734 | 0 | 0 | A 0.65 | A AC | A 0.65 | A 0.65 |  | A 0.65/BR | 29.81 kg | 013662044 |  | 013662044/สวม | [15 empty] | 4010 | HY3/1 | 32 |  | 293.0 PC/KG
013418734 | 000000000014010445 (G-D-NCCASF-L030-DBU-240W-N-G-WU-LL) | 4010 | G000 |  | B5 | 2020-07-28 | 2020-07-28 |  | 2021-01-24 | 6938 | 0 | 0 | A 1.0 | A AC | A 1.0 | A 0.65 |  | A 1.0/BR | 23.68 kg | 012886028 |  | 012886028 VT | [15 empty] | 4010 | HY3/1 | 33 |  | 293.0 PC/KG
013421128 | 000000000014010445 (G-D-NCCASF-L030-DBU-240W-N-G-WU-LL) | 4010 | G000 |  | E1 | 2020-06-15 | 2020-06-15 |  | 2020-12-12 | 11673 | 0 | 0 | A 0.65 | A AC | A 0.65 | A >10 |  | A >10/MN | 39.84 kg | 013241213 |  | GP/ชื้นเปียก16/DEFECTMINORPF>5 | 0%/A1 | [14 empty] | 4010 | HY3/1 |  |  | 293.0 PC/KG
013425121 | 000000000014010445 (G-D-NCCASF-L030-DBU-240W-N-G-WU-LL) | 4010 | G000 |  | A1 | 2020-07-27 | 2020-07-27 |  | 2021-02-07 | 14603 | 0 | 0 | A >10 | A AC | A 0.65 | A 0.65 |  | A >10/BR | 49.84 kg |  |  | GP/เหนียวMJ35 | [15 empty] | 4010 | HY3/1 |  |  | 293.0 PC/KG | 31
013531321 | 000000000014010445 (G-D-NCCASF-L030-DBU-240W-N-G-WU-LL) | 4010 | G000 |  | 78 | 2020-10-23 | 2020-10-23 |  | 2021-04-21 | 13885 | 0 | 0 | A 0.65 | A AC | A 0.65 | A 0.65 |  | A 0.65/BR | 47.39 kg |  |  | P27/919 | [15 empty] | 4010 | HY3/1 | 33 |  | 293.0 PC/KG | 29
013532886 | 000000000014010445 (G-D-NCCASF-L030-DBU-240W-N-G-WU-LL) | 4010 | G000 |  | 78 | 2020-12-01 | 2020-12-01 |  | 2021-05-31 | 17020 | 0 | 0 | A 0.65 | A AC | A 0.65 | A 0.65 |  | A 0.65/BR | 58.09 kg |  |  | ขอบขาด1/737/สวม906 | [15 empty] | 4010 | HY3/1 | 32 |  | 293.0 PC/KG | 27
013535198 | 000000000014010445 (G-D-NCCASF-L030-DBU-240W-N-G-WU-LL) | 4010 | G000 |  | 78 | 2020-10-19 | 2020-10-19 |  | 2021-04-17 | 14363 | 0 | 0 | A 0.65 | A AC | A 0.65 | A 0.65 |  | A 0.65/BR | 49.02 kg |  |  | P06/911/คราบสารเคมีSEA-8/248/ | สวม829 | [14 empty] | 4010 | HY3/1 | 34 |  | 293.0 PC/KG | 31
013536491 | 000000000014010445 (G-D-NCCASF-L030-DBU-240W-N-G-WU-LL) | 4010 | G000 |  | 78 | 2020-12-13 | 2020-12-13 |  | 2021-06-11 | 16880 | 0 | 0 | A 1.5 | A AC | A 0.65 | A 1.5 |  | A 1.5/BR | 57.61 kg |  |  | 892/สวม459 | [15 empty] | 4010 | HY3/1 | 33 |  | 293.0 PC/KG | 30
013552475 | 000000000014010445 (G-D-NCCASF-L030-DBU-240W-N-G-WU-LL) | 4010 | G000 |  | 78 | 2020-11-01 | 2020-11-01 |  | 2021-05-01 | 14383 | 0 | 0 | A 0.65 | A AC | A 0.65 | A 0.65 |  | A 0.65/BR | 49.09 kg | 013586222 |  | บรรจุOS/OE/SA/VT/ฉ.PALM CT1/ | 804สวม233 | [14 empty] | 4010 | HY3/1 | 33 |  | 293.0 PC/KG
013552698 | 000000000014010445 (G-D-NCCASF-L030-DBU-240W-N-G-WU-LL) | 4010 | G000 |  | 78 | 2020-10-30 | 2020-10-30 |  | 2021-04-29 | 14093 | 0 | 0 | A 0.65 | A AC | A 0.65 | A 1.0 |  | A 0.65/BR | 48.10 kg | 013586294 |  | บรรจุOS/OE/SA/FM CT1 | [15 empty] | 4010 | HY3/1 | 33 |  | 293.0 PC/KG
013586444 | 000000000014010445 (G-D-NCCASF-L030-DBU-240W-N-G-WU-LL) | 4010 | G000 |  | 78 | 2020-11-08 | 2020-11-08 |  | 2021-05-07 | 14093 | 0 | 0 | A 0.65 | A AC | A 0.65 | A 0.65 |  | A 0.65/BR | 48.10 kg |  |  | คราบสารเคมีSEA 8/965สวม248 | [15 empty] | 4010 | HY3/1 | 32 |  | 293.0 PC/KG | 27
013586634 | 000000000014010445 (G-D-NCCASF-L030-DBU-240W-N-G-WU-LL) | 4010 | G000 |  | 78 | 2020-12-12 | 2020-12-12 |  | 2021-06-10 | 16965 | 0 | 0 | A 1.5 | A AC | A 0.65 | A 0.65 |  | A 1.5/BR | 57.90 kg |  |  | 982/สวม201 | [15 empty] | 4010 | HY3/1 | 33 |  | 293.0 PC/KG | 30
013586830 | 000000000014010445 (G-D-NCCASF-L030-DBU-240W-N-G-WU-LL) | 4010 | G000 |  | 78 | 2020-12-03 | 2020-12-03 |  | 2021-06-01 | 16874 | 0 | 0 | A 0.65 | A AC | A 0.65 | A 0.65 |  | A 0.65/BR | 57.59 kg |  |  | LOTตัวแทนดึงขอบ/ST-1F/965สวม73 | 7 | [14 empty] | 4010 | HY3/1 | 32 |  | 293.0 PC/KG | 27
013586885 | 000000000014010445 (G-D-NCCASF-L030-DBU-240W-N-G-WU-LL) | 4010 | G000 |  | 78 | 2020-12-08 | 2020-12-08 |  | 2021-06-07 | 16965 | 0 | 0 | A 0.65 | A AC | A 0.65 | A 0.65 |  | A 0.65/BR | 57.90 kg |  |  | 892/สวม463 | [15 empty] | 4010 | HY3/1 | 32 |  | 293.0 PC/KG | 26
013591456 | 000000000014010445 (G-D-NCCASF-L030-DBU-240W-N-G-WU-LL) | 4010 | G000 |  | 78 | 2020-12-29 | 2020-12-29 |  | 2021-06-27 | 1948 | 0 | 0 | A 0.65 | A AC | A 0.65 | A 0.65 |  | A 0.65/BR | 44.19 kg |  |  | 576/สวม187 | [15 empty] | 4010 | HY3/1 | 35 |  | 293.0 PC/KG | 36
013591974 | 000000000014010445 (G-D-NCCASF-L030-DBU-240W-N-G-WU-LL) | 4010 | G000 |  | 78 | 2020-12-10 | 2020-12-10 |  | 2021-06-09 | 16962 | 0 | 0 | A 0.65 | A AC | A 0.65 | A 0.65 |  | A 0.65/BR | 57.89 kg | 013592820 |  | PACK OS,OE,SA/TA/ฉ.CT1 | [15 empty] | 4010 | HY3/1 | 33 |  | 293.0 PC/KG
013594120 | 000000000014010445 (G-D-NCCASF-L030-DBU-240W-N-G-WU-LL) | 4010 | G000 |  | 78 | 2020-11-28 | 2020-11-28 |  | 2021-05-28 | 16815 | 0 | 0 | A 0.65 | A AC | A 0.65 | A 0.65 |  | A 0.65/BR | 57.39 kg |  |  | 804/สวม464 | [15 empty] | 4010 | HY3/1 | 32 |  | 293.0 PC/KG | 25
013643994 | 000000000014010445 (G-D-NCCASF-L030-DBU-240W-N-G-WU-LL) | 4010 | G000 |  | B5 | 2020-11-29 | 2020-11-29 |  | 2021-05-28 | 6053 | 0 | 0 | A 0.65 | A AC | A 0.65 | A 0.65 |  | A 0.65/BR | 20.66 kg | 013648661 |  | 013648661/บรรจุOS/OE/SA | [15 empty] | 4010 | HY3/1 | 32 |  | 293.0 PC/KG
013644557 | 000000000014010445 (G-D-NCCASF-L030-DBU-240W-N-G-WU-LL) | 4010 | G000 |  | 78 | 2020-12-29 | 2020-12-29 |  | 2021-06-27 | 12918 | 0 | 0 | A 0.65 | A AC | A 0.65 | A 0.65 |  | A 0.65/BR | 44.09 kg | 013595528 |  | บรรจุOS/OE/SA/DIPซ้ำCT1 | [15 empty] | 4010 | HY3/1 | 33 |  | 293.0 PC/KG
013644871 | 000000000014010445 (G-D-NCCASF-L030-DBU-240W-N-G-WU-LL) | 4010 | G000 |  | 78 | 2020-12-08 | 2020-12-08 |  | 2021-06-06 | 16877 | 0 | 0 | A 0.65 | A AC | A 0.65 | A 0.65 |  | A 0.65/BR | 57.60 kg | 013659382 |  | บรรจุOS,OE,SA/78LL/ฉีกขาดCT1 | [15 empty] | 4010 | HY3/1 | 34 |  | 293.0 PC/KG
013645230 | 000000000014010445 (G-D-NCCASF-L030-DBU-240W-N-G-WU-LL) | 4010 | G000 |  | 78 | 2020-12-13 | 2020-12-13 |  | 2021-06-11 | 17053 | 0 | 0 | A 0.65 | A AC | A 0.65 | A 0.65 |  | A 0.65/BR | 58.20 kg | 013657975 |  | บรรจุOS/OE/SA/ฉ.CT1/462สวม463 | [15 empty] | 4010 | HY3/1 | 33 |  | 293.0 PC/KG
013645265 | 000000000014010445 (G-D-NCCASF-L030-DBU-240W-N-G-WU-LL) | 4010 | G000 |  | 78 | 2020-12-06 | 2020-12-06 |  | 2021-06-05 | 11170 | 0 | 0 | A 0.65 | A AC | A 0.65 | A 0.65 |  | A 0.65/BR | 58.60 kg | 013586847 |  | บรรจุOS/OE/SA/ฉ.CT2/คราบSEA7/9 | 60สวม069 | [14 empty] | 4010 | HY3/1 | 32 |  | 293.0 PC/KG
013645371 | 000000000014010445 (G-D-NCCASF-L030-DBU-240W-N-G-WU-LL) | 4010 | G000 |  | 78 | 2020-12-12 | 2020-12-12 |  | 2021-06-10 | 9023 | 0 | 0 | A 0.65 | A AC | A 0.65 | A 1.0 |  | A 0.65/BR | 58.10 kg | 013586472 |  | บรรจุOS/OE/SA/ฉ.FINGER CT1/ฉ.C | T1 | [14 empty] | 4010 | HY3/1 | 33 |  | 293.0 PC/KG
013646551 | 000000000014010445 (G-D-NCCASF-L030-DBU-240W-N-G-WU-LL) | 4010 | G000 |  | 78 | 2020-12-08 | 2020-12-08 |  | 2021-06-06 | 16818 | 0 | 0 | A 0.65 | A AC | A 0.65 | A 1.5 |  | A 0.65/BR | 57.40 kg | 013659370 |  | บรรจุOS/OE/SA/ฉ.CT1 | [15 empty] | 4010 | HY3/1 | 34 |  | 293.0 PC/KG
013657852 | 000000000014010445 (G-D-NCCASF-L030-DBU-240W-N-G-WU-LL) | 4010 | G000 |  | 78 | 2020-12-13 | 2020-12-13 |  | 2021-06-11 | 17111 | 0 | 0 | A 0.65 | A AC | A 0.65 | A 0.65 |  | A 0.65/BR | 58.40 kg |  |  | Q1/2564/LOTตัวแทนดึงขอบ/911/สว | ม192 | [14 empty] | 4010 | HY3/1 | 33 |  | 293.0 PC/KG | 28
013658934 | 000000000014010445 (G-D-NCCASF-L030-DBU-240W-N-G-WU-LL) | 4010 | G000 |  | 78 | 2020-12-12 | 2020-12-12 |  | 2021-06-10 | 16991 | 0 | 0 | A 2.5 | A AC | A 0.65 | A 0.65 |  | A 2.5/BR | 57.99 kg |  |  | ขอบขาด-1/ST-1P/069/สวม838 | [15 empty] | 4010 | HY3/1 | 33 |  | 293.0 PC/KG | 29
013659074 | 000000000014010445 (G-D-NCCASF-L030-DBU-240W-N-G-WU-LL) | 4010 | G000 |  | 78 | 2020-12-06 | 2020-12-06 |  | 2021-06-04 | 17255 | 0 | 0 | A 1.5 | A AC | A 0.65 | A 1.0 |  | A 1.5/BR | 58.89 kg |  |  | P06/576/ST-1CU/ST-1T/917/สวม62 | 01 | [14 empty] | 4010 | HY3/1 | 32 |  | 293.0 PC/KG | 25
013659626 | 000000000014010445 (G-D-NCCASF-L030-DBU-240W-N-G-WU-LL) | 4010 | G000 |  | 78 | 2020-12-05 | 2020-12-05 |  | 2021-06-03 | 17108 | 0 | 0 | A 0.65 | A AC | A 0.65 | A 0.65 |  | A 0.65/BR | 58.39 kg |  |  | P06/968/917/สวม6201 | [15 empty] | 4010 | HY3/1 | 32 |  | 293.0 PC/KG | 26
013662806 | 000000000014010445 (G-D-NCCASF-L030-DBU-240W-N-G-WU-LL) | 4010 | G000 |  | 78 | 2020-12-01 | 2020-12-01 |  | 2021-05-31 | 17167 | 0 | 0 | A 0.65 | A AC | A 0.65 | A 0.65 |  | A 0.65/BR | 58.59 kg |  |  | 4829/สวม5232 | [15 empty] | 4010 | HY3/1 | 32 |  | 293.0 PC/KG | 27
013663008 | 000000000014010445 (G-D-NCCASF-L030-DBU-240W-N-G-WU-LL) | 4010 | G000 |  | 78 | 2020-11-29 | 2020-11-29 |  | 2021-05-29 | 16792 | 0 | 0 | A 0.65 | A AC | A 0.65 | A 0.65 |  | A 0.65/BR | 57.31 kg |  |  | LOTตัวแทนดึงขอบ/911สวม194 | [15 empty] | 4010 | HY3/1 | 32 |  | 293.0 PC/KG | 26
013663011 | 000000000014010445 (G-D-NCCASF-L030-DBU-240W-N-G-WU-LL) | 4010 | G000 |  | 78 | 2020-11-29 | 2020-11-29 |  | 2021-05-29 | 17056 | 0 | 0 | A 0.65 | A AC | A 0.65 | A 0.65 |  | A 0.65/BR | 58.21 kg |  |  | LOTตัวแทนดึงขอบ/911สวม194 | [15 empty] | 4010 | HY3/1 | 32 |  | 293.0 PC/KG | 25
013678283 | 000000000014010445 (G-D-NCCASF-L030-DBU-240W-N-G-WU-LL) | 4010 | G000 |  | 78 | 2020-12-26 | 2020-12-26 |  | 2021-06-24 | 13950 | 0 | 0 | A 0.65 | A AC | A 0.65 | A 0.65 |  | A 0.65/BR | 47.61 kg | 013682142 |  | บรรจุOS/OE/SA/ฉ.CT1 | [15 empty] | 4010 | HY3/1 | 33 |  | 293.0 PC/KG
013679596 | 000000000014010445 (G-D-NCCASF-L030-DBU-240W-N-G-WU-LL) | 4010 | G000 |  | 78 | 2020-12-30 | 2020-12-30 |  | 2021-06-28 | 12860 | 0 | 0 | A 0.65 | A AC | A 0.65 | A 0.65 |  | A 0.65/BR | 43.89 kg | 013591372 |  | บรรจุOS/OE/SA/ฉ.PALM CT1 | [15 empty] | 4010 | HY3/1 | 33 |  | 293.0 PC/KG
013679597 | 000000000014010445 (G-D-NCCASF-L030-DBU-240W-N-G-WU-LL) | 4010 | G000 |  | 78 | 2020-12-30 | 2020-12-30 |  | 2021-06-28 | 12772 | 0 | 0 | A 0.65 | A AC | A 0.65 | A 0.65 |  | A 0.65/BR | 43.59 kg | 013591373 |  | บรรจุOS/OE/SA/ฉ.CT1 | [15 empty] | 4010 | HY3/1 | 33 |  | 293.0 PC/KG
013679605 | 000000000014010445 (G-D-NCCASF-L030-DBU-240W-N-G-WU-LL) | 4010 | G000 |  | 78 | 2020-12-26 | 2020-12-26 |  | 2021-06-25 | 13947 | 0 | 0 | A 0.65 | A AC | A 0.65 | A 0.65 |  | A 0.65/BR | 47.60 kg | 013682617 |  | บรรจุOS/OE/SA/DIPซ้ำCT1/513สวม | 201 | [14 empty] | 4010 | HY3/1 | 33 |  | 293.0 PC/KG
013679606 | 000000000014010445 (G-D-NCCASF-L030-DBU-240W-N-G-WU-LL) | 4010 | G000 |  | 78 | 2020-12-30 | 2020-12-30 |  | 2021-06-28 | 12775 | 0 | 0 | A 0.65 | A AC | A 0.65 | A 0.65 |  | A 0.65/BR | 43.60 kg | 013677929 |  | บรรจุOS/OE/SA/ฉ.CT1/933สวม952 | [15 empty] | 4010 | HY3/1 |  |  | 293.0 PC/KG
Y000018553 | 000000000014010445 (G-D-NCCASF-L030-DBU-240W-N-G-WU-LL) | 4010 | G000 |  | A1 |  | 2021-02-16 |  |  | 7627 | 0 | 0 | A 0.65 | A AC | A 0.65 | A 10 |  | A 10/MN | 25.70 kg |  | Not Received from R&D Order | GP/CK2 | [15 empty] | 4010 | HY1 | M20 |  | 298.0 PC/KG | TBA2 | LINE A1&A3
Y000020429 | 000000000014010445 (G-D-NCCASF-L030-DBU-240W-N-G-WU-LL) | 4010 | G000 |  | 78 |  | 2021-01-19 |  |  | 3955 | 0 | 0 | A 0.65 | A AC | A 0.65 | A 10 |  | A 10/MN | 50.00 kg |  | Not Received from R&D Order | LOTตัวแทนดึงขอบ/VT |  |  |  |  | 245 mm |  |  |  |  | 0.3 mg/glv |  |  | 32.6 MPa | 502 % |  | 4010 | HY3/1 | M35 | 3.3 g | 301.6 PC/KG | TEA3 | HB078002,CK ระบุ "VT"
Y000043945 | 000000000014010445 (G-D-NCCASF-L030-DBU-240W-N-G-WU-LL) | 4010 | G000 |  | 78 |  | 2021-01-16 |  |  | 15095 | 0 | 0 | A 0.65 | R RJ | A 0.65 | A 1.0 |  | R RJ/CR | 50.00 kg |  | Not Received from R&D Order | VT/OS,OE |  |  |  |  | 245 mm |  |  |  |  | 0.5 mg/glv |  |  | 27.9 MPa | 543 % |  | 4010 | HY3/1 | M35 | 3.3 g | 304.4 PC/KG | TEA3 | HB078002,CK ระบุ "VT"
Y000043968 | 000000000014010445 (G-D-NCCASF-L030-DBU-240W-N-G-WU-LL) | 4010 | G000 |  | 78 |  | 2021-01-16 |  |  | 15095 | 0 | 0 | A 0.65 | R RJ | A 0.65 | A 1.5 |  | R RJ/CR | 50.00 kg |  | Not Received from R&D Order | VT/OS,OE |  |  |  |  | 245 mm |  |  |  |  | 0.5 mg/glv |  |  | 27.9 MPa | 543 % |  | 4010 | HY3/1 | M35 | 3.3 g | 304.4 PC/KG | TEA3 | HB078002,CK ระบุ "VT"
Y000044091 | 000000000014010445 (G-D-NCCASF-L030-DBU-240W-N-G-WU-LL) | 4010 | G000 |  | 78 |  | 2021-01-22 |  |  | 13641 | 0 | 0 | A 1.0 | R RJ | A 0.65 | A 0.65 |  | R RJ/CR | 45.00 kg |  | Not Received from R&D Order | LOTตัวแทน/ไม่เจอฝืดบริเวณCUFF | OS,OE/AQL1.5 |  |  |  | 242 mm |  |  |  |  | 0.2 mg/glv |  |  | 28.4 MPa | 522 % |  | 4010 | HY3/1 | M34 | 3.3 g | 305.9 PC/KG | TEA3 | HB078002,CK ระบุ "VT"
Y000044142 | 000000000014010445 (G-D-NCCASF-L030-DBU-240W-N-G-WU-LL) | 4010 | G000 |  | 70 |  | 2021-01-16 |  |  | 15205 | 0 | 0 | A 0.65 | R RJ | A 0.65 | A 0.65 |  | R RJ/CR | 50.00 kg |  | Not Received from R&D Order | OS/OE |  |  |  |  | 243 mm |  |  |  |  | 0.5 mg/glv |  |  | 30.1 MPa | 544 % |  | 4010 | HY3/1 | M35 | 3.3 g | 306.6 PC/KG | TEA3 | HB070003
Y000044220 | 000000000014010445 (G-D-NCCASF-L030-DBU-240W-N-G-WU-LL) | 4010 | G000 |  | 78 |  | 2021-01-16 |  |  | 15135 | 0 | 0 | A 0.65 | A AC | A 0.65 | A 0.65 |  | A 0.65/BR | 50.00 kg |  | Not Received from R&D Order | VT/OS,OE |  |  |  |  | 244 mm |  |  |  |  | 0.5 mg/glv |  |  | 27.9 MPa | 543 % |  | 4010 | HY3/1 | M35 | 3.3 g | 305.2 PC/KG | TEA3 | HB078002,CK ระบุ "VT"
Y000044221 | 000000000014010445 (G-D-NCCASF-L030-DBU-240W-N-G-WU-LL) | 4010 | G000 |  | 78 |  | 2021-01-16 |  |  | 15095 | 0 | 0 | A 0.65 | R RJ | A 0.65 | A 0.65 |  | R RJ/CR | 50.00 kg |  | Not Received from R&D Order | LOTตัวแทนดึงขอบ/VT/OS,OE |  |  |  |  | 245 mm |  |  |  |  | 0.5 mg/glv |  |  | 27.9 MPa | 543 % |  | 4010 | HY3/1 | M35 | 3.3 g | 304.4 PC/KG | TEA3 | HB078002,CK ระบุ "VT"
Y000044336 | 000000000014010445 (G-D-NCCASF-L030-DBU-240W-N-G-WU-LL) | 4010 | G000 |  | 70 |  | 2021-01-16 |  |  | 15170 | 0 | 0 | A 0.65 | R RJ | A 0.65 | A 0.65 |  | R RJ/CR | 50.00 kg |  | Not Received from R&D Order | OS/OE |  |  |  |  | 244 mm |  |  |  |  | 0.5 mg/glv |  |  | 28.4 MPa | 518 % |  | 4010 | HY3/1 | M35 | 3.3 g | 305.9 PC/KG | TEA3 | HB070003
Y000044408 | 000000000014010445 (G-D-NCCASF-L030-DBU-240W-N-G-WU-LL) | 4010 | G000 |  | 70 |  | 2021-01-16 |  |  | 15205 | 0 | 0 | A 0.65 | R RJ | A 0.65 | A 0.65 |  | R RJ/CR | 50.00 kg |  | Not Received from R&D Order | LOTตัวแทนดึงขอบ/OS,OE |  |  |  |  | 244 mm |  |  |  |  | 0.5 mg/glv |  |  | 28.4 MPa | 518 % |  | 4010 | HY3/1 | M35 | 3.3 g | 306.6 PC/KG | TEA3 | HB070003
Y000044601 | 000000000014010445 (G-D-NCCASF-L030-DBU-240W-N-G-WU-LL) | 4010 | G000 |  | 78 |  | 2021-01-27 |  |  | 13510 | 0 | 0 | A 0.65 | R RJ | A 0.65 | A 0.65 |  | R RJ/CR | 45.00 kg |  | Not Received from R&D Order | OS,OE |  |  |  |  | 241 mm |  |  |  |  | 0.4 mg/glv |  |  | 27.4 MPa | 516 % |  | 4010 | HY3/1 | M35 | 3.3 g | 303.0 PC/KG | TEA3 | HB078003
Y000044647 | 000000000014010445 (G-D-NCCASF-L030-DBU-240W-N-G-WU-LL) | 4010 | G000 |  | 78 |  | 2021-01-31 |  |  | 13510 | 0 | 0 | A 0.65 | R RJ | A 0.65 | A 0.65 |  | R RJ/CR | 45.00 kg |  | Not Received from R&D Order | LOTตัวแทนดึงขอบ/OS/OE |  |  |  |  | 244 mm |  |  |  |  | 0.3 mg/glv |  |  | 27.1 MPa | 506 % |  | 4010 | HY3/1 | M34 | 3.3 g | 303.0 PC/KG | TEA3 | HB078003
Y000044816 | 000000000014010445 (G-D-NCCASF-L030-DBU-240W-N-G-WU-LL) | 4010 | G000 |  | 78 |  | 2021-01-15 |  |  | 14955 | 0 | 0 | A 0.65 | R RJ | A 0.65 | A 1.5 |  | R RJ/CR | 50.00 kg |  | Not Received from R&D Order | VT |  |  |  |  | 241 mm |  |  |  |  | 0.5 mg/glv |  |  | 26.7 MPa | 563 % |  | 4010 | HY3/1 | M34 | 3.3 g | 301.6 PC/KG | TEA3 | HB078002,CK ระบุ "VT"
Y000044835 | 000000000014010445 (G-D-NCCASF-L030-DBU-240W-N-G-WU-LL) | 4010 | G000 |  | 78 |  | 2021-01-15 |  |  | 15025 | 0 | 0 | A 0.65 | A AC | A 0.65 | A 1.5 |  | A 0.65/BR | 50.00 kg |  | Not Received from R&D Order | VT | เทกล่องSTRIPCUFFCT/PACKGP |  |  |  | 243 mm |  |  |  |  | 0.5 mg/glv |  |  | 26.7 MPa | 563 % |  | 4010 | HY3/1 | M34 | 3.3 g | 303.0 PC/KG | TEA3 | HB078002,CK ระบุ "VT"
Y000045555 | 000000000014010445 (G-D-NCCASF-L030-DBU-240W-N-G-WU-LL) | 4010 | G000 |  | 70 |  | 2021-01-13 |  |  | 21239 | 0 | 0 | A 1.0 | R RJ | A 0.65 | A 0.65 |  | R RJ/CR | 70.00 kg |  | Not Received from R&D Order | [5 empty] | 245 mm |  |  |  |  | 0.5 mg/glv |  |  | 28.3 MPa | 536 % |  | 4010 | HY3/1 | M35 | 3.3 g | 305.2 PC/KG | TEA3 | HB070003
Y000045623 | 000000000014010445 (G-D-NCCASF-L030-DBU-240W-N-G-WU-LL) | 4010 | G000 |  | 78 |  | 2021-01-13 |  |  | 14955 | 0 | 0 | A 0.65 | R RJ | A 0.65 | A 0.65 |  | R RJ/CR | 50.00 kg |  | Not Received from R&D Order | LOTตัวแทนดึงขอบ/VT |  |  |  |  | 243 mm |  |  |  |  | 0.3 mg/glv |  |  | 30.7 MPa | 561 % |  | 4010 | HY3/1 | M34 | 3.3 g | 301.6 PC/KG | TEA3 | HB078002,CK ระบุ "VT"
Y000045749 | 000000000014010445 (G-D-NCCASF-L030-DBU-240W-N-G-WU-LL) | 4010 | G000 |  | 70 |  | 2021-01-12 |  |  | 15240 | 0 | 0 | A 0.65 | R RJ | A 0.65 | A 0.65 |  | R RJ/CR | 50.00 kg |  | Not Received from R&D Order | [5 empty] | 244 mm |  |  |  |  | 0.5 mg/glv |  |  | 28.3 MPa | 536 % |  | 4010 | HY3/1 | M35 | 3.3 g | 307.3 PC/KG | TEA3 | HB070003
Y000045753 | 000000000014010445 (G-D-NCCASF-L030-DBU-240W-N-G-WU-LL) | 4010 | G000 |  | 70 |  | 2021-02-21 |  |  | 15170 | 0 | 0 | A 4.0 | A AC | A 0.65 | A 0.65 |  | A 4.0/BR | 50.00 kg |  | Not Received from R&D Order | [10 empty] | 0.5 mg/glv |  |  | 28.3 MPa | 536 % |  | 4010 | HY3/1 | M35 |  | 305.9 PC/KG | TEA3 | HB070003
Y000045763 | 000000000014010445 (G-D-NCCASF-L030-DBU-240W-N-G-WU-LL) | 4010 | G000 |  | 78 |  | 2021-02-21 |  |  | 14885 | 0 | 0 | A 0.65 | R RJ | A 0.65 | A 0.65 |  | R RJ/CR | 50.00 kg |  | Not Received from R&D Order | VT | [9 empty] | 0.3 mg/glv |  |  | 30.7 MPa | 561 % |  | 4010 | HY3/1 | M35 |  | 300.2 PC/KG | TEA3 | HB078002,CK ระบุ "VT"
Y000045766 | 000000000014010445 (G-D-NCCASF-L030-DBU-240W-N-G-WU-LL) | 4010 | G000 |  | 78 |  | 2021-02-21 |  |  | 14885 | 0 | 0 | A 0.65 | R RJ | A 0.65 | A 0.65 |  | R RJ/CR | 50.00 kg |  | Not Received from R&D Order | VT |  |  |  |  | 243 mm |  |  |  |  | 0.3 mg/glv |  |  | 30.7 MPa | 561 % |  | 4010 | HY3/1 | M34 | 3.3 g | 300.2 PC/KG | TEA3 | HB078002,CK ระบุ "VT"
Y000045767 | 000000000014010445 (G-D-NCCASF-L030-DBU-240W-N-G-WU-LL) | 4010 | G000 |  | 78 |  | 2021-02-21 |  |  | 14885 | 0 | 0 | A 0.65 | A AC | A 0.65 | A 6.5 |  | A 6.5/MN | 50.00 kg |  | Not Received from R&D Order | VT | [9 empty] | 0.3 mg/glv |  |  | 30.7 MPa | 561 % |  | 4010 | HY3/1 | M35 |  | 300.2 PC/KG | TEA3 | HB078002,CK ระบุ "VT"
Y000045890 | 000000000014010445 (G-D-NCCASF-L030-DBU-240W-N-G-WU-LL) | 4010 | G000 |  | 78 |  | 2021-01-14 |  |  | 3095 | 0 | 0 | A 0.65 | A AC | A 0.65 | A 0.65 |  | A 0.65/BR | 50.00 kg |  | Not Received from R&D Order | VT/LOTตัวแทนดึงขอบ |  |  |  |  | 244 mm |  |  |  |  | 0.5 mg/glv |  |  | 26.7 MPa | 563 % |  | 4010 | HY3/1 | M34 | 3.3 g | 304.4 PC/KG | TEA3 | HB078002,CK ระบุ "VT"
Y000045961 | 000000000014010445 (G-D-NCCASF-L030-DBU-240W-N-G-WU-LL) | 4010 | G000 |  | 70 |  | 2021-02-21 |  |  | 15095 | 0 | 0 | A 0.65 | R RJ | A 0.65 | A 0.65 |  | R RJ/CR | 50.00 kg |  | Not Received from R&D Order | [5 empty] | 245 mm |  |  |  |  | 0.5 mg/glv |  |  | 28.3 MPa | 536 % |  | 4010 | HY3/1 | M35 | 3.3 g | 304.4 PC/KG | TEA3 | HB070003
Y000046034 | 000000000014010445 (G-D-NCCASF-L030-DBU-240W-N-G-WU-LL) | 4010 | G000 |  | 70 |  | 2021-01-12 |  |  | 15095 | 0 | 0 | A 0.65 | R RJ | A 0.65 | A 0.65 |  | R RJ/CR | 50.00 kg |  | Not Received from R&D Order | LOTตัวแทน/ไม่เจอฝืดบริเวณCUFF |  |  |  |  | 245 mm |  |  |  |  | 0.5 mg/glv |  |  | 28.2 MPa | 537 % |  | 4010 | HY3/1 | M35 | 3.3 g | 304.4 PC/KG | TEA3 | HB070003
Y000046834 | 000000000014010445 (G-D-NCCASF-L030-DBU-240W-N-G-WU-LL) | 4010 | G000 |  | 70 |  | 2021-01-12 |  |  | 4165 | 0 | 0 | A 1.5 | A AC | A 0.65 | A 0.65 |  | A 1.5/BR | 50.00 kg |  | Not Received from R&D Order | [16 empty] | 4010 | HY3/1 | M35 |  | 385.8 PC/KG | TEA3 | HB070003
Y000046873 | 000000000014010445 (G-D-NCCASF-L030-DBU-240W-N-G-WU-LL) | 4010 | G000 |  | 78 |  | 2021-01-11 |  |  | 3095 | 0 | 0 | A 0.65 | A AC | A 0.65 | A 0.65 |  | A 0.65/BR | 50.00 kg |  | Not Received from R&D Order | VT |  |  |  |  | 244 mm |  |  |  |  | 0.3 mg/glv |  |  | 30.2 MPa | 517 % |  | 4010 | HY3/1 | M34 | 3.3 g | 304.4 PC/KG | TEA3 | HB078002,CK ระบุ "VT"
Y000047103 | 000000000014010445 (G-D-NCCASF-L030-DBU-240W-N-G-WU-LL) | 4010 | G000 |  | 78 |  | 2021-01-08 |  |  | 2990 | 0 | 0 | A 0.65 | A AC | A 0.65 | A 0.65 |  | A 0.65/BR | 50.00 kg |  | Not Received from R&D Order | VT | [12 empty] | 30.2 MPa | 517 % |  | 4010 | HY3/1 | M34 |  | 302.3 PC/KG | TEA3 | HB078002,CK ระบุ "VT"
Y000047304 | 000000000014010445 (G-D-NCCASF-L030-DBU-240W-N-G-WU-LL) | 4010 | G000 |  | 78 |  | 2021-01-08 |  |  | 14920 | 0 | 0 | A 2.5 | A AC | A 0.65 | A 0.65 |  | A 2.5/BR | 50.00 kg |  | Not Received from R&D Order | VT | [12 empty] | 30.2 MPa | 517 % |  | 4010 | HY3/1 | M34 |  | 300.9 PC/KG | TEA3 | HB078002,CK ระบุ "VT"
Y000047614 | 000000000014010445 (G-D-NCCASF-L030-DBU-240W-N-G-WU-LL) | 4010 | G000 |  | 78 |  | 2021-01-12 |  |  | 14885 | 0 | 0 | A 0.65 | R RJ | A 0.65 | A 0.65 |  | R RJ/CR | 50.00 kg |  | Not Received from R&D Order | VT/LOTตัวแทนดึงขอบ |  |  |  |  | 244 mm |  |  |  |  | 0.3 mg/glv |  |  | 30.7 MPa | 561 % |  | 4010 | HY3/1 | M34 | 3.3 g | 300.2 PC/KG | TEA3 | HB078002,CK ระบุ "VT"
Y000047616 | 000000000014010445 (G-D-NCCASF-L030-DBU-240W-N-G-WU-LL) | 4010 | G000 |  | 78 |  | 2021-01-12 |  |  | 14990 | 0 | 0 | A 0.65 | R RJ | A 0.65 | A 0.65 |  | R RJ/CR | 50.00 kg |  | Not Received from R&D Order | VT/LOTตัวแทนดึงขอบ |  |  |  |  | 244 mm |  |  |  |  | 0.3 mg/glv |  |  | 30.7 MPa | 561 % |  | 4010 | HY3/1 | M34 | 3.3 g | 302.3 PC/KG | TEA3 | HB078002,CK ระบุ "VT"
Y000047631 | 000000000014010445 (G-D-NCCASF-L030-DBU-240W-N-G-WU-LL) | 4010 | G000 |  | 78 |  | 2021-01-08 |  |  | 14715 | 0 | 0 | A 0.65 | A AC | A 0.65 | A 0.65 |  | A 0.65/BR | 50.00 kg |  | Not Received from R&D Order | VT |  |  |  |  | 245 mm | [7 empty] | 27.1 MPa | 541 % |  | 4010 | HY3/1 | M34 | 3.4 g | 296.8 PC/KG | TEA3
Y000048212 | 000000000014010445 (G-D-NCCASF-L030-DBU-240W-N-G-WU-LL) | 4010 | G000 |  | 78 |  | 2021-01-06 |  |  | 13510 | 0 | 0 | A 0.65 | A AC | A 0.65 | A 10 |  | A 10/MN | 45.00 kg |  | Not Received from R&D Order | [5 empty] | 244 mm | [7 empty] | 29.0 MPa | 517 % |  | 4010 | HY3/1 | M34 | 3.3 g | 303.0 PC/KG | TEA3 | HB078001
Y000048215 | 000000000014010445 (G-D-NCCASF-L030-DBU-240W-N-G-WU-LL) | 4010 | G000 |  | 78 |  | 2021-01-06 |  |  | 2510 | 0 | 0 | A 0.65 | A AC | A 0.65 | A 0.65 |  | A 0.65/BR | 45.00 kg |  | Not Received from R&D Order | LOTตัวแทนดึงขอบ |  |  |  |  | 244 mm | [7 empty] | 29.0 MPa | 517 % |  | 4010 | HY3/1 | M35 | 3.3 g | 303.0 PC/KG | TEA3 | HB078001
Y000048466 | 000000000014010445 (G-D-NCCASF-L030-DBU-240W-N-G-WU-LL) | 4010 | G000 |  | 78 |  | 2021-01-06 |  |  | 13384 | 0 | 0 | A 1.0 | R RJ | A 0.65 | A 0.65 |  | R RJ/CR | 45.00 kg |  | Not Received from R&D Order | [5 empty] | 244 mm | [7 empty] | 29.0 MPa | 517 % |  | 4010 | HY3/1 | M34 | 3.3 g | 300.2 PC/KG | TEA3 | HB078001
Y000048536 | 000000000014010445 (G-D-NCCASF-L030-DBU-240W-N-G-WU-LL) | 4010 | G000 |  | 78 |  | 2021-01-08 |  |  | 13384 | 0 | 0 | A 2.5 | A AC | A 0.65 | A 0.65 |  | A 2.5/BR | 45.00 kg |  | Not Received from R&D Order | [5 empty] | 244 mm | [7 empty] | 29.0 MPa | 517 % |  | 4010 | HY3/1 | M35 | 3.3 g | 300.2 PC/KG | TEA3 | HB078001
Y000048625 | 000000000014010445 (G-D-NCCASF-L030-DBU-240W-N-G-WU-LL) | 4010 | G000 |  | 78 |  | 2021-01-06 |  |  | 1384 | 0 | 0 | A 1.0 | A AC | A 0.65 | A 0.65 |  | A 1.0/BR | 45.00 kg |  | Not Received from R&D Order | รวมไลน์ |  |  |  |  | 244 mm | [7 empty] | 29.0 MPa | 517 % |  | 4010 | HY3/1 | M34 | 3.3 g | 300.2 PC/KG | TEA3 | HB078001
Y000048820 | 000000000014010445 (G-D-NCCASF-L030-DBU-240W-N-G-WU-LL) | 4010 | G000 |  | 70 |  | 2021-01-12 |  |  | 14785 | 0 | 0 | A 1.5 | R RJ | A 0.65 | A 0.65 |  | R RJ/CR | 50.00 kg |  | Not Received from R&D Order | [5 empty] | 245 mm |  |  |  |  | 0.5 mg/glv |  |  | 28.2 MPa | 537 % |  | 4010 | HY3/1 | M35 | 3.4 g | 298.2 PC/KG | TEA3 | HB070003
Y000048876 | 000000000014010445 (G-D-NCCASF-L030-DBU-240W-N-G-WU-LL) | 4010 | G000 |  | 70 |  | 2021-01-12 |  |  | 14615 | 0 | 0 | A 1.0 | R RJ | A 0.65 | A 0.65 |  | R RJ/CR | 50.00 kg |  | Not Received from R&D Order | LOTตัวแทนดึงขอบ |  |  |  |  | 245 mm |  |  |  |  | 0.5 mg/glv |  |  | 28.2 MPa | 537 % |  | 4010 | HY3/1 | M35 | 3.4 g | 294.8 PC/KG | TEA3 | HB070003
Y000049140 | 000000000014010445 (G-D-NCCASF-L030-DBU-240W-N-G-WU-LL) | 4010 | G000 |  | 78 |  | 2021-01-08 |  |  | 13510 | 0 | 0 | A 0.65 | R RJ | A 0.65 | A 0.65 |  | R RJ/CR | 45.00 kg |  | Not Received from R&D Order | [13 empty] | 28.7 MPa | 503 % |  | 4010 | HY3/1 | M33 |  | 303.0 PC/KG | TEA2 | HB078001
Y000049276 | 000000000014010445 (G-D-NCCASF-L030-DBU-240W-N-G-WU-LL) | 4010 | G000 |  | 78 |  | 2021-01-08 |  |  | 13510 | 0 | 0 | A 0.65 | A AC | A 0.65 | A 10 |  | A 10/MN | 45.00 kg |  | Not Received from R&D Order | [13 empty] | 28.7 MPa | 503 % |  | 4010 | HY3/1 | M33 |  | 303.0 PC/KG | TEA3 | HB078001
Y000049377 | 000000000014010445 (G-D-NCCASF-L030-DBU-240W-N-G-WU-LL) | 4010 | G000 |  | 78 |  | 2021-01-08 |  |  | 13479 | 0 | 0 | A 0.65 | R RJ | A 0.65 | A 0.65 |  | R RJ/CR | 45.00 kg |  | Not Received from R&D Order | [5 empty] | 243 mm | [7 empty] | 28.7 MPa | 503 % |  | 4010 | HY3/1 | M33 | 3.3 g | 302.3 PC/KG | TEA3 | HB078001
Y000049730 | 000000000014010445 (G-D-NCCASF-L030-DBU-240W-N-G-WU-LL) | 4010 | G000 |  | 78 |  | 2021-01-08 |  |  | 13479 | 0 | 0 | A 0.65 | R RJ | A 0.65 | A 0.65 |  | R RJ/CR | 45.00 kg |  | Not Received from R&D Order | [5 empty] | 244 mm | [7 empty] | 28.7 MPa | 503 % |  | 4010 | HY3/1 | M33 | 3.3 g | 302.3 PC/KG | TEA2 | HB078001
Y000049797 | 000000000014010445 (G-D-NCCASF-L030-DBU-240W-N-G-WU-LL) | 4010 | G000 |  | 78 |  | 2021-01-06 |  |  | 13510 | 0 | 0 | A 0.65 | A AC | A 0.65 | A 0.65 |  | A 0.65/BR | 45.00 kg |  | Not Received from R&D Order | LOTตัวแทนดึงขอบ |  |  |  |  | 245 mm | [7 empty] | 29.4 MPa | 552 % |  | 4010 | HY3/1 | M33 | 3.3 g | 303.0 PC/KG | TEA3 | HB078001
Y000049947 | 000000000014010445 (G-D-NCCASF-L030-DBU-240W-N-G-WU-LL) | 4010 | G000 |  | 78 |  | 2021-01-06 |  |  | 13447 | 0 | 0 | A 1.5 | A AC | A 0.65 | A 0.65 |  | A 1.5/BR | 45.00 kg |  | Not Received from R&D Order | [5 empty] | 242 mm | [7 empty] | 29.4 MPa | 552 % |  | 4010 | HY3/1 | M33 | 3.3 g | 301.6 PC/KG | TEA3 | HB078001
Y000049958 | 000000000014010445 (G-D-NCCASF-L030-DBU-240W-N-G-WU-LL) | 4010 | G000 |  | 78 |  | 2021-01-08 |  |  | 13353 | 0 | 0 | A 1.5 | A AC | A 0.65 | A 0.65 |  | A 1.5/BR | 45.00 kg |  | Not Received from R&D Order | [5 empty] | 243 mm | [7 empty] | 29.4 MPa | 552 % |  | 4010 | HY3/1 | M33 | 3.3 g | 299.5 PC/KG | TEA2 | HB078001
Y000062545 | 000000000014010445 (G-D-NCCASF-L030-DBU-240W-N-G-WU-LL) | 4010 | G000 |  | 78 |  | 2021-02-25 |  |  | 2000 | 0 | 0 | A 1.0 | A AC | A 0.65 | A 1.0 |  | A 1.0/BR | 47.05 kg | Y000104661 | Not Received from R&D Order | LOTตัวแทนดึงขอบ |  |  |  |  | 241 mm |  |  |  |  | 0.4 mg/glv |  |  | 27.4 MPa | 516 % |  | 4010 | HY1 | M35 | 3.3 g | 300.2 PC/KG | TEA3 | เท1150001793ไม่PACKใหม่
Y000062559 | 000000000014010445 (G-D-NCCASF-L030-DBU-240W-N-G-WU-LL) | 4010 | G000 |  | 70 |  | 2021-02-25 |  |  | 2000 | 0 | 0 | A 1.5 | A AC | A 0.65 | A 0.65 |  | A 1.5/BR | 49.69 kg | Y000021420 | Not Received from R&D Order | [5 empty] | 244 mm |  |  |  |  | 0.2 mg/glv |  |  | 28.0 MPa | 529 % |  | 4010 | HY1 | M35 | 3.4 g | 295.5 PC/KG | TEA3 | เท1150001793ไม่PACKใหม่
Y000062563 | 000000000014010445 (G-D-NCCASF-L030-DBU-240W-N-G-WU-LL) | 4010 | G000 |  | 70 |  | 2021-02-25 |  |  | 3000 | 0 | 0 | A 1.5 | A AC | A 0.65 | A 0.65 |  | A 1.5/BR | 49.09 kg | Y000045085 | Not Received from R&D Order | [5 empty] | 246 mm |  |  |  |  | 0.5 mg/glv |  |  | 28.4 MPa | 518 % |  | 4010 | HY1 | M35 | 3.2 g | 308.1 PC/KG | TEA3 | เท1150001793ไม่PACKใหม่
Y000062565 | 000000000014010445 (G-D-NCCASF-L030-DBU-240W-N-G-WU-LL) | 4010 | G000 |  | 78 |  | 2021-02-25 |  |  | 1000 | 0 | 0 | A 0.65 | A AC | A 0.65 | A 0.65 |  | A 0.65/BR | 54.57 kg | Y000104325 | Not Received from R&D Order | LOTตัวแทนดึงขอบ |  |  |  |  | 244 mm |  |  |  |  | 0.2 mg/glv |  |  | 28.0 MPa | 529 % |  | 4010 | HY1 | M35 | 3.4 g | 295.5 PC/KG | TEA3 | เท1150001793ไม่PACKใหม่
Y000062571 | 000000000014010445 (G-D-NCCASF-L030-DBU-240W-N-G-WU-LL) | 4010 | G000 |  | 78 |  | 2021-02-25 |  |  | 1000 | 0 | 0 | A 1.5 | A AC | A 0.65 | A 0.65 |  | A 1.5/BR | 49.92 kg | Y000105152 | Not Received from R&D Order | LOTตัวแทนดึงขอบ/VT |  |  |  |  | 240 mm |  |  |  |  | 0.2 mg/glv |  |  | 27.4 MPa | 553 % |  | 4010 | HY1 | M34 | 3.3 g | 303.0 PC/KG | TEA3 | เท1150001793ไม่PACKใหม่
Y000062573 | 000000000014010445 (G-D-NCCASF-L030-DBU-240W-N-G-WU-LL) | 4010 | G000 |  | 78 |  | 2021-02-25 |  |  | 1000 | 0 | 0 | A 0.65 | A AC | A 0.65 | A 0.65 |  | A 0.65/BR | 43.82 kg | Y000104457 | Not Received from R&D Order | [5 empty] | 243 mm |  |  |  |  | 0.2 mg/glv |  |  | 28.0 MPa | 529 % |  | 4010 | HY1 | M35 | 3.3 g | 299.5 PC/KG | TEA3 | เท1150001793ไม่PACKใหม่
Y000062575 | 000000000014010445 (G-D-NCCASF-L030-DBU-240W-N-G-WU-LL) | 4010 | G000 |  | 78 |  | 2021-02-25 |  |  | 2000 | 0 | 0 | A 0.65 | A AC | A 0.65 | A 0.65 |  | A 0.65/BR | 46.83 kg | Y000103629 | Not Received from R&D Order | [5 empty] | 243 mm |  |  |  |  | 0.4 mg/glv |  |  | 27.4 MPa | 516 % |  | 4010 | HY1 | M35 | 3.3 g | 301.6 PC/KG | TEA3 | เท1150001793ไม่PACKใหม่
Y000062576 | 000000000014010445 (G-D-NCCASF-L030-DBU-240W-N-G-WU-LL) | 4010 | G000 |  | 78 |  | 2021-02-25 |  |  | 3000 | 0 | 0 | A 0.65 | A AC | A 0.65 | A 0.65 |  | A 0.65/BR | 49.92 kg | Y000103753 | Not Received from R&D Order | [5 empty] | 240 mm |  |  |  |  | 0.4 mg/glv |  |  | 28.0 MPa | 529 % |  | 4010 | HY1 | M21 | 3.3 g | 303.0 PC/KG | TEA3 | เท1150001793ไม่PACKใหม่
Y000062577 | 000000000014010445 (G-D-NCCASF-L030-DBU-240W-N-G-WU-LL) | 4010 | G000 |  | 78 |  | 2021-02-24 |  |  | 15000 | 0 | 0 | A 0.65 | A AC | A 0.65 | A 0.65 |  | A 0.65/BR | 49.92 kg | Y000103420 | Not Received from R&D Order | [5 empty] | 241 mm |  |  |  |  | 0.4 mg/glv |  |  | 27.4 MPa | 516 % |  | 4010 | HY1 | M35 | 3.3 g | 303.0 PC/KG | TEA3 | เท1150001793ไม่PACKใหม่
Y000062578 | 000000000014010445 (G-D-NCCASF-L030-DBU-240W-N-G-WU-LL) | 4010 | G000 |  | 70 |  | 2021-02-25 |  |  | 1000 | 0 | 0 | A 1.5 | A AC | A 0.65 | A 0.65 |  | A 1.5/BR | 52.22 kg | Y000045561 | Not Received from R&D Order | [5 empty] | 244 mm |  |  |  |  | 0.5 mg/glv |  |  | 28.3 MPa | 536 % |  | 4010 | HY1 | M21 | 3.2 g | 308.8 PC/KG | TEA3 | เท1150001793ไม่PACKใหม่
Y000062585 | 000000000014010445 (G-D-NCCASF-L030-DBU-240W-N-G-WU-LL) | 4010 | G000 |  | 78 |  | 2021-02-25 |  |  | 2000 | 0 | 0 | A 0.65 | A AC | A 0.65 | A 0.65 |  | A 0.65/BR | 48.03 kg | Y000104160 | Not Received from R&D Order | [5 empty] | 244 mm |  |  |  |  | 0.2 mg/glv |  |  | 28.0 MPa | 529 % |  | 4010 | HY1 | M34 | 3.4 g | 294.1 PC/KG | TEA3 | เท1150001793ไม่PACKใหม่
Y000062586 | 000000000014010445 (G-D-NCCASF-L030-DBU-240W-N-G-WU-LL) | 4010 | G000 |  | 78 |  | 2021-02-25 |  |  | 10000 | 0 | 0 | A 0.65 | A AC | A 0.65 | A 0.65 |  | A 0.65/BR | 43.32 kg | Y000103755 | Not Received from R&D Order | [5 empty] | 240 mm |  |  |  |  | 0.4 mg/glv |  |  | 28.0 MPa | 529 % |  | 4010 | HY1 | M35 | 3.3 g | 303.0 PC/KG | TEA3 | เท1150001793ไม่PACKใหม่
Y000062588 | 000000000014010445 (G-D-NCCASF-L030-DBU-240W-N-G-WU-LL) | 4010 | G000 |  | 78 |  | 2021-02-25 |  |  | 2000 | 0 | 0 | A 0.65 | A AC | A 0.65 | A 0.65 |  | A 0.65/BR | 48.13 kg | Y000104161 | Not Received from R&D Order | [5 empty] | 244 mm |  |  |  |  | 0.2 mg/glv |  |  | 28.0 MPa | 529 % |  | 4010 | HY1 | M35 | 3.4 g | 293.5 PC/KG | TBA3 | เท1150001793ไม่PACKใหม่
Y000062593 | 000000000014010445 (G-D-NCCASF-L030-DBU-240W-N-G-WU-LL) | 4010 | G000 |  | 78 |  | 2021-02-24 |  |  | 13000 | 0 | 0 | A 0.65 | A AC | A 0.65 | A 0.65 |  | A 0.65/BR | 44.83 kg | Y000104049 | Not Received from R&D Order | [5 empty] | 245 mm |  |  |  |  | 0.4 mg/glv |  |  | 28.0 MPa | 529 % |  | 4010 | HY1 | M35 | 3.4 g | 292.8 PC/KG | TEA3 | เท1150001793ไม่PACKใหม่
Y000062595 | 000000000014010445 (G-D-NCCASF-L030-DBU-240W-N-G-WU-LL) | 4010 | G000 |  | 78 |  | 2021-02-24 |  |  | 13000 | 0 | 0 | A 0.65 | A AC | A 0.65 | A 0.65 |  | A 0.65/BR | 43.52 kg | Y000103411 | Not Received from R&D Order | [5 empty] | 245 mm |  |  |  |  | 0.4 mg/glv |  |  | 27.4 MPa | 516 % |  | 4010 | HY1 | M35 | 3.3 g | 301.6 PC/KG | TEA3 | เท1150001793ไม่PACKใหม่
Y000062597 | 000000000014010445 (G-D-NCCASF-L030-DBU-240W-N-G-WU-LL) | 4010 | G000 |  | 78 |  | 2021-02-25 |  |  | 2000 | 0 | 0 | A 0.65 | A AC | A 0.65 | A 0.65 |  | A 0.65/BR | 47.26 kg | Y000103735 | Not Received from R&D Order | [5 empty] | 244 mm |  |  |  |  | 0.4 mg/glv |  |  | 28.0 MPa | 529 % |  | 4010 | HY1 | M34 | 3.3 g | 298.9 PC/KG | TEA3 | เท1150001793ไม่PACKใหม่
Y000062598 | 000000000014010445 (G-D-NCCASF-L030-DBU-240W-N-G-WU-LL) | 4010 | G000 |  | 78 |  | 2021-02-25 |  |  | 1000 | 0 | 0 | A 0.65 | A AC | A 0.65 | A 1.0 |  | A 0.65/BR | 44.83 kg | Y000019723 | Not Received from R&D Order | [5 empty] | 245 mm |  |  |  |  | 0.2 mg/glv |  |  | 28.0 MPa | 529 % |  | 4010 | HY1 | M35 | 3.4 g | 292.8 PC/KG | TEA3 | เท1150001793ไม่PACKใหม่
Y000062605 | 000000000014010445 (G-D-NCCASF-L030-DBU-240W-N-G-WU-LL) | 4010 | G000 |  | 78 |  | 2021-02-25 |  |  | 1000 | 0 | 0 | A 0.65 | A AC | A 0.65 | A 0.65 |  | A 0.65/BR | 43.32 kg | Y000103754 | Not Received from R&D Order | [5 empty] | 240 mm |  |  |  |  | 0.4 mg/glv |  |  | 28.0 MPa | 529 % |  | 4010 | HY1 | M35 | 3.3 g | 303.0 PC/KG | TBA3 | เท1150001793ไม่PACKใหม่
Y000062607 | 000000000014010445 (G-D-NCCASF-L030-DBU-240W-N-G-WU-LL) | 4010 | G000 |  | 78 |  | 2021-02-25 |  |  | 1000 | 0 | 0 | A 0.65 | A AC | A 0.65 | A 0.65 |  | A 0.65/BR | 43.91 kg | Y000103631 | Not Received from R&D Order | [5 empty] | 243 mm |  |  |  |  | 0.4 mg/glv |  |  | 27.4 MPa | 516 % |  | 4010 | HY1 | M34 | 3.3 g | 301.6 PC/KG | TBA3 | เท1150001793ไม่PACKใหม่
Y000062613 | 000000000014010445 (G-D-NCCASF-L030-DBU-240W-N-G-WU-LL) | 4010 | G000 |  | 66 |  | 2021-02-25 |  |  | 19000 | 0 | 0 | A 0.65 | A AC | A 0.65 | A 0.65 |  | A 0.65/BR | 64.18 kg | 013360255 | Not Received from R&D Order | GP/อายุเกิน6เดือน | [15 empty] | 4010 | HY1 | M21 |  | 298.0 PC/KG | TEA2 | เท1150001793ไม่PACKใหม่
Y000062617 | 000000000014010445 (G-D-NCCASF-L030-DBU-240W-N-G-WU-LL) | 4010 | G000 |  | 78 |  | 2021-02-25 |  |  | 1000 | 0 | 0 | A 0.65 | A AC | A 0.65 | A 0.65 |  | A 0.65/BR | 43.91 kg | Y000103757 | Not Received from R&D Order | [5 empty] | 244 mm |  |  |  |  | 0.4 mg/glv |  |  | 28.0 MPa | 529 % |  | 4010 | HY1 | M35 | 3.3 g | 298.9 PC/KG | TEA3 | เท1150001793ไม่PACKใหม่
Y000062618 | 000000000014010445 (G-D-NCCASF-L030-DBU-240W-N-G-WU-LL) | 4010 | G000 |  | 78 |  | 2021-02-25 |  |  | 1000 | 0 | 0 | A 0.65 | A AC | A 0.65 | A 1.5 |  | A 0.65/BR | 43.42 kg | Y000105061 | Not Received from R&D Order | [16 empty] | 4010 | HY1 | M35 |  | 302.3 PC/KG | TEA1 | เท1150001793ไม่PACKใหม่
Y000062627 | 000000000014010445 (G-D-NCCASF-L030-DBU-240W-N-G-WU-LL) | 4010 | G000 |  | 78 |  | 2021-02-25 |  |  | 2000 | 0 | 0 | A 1.0 | A AC | A 0.65 | A 0.65 |  | A 1.0/BR | 48.13 kg | Y000020369 | Not Received from R&D Order | LOTตัวแทนดึงขอบ |  |  |  |  | 244 mm |  |  |  |  | 0.2 mg/glv |  |  | 28.0 MPa | 529 % |  | 4010 | HY1 | M34 | 3.4 g | 293.5 PC/KG | TEA3 | เท1150001793ไม่PACKใหม่
Y000062629 | 000000000014010445 (G-D-NCCASF-L030-DBU-240W-N-G-WU-LL) | 4010 | G000 |  | 78 |  | 2021-02-25 |  |  | 1000 | 0 | 0 | A 1.0 | A AC | A 0.65 | A 1.0 |  | A 1.0/BR | 53.59 kg | Y000103933 | Not Received from R&D Order | [5 empty] | 244 mm |  |  |  |  | 0.4 mg/glv |  |  | 28.0 MPa | 529 % |  | 4010 | HY1 | M34 | 3.3 g | 300.9 PC/KG | TEA3 | เท1150001793ไม่PACKใหม่
Y000062632 | 000000000014010445 (G-D-NCCASF-L030-DBU-240W-N-G-WU-LL) | 4010 | G000 |  | 70 |  | 2021-02-25 |  |  | 2000 | 0 | 0 | A 1.5 | A AC | A 0.65 | A 0.65 |  | A 1.5/BR | 49.22 kg | Y000105612 | Not Received from R&D Order | [5 empty] | 242 mm |  |  |  |  | 0.4 mg/glv |  |  | 26.9 MPa | 522 % |  | 4010 | HY1 | M36 | 3.2 g | 308.8 PC/KG | TBA3 | เท1150001793ไม่PACKใหม่
Y000062635 | 000000000014010445 (G-D-NCCASF-L030-DBU-240W-N-G-WU-LL) | 4010 | G000 |  | 70 |  | 2021-02-25 |  |  | 2000 | 0 | 0 | A 1.5 | A AC | A 0.65 | A 0.65 |  | A 1.5/BR | 48.98 kg | Y000105625 | Not Received from R&D Order | [5 empty] | 244 mm |  |  |  |  | 0.4 mg/glv |  |  | 26.9 MPa | 522 % |  | 4010 | HY1 | M35 | 3.2 g | 308.8 PC/KG | TEA3 | เท1150001793ไม่PACKใหม่
Y000062637 | 000000000014010445 (G-D-NCCASF-L030-DBU-240W-N-G-WU-LL) | 4010 | G000 |  | 78 |  | 2021-02-25 |  |  | 3000 | 0 | 0 | A 0.65 | A AC | A 0.65 | A 0.65 |  | A 0.65/BR | 40.57 kg | Y000104468 | Not Received from R&D Order | LOTตัวแทนดึงขอบ |  |  |  |  | 242 mm |  |  |  |  | 0.2 mg/glv |  |  | 28.0 MPa | 529 % |  | 4010 | HY1 | M34 | 3.3 g | 298.9 PC/KG | TEA3 | เท1150001793ไม่PACKใหม่
Y000062639 | 000000000014010445 (G-D-NCCASF-L030-DBU-240W-N-G-WU-LL) | 4010 | G000 |  | 78 |  | 2021-02-25 |  |  | 1000 | 0 | 0 | A 0.65 | A AC | A 0.65 | A 0.65 |  | A 0.65/BR | 33.87 kg | Y000103739 | Not Received from R&D Order | [5 empty] | 245 mm |  |  |  |  | 0.4 mg/glv |  |  | 28.0 MPa | 529 % |  | 4010 | HY1 | M34 | 3.3 g | 298.9 PC/KG | TEA3 | เท1150001793ไม่PACKใหม่
Y000062642 | 000000000014010445 (G-D-NCCASF-L030-DBU-240W-N-G-WU-LL) | 4010 | G000 |  | 78 |  | 2021-02-25 |  |  | 1000 | 0 | 0 | A 0.65 | A AC | A 0.65 | A 0.65 |  | A 0.65/BR | 53.84 kg | Y000104469 | Not Received from R&D Order | [5 empty] | 241 mm |  |  |  |  | 0.2 mg/glv |  |  | 28.0 MPa | 529 % |  | 4010 | HY1 | M34 | 3.3 g | 299.5 PC/KG | TEA3 | เท1150001793ไม่PACKใหม่
Y000062646 | 000000000014010445 (G-D-NCCASF-L030-DBU-240W-N-G-WU-LL) | 4010 | G000 |  | 78 |  | 2021-02-25 |  |  | 2000 | 0 | 0 | A 0.65 | A AC | A 0.65 | A 0.65 |  | A 0.65/BR | 47.05 kg | Y000106322 | Not Received from R&D Order | [16 empty] | 4010 | HY1 | M34 |  | 300.2 PC/KG | TEA1 | เท1150001793ไม่PACKใหม่
Y000062647 | 000000000014010445 (G-D-NCCASF-L030-DBU-240W-N-G-WU-LL) | 4010 | G000 |  | 78 |  | 2021-02-25 |  |  | 2000 | 0 | 0 | A 0.65 | A AC | A 0.65 | A 0.65 |  | A 0.65/BR | 47.80 kg | Y000104762 | Not Received from R&D Order | [5 empty] | 244 mm |  |  |  |  | 0.2 mg/glv |  |  | 28.0 MPa | 529 % |  | 4010 | HY1 | M34 | 3.4 g | 295.5 PC/KG | TEA3 | เท1150001793ไม่PACKใหม่
Y000062652 | 000000000014010445 (G-D-NCCASF-L030-DBU-240W-N-G-WU-LL) | 4010 | G000 |  | 70 |  | 2021-02-25 |  |  | 2000 | 0 | 0 | A 1.5 | A AC | A 0.65 | A 0.65 |  | A 1.5/BR | 50.03 kg | Y000020410 | Not Received from R&D Order | [5 empty] | 244 mm |  |  |  |  | 0.4 mg/glv |  |  | 31.1 MPa | 517 % |  | 4010 | HY1 | M35 | 3.3 g | 302.3 PC/KG | TBA3 | เท1150001793ไม่PACKใหม่
Y000062654 | 000000000014010445 (G-D-NCCASF-L030-DBU-240W-N-G-WU-LL) | 4010 | G000 |  | 70 |  | 2021-02-25 |  |  | 16000 | 0 | 0 | A 1.5 | A AC | A 0.65 | A 0.65 |  | A 1.5/BR | 52.59 kg | Y000045288 | Not Received from R&D Order | [5 empty] | 243 mm | [7 empty] | 28.3 MPa | 536 % |  | 4010 | HY1 | M35 | 3.3 g | 306.6 PC/KG | TAA0 | เท1150001793ไม่PACKใหม่
Y000062655 | 000000000014010445 (G-D-NCCASF-L030-DBU-240W-N-G-WU-LL) | 4010 | G000 |  | 78 |  | 2021-02-25 |  |  | 1000 | 0 | 0 | A 0.65 | A AC | A 0.65 | A 0.65 |  | A 0.65/BR | 34.43 kg | Y000104771 | Not Received from R&D Order | [5 empty] | 244 mm |  |  |  |  | 0.2 mg/glv |  |  | 28.0 MPa | 529 % |  | 4010 | HY1 | M35 | 3.4 g | 294.1 PC/KG | TEA3 | เท1150001793ไม่PACKใหม่
Y000062658 | 000000000014010445 (G-D-NCCASF-L030-DBU-240W-N-G-WU-LL) | 4010 | G000 |  | 78 |  | 2021-02-25 |  |  | 10000 | 0 | 0 | A 1.5 | A AC | A 0.65 | A 0.65 |  | A 1.5/BR | 33.34 kg | Y000045434 | Not Received from R&D Order | VT |  |  |  |  | 244 mm |  |  |  |  | 0.5 mg/glv |  |  | 30.7 MPa | 561 % |  | 4010 | HY1 | M34 | 3.3 g | 303.7 PC/KG | TEA3 | เท1150001793ไม่PACKใหม่
Y000062661 | 000000000014010445 (G-D-NCCASF-L030-DBU-240W-N-G-WU-LL) | 4010 | G000 |  | 66 |  | 2021-02-25 |  |  | 1000 | 0 | 0 | A 1.5 | A AC | A 0.65 | A 0.65 |  | A 1.5/BR | 55.03 kg | 012998163 | Not Received from R&D Order | [16 empty] | 4010 | HY1 | M33 |  | 293.0 PC/KG | TEA1 | เท1150001793ไม่PACKใหม่
Y000062662 | 000000000014010445 (G-D-NCCASF-L030-DBU-240W-N-G-WU-LL) | 4010 | G000 |  | 78 |  | 2021-02-25 |  |  | 1000 | 0 | 0 | A 1.5 | A AC | A 0.65 | A 0.65 |  | A 1.5/BR | 40.39 kg | Y000103941 | Not Received from R&D Order | [5 empty] | 243 mm |  |  |  |  | 0.4 mg/glv |  |  | 28.0 MPa | 529 % |  | 4010 | HY1 | M34 | 3.3 g | 300.2 PC/KG | TEA3 | เท1150001793ไม่PACKใหม่
Y000062666 | 000000000014010445 (G-D-NCCASF-L030-DBU-240W-N-G-WU-LL) | 4010 | G000 |  | 78 |  | 2021-02-25 |  |  | 3000 | 0 | 0 | A 0.65 | A AC | A 0.65 | A 0.65 |  | A 0.65/BR | 50.15 kg | Y000104029 | Not Received from R&D Order | [5 empty] | 244 mm |  |  |  |  | 0.4 mg/glv |  |  | 28.0 MPa | 529 % |  | 4010 | HY1 | M34 | 3.3 g | 301.6 PC/KG | TEA3 | เท1150001793ไม่PACKใหม่
Y000062667 | 000000000014010445 (G-D-NCCASF-L030-DBU-240W-N-G-WU-LL) | 4010 | G000 |  | 78 |  | 2021-02-25 |  |  | 6000 | 0 | 0 | A 1.5 | A AC | A 0.65 | A 0.65 |  | A 1.5/BR | 46.51 kg | Y000074435 | Not Received from R&D Order | [5 empty] | 243 mm |  |  |  |  | 0.3 mg/glv |  |  | 27.9 MPa | 543 % |  | 4010 | HY1 | M34 | 3.3 g | 303.7 PC/KG | TBA3 | เท1150001793ไม่PACKใหม่
Y000062669 | 000000000014010445 (G-D-NCCASF-L030-DBU-240W-N-G-WU-LL) | 4010 | G000 |  | 78 |  | 2021-02-25 |  |  | 1000 | 0 | 0 | A 1.5 | A AC | A 0.65 | A 0.65 |  | A 1.5/BR | 27.00 kg | Y000047990 | Not Received from R&D Order | [13 empty] | 27.1 MPa | 541 % |  | 4010 | HY1 |  |  | 300.9 PC/KG | TEA3 | เท1150001793ไม่PACKใหม่
Y000074197 | 000000000014010445 (G-D-NCCASF-L030-DBU-240W-N-G-WU-LL) | 4010 | G000 |  | A1 |  | 2021-02-10 |  |  | 14600 | 0 | 0 | A 0.65 | A AC | A 0.65 | A >10 |  | A >10/MN | 50.00 kg |  | Not Received from R&D Order | GP | [15 empty] | 4010 | HY1 |  |  | 293.0 PC/KG |  | LINE A1&A3
Y000074198 | 000000000014010445 (G-D-NCCASF-L030-DBU-240W-N-G-WU-LL) | 4010 | G000 |  | A1 |  | 2021-02-10 |  |  | 23976 | 0 | 0 | A 1.5 | A AC | A 0.65 | A >10 |  | A >10/MN | 82.00 kg |  | Not Received from R&D Order | GP | [15 empty] | 4010 | HY1 |  |  | 293.0 PC/KG |  | LINE A1&A3
Y000074378 | 000000000014010445 (G-D-NCCASF-L030-DBU-240W-N-G-WU-LL) | 4010 | G000 |  | 70 |  | 2021-01-18 |  |  | 3135 | 0 | 0 | A 0.65 | A AC | A 0.65 | A 0.65 |  | A 0.65/BR | 50.00 kg |  | Not Received from R&D Order | [5 empty] | 244 mm |  |  |  |  | 0.4 mg/glv |  |  | 31.1 MPa | 517 % |  | 4010 | HY3/1 | M35 | 3.3 g | 305.2 PC/KG | TEA3 | HB070003
Y000074768 | 000000000014010445 (G-D-NCCASF-L030-DBU-240W-N-G-WU-LL) | 4010 | G000 |  | A1 |  | 2021-02-10 |  |  | 16944 | 0 | 0 | A 0.65 | A AC | A 0.65 | A >10 |  | A >10/MN | 58.00 kg |  | Not Received from R&D Order | GP | [15 empty] | 4010 | HY1 |  |  | 293.0 PC/KG |  | LINE A1&A3
Y000100555 | 000000000014010445 (G-D-NCCASF-L030-DBU-240W-N-G-WU-LL) | 4010 | G000 |  | 78 |  | 2021-02-04 |  |  | 13294 | 0 | 0 | A 0.65 | R RJ | A 0.65 | A 0.65 |  | R RJ/CR | 45.00 kg |  | Not Received from R&D Order | OS,OE/VT |  |  |  |  | 243 mm |  |  |  |  | 0.8 mg/glv |  |  | 32.1 MPa | 540 % |  | 4010 | HY3/1 | M34 | 3.4 g | 298.2 PC/KG | TEA3 | CK ระบุ "VT"
Y000100577 | 000000000014010445 (G-D-NCCASF-L030-DBU-240W-N-G-WU-LL) | 4010 | G000 |  | 78 |  | 2021-02-04 |  |  | 13294 | 0 | 0 | A 0.65 | R RJ | A 0.65 | A 0.65 |  | R RJ/CR | 45.00 kg |  | Not Received from R&D Order | VT/OS,OE |  |  |  |  | 243 mm |  |  |  |  | 0.8 mg/glv |  |  | 32.1 MPa | 540 % |  | 4010 | HY3/1 | M35 | 3.4 g | 298.2 PC/KG | TEA3 | CK ระบุ "VT"
Y000100632 | 000000000014010445 (G-D-NCCASF-L030-DBU-240W-N-G-WU-LL) | 4010 | G000 |  | 78 |  | 2021-02-03 |  |  | 13200 | 0 | 0 | A 0.65 | R RJ | A 0.65 | A 0.65 |  | R RJ/CR | 45.00 kg |  | Not Received from R&D Order | VT/OS/OE |  |  |  |  | 245 mm |  |  |  |  | 0.8 mg/glv |  |  | 32.1 MPa | 540 % |  | 4010 | HY3/1 | M34 | 3.4 g | 296.1 PC/KG | TEA3 | CK ระบุ "VT"
Y000100721 | 000000000014010445 (G-D-NCCASF-L030-DBU-240W-N-G-WU-LL) | 4010 | G000 |  | 78 |  | 2021-02-03 |  |  | 13051 | 0 | 0 | A 0.65 | R RJ | A 0.65 | A 1.5 |  | R RJ/CR | 45.00 kg |  | Not Received from R&D Order | OS,OE/VT |  |  |  |  | 244 mm |  |  |  |  | 0.8 mg/glv |  |  | 32.1 MPa | 540 % |  | 4010 | HY3/1 | M34 | 3.4 g | 292.8 PC/KG | TEA3 | CK ระบุ "VT"
Y000100722 | 000000000014010445 (G-D-NCCASF-L030-DBU-240W-N-G-WU-LL) | 4010 | G000 |  | 78 |  | 2021-02-03 |  |  | 13110 | 0 | 0 | A 0.65 | R RJ | A 0.65 | A 0.65 |  | R RJ/CR | 45.00 kg |  | Not Received from R&D Order | OS,OE/VT |  |  |  |  | 245 mm |  |  |  |  | 0.8 mg/glv |  |  | 32.1 MPa | 540 % |  | 4010 | HY3/1 | M34 | 3.4 g | 294.1 PC/KG | TEA3 | CK ระบุ "VT"
Y000100912 | 000000000014010445 (G-D-NCCASF-L030-DBU-240W-N-G-WU-LL) | 4010 | G000 |  | 78 |  | 2021-02-03 |  |  | 13294 | 0 | 0 | A 0.65 | R RJ | A 0.65 | A 0.65 |  | R RJ/CR | 45.00 kg |  | Not Received from R&D Order | LOTตัวแทนดึงขอบ/OS,OE |  |  |  |  | 243 mm |  |  |  |  | 0.8 mg/glv |  |  | 28.6 MPa | 515 % |  | 4010 | HY3/1 | M34 | 3.3 g | 300.9 PC/KG | TEA3
Y000100913 | 000000000014010445 (G-D-NCCASF-L030-DBU-240W-N-G-WU-LL) | 4010 | G000 |  | 78 |  | 2021-02-03 |  |  | 13416 | 0 | 0 | A 0.65 | R RJ | A 0.65 | A 0.65 |  | R RJ/CR | 45.00 kg |  | Not Received from R&D Order | LOTตัวแทนดึงขอบ/OS,OE |  |  |  |  | 243 mm |  |  |  |  | 0.8 mg/glv |  |  | 28.6 MPa | 515 % |  | 4010 | HY3/1 | M34 | 3.3 g | 300.9 PC/KG | TEA3
Y000100934 | 000000000014010445 (G-D-NCCASF-L030-DBU-240W-N-G-WU-LL) | 4010 | G000 |  | 78 |  | 2021-02-03 |  |  | 13416 | 0 | 0 | A 0.65 | R RJ | A 0.65 | A 0.65 |  | R RJ/CR | 45.00 kg |  | Not Received from R&D Order | LOTตัวแทนดึงขอบ/OS,OE |  |  |  |  | 243 mm |  |  |  |  | 0.8 mg/glv |  |  | 28.6 MPa | 515 % |  | 4010 | HY3/1 | M35 | 3.3 g | 300.9 PC/KG | TEA3
Y000101006 | 000000000014010445 (G-D-NCCASF-L030-DBU-240W-N-G-WU-LL) | 4010 | G000 |  | 78 |  | 2021-02-02 |  |  | 1510 | 0 | 0 | A 0.65 | A AC | A 0.65 | A 1.0 |  | A 0.65/BR | 45.00 kg |  | Not Received from R&D Order | [5 empty] | 243 mm |  |  |  |  | 0.8 mg/glv |  |  | 28.6 MPa | 515 % |  | 4010 | HY3/1 | M34 | 3.3 g | 303.7 PC/KG | TEA3
Y000101070 | 000000000014010445 (G-D-NCCASF-L030-DBU-240W-N-G-WU-LL) | 4010 | G000 |  | 78 |  | 2021-02-03 |  |  | 13510 | 0 | 0 | A 0.65 | R RJ | A 0.65 | A 0.65 |  | R RJ/CR | 45.00 kg |  | Not Received from R&D Order | OS,OE |  |  |  |  | 243 mm |  |  |  |  | 0.8 mg/glv |  |  | 28.6 MPa | 515 % |  | 4010 | HY3/1 | M35 | 3.3 g | 303.0 PC/KG | TEA3
Y000101072 | 000000000014010445 (G-D-NCCASF-L030-DBU-240W-N-G-WU-LL) | 4010 | G000 |  | 78 |  | 2021-02-03 |  |  | 13542 | 0 | 0 | A 0.65 | A AC | A 0.65 | A 0.65 |  | A 0.65/BR | 45.00 kg |  | Not Received from R&D Order | [5 empty] | 243 mm |  |  |  |  | 0.8 mg/glv |  |  | 28.6 MPa | 515 % |  | 4010 | HY3/1 | M34 | 3.3 g | 303.7 PC/KG | TEA3
Y000101771 | 000000000014010445 (G-D-NCCASF-L030-DBU-240W-N-G-WU-LL) | 4010 | G000 |  | 78 |  | 2021-01-31 |  |  | 13672 | 0 | 0 | A 1.5 | A AC | A 0.65 | A 0.65 |  | A 1.5/BR | 45.00 kg |  | Not Received from R&D Order | [5 empty] | 244 mm |  |  |  |  | 0.3 mg/glv |  |  | 27.1 MPa | 506 % |  | 4010 | HY3/1 | M34 | 3.3 g | 306.6 PC/KG | TEA3 | HB078003
Y000102123 | 000000000014010445 (G-D-NCCASF-L030-DBU-240W-N-G-WU-LL) | 4010 | G000 |  | 78 |  | 2021-01-30 |  |  | 4416 | 0 | 0 | A 0.65 | A AC | A 0.65 | A 0.65 |  | A 0.65/BR | 45.00 kg |  | Not Received from R&D Order | [5 empty] | 243 mm |  |  |  |  | 0.3 mg/glv |  |  | 27.1 MPa | 506 % |  | 4010 | HY3/1 | M34 | 3.3 g | 300.9 PC/KG | TEA3 | HB078003
Y000102126 | 000000000014010445 (G-D-NCCASF-L030-DBU-240W-N-G-WU-LL) | 4010 | G000 |  | 78 |  | 2021-01-31 |  |  | 13510 | 0 | 0 | A 0.65 | R RJ | A 0.65 | A 0.65 |  | R RJ/CR | 45.00 kg |  | Not Received from R&D Order | OS,OE |  |  |  |  | 244 mm |  |  |  |  | 0.3 mg/glv |  |  | 27.1 MPa | 506 % |  | 4010 | HY3/1 | M35 | 3.3 g | 303.0 PC/KG | TEA3 | HB078003
Y000102237 | 000000000014010445 (G-D-NCCASF-L030-DBU-240W-N-G-WU-LL) | 4010 | G000 |  | 78 |  | 2021-01-30 |  |  | 13609 | 0 | 0 | A 0.65 | R RJ | A 0.65 | A 0.65 |  | R RJ/CR | 45.00 kg |  | Not Received from R&D Order | OS,OE |  |  |  |  | 245 mm |  |  |  |  | 0.3 mg/glv |  |  | 27.1 MPa | 506 % |  | 4010 | HY3/1 | M34 | 3.3 g | 305.2 PC/KG | TEA3 | HB078003
Y000102255 | 000000000014010445 (G-D-NCCASF-L030-DBU-240W-N-G-WU-LL) | 4010 | G000 |  | 78 |  | 2021-01-30 |  |  | 13416 | 0 | 0 | A 0.65 | R RJ | A 0.65 | A 0.65 |  | R RJ/CR | 45.00 kg |  | Not Received from R&D Order | OS/OE, LOTตัวแทนดึงขอบ |  |  |  |  | 243 mm |  |  |  |  | 0.3 mg/glv |  |  | 27.1 MPa | 506 % |  | 4010 | HY3/1 | M35 | 3.3 g | 300.9 PC/KG | TEA3 | HB078003
Y000103164 | 000000000014010445 (G-D-NCCASF-L030-DBU-240W-N-G-WU-LL) | 4010 | G000 |  | 78 |  | 2021-01-28 |  |  | 4416 | 0 | 0 | A 0.65 | A AC | A 0.65 | A 0.65 |  | A 0.65/BR | 45.00 kg |  | Not Received from R&D Order | [5 empty] | 243 mm |  |  |  |  | 0.4 mg/glv |  |  | 27.4 MPa | 516 % |  | 4010 | HY3/1 | M34 | 3.3 g | 300.9 PC/KG | TEA3 | HB078003
Y000103247 | 000000000014010445 (G-D-NCCASF-L030-DBU-240W-N-G-WU-LL) | 4010 | G000 |  | 78 |  | 2021-01-27 |  |  | 13353 | 0 | 0 | A 0.65 | R RJ | A 0.65 | A 0.65 |  | R RJ/CR | 45.00 kg |  | Not Received from R&D Order | LOTตัวแทนดึงขอบ/OS/OE |  |  |  |  | 243 mm |  |  |  |  | 0.4 mg/glv |  |  | 27.4 MPa | 516 % |  | 4010 | HY3/1 | M34 | 3.3 g | 299.5 PC/KG | TEA3 | HB078003
Y000103601 | 000000000014010445 (G-D-NCCASF-L030-DBU-240W-N-G-WU-LL) | 4010 | G000 |  | 78 |  | 2021-01-27 |  |  | 13573 | 0 | 0 | A 0.65 | R RJ | A 0.65 | A 0.65 |  | R RJ/CR | 45.00 kg |  | Not Received from R&D Order | LOTตัวแทนดึงขอบ/OS,OE |  |  |  |  | 242 mm |  |  |  |  | 0.4 mg/glv |  |  | 27.4 MPa | 516 % |  | 4010 | HY3/1 | M34 | 3.3 g | 304.4 PC/KG | TEA3 | HB078003
Y000103604 | 000000000014010445 (G-D-NCCASF-L030-DBU-240W-N-G-WU-LL) | 4010 | G000 |  | 78 |  | 2021-01-26 |  |  | 13384 | 0 | 0 | A 0.65 | R RJ | A 0.65 | A 6.5 |  | R RJ/CR | 45.00 kg |  | Not Received from R&D Order | OS,OE/LOTตัวแทนดึงขอบ |  |  |  |  | 241 mm |  |  |  |  | 0.4 mg/glv |  |  | 27.4 MPa | 516 % |  | 4010 | HY3/1 | M35 | 3.3 g | 300.2 PC/KG | TBA3 | HB078003
Y000103628 | 000000000014010445 (G-D-NCCASF-L030-DBU-240W-N-G-WU-LL) | 4010 | G000 |  | 78 |  | 2021-01-26 |  |  | 13447 | 0 | 0 | A 0.65 | R RJ | A 0.65 | A 1.0 |  | R RJ/CR | 45.00 kg |  | Not Received from R&D Order | SE/SO/ทดสอบกลิ่นAC | LOTตัวแทนดึงขอบ |  |  |  | 243 mm |  |  |  |  | 0.4 mg/glv |  |  | 27.4 MPa | 516 % |  | 4010 | HY3/1 | M35 | 3.3 g | 301.6 PC/KG | TEA3 | HB078003
Y000103634 | 000000000014010445 (G-D-NCCASF-L030-DBU-240W-N-G-WU-LL) | 4010 | G000 |  | 78 |  | 2021-01-26 |  |  | 13326 | 0 | 0 | A 0.65 | R RJ | A 0.65 | A 0.65 |  | R RJ/CR | 45.00 kg |  | Not Received from R&D Order | OS,OE/AQL0.65 |  |  |  |  | 245 mm |  |  |  |  | 0.4 mg/glv |  |  | 27.4 MPa | 516 % |  | 4010 | HY3/1 | M34 | 3.3 g | 298.9 PC/KG | TEA3 | HB078003
Y000105245 | 000000000014010445 (G-D-NCCASF-L030-DBU-240W-N-G-WU-LL) | 4010 | G000 |  | 78 |  | 2021-01-22 |  |  | 13479 | 0 | 0 | A 0.65 | R RJ | A 0.65 | A 0.65 |  | R RJ/CR | 45.00 kg |  | Not Received from R&D Order | LOTตัวแทนดึงขอบ/VT | OS,OE/AQL0.65 |  |  |  | 243 mm |  |  |  |  | 0.2 mg/glv |  |  | 27.4 MPa | 553 % |  | 4010 | HY3/1 | M34 | 3.3 g | 302.3 PC/KG | TEA3 | HB078002,CK ระบุ "VT"
Y000105372 | 000000000014010445 (G-D-NCCASF-L030-DBU-240W-N-G-WU-LL) | 4010 | G000 |  | 70 |  | 2021-01-22 |  |  | 15135 | 0 | 0 | A 0.65 | R RJ | A 0.65 | A 0.65 |  | R RJ/CR | 50.00 kg |  | Not Received from R&D Order | OS,OE |  |  |  |  | 242 mm |  |  |  |  | 0.4 mg/glv |  |  | 26.8 MPa | 522 % |  | 4010 | HY3/1 | M35 | 3.3 g | 305.2 PC/KG | TEA3 | HB070003
Y000105542 | 000000000014010445 (G-D-NCCASF-L030-DBU-240W-N-G-WU-LL) | 4010 | G000 |  | 78 |  | 2021-01-22 |  |  | 13510 | 0 | 0 | A 0.65 | R RJ | A 0.65 | A 0.65 |  | R RJ/CR | 45.00 kg |  | Not Received from R&D Order | LOTตัวแทนดึงขอบ/VT | OS,OE/AQL0.65 |  |  |  | 242 mm |  |  |  |  | 0.2 mg/glv |  |  | 28.4 MPa | 522 % |  | 4010 | HY3/1 | M34 | 3.3 g | 303.0 PC/KG | TEA3 | HB078002,CK ระบุ "VT"
Y000106326 | 000000000014010445 (G-D-NCCASF-L030-DBU-240W-N-G-WU-LL) | 4010 | G000 |  | 78 |  | 2021-01-18 |  |  | 2480 | 0 | 0 | A 0.65 | A AC | A 0.65 | A 4.0 |  | A 0.65/BR | 48.20 kg | Y000074607 | Not Received from R&D Order | VT | [15 empty] | 4010 | HY1 |  |  | 303.0 PC/KG |  | HRPF3030
Y000106346 | 000000000014010445 (G-D-NCCASF-L030-DBU-240W-N-G-WU-LL) | 4010 | G000 |  | 78 |  | 2021-01-17 |  |  | 14783 | 0 | 0 | A 0.65 | R RJ | A 0.65 | A 1.5 |  | R RJ/CR | 49.20 kg | Y000074526 | Not Received from R&D Order | VT/OS/OE | [15 empty] | 4010 | HY1 |  |  | 303.0 PC/KG |  | HRPF3030
Y000106360 | 000000000014010445 (G-D-NCCASF-L030-DBU-240W-N-G-WU-LL) | 4010 | G000 |  | 78 |  | 2021-01-26 |  |  | 2939 | 0 | 0 | A 0.65 | A AC | A 0.65 | A 0.65 |  | A 0.65/BR | 48.00 kg | 013679251 | Not Received from R&D Order | [16 empty] | 4010 | HY1 |  |  | 293.0 PC/KG |  | HRPF3030
Y000139037 | 000000000014010445 (G-D-NCCASF-L030-DBU-240W-N-G-WU-LL) | 4010 | G000 |  | 78 |  | 2021-02-28 |  |  | 13358 | 0 | 0 | A 0.65 | A AC | A 0.65 | A >10 |  | A >10/MN | 44.60 kg | Y000143331 | Not Received from R&D Order | อบใหม่2/สุ่มไม่ผ่านเจอคราบSEA | PACK GP |  |  |  | 243 mm |  |  |  |  | 0.8 mg/glv |  |  | 30.8 MPa | 532 % |  | 4010 | HY1 |  | 3.3 g | 302.3 PC/KG |  | คราบสารเคมี
Y000139038 | 000000000014010445 (G-D-NCCASF-L030-DBU-240W-N-G-WU-LL) | 4010 | G000 |  | 78 |  | 2021-02-09 |  |  | 12964 | 0 | 0 | A 0.65 | R RJ | A 0.65 | A 0.65 |  | R RJ/CR | 43.50 kg | Y000143306 | Not Received from R&D Order | อบใหม่1 สุ่มผ่าน/OS,OE/AQL0.65 |  |  |  |  | 243 mm |  |  |  |  | 0.4 mg/glv |  |  | 30.8 MPa | 532 % |  | 4010 | HY1 |  | 3.3 g | 300.9 PC/KG |  | คราบสารเคมี
Y000139079 | 000000000014010445 (G-D-NCCASF-L030-DBU-240W-N-G-WU-LL) | 4010 | G000 |  | 78 |  | 2021-02-09 |  |  | 14593 | 0 | 0 | A 0.65 | A AC | A 0.65 | A 1.5 |  | A 0.65/BR | 48.80 kg | Y000106637 | Not Received from R&D Order | อบใหม่1 สุ่มผ่าน/VT |  |  |  |  | 245 mm |  |  |  |  | 0.3 mg/glv |  |  | 32.6 MPa | 502 % |  | 4010 | HY1 |  | 3.3 g | 301.6 PC/KG |  | ชื้นเปียก
Y000139080 | 000000000014010445 (G-D-NCCASF-L030-DBU-240W-N-G-WU-LL) | 4010 | G000 |  | 78 |  | 2021-02-09 |  |  | 14563 | 0 | 0 | A 0.65 | A AC | A 0.65 | A 0.65 |  | A 0.65/BR | 48.70 kg | Y000106640 | Not Received from R&D Order | อบใหม่1 สุ่มผ่าน/VT |  |  |  |  | 240 mm |  |  |  |  | 0.3 mg/glv |  |  | 32.6 MPa | 502 % |  | 4010 | HY1 |  | 3.3 g | 304.4 PC/KG |  | ชื้นเปียก
Y000139084 | 000000000014010445 (G-D-NCCASF-L030-DBU-240W-N-G-WU-LL) | 4010 | G000 |  | 78 |  | 2021-02-24 |  |  | 13027 | 0 | 0 | A 0.65 | A AC | A 0.65 | A 0.65 |  | A 0.65/BR | 44.00 kg | Y000141056 | Not Received from R&D Order | อบใหม่1 สุ่มผ่าน/VT |  |  |  |  | 243 mm |  |  |  |  | 0.5 mg/glv |  |  | 29.0 MPa | 573 % |  | 4010 | HY1 |  | 3.3 g | 298.9 PC/KG |  | คราบสารเคมี
Y000139669 | 000000000014010445 (G-D-NCCASF-L030-DBU-240W-N-G-WU-LL) | 4010 | G000 |  | 78 |  | 2021-02-27 |  |  | 14885 | 0 | 0 | [6 empty] | 50.00 kg |  | Not Received from R&D Order | [5 empty] | 245 mm |  |  |  |  | 0.5 mg/glv |  |  | 28.3 MPa | 523 % |  | 4010 | HY3/1 | M34 | 3.3 g | 301.6 PC/KG | TEA3
Y000139676 | 000000000014010445 (G-D-NCCASF-L030-DBU-240W-N-G-WU-LL) | 4010 | G000 |  | 78 |  | 2021-02-27 |  |  | 14885 | 0 | 0 | A 0.65 | R RJ | A 0.65 | A 0.65 |  | R RJ/CR | 50.00 kg |  | Not Received from R&D Order | OS/OE |  |  |  |  | 245 mm |  |  |  |  | 0.5 mg/glv |  |  | 28.3 MPa | 523 % |  | 4010 | HY3/1 | M34 | 3.3 g | 300.2 PC/KG | TEA3
Y000140382 | 000000000014010445 (G-D-NCCASF-L030-DBU-240W-N-G-WU-LL) | 4010 | G000 |  | 78 |  | 2021-02-14 |  |  | 2318 | 0 | 0 | A 0.65 | A AC | A 0.65 | A 0.65 |  | A 0.65/BR | 48.00 kg |  | Not Received from R&D Order | [5 empty] | 243 mm |  |  |  |  | 0.5 mg/glv |  |  | 27.8 MPa | 504 % |  | 4010 | HY3/1 | M34 | 3.3 g | 300.9 PC/KG | TEA3 | CK ระบุ "VT"
Y000140741 | 000000000014010445 (G-D-NCCASF-L030-DBU-240W-N-G-WU-LL) | 4010 | G000 |  | 78 |  | 2021-02-13 |  |  | 13353 | 0 | 0 | A 0.65 | R RJ | A 0.65 | A 1.5 |  | R RJ/CR | 45.00 kg |  | Not Received from R&D Order | LOTตัวแทนดึงขอบ/VT | OS,OE/AQL 0.65 |  |  |  | 244 mm |  |  |  |  | 0.5 mg/glv |  |  | 29.0 MPa | 573 % |  | 4010 | HY3/1 | M34 | 3.3 g | 299.5 PC/KG | TEA3 | CK ระบุ "VT"
Y000140957 | 000000000014010445 (G-D-NCCASF-L030-DBU-240W-N-G-WU-LL) | 4010 | G000 |  | 78 |  | 2021-02-13 |  |  | 13263 | 0 | 0 | A 0.65 | R RJ | A 0.65 | A 0.65 |  | R RJ/CR | 45.00 kg |  | Not Received from R&D Order | OS,OE/AQL0.65/VT |  |  |  |  | 242 mm |  |  |  |  | 0.5 mg/glv |  |  | 29.0 MPa | 573 % |  | 4010 | HY3/1 | M34 | 3.4 g | 297.5 PC/KG | TEA3 | CK ระบุ "VT"
Y000141281 | 000000000014010445 (G-D-NCCASF-L030-DBU-240W-N-G-WU-LL) | 4010 | G000 |  | 78 |  | 2021-02-12 |  |  | 13326 | 0 | 0 | A 0.65 | A AC | A 0.65 | A 10 |  | A 10/MN | 45.00 kg |  | Not Received from R&D Order | VT |  |  |  |  | 244 mm |  |  |  |  | 0.5 mg/glv |  |  | 29.0 MPa | 573 % |  | 4010 | HY3/1 | M34 | 3.3 g | 298.9 PC/KG | TEA3 | CK ระบุ "VT"
Y000141356 | 000000000014010445 (G-D-NCCASF-L030-DBU-240W-N-G-WU-LL) | 4010 | G000 |  | 78 |  | 2021-02-24 |  |  | 14785 | 0 | 0 | A 0.65 | A AC | A 0.65 | A 0.65 |  | A 0.65/BR | 50.00 kg |  | Not Received from R&D Order | LOTตัวแทนดึงขอบ | ไม่เจอฝืดบริเวณCUFF |  |  |  | 242 mm |  |  |  |  | 0.5 mg/glv |  |  | 30.4 MPa | 503 % |  | 4010 | HY3/1 | M34 | 3.4 g | 298.2 PC/KG | TEA3
Y000141357 | 000000000014010445 (G-D-NCCASF-L030-DBU-240W-N-G-WU-LL) | 4010 | G000 |  | 78 |  | 2021-02-24 |  |  | 14785 | 0 | 0 | A 0.65 | A AC | A 0.65 | A 0.65 |  | A 0.65/BR | 50.00 kg |  | Not Received from R&D Order | [5 empty] | 242 mm |  |  |  |  | 0.5 mg/glv |  |  | 30.4 MPa | 503 % |  | 4010 | HY3/1 | M34 | 3.4 g | 298.2 PC/KG | TEA3
Y000141479 | 000000000014010445 (G-D-NCCASF-L030-DBU-240W-N-G-WU-LL) | 4010 | G000 |  | 78 |  | 2021-02-12 |  |  | 13353 | 0 | 0 | A 0.65 | R RJ | A 0.65 | A 0.65 |  | R RJ/CR | 45.00 kg |  | Not Received from R&D Order | OS,OE/AQL.0.65/VT | [9 empty] | 0.5 mg/glv |  |  | 29.0 MPa | 573 % |  | 4010 | HY3/1 | M34 |  | 299.5 PC/KG | TEA3 | CK ระบุ "VT"
Y000141618 | 000000000014010445 (G-D-NCCASF-L030-DBU-240W-N-G-WU-LL) | 4010 | G000 |  | 78 |  | 2021-02-10 |  |  | 13359 | 0 | 0 | A 0.65 | A AC | A 0.65 | A 6.5 |  | A 6.5/MN | 44.40 kg | Y000143300 | Not Received from R&D Order | อบใหม่2สุ่มไม่ผ่าน/VT/PACK GP |  |  |  |  | 244 mm |  |  |  |  | 0.4 mg/glv |  |  | 30.7 MPa | 532 % |  | 4010 | HY1 |  | 3.3 g | 303.7 PC/KG |  | คราบสารเคมี
Y000141624 | 000000000014010445 (G-D-NCCASF-L030-DBU-240W-N-G-WU-LL) | 4010 | G000 |  | 78 |  | 2021-02-26 |  |  | 13027 | 0 | 0 | A 1.5 | A AC | A 0.65 | A 0.65 |  | A 1.5/BR | 44.00 kg | Y000141658 | Not Received from R&D Order | สุ่มผ่าน/VT | [15 empty] | 4010 | HY1 |  |  | 298.9 PC/KG |  | คราบสารเคมี
Y000141656 | 000000000014010445 (G-D-NCCASF-L030-DBU-240W-N-G-WU-LL) | 4010 | G000 |  | 78 |  | 2021-02-18 |  |  | 13145 | 0 | 0 | A 0.65 | A AC | A 0.65 | A 6.5 |  | A 6.5/MN | 44.00 kg | Y000140558 | Not Received from R&D Order | สุ่มไม่ผ่าน/VT |  |  |  |  | 245 mm |  |  |  |  | 0.5 mg/glv |  |  | 27.8 MPa | 504 % |  | 4010 | HY1 |  | 3.3 g | 301.6 PC/KG |  | คราบสารเคมี
Y000141664 | 000000000014010445 (G-D-NCCASF-L030-DBU-240W-N-G-WU-LL) | 4010 | G000 |  | 78 |  | 2021-02-16 |  |  | 12993 | 0 | 0 | A 1.5 | R RJ | A 0.65 | A 0.65 |  | R RJ/CR | 43.80 kg | Y000140746 | Not Received from R&D Order | สุ่มไม่ผ่าน/VT | OS/OE | [14 empty] | 4010 | HY1 |  |  | 299.5 PC/KG |  | คราบสารเคมี
Y000141798 | 000000000014010445 (G-D-NCCASF-L030-DBU-240W-N-G-WU-LL) | 4010 | G000 |  | 78 |  | 2021-02-26 |  |  | 14785 | 0 | 0 | A 0.65 | A AC | A 0.65 | A 0.65 |  | A 0.65/BR | 50.00 kg |  | Not Received from R&D Order | [5 empty] | 245 mm |  |  |  |  | 0.5 mg/glv |  |  | 28.3 MPa | 523 % |  | 4010 | HY3/1 | M34 | 3.4 g | 298.2 PC/KG | TEA3
Y000142085 | 000000000014010445 (G-D-NCCASF-L030-DBU-240W-N-G-WU-LL) | 4010 | G000 |  | 78 |  | 2021-02-14 |  |  | 14412 | 0 | 0 | A 0.65 | A AC | A 0.65 | A 2.5 |  | A 0.65/BR | 48.20 kg | Y000106636 | Not Received from R&D Order | อบใหม่1 สุ่มผ่าน/VT |  |  |  |  | 245 mm |  |  |  |  | 0.3 mg/glv |  |  | 32.6 MPa | 502 % |  | 4010 | HY1 |  | 3.3 g | 301.6 PC/KG |  | ชื้นเปียก
Y000142098 | 000000000014010445 (G-D-NCCASF-L030-DBU-240W-N-G-WU-LL) | 4010 | G000 |  | 78 |  | 2021-02-10 |  |  | 12964 | 0 | 0 | A 0.65 | R RJ | A 0.65 | A 0.65 |  | R RJ/CR | 43.00 kg | Y000103571 | Not Received from R&D Order | สุ่มผ่าน/OS/OE |  |  |  |  | 242 mm |  |  |  |  | 0.4 mg/glv |  |  | 27.4 MPa | 516 % |  | 4010 | HY1 |  | 3.3 g | 304.4 PC/KG |  | ชื้นเปียก
Y000142108 | 000000000014010445 (G-D-NCCASF-L030-DBU-240W-N-G-WU-LL) | 4010 | G000 |  | 78 |  | 2021-02-11 |  |  | 12844 | 0 | 0 | A 0.65 | A AC | A 0.65 | A 1.5 |  | A 0.65/BR | 43.10 kg | Y000105077 | Not Received from R&D Order | สุ่มผ่าน | [15 empty] | 4010 | HY1 |  |  | 300.9 PC/KG |  | ชื้นเปียก
Y000142121 | 000000000014010445 (G-D-NCCASF-L030-DBU-240W-N-G-WU-LL) | 4010 | G000 |  | 78 |  | 2021-02-19 |  |  | 14688 | 0 | 0 | A 0.65 | R RJ | A 0.65 | A 0.65 |  | R RJ/CR | 49.00 kg | Y000074324 | Not Received from R&D Order | สุ่มผ่าน/VT | OS/OE | [14 empty] | 4010 | HY1 |  |  | 302.3 PC/KG |  | ชื้นเปียก
Y000142124 | 000000000014010445 (G-D-NCCASF-L030-DBU-240W-N-G-WU-LL) | 4010 | G000 |  | 78 |  | 2021-02-14 |  |  | 13299 | 0 | 0 | A 0.65 | R RJ | A 0.65 | A 0.65 |  | R RJ/CR | 44.20 kg | Y000142887 | Not Received from R&D Order | อบใหม่1 สุ่มผ่าน/VT | OS,OE/AQL1.0 |  |  |  | 244 mm |  |  |  |  | 0.4 mg/glv |  |  | 30.7 MPa | 532 % |  | 4010 | HY1 |  | 3.3 g | 303.7 PC/KG |  | ชื้นเปียก
Y000142142 | 000000000014010445 (G-D-NCCASF-L030-DBU-240W-N-G-WU-LL) | 4010 | G000 |  | 78 |  | 2021-02-28 |  |  | 13266 | 0 | 0 | A 0.65 | A AC | A 0.65 | A 0.65 |  | A 0.65/BR | 44.40 kg | Y000104795 | Not Received from R&D Order | อบใหม่1 สุ่มผ่าน |  |  |  |  | 244 mm |  |  |  |  | 0.4 mg/glv |  |  | 28.0 MPa | 529 % |  | 4010 | HY1 |  | 3.3 g | 301.6 PC/KG |  | ชื้นเปียก
Y000142166 | 000000000014010445 (G-D-NCCASF-L030-DBU-240W-N-G-WU-LL) | 4010 | G000 |  | 78 |  | 2021-02-12 |  |  | 0 | 13269 | 0 | A 0.65 | A AC | A 0.65 | A 6.5 |  | A 6.5/MN | 44.00 kg | Y000101521 | Not Received from R&D Order | สุ่มผ่าน | [15 empty] | 4010 | HY1 |  |  | 304.4 PC/KG |  | ชื้นเปียก
Y000142244 | 000000000014010445 (G-D-NCCASF-L030-DBU-240W-N-G-WU-LL) | 4010 | G000 |  | 78 |  | 2021-02-10 |  |  | 13447 | 0 | 0 | A 0.65 | R RJ | A 0.65 | A 0.65 |  | R RJ/CR | 45.00 kg |  | Not Received from R&D Order | OS,OE/AQL 0.65/VT |  |  |  |  | 244 mm |  |  |  |  | 0.4 mg/glv |  |  | 27.1 MPa | 519 % |  | 4010 | HY3/1 | M34 | 3.3 g | 303.0 PC/KG | TEA3 | CK ระบุ "VT"
Y000142648 | 000000000014010445 (G-D-NCCASF-L030-DBU-240W-N-G-WU-LL) | 4010 | G000 |  | 78 |  | 2021-02-08 |  |  | 13510 | 0 | 0 | A 0.65 | R RJ | A 0.65 | A 0.65 |  | R RJ/CR | 45.00 kg |  | Not Received from R&D Order | VT/OS,OE/AQL0.65 |  |  |  |  | 245 mm |  |  |  |  | 0.4 mg/glv |  |  | 30.7 MPa | 532 % |  | 4010 | HY3/1 | M34 | 3.3 g | 303.0 PC/KG | TEA3 | CK ระบุ "VT"
Y000142695 | 000000000014010445 (G-D-NCCASF-L030-DBU-240W-N-G-WU-LL) | 4010 | G000 |  | 78 |  | 2021-02-10 |  |  | 13479 | 0 | 0 | A 0.65 | R RJ | A 0.65 | A 4.0 |  | R RJ/CR | 45.00 kg |  | Not Received from R&D Order | OS,OE/AQL 1.0 | LOTตัวเเทนดึงขอบ/VT |  |  |  | 243 mm |  |  |  |  | 0.4 mg/glv |  |  | 30.7 MPa | 532 % |  | 4010 | HY3/1 | M34 | 3.3 g | 302.3 PC/KG | TEA3 | CK ระบุ "VT"
Y000143323 | 000000000014010445 (G-D-NCCASF-L030-DBU-240W-N-G-WU-LL) | 4010 | G000 |  | 78 |  | 2021-02-08 |  |  | 13384 | 0 | 0 | A 0.65 | R RJ | A 0.65 | A 0.65 |  | R RJ/CR | 45.00 kg | Y000144157 | Not Received from R&D Order | OS/OE/AQL1.0 | สุ่มผ่าน/VT |  |  |  | 242 mm |  |  |  |  | 0.8 mg/glv |  |  | 32.1 MPa | 540 % |  | 4010 | HY1 |  | 3.3 g | 300.2 PC/KG |  | คราบสารเคมี
Y000143352 | 000000000014010445 (G-D-NCCASF-L030-DBU-240W-N-G-WU-LL) | 4010 | G000 |  | 78 |  | 2021-02-15 |  |  | 7060 | 0 | 0 | A 0.65 | A AC | A 0.65 | A 0.65 |  | A 0.65/BR | 43.20 kg | Y000102337 | Not Received from R&D Order | สุ่มผ่าน | [15 empty] | 4010 | HY1 |  |  | 305.2 PC/KG |  | ชื้นเปียก
Y000143381 | 000000000014010445 (G-D-NCCASF-L030-DBU-240W-N-G-WU-LL) | 4010 | G000 |  | 78 |  | 2021-02-07 |  |  | 13231 | 0 | 0 | A 0.65 | R RJ | A 0.65 | A 0.65 |  | R RJ/CR | 45.00 kg |  | Not Received from R&D Order | LOTตัวแทนดึงขอบ/VT | OS,OE/AQL1.0 |  |  |  | 243 mm |  |  |  |  | 0.4 mg/glv |  |  | 30.8 MPa | 532 % |  | 4010 | HY3/1 | M34 | 3.4 g | 296.8 PC/KG | TEA3 | CK ระบุ "VT"
Y000144160 | 000000000014010445 (G-D-NCCASF-L030-DBU-240W-N-G-WU-LL) | 4010 | G000 |  | 78 |  | 2021-02-06 |  |  | 13384 | 0 | 0 | A 0.65 | R RJ | A 0.65 | A 2.5 |  | R RJ/CR | 45.00 kg |  | Not Received from R&D Order | VT/OS,OE/AQL 0.65 |  |  |  |  | 242 mm |  |  |  |  | 0.8 mg/glv |  |  | 32.1 MPa | 540 % |  | 4010 | HY3/1 | M34 | 3.3 g | 300.2 PC/KG | TEA3 | CK ระบุ "VT"
Y000159104 | 000000000014010445 (G-D-NCCASF-L030-DBU-240W-N-G-WU-LL) | 4010 | G000 |  | 78 |  | 2021-03-02 |  |  | 17887 | 0 | 0 | A 0.65 | A AC | A 0.65 | A 0.65 |  | A 0.65/BR | 60.00 kg |  | Not Received from R&D Order | LOTตัวแทนดึงขอบ/VT |  |  |  |  | 244 mm |  |  |  |  | 0.5 mg/glv |  |  | 26.0 MPa | 509 % |  | 4010 | HY3/1 | M34 | 3.3 g | 300.9 PC/KG | TEA3 | CK ระบุ "VT"
Y000159107 | 000000000014010445 (G-D-NCCASF-L030-DBU-240W-N-G-WU-LL) | 4010 | G000 |  | 78 |  | 2021-03-02 |  |  | 17887 | 0 | 0 | A 0.65 | A AC | A 0.65 | A 0.65 |  | A 0.65/BR | 60.00 kg |  | Not Received from R&D Order | VT |  |  |  |  | 244 mm |  |  |  |  | 0.5 mg/glv |  |  | 26.0 MPa | 509 % |  | 4010 | HY3/1 | M34 | 3.3 g | 300.9 PC/KG | TEA3 | CK ระบุ "VT"
Y000159109 | 000000000014010445 (G-D-NCCASF-L030-DBU-240W-N-G-WU-LL) | 4010 | G000 |  | 78 |  | 2021-03-02 |  |  | 17971 | 0 | 0 | A 0.65 | A AC | A 0.65 | A 0.65 |  | A 0.65/BR | 60.00 kg |  | Not Received from R&D Order | VT |  |  |  |  | 244 mm |  |  |  |  | 0.5 mg/glv |  |  | 26.0 MPa | 509 % |  | 4010 | HY3/1 | M34 | 3.3 g | 300.9 PC/KG | TEA3 | CK ระบุ "VT"
Y000159338 | 000000000014010445 (G-D-NCCASF-L030-DBU-240W-N-G-WU-LL) | 4010 | G000 |  | 78 |  | 2021-03-02 |  |  | 18139 | 0 | 0 | A 0.65 | A AC | A 0.65 | A 0.65 |  | A 0.65/BR | 60.00 kg |  | Not Received from R&D Order | LOTตัวแทนดึงขอบ/VT | ไม่เจอฝืดบริเวณCUFF |  |  |  | 242 mm |  |  |  |  | 0.5 mg/glv |  |  | 26.0 MPa | 509 % |  | 4010 | HY3/1 | M34 | 3.3 g | 304.4 PC/KG | TEA3 | CK ระบุ "VT"
Y000159341 | 000000000014010445 (G-D-NCCASF-L030-DBU-240W-N-G-WU-LL) | 4010 | G000 |  | 78 |  | 2021-03-01 |  |  | 18313 | 0 | 0 | A 0.65 | A AC | A 0.65 | A 0.65 |  | A 0.65/BR | 60.00 kg |  | Not Received from R&D Order | VT |  |  |  |  | 244 mm |  |  |  |  | 0.5 mg/glv |  |  | 26.0 MPa | 509 % |  | 4010 | HY3/1 | M34 | 3.3 g | 307.3 PC/KG | TEA3 | CK ระบุ "VT"
Y000159344 | 000000000014010445 (G-D-NCCASF-L030-DBU-240W-N-G-WU-LL) | 4010 | G000 |  | 78 |  | 2021-03-02 |  |  | 17971 | 0 | 0 | A 0.65 | A AC | A 0.65 | A 0.65 |  | A 0.65/BR | 60.00 kg |  | Not Received from R&D Order | LOTตัวแทนดึงขอบ/VT |  |  |  |  | 242 mm |  |  |  |  | 0.5 mg/glv |  |  | 26.0 MPa | 509 % |  | 4010 | HY3/1 | M34 | 3.3 g | 304.4 PC/KG | TEA3 | CK ระบุ "VT"
Y000159346 | 000000000014010445 (G-D-NCCASF-L030-DBU-240W-N-G-WU-LL) | 4010 | G000 |  | 78 |  | 2021-03-01 |  |  | 18139 | 0 | 0 | A 0.65 | A AC | A 0.65 | A 0.65 |  | A 0.65/BR | 60.00 kg |  | Not Received from R&D Order | VT |  |  |  |  | 242 mm |  |  |  |  | 0.5 mg/glv |  |  | 26.0 MPa | 509 % |  | 4010 | HY3/1 | M34 | 3.3 g | 304.4 PC/KG | TEA3 | CK ระบุ "VT"
Y000159347 | 000000000014010445 (G-D-NCCASF-L030-DBU-240W-N-G-WU-LL) | 4010 | G000 |  | 78 |  | 2021-03-01 |  |  | 17971 | 0 | 0 | A 0.65 | A AC | A 0.65 | A 0.65 |  | A 0.65/BR | 60.00 kg |  | Not Received from R&D Order | VT |  |  |  |  | 245 mm |  |  |  |  | 0.5 mg/glv |  |  | 26.0 MPa | 509 % |  | 4010 | HY3/1 | M34 | 3.3 g | 301.6 PC/KG | TEA3 | CK ระบุ "VT"
Y000159356 | 000000000014010445 (G-D-NCCASF-L030-DBU-240W-N-G-WU-LL) | 4010 | G000 |  | 78 |  | 2021-03-01 |  |  | 17971 | 0 | 0 | A 0.65 | A AC | A 0.65 | A 0.65 |  | A 0.65/BR | 60.00 kg |  | Not Received from R&D Order | VT |  |  |  |  | 245 mm |  |  |  |  | 0.5 mg/glv |  |  | 26.0 MPa | 509 % |  | 4010 | HY3/1 | M34 | 3.3 g | 301.6 PC/KG | TEA3 | CK ระบุ "VT"
Y000159435 | 000000000014010445 (G-D-NCCASF-L030-DBU-240W-N-G-WU-LL) | 4010 | G000 |  | 78 |  | 2021-03-01 |  |  | 33533 | 0 | 0 | A 0.65 | A AC | A 0.65 | A 1.0 |  | A 0.65/BR | 50.00 kg |  | Not Received from R&D Order | VT |  |  |  |  | 244 mm |  |  |  |  | 0.5 mg/glv |  |  | 26.0 MPa | 509 % |  | 4010 | HY3/1 | M34 | 3.3 g | 307.3 PC/KG | TEA3 | CK ระบุ "VT"
Y000159451 | 000000000014010445 (G-D-NCCASF-L030-DBU-240W-N-G-WU-LL) | 4010 | G000 |  | 78 |  | 2021-03-01 |  |  | 18055 | 0 | 0 | A 0.65 | A AC | A 0.65 | A 0.65 |  | A 0.65/BR | 60.00 kg |  | Not Received from R&D Order | VT |  |  |  |  | 244 mm |  |  |  |  | 0.5 mg/glv |  |  | 26.0 MPa | 509 % |  | 4010 | HY3/1 | M34 | 3.3 g | 303.0 PC/KG | TEA3 | CK ระบุ "VT"
Y000159501 | 000000000014010445 (G-D-NCCASF-L030-DBU-240W-N-G-WU-LL) | 4010 | G000 |  | 78 |  | 2021-03-01 |  |  | 18013 | 0 | 0 | A 0.65 | A AC | A 0.65 | A 0.65 |  | A 0.65/BR | 60.00 kg |  | Not Received from R&D Order | LOTตัวแทนดึงขอบ/VT |  |  |  |  | 244 mm |  |  |  |  | 0.5 mg/glv |  |  | 26.0 MPa | 509 % |  | 4010 | HY3/1 | M34 | 3.3 g | 303.0 PC/KG | TEA3 | CK ระบุ "VT"
Y000159502 | 000000000014010445 (G-D-NCCASF-L030-DBU-240W-N-G-WU-LL) | 4010 | G000 |  | 78 |  | 2021-03-01 |  |  | 18313 | 0 | 0 | A 0.65 | A AC | A 0.65 | A 0.65 |  | A 0.65/BR | 60.00 kg |  | Not Received from R&D Order | LOTตัวแทนดึงขอบ/VT |  |  |  |  | 244 mm |  |  |  |  | 0.5 mg/glv |  |  | 26.0 MPa | 509 % |  | 4010 | HY3/1 | M34 | 3.3 g | 307.3 PC/KG | TEA3 | CK ระบุ "VT"
Y000159503 | 000000000014010445 (G-D-NCCASF-L030-DBU-240W-N-G-WU-LL) | 4010 | G000 |  | 78 |  | 2021-03-01 |  |  | 18055 | 0 | 0 | A 0.65 | A AC | A 0.65 | A 0.65 |  | A 0.65/BR | 60.00 kg |  | Not Received from R&D Order | VT |  |  |  |  | 244 mm |  |  |  |  | 0.5 mg/glv |  |  | 26.0 MPa | 509 % |  | 4010 | HY3/1 | M34 | 3.3 g | 303.0 PC/KG | TEA3 | CK ระบุ "VT"
Y000159504 | 000000000014010445 (G-D-NCCASF-L030-DBU-240W-N-G-WU-LL) | 4010 | G000 |  | 78 |  | 2021-03-01 |  |  | 18055 | 0 | 0 | A 0.65 | A AC | A 0.65 | A 0.65 |  | A 0.65/BR | 60.00 kg |  | Not Received from R&D Order | VT |  |  |  |  | 244 mm |  |  |  |  | 0.5 mg/glv |  |  | 26.0 MPa | 509 % |  | 4010 | HY3/1 | M34 | 3.3 g | 303.0 PC/KG | TEA3 | CK ระบุ "VT"
Y000159570 | 000000000014010445 (G-D-NCCASF-L030-DBU-240W-N-G-WU-LL) | 4010 | G000 |  | 78 |  | 2021-03-01 |  |  | 15095 | 0 | 0 | A 0.65 | A AC | A 0.65 | A 0.65 |  | A 0.65/BR | 50.00 kg |  | Not Received from R&D Order | [5 empty] | 246 mm |  |  |  |  | 0.5 mg/glv |  |  | 27.2 MPa | 536 % |  | 4010 | HY3/1 | M34 | 3.3 g | 302.3 PC/KG | TEA3
Y000159573 | 000000000014010445 (G-D-NCCASF-L030-DBU-240W-N-G-WU-LL) | 4010 | G000 |  | 78 |  | 2021-03-01 |  |  | 15095 | 0 | 0 | A 0.65 | A AC | A 0.65 | A 1.0 |  | A 0.65/BR | 50.00 kg |  | Not Received from R&D Order | [5 empty] | 246 mm |  |  |  |  | 0.5 mg/glv |  |  | 27.2 MPa | 536 % |  | 4010 | HY3/1 | M34 | 3.3 g | 302.3 PC/KG | TEA3
Y000159622 | 000000000014010445 (G-D-NCCASF-L030-DBU-240W-N-G-WU-LL) | 4010 | G000 |  | 78 |  | 2021-03-01 |  |  | 14885 | 0 | 0 | A 0.65 | A AC | A 0.65 | A 0.65 |  | A 0.65/BR | 50.00 kg |  | Not Received from R&D Order | [5 empty] | 244 mm |  |  |  |  | 0.5 mg/glv |  |  | 27.2 MPa | 536 % |  | 4010 | HY3/1 | M34 | 3.3 g | 300.9 PC/KG | TEA3
Y000159634 | 000000000014010445 (G-D-NCCASF-L030-DBU-240W-N-G-WU-LL) | 4010 | G000 |  | 78 |  | 2021-03-01 |  |  | 14885 | 0 | 0 | A 0.65 | A AC | A 0.65 | A 2.5 |  | A 0.65/BR | 50.00 kg |  | Not Received from R&D Order | LOTตัวแทนดึงขอบ | ไม่เจอฝืดบริเวณCUFF |  |  |  | 244 mm |  |  |  |  | 0.5 mg/glv |  |  | 27.2 MPa | 536 % |  | 4010 | HY3/1 | M34 | 3.3 g | 300.9 PC/KG | TEA3
Y000159635 | 000000000014010445 (G-D-NCCASF-L030-DBU-240W-N-G-WU-LL) | 4010 | G000 |  | 78 |  | 2021-03-01 |  |  | 17929 | 0 | 0 | A 0.65 | A AC | A 0.65 | A 0.65 |  | A 0.65/BR | 60.00 kg |  | Not Received from R&D Order | [5 empty] | 244 mm |  |  |  |  | 0.5 mg/glv |  |  | 27.2 MPa | 536 % |  | 4010 | HY3/1 | M34 | 3.3 g | 300.9 PC/KG | TEA3
Y000159636 | 000000000014010445 (G-D-NCCASF-L030-DBU-240W-N-G-WU-LL) | 4010 | G000 |  | 78 |  | 2021-03-01 |  |  | 14885 | 0 | 0 | A 0.65 | A AC | A 0.65 | A 0.65 |  | A 0.65/BR | 50.00 kg |  | Not Received from R&D Order | [5 empty] | 244 mm |  |  |  |  | 0.5 mg/glv |  |  | 27.2 MPa | 536 % |  | 4010 | HY3/1 | M34 | 3.3 g | 300.9 PC/KG | TEA3
Y000159639 | 000000000014010445 (G-D-NCCASF-L030-DBU-240W-N-G-WU-LL) | 4010 | G000 |  | 78 |  | 2021-03-01 |  |  | 15095 | 0 | 0 | A 0.65 | A AC | A 0.65 | A 0.65 |  | A 0.65/BR | 50.00 kg |  | Not Received from R&D Order | [5 empty] | 246 mm |  |  |  |  | 0.5 mg/glv |  |  | 27.2 MPa | 536 % |  | 4010 | HY3/1 | M34 | 3.3 g | 302.3 PC/KG | TEA3
Y000159646 | 000000000014010445 (G-D-NCCASF-L030-DBU-240W-N-G-WU-LL) | 4010 | G000 |  | 78 |  | 2021-02-28 |  |  | 14820 | 0 | 0 | A 0.65 | A AC | A 0.65 | A 0.65 |  | A 0.65/BR | 50.00 kg |  | Not Received from R&D Order | [5 empty] | 245 mm |  |  |  |  | 0.5 mg/glv |  |  | 27.2 MPa | 536 % |  | 4010 | HY3/1 | M34 | 3.3 g | 298.9 PC/KG | TEA3
Y000159647 | 000000000014010445 (G-D-NCCASF-L030-DBU-240W-N-G-WU-LL) | 4010 | G000 |  | 78 |  | 2021-03-01 |  |  | 14820 | 0 | 0 | A 0.65 | A AC | A 0.65 | A 0.65 |  | A 0.65/BR | 50.00 kg |  | Not Received from R&D Order | [5 empty] | 245 mm |  |  |  |  | 0.5 mg/glv |  |  | 27.2 MPa | 536 % |  | 4010 | HY3/1 | M34 | 3.3 g | 298.9 PC/KG | TEA3
Y000159661 | 000000000014010445 (G-D-NCCASF-L030-DBU-240W-N-G-WU-LL) | 4010 | G000 |  | 78 |  | 2021-02-28 |  |  | 14990 | 0 | 0 | A 0.65 | A AC | A 0.65 | A 0.65 |  | A 0.65/BR | 50.00 kg |  | Not Received from R&D Order | [5 empty] | 246 mm |  |  |  |  | 0.5 mg/glv |  |  | 27.2 MPa | 536 % |  | 4010 | HY3/1 | M34 | 3.3 g | 302.3 PC/KG | TEA3
Y000159684 | 000000000014010445 (G-D-NCCASF-L030-DBU-240W-N-G-WU-LL) | 4010 | G000 |  | 78 |  | 2021-02-28 |  |  | 14820 | 0 | 0 | A 0.65 | A AC | A 0.65 | A 0.65 |  | A 0.65/BR | 50.00 kg |  | Not Received from R&D Order | [5 empty] | 245 mm |  |  |  |  | 0.5 mg/glv |  |  | 27.2 MPa | 536 % |  | 4010 | HY3/1 | M34 | 3.3 g | 298.9 PC/KG | TEA3
Y000159833 | 000000000014010445 (G-D-NCCASF-L030-DBU-240W-N-G-WU-LL) | 4010 | G000 |  | 78 |  | 2021-02-28 |  |  | 14920 | 0 | 0 | A 0.65 | A AC | A 0.65 | A 0.65 |  | A 0.65/BR | 50.00 kg |  | Not Received from R&D Order | [5 empty] | 244 mm |  |  |  |  | 0.5 mg/glv |  |  | 27.2 MPa | 536 % |  | 4010 | HY3/1 | M34 | 3.3 g | 300.9 PC/KG | TEA3
Y000159834 | 000000000014010445 (G-D-NCCASF-L030-DBU-240W-N-G-WU-LL) | 4010 | G000 |  | 78 |  | 2021-02-28 |  |  | 14920 | 0 | 0 | A 0.65 | A AC | A 0.65 | A 0.65 |  | A 0.65/BR | 50.00 kg |  | Not Received from R&D Order | LOTตัวแทนดึงขอบ |  |  |  |  | 244 mm |  |  |  |  | 0.5 mg/glv |  |  | 27.2 MPa | 536 % |  | 4010 | HY3/1 | M34 | 3.3 g | 300.9 PC/KG | TEA3
Y000159836 | 000000000014010445 (G-D-NCCASF-L030-DBU-240W-N-G-WU-LL) | 4010 | G000 |  | 78 |  | 2021-02-28 |  |  | 14920 | 0 | 0 | A 0.65 | A AC | A 0.65 | A 0.65 |  | A 0.65/BR | 50.00 kg |  | Not Received from R&D Order | [5 empty] | 244 mm |  |  |  |  | 0.5 mg/glv |  |  | 27.2 MPa | 536 % |  | 4010 | HY3/1 | M34 | 3.3 g | 300.9 PC/KG | TEA3
Y000159837 | 000000000014010445 (G-D-NCCASF-L030-DBU-240W-N-G-WU-LL) | 4010 | G000 |  | 78 |  | 2021-02-28 |  |  | 14920 | 0 | 0 | A 1.5 | A AC | A 0.65 | A 0.65 |  | A 1.5/BR | 50.00 kg |  | Not Received from R&D Order | [5 empty] | 244 mm |  |  |  |  | 0.5 mg/glv |  |  | 27.2 MPa | 536 % |  | 4010 | HY3/1 | M34 | 3.3 g | 300.9 PC/KG | TEA3
Y000159872 | 000000000014010445 (G-D-NCCASF-L030-DBU-240W-N-G-WU-LL) | 4010 | G000 |  | 78 |  | 2021-02-28 |  |  | 14885 | 0 | 0 | A 0.65 | A AC | A 0.65 | A 2.5 |  | A 0.65/BR | 50.00 kg |  | Not Received from R&D Order | [5 empty] | 245 mm |  |  |  |  | 0.5 mg/glv |  |  | 27.2 MPa | 536 % |  | 4010 | HY3/1 | M34 | 3.3 g | 300.2 PC/KG | TEA3
Y000159873 | 000000000014010445 (G-D-NCCASF-L030-DBU-240W-N-G-WU-LL) | 4010 | G000 |  | 78 |  | 2021-02-28 |  |  | 14885 | 0 | 0 | A 0.65 | A AC | A 0.65 | A 0.65 |  | A 0.65/BR | 50.00 kg |  | Not Received from R&D Order | [5 empty] | 245 mm |  |  |  |  | 0.5 mg/glv |  |  | 27.2 MPa | 536 % |  | 4010 | HY3/1 | M34 | 3.3 g | 300.2 PC/KG | TEA3
Y000159928 | 000000000014010445 (G-D-NCCASF-L030-DBU-240W-N-G-WU-LL) | 4010 | G000 |  | 78 |  | 2021-02-28 |  |  | 14885 | 0 | 0 | A 0.65 | A AC | A 0.65 | A 0.65 |  | A 0.65/BR | 50.00 kg |  | Not Received from R&D Order | LOTตัวแทนดึงขอบ |  |  |  |  | 246 mm |  |  |  |  | 0.5 mg/glv |  |  | 27.2 MPa | 536 % |  | 4010 | HY3/1 | M34 | 3.3 g | 300.2 PC/KG | TEA3
Y000159929 | 000000000014010445 (G-D-NCCASF-L030-DBU-240W-N-G-WU-LL) | 4010 | G000 |  | 78 |  | 2021-02-28 |  |  | 14990 | 0 | 0 | A 1.0 | A AC | A 0.65 | A 0.65 |  | A 1.0/BR | 50.00 kg |  | Not Received from R&D Order | LOTตัวแทนดึงขอบ |  |  |  |  | 244 mm |  |  |  |  | 0.5 mg/glv |  |  | 27.2 MPa | 536 % |  | 4010 | HY3/1 | M34 | 3.3 g | 302.3 PC/KG | TEA3
Y000159930 | 000000000014010445 (G-D-NCCASF-L030-DBU-240W-N-G-WU-LL) | 4010 | G000 |  | 78 |  | 2021-02-28 |  |  | 14885 | 0 | 0 | A 0.65 | A AC | A 0.65 | A 1.0 |  | A 0.65/BR | 50.00 kg |  | Not Received from R&D Order | [5 empty] | 244 mm |  |  |  |  | 0.5 mg/glv |  |  | 27.2 MPa | 536 % |  | 4010 | HY3/1 | M34 | 3.3 g | 302.3 PC/KG | TEA3
Y000159942 | 000000000014010445 (G-D-NCCASF-L030-DBU-240W-N-G-WU-LL) | 4010 | G000 |  | 78 |  | 2021-02-28 |  |  | 14885 | 0 | 0 | A 0.65 | A AC | A 0.65 | A 0.65 |  | A 0.65/BR | 50.00 kg |  | Not Received from R&D Order |  | ไม่เจอฝืดบริเวณCUFF |  |  |  | 246 mm |  |  |  |  | 0.5 mg/glv |  |  | 27.2 MPa | 536 % |  | 4010 | HY3/1 | M34 | 3.3 g | 300.2 PC/KG | TEA3
Y000159979 | 000000000014010445 (G-D-NCCASF-L030-DBU-240W-N-G-WU-LL) | 4010 | G000 |  | 78 |  | 2021-02-28 |  |  | 14885 | 0 | 0 | A 0.65 | A AC | A 0.65 | A 0.65 |  | A 0.65/BR | 50.00 kg |  | Not Received from R&D Order | LOTตัวแทนดึงขอบ |  |  |  |  | 244 mm |  |  |  |  | 0.5 mg/glv |  |  | 27.2 MPa | 536 % |  | 4010 | HY3/1 | M34 | 3.3 g | 302.3 PC/KG | TEA3
Y000159980 | 000000000014010445 (G-D-NCCASF-L030-DBU-240W-N-G-WU-LL) | 4010 | G000 |  | 78 |  | 2021-02-28 |  |  | 11885 | 0 | 0 | A 0.65 | A AC | A 0.65 | A 0.65 |  | A 0.65/BR | 50.00 kg |  | Not Received from R&D Order | LOTตัวแทนดึงขอบ |  |  |  |  | 246 mm |  |  |  |  | 0.5 mg/glv |  |  | 27.2 MPa | 536 % |  | 4010 | HY3/1 | M34 | 3.3 g | 300.2 PC/KG | TEA3
Y000160066 | 000000000014010445 (G-D-NCCASF-L030-DBU-240W-N-G-WU-LL) | 4010 | G000 |  | 78 |  | 2021-02-27 |  |  | 14990 | 0 | 0 | A 0.65 | A AC | A 0.65 | A 0.65 |  | A 0.65/BR | 50.00 kg |  | Not Received from R&D Order | [5 empty] | 242 mm |  |  |  |  | 0.5 mg/glv |  |  | 27.2 MPa | 536 % |  | 4010 | HY3/1 | M34 | 3.3 g | 302.3 PC/KG | TEA3
Y000160073 | 000000000014010445 (G-D-NCCASF-L030-DBU-240W-N-G-WU-LL) | 4010 | G000 |  | 78 |  | 2021-02-28 |  |  | 14990 | 0 | 0 | A 1.5 | A AC | A 0.65 | A 0.65 |  | A 1.5/BR | 50.00 kg |  | Not Received from R&D Order | [5 empty] | 242 mm |  |  |  |  | 0.5 mg/glv |  |  | 27.2 MPa | 536 % |  | 4010 | HY3/1 | M34 | 3.3 g | 302.3 PC/KG | TEA3
Y000160074 | 000000000014010445 (G-D-NCCASF-L030-DBU-240W-N-G-WU-LL) | 4010 | G000 |  | 78 |  | 2021-02-27 |  |  | 15060 | 0 | 0 | A 0.65 | A AC | A 0.65 | A 0.65 |  | A 0.65/BR | 50.00 kg |  | Not Received from R&D Order | [5 empty] | 242 mm |  |  |  |  | 0.5 mg/glv |  |  | 27.2 MPa | 536 % |  | 4010 | HY3/1 | M34 | 3.3 g | 303.7 PC/KG | TEA3
Y000160077 | 000000000014010445 (G-D-NCCASF-L030-DBU-240W-N-G-WU-LL) | 4010 | G000 |  | 78 |  | 2021-02-27 |  |  | 14990 | 0 | 0 | A 0.65 | A AC | A 0.65 | A 0.65 |  | A 0.65/BR | 50.00 kg |  | Not Received from R&D Order | [5 empty] | 242 mm |  |  |  |  | 0.5 mg/glv |  |  | 27.2 MPa | 536 % |  | 4010 | HY3/1 | M34 | 3.3 g | 302.3 PC/KG | TEA3
Y000160231 | 000000000014010445 (G-D-NCCASF-L030-DBU-240W-N-G-WU-LL) | 4010 | G000 |  | 78 |  | 2021-02-27 |  |  | 14715 | 0 | 0 | A 0.65 | A AC | A 0.65 | A 0.65 |  | A 0.65/BR | 50.00 kg |  | Not Received from R&D Order | LOTตัวแทนดึงขอบ |  |  |  |  | 244 mm |  |  |  |  | 0.5 mg/glv |  |  | 27.2 MPa | 536 % |  | 4010 | HY3/1 | M34 | 3.4 g | 296.8 PC/KG | TEA3
Y000160518 | 000000000014010445 (G-D-NCCASF-L030-DBU-240W-N-G-WU-LL) | 4010 | G000 |  | 78 |  | 2021-02-27 |  |  | 2850 | 0 | 0 | A 0.65 | A AC | A 0.65 | A 0.65 |  | A 0.65/BR | 50.00 kg |  | Not Received from R&D Order | [5 empty] | 245 mm |  |  |  |  | 0.5 mg/glv |  |  | 28.3 MPa | 523 % |  | 4010 | HY3/1 | M34 | 3.3 g | 299.5 PC/KG | TEA3
Y000160534 | 000000000014010445 (G-D-NCCASF-L030-DBU-240W-N-G-WU-LL) | 4010 | G000 |  | 78 |  | 2021-02-27 |  |  | 14885 | 0 | 0 | A 0.65 | A AC | A 0.65 | A 0.65 |  | A 0.65/BR | 50.00 kg |  | Not Received from R&D Order | [5 empty] | 245 mm |  |  |  |  | 0.5 mg/glv |  |  | 28.3 MPa | 523 % |  | 4010 | HY3/1 | M34 | 3.3 g | 300.2 PC/KG | TEA3
Y000160611 | 000000000014010445 (G-D-NCCASF-L030-DBU-240W-N-G-WU-LL) | 4010 | G000 |  | 78 |  | 2021-02-28 |  |  | 14990 | 0 | 0 | A 0.65 | A AC | A 0.65 | A 0.65 |  | A 0.65/BR | 50.00 kg |  | Not Received from R&D Order | [5 empty] | 244 mm |  |  |  |  | 0.5 mg/glv |  |  | 27.2 MPa | 536 % |  | 4010 | HY3/1 | M34 | 3.3 g | 302.3 PC/KG | TEA3
Y000160836 | 000000000014010445 (G-D-NCCASF-L030-DBU-240W-N-G-WU-LL) | 4010 | G000 |  | 78 |  | 2021-02-26 |  |  | 14680 | 0 | 0 | A 0.65 | A AC | A 0.65 | A 0.65 |  | A 0.65/BR | 50.00 kg |  | Not Received from R&D Order | LOTตัวแทนดึงขอบ |  |  |  |  | 246 mm |  |  |  |  | 0.5 mg/glv |  |  | 28.3 MPa | 523 % |  | 4010 | HY3/1 | M34 | 3.4 g | 296.1 PC/KG | TEA3
Y000160839 | 000000000014010445 (G-D-NCCASF-L030-DBU-240W-N-G-WU-LL) | 4010 | G000 |  | 78 |  | 2021-02-26 |  |  | 14715 | 0 | 0 | A 0.65 | A AC | A 0.65 | A 2.5 |  | A 0.65/BR | 50.00 kg |  | Not Received from R&D Order | [5 empty] | 244 mm |  |  |  |  | 0.5 mg/glv |  |  | 28.3 MPa | 523 % |  | 4010 | HY3/1 | M34 | 3.4 g | 296.8 PC/KG | TEA3
Y000160851 | 000000000014010445 (G-D-NCCASF-L030-DBU-240W-N-G-WU-LL) | 4010 | G000 |  | 78 |  | 2021-02-26 |  |  | 8680 | 0 | 0 | A 0.65 | A AC | A 0.65 | A 0.65 |  | A 0.65/BR | 50.00 kg |  | Not Received from R&D Order | LOTตัวแทนดึงขอบ |  |  |  |  | 246 mm |  |  |  |  | 0.5 mg/glv |  |  | 28.3 MPa | 523 % |  | 4010 | HY3/1 | M34 | 3.4 g | 296.1 PC/KG | TEA3
Y000160890 | 000000000014010445 (G-D-NCCASF-L030-DBU-240W-N-G-WU-LL) | 4010 | G000 |  | 78 |  | 2021-02-26 |  |  | 2785 | 0 | 0 | A 0.65 | A AC | A 0.65 | A 0.65 |  | A 0.65/BR | 50.00 kg |  | Not Received from R&D Order | [5 empty] | 245 mm |  |  |  |  | 0.5 mg/glv |  |  | 28.3 MPa | 523 % |  | 4010 | HY3/1 | M34 | 3.4 g | 298.2 PC/KG | TEA3
Y000161007 | 000000000014010445 (G-D-NCCASF-L030-DBU-240W-N-G-WU-LL) | 4010 | G000 |  | 78 |  | 2021-02-26 |  |  | 14680 | 0 | 0 | A 0.65 | A AC | A 0.65 | A 0.65 |  | A 0.65/BR | 50.00 kg |  | Not Received from R&D Order | [5 empty] | 244 mm |  |  |  |  | 0.5 mg/glv |  |  | 28.3 MPa | 523 % |  | 4010 | HY3/1 | M34 | 3.4 g | 296.1 PC/KG | TEA3
Y000161101 | 000000000014010445 (G-D-NCCASF-L030-DBU-240W-N-G-WU-LL) | 4010 | G000 |  | 78 |  | 2021-02-26 |  |  | 14715 | 0 | 0 | A 0.65 | A AC | A 0.65 | A 0.65 |  | A 0.65/BR | 50.00 kg |  | Not Received from R&D Order | [5 empty] | 244 mm |  |  |  |  | 0.5 mg/glv |  |  | 30.4 MPa | 503 % |  | 4010 | HY3/1 | M34 | 3.4 g | 296.8 PC/KG | TEA3
Y000161105 | 000000000014010445 (G-D-NCCASF-L030-DBU-240W-N-G-WU-LL) | 4010 | G000 |  | 78 |  | 2021-02-26 |  |  | 14680 | 0 | 0 | A 0.65 | A AC | A 0.65 | A 0.65 |  | A 0.65/BR | 50.00 kg |  | Not Received from R&D Order | [5 empty] | 245 mm |  |  |  |  | 0.5 mg/glv |  |  | 30.4 MPa | 503 % |  | 4010 | HY3/1 | M34 | 3.4 g | 296.1 PC/KG | TEA3
Y000161118 | 000000000014010445 (G-D-NCCASF-L030-DBU-240W-N-G-WU-LL) | 4010 | G000 |  | 78 |  | 2021-02-27 |  |  | 2715 | 0 | 0 | A 0.65 | A AC | A 0.65 | A 0.65 |  | A 0.65/BR | 50.00 kg |  | Not Received from R&D Order | LOTตัวแทนดึงขอบ |  |  |  |  | 244 mm |  |  |  |  | 0.5 mg/glv |  |  | 30.4 MPa | 503 % |  | 4010 | HY3/1 | M34 | 3.4 g | 296.8 PC/KG | TEA3
Y000161164 | 000000000014010445 (G-D-NCCASF-L030-DBU-240W-N-G-WU-LL) | 4010 | G000 |  | 78 |  | 2021-02-26 |  |  | 13294 | 0 | 0 | A 0.65 | A AC | A 0.65 | A 6.5 |  | A 6.5/MN | 45.00 kg |  | Not Received from R&D Order | [5 empty] | 245 mm |  |  |  |  | 0.5 mg/glv |  |  | 28.3 MPa | 523 % |  | 4010 | HY3/1 | M34 | 3.4 g | 298.2 PC/KG | TEA3
012886381 | 000000000014010447 (G-D-NCCOGF-E035-BLK-240W-N-G-WU-LL) | 4010 | G000 |  | E1 | 2019-07-26 | 2019-07-26 |  | 2020-01-22 | 7660 | 0 | 0 | A 0.65 | A AC | A 0.65 | A >10 |  | A >10/MN | 29.92 kg | 012256813 |  | 012256813/MN >50%/สีผิดปกติ49 | 50L/DARKER/GP/ | [14 empty] | 4010 | HY2 | 19 |  | 256.0 PC/KG
012996852 | 000000000014010447 (G-D-NCCOGF-E035-BLK-240W-N-G-WU-LL) | 4010 | G000 |  | 42 | 2020-10-13 | 2020-10-13 |  | 2021-04-11 | 21309 | 0 | 0 | A 1.5 | R RJ | A 0.65 | A 0.65 |  | R RJ/CR | 83.24 kg | 013520091 |  | DARKER/ฉ.CT/เหนียวติดกันเป็นก้ | อน18 | [14 empty] | 4010 | HY2 | 16 |  | 256.0 PC/KG
013000382 | 000000000014010447 (G-D-NCCOGF-E035-BLK-240W-N-G-WU-LL) | 4010 | G000 |  | 42 | 2020-06-11 | 2020-06-11 |  | 2020-12-09 | 21028 | 0 | 0 | A 0.65 | A AC | A 0.65 | A 0.65 |  | A 0.65/BR | 82.14 kg | 013250224 |  | DARKER | [15 empty] | 4010 | HY2 | 20 |  | 256.0 PC/KG
013170688 | 000000000014010447 (G-D-NCCOGF-E035-BLK-240W-N-G-WU-LL) | 4010 | G000 |  | 42 | 2020-04-26 |  |  | 2020-10-25 | 20874 | 0 | 0 | A 0.65 | A AC | A 0.65 | A 1.5 |  | A 1.5/MN | 81.54 kg |  |  | P06/DARKER | [15 empty] | 4010 | HY2
013419185 | 000000000014010447 (G-D-NCCOGF-E035-BLK-240W-N-G-WU-LL) | 4010 | G000 |  | E1 | 2020-08-23 | 2020-08-23 |  | 2021-02-19 | 17795 | 0 | 0 | A 0.65 | A AC | A 0.65 | A >10 |  | A >10/MN | 69.51 kg | 013422667 |  | GP/BLACK/DEFECTMINOR>50% /เหนี | ยวติดกันด้านนอก30/K6/013422667 | [14 empty] | 4010 | HY2 |  |  | 256.0 PC/KG
013421804 | 000000000014010447 (G-D-NCCOGF-E035-BLK-240W-N-G-WU-LL) | 4010 | G000 |  | K6 | 2020-08-28 | 2020-08-28 |  | 2021-02-24 | 22275 | 0 | 0 | A 6.5 | A AC | A 0.65 | A 0.65 |  | A 6.5/BR | 87.01 kg |  |  | GP/BLACK DARKER/911/สวม942/ขอบ | ม้วนไม่หมด1/ปนSIZEM 2 | [14 empty] | 4010 | HY2 |  |  | 256.0 PC/KG
013590840 | 000000000014010447 (G-D-NCCOGF-E035-BLK-240W-N-G-WU-LL) | 4010 | G000 |  | 48 | 2020-12-31 | 2020-12-31 |  | 2021-06-29 | 21181 | 0 | 0 | A 0.65 | A AC | A 0.65 | A 0.65 |  | A 0.65/BR | 82.74 kg |  |  | DARKER/กลิ่นAC | [15 empty] | 4010 | HY2 | 19 |  | 256.0 PC/KG | 01
013591872 | 000000000014010447 (G-D-NCCOGF-E035-BLK-240W-N-G-WU-LL) | 4010 | G000 |  | A1 | 2020-12-28 | 2020-12-28 |  | 2021-06-28 | 9672 | 0 | 0 | A 0.65 | A AC | A 0.65 | A 0.65 |  | A 0.65/BR | 37.78 kg |  |  | GP/CK2 | [15 empty] | 4010 | HY2 |  |  | 256.0 PC/KG
013591942 | 000000000014010447 (G-D-NCCOGF-E035-BLK-240W-N-G-WU-LL) | 4010 | G000 |  | 48 | 2020-12-28 | 2020-12-28 |  | 2021-06-26 | 21025 | 0 | 0 | A 0.65 | A AC | A 0.65 | A 1.5 |  | A 0.65/BR | 82.13 kg | 013592081 |  | PACK OS,OE,SA/DARKER/กลิ่นAC/ฉ | .CT1 | [14 empty] | 4010 | HY2 | 22 |  | 256.0 PC/KG
013607264 | 000000000014010447 (G-D-NCCOGF-E035-BLK-240W-N-G-WU-LL) | 4010 | G000 |  | 48 | 2020-11-24 | 2020-11-24 |  | 2021-05-24 | 20979 | 0 | 0 | A 0.65 | A AC | A 0.65 | A >10 |  | A >10/MN | 81.95 kg |  |  | P27/เหนียวติดกันเป็นก้อน/ชื้นเ | ปียก/DARKER/กลิ่นAC | [14 empty] | 4010 | HY2 | 20 |  | 256.0 PC/KG | 02
013609860 | 000000000014010447 (G-D-NCCOGF-E035-BLK-240W-N-G-WU-LL) | 4010 | G000 |  | 48 | 2020-11-25 | 2020-11-25 |  | 2021-05-24 | 21133 | 0 | 0 | A 0.65 | A AC | A 0.65 | A >10 |  | A >10/MN | 82.55 kg |  |  | P27/DARKER/กลิ่นAC/เหนียวติด | กันเป็นก้อน/ชื้นเปียก | [14 empty] | 4010 | HY2 | 20 |  | 256.0 PC/KG | 21
013609863 | 000000000014010447 (G-D-NCCOGF-E035-BLK-240W-N-G-WU-LL) | 4010 | G000 |  | 48 | 2020-11-25 | 2020-11-25 |  | 2021-05-24 | 21130 | 0 | 0 | A 0.65 | A AC | A 0.65 | A >10 |  | A >10/MN | 82.54 kg |  |  | P27/DARKER/กลิ่นAC/เหนียวติด | กันเป็นก้อน/ชื้นเปียก | [14 empty] | 4010 | HY2 | 20 |  | 256.0 PC/KG | 22
013650694 | 000000000014010447 (G-D-NCCOGF-E035-BLK-240W-N-G-WU-LL) | 4010 | G000 |  | 48 | 2020-12-15 | 2020-12-15 |  | 2021-06-13 | 20874 | 0 | 0 | A 2.5 | A AC | A 0.65 | A >10 |  | A >10/MN | 81.54 kg |  |  | P27/DARKER/กลิ่นAC/ชื้นเปียก18 | /เหนียวติดกันเป็นก้อน8 | [14 empty] | 4010 | HY2 | 20 |  | 256.0 PC/KG | 21
013651627 | 000000000014010447 (G-D-NCCOGF-E035-BLK-240W-N-G-WU-LL) | 4010 | G000 |  | 48 | 2020-12-12 | 2020-12-12 |  | 2021-06-10 | 21028 | 0 | 0 | A 1.0 | A AC | A 0.65 | A >10 |  | A >10/MN | 82.14 kg |  |  | P27/ชื้นเปียก 19/เหนียวติดกันเ | ป็นก้อน14 | [14 empty] | 4010 | HY2 | 20 |  | 256.0 PC/KG | 02
013651632 | 000000000014010447 (G-D-NCCOGF-E035-BLK-240W-N-G-WU-LL) | 4010 | G000 |  | 48 | 2020-12-12 | 2020-12-12 |  | 2021-06-10 | 20977 | 0 | 0 | A 2.5 | A AC | A 0.65 | A >10 |  | A >10/MN | 81.94 kg |  |  | P27/DARKER/กลิ่นAC/เหนียวติดกั | นเป็นก้อน/ชื้นเปียก | [14 empty] | 4010 | HY2 | 20 |  | 256.0 PC/KG | 22
013651711 | 000000000014010447 (G-D-NCCOGF-E035-BLK-240W-N-G-WU-LL) | 4010 | G000 |  | 48 | 2020-12-14 | 2020-12-14 |  | 2021-06-12 | 20874 | 0 | 0 | A 0.65 | A AC | A 0.65 | A >10 |  | A >10/MN | 81.54 kg |  |  | P27/DARKER/กลิ่นAC/เหนียวติกกั | นเป็นก้อน15/ชื้นเปียก30 | [14 empty] | 4010 | HY2 | 20 |  | 256.0 PC/KG | 22
013651716 | 000000000014010447 (G-D-NCCOGF-E035-BLK-240W-N-G-WU-LL) | 4010 | G000 |  | 48 | 2020-12-14 | 2020-12-14 |  | 2021-06-12 | 21028 | 0 | 0 | A 1.0 | A AC | A 0.65 | A >10 |  | A >10/MN | 82.14 kg |  |  | P27/DARKER/กลิ่นAC/เหนียวติดกั | นเป็นก้อน/ชื้นเปียก22 | [14 empty] | 4010 | HY2 | 22 |  | 256.0 PC/KG | 28
013652197 | 000000000014010447 (G-D-NCCOGF-E035-BLK-240W-N-G-WU-LL) | 4010 | G000 |  | 48 | 2020-12-14 | 2020-12-14 |  | 2021-06-12 | 21133 | 0 | 0 | A 0.65 | R RJ | A 0.65 | A 0.65 |  | R RJ/CR | 82.55 kg |  |  | P27/DARKER/กลิ่นC/ปนชนิดM-EL06 | /เหนียวติดกันเป็นก้อน/ชื้นเปีย | [14 empty] | 4010 | HY2 | 20 |  | 256.0 PC/KG | 22
013652198 | 000000000014010447 (G-D-NCCOGF-E035-BLK-240W-N-G-WU-LL) | 4010 | G000 |  | 48 | 2020-12-14 | 2020-12-14 |  | 2021-06-12 | 20977 | 0 | 0 | A 0.65 | A AC | A 0.65 | A >10 |  | A >10/MN | 81.94 kg |  |  | P27/DARKER/กลิ่นAC/ชื้นเปียก19 | /ขอบม้วนไม่หมด1/เหนียวติดกันเป | [14 empty] | 4010 | HY2 | 22 |  | 256.0 PC/KG | 29
013652283 | 000000000014010447 (G-D-NCCOGF-E035-BLK-240W-N-G-WU-LL) | 4010 | G000 |  | 48 | 2020-12-14 | 2020-12-14 |  | 2021-06-12 | 20954 | 0 | 0 | A 1.0 | A AC | A 0.65 | A >10 |  | A >10/MN | 81.85 kg |  |  | P27/DARKER/กลิ่นAC/ขอบม้วนไม่ห | มด/เหนียวติดกันเป็นก้อน/ชื้นเป | [14 empty] | 4010 | HY2 | 20 |  | 256.0 PC/KG | 02
013652284 | 000000000014010447 (G-D-NCCOGF-E035-BLK-240W-N-G-WU-LL) | 4010 | G000 |  | 48 | 2020-12-14 | 2020-12-14 |  | 2021-06-12 | 21184 | 0 | 0 | A 1.5 | R RJ | A 0.65 | A 0.65 |  | R RJ/CR | 82.75 kg |  |  | P27/DARKER/กลิ่นAC/ขอบม้วนไม่ห | มด/ฉ.CUFF CT/เหนียวติดกันเป็นก | [14 empty] | 4010 | HY2 | 20 |  | 256.0 PC/KG | 21
013653590 | 000000000014010447 (G-D-NCCOGF-E035-BLK-240W-N-G-WU-LL) | 4010 | G000 |  | 48 | 2020-12-06 | 2020-12-06 |  | 2021-06-04 | 21130 | 0 | 0 | A 1.5 | A AC | A 0.65 | A >10 |  | A >10/MN | 82.54 kg |  |  | P27/DARKER/กลิ่นAC/เหนียวติดกั | นเป็นก้อน/ชื้นเปียก | [14 empty] | 4010 | HY2 | 20 |  | 256.0 PC/KG | 22
013685831 | 000000000014010447 (G-D-NCCOGF-E035-BLK-240W-N-G-WU-LL) | 4010 | G000 |  | 48 | 2020-12-22 | 2020-12-22 |  | 2021-06-21 | 20874 | 0 | 0 | A 0.65 | A AC | A 0.65 | A >10 |  | A >10/MN | 81.54 kg |  |  | P27/DARKER/กลิ่นAC/ชื้นปียก15/ | เหนียวติดกันเป็นก้อน15 | [14 empty] | 4010 | HY2 | 22 |  | 256.0 PC/KG | 28
013686202 | 000000000014010447 (G-D-NCCOGF-E035-BLK-240W-N-G-WU-LL) | 4010 | G000 |  | 48 | 2020-12-23 | 2020-12-23 |  | 2021-06-21 | 20900 | 0 | 0 | A 0.65 | R RJ | A 0.65 | A 0.65 |  | R RJ/CR | 81.64 kg |  |  | P27/ชื้นเปียก15/DARKER/กลิ่นAC | /ฉ.CT1/ฉ.FINGER.CT1 | [14 empty] | 4010 | HY2 | 22 |  | 256.0 PC/KG | 28
013688041 | 000000000014010447 (G-D-NCCOGF-E035-BLK-240W-N-G-WU-LL) | 4010 | G000 |  | 48 | 2020-12-23 | 2020-12-23 |  | 2021-06-22 | 20900 | 0 | 0 | A 0.65 | A AC | A 0.65 | A >10 |  | A >10/MN | 81.64 kg |  |  | P27/DARKER/กลิ่นAC/ชื้นปียก15/ | เหนียวติดกันเป็นก้อน15 | [14 empty] | 4010 | HY2 | 22 |  | 256.0 PC/KG | 30
013688175 | 000000000014010447 (G-D-NCCOGF-E035-BLK-240W-N-G-WU-LL) | 4010 | G000 |  | 48 | 2020-12-27 | 2020-12-27 |  | 2021-06-25 | 20872 | 0 | 0 | A 1.0 | A AC | A 1.0 | A 2.5 |  | A 1.0/BR | 81.53 kg |  |  | DARKER/กลิ่นAC/S.FINGER1 | [15 empty] | 4010 | HY2 | 22 |  | 256.0 PC/KG | 29
Y000018430 | 000000000014010447 (G-D-NCCOGF-E035-BLK-240W-N-G-WU-LL) | 4010 | G000 |  | A1 |  | 2021-02-14 |  |  | 6982 | 0 | 0 | A 0.65 | A AC | A 0.65 | A 2.5 |  | A 0.65/BR | 27.40 kg |  | Not Received from R&D Order | GP/CK2 | [15 empty] | 4010 | HY1 | M20 |  | 256.0 PC/KG | TBA2 | LINE A1&A3
Y000020562 | 000000000014010447 (G-D-NCCOGF-E035-BLK-240W-N-G-WU-LL) | 4010 | G000 |  | 48 |  | 2021-02-19 |  |  | 21220 | 0 | 0 | A 0.65 | A AC | A 0.65 | A 0.65 |  | A 0.65/BR | 83.38 kg | 013652383 | Not Received from R&D Order | กลิ่น AC | [15 empty] | 4010 | HY1 | M20 |  | 256.0 PC/KG | TBA2 | HRPF2007
Y000020581 | 000000000014010447 (G-D-NCCOGF-E035-BLK-240W-N-G-WU-LL) | 4010 | G000 |  | 48 |  | 2021-02-17 |  |  | 20893 | 0 | 0 | A 0.65 | A AC | A 0.65 | A 0.65 |  | A 0.65/BR | 82.10 kg | 013652242 | Not Received from R&D Order | กลิ่น AC | [15 empty] | 4010 | HY1 | M20 |  | 256.0 PC/KG | TBA0 | HRPF2007
Y000023631 | 000000000014010447 (G-D-NCCOGF-E035-BLK-240W-N-G-WU-LL) | 4010 | G000 |  | 48 |  | 2021-01-06 |  |  | 21497 | 0 | 0 | A 0.65 | A AC | A 0.65 | A 0.65 |  | A 0.65/BR | 84.00 kg |  | Not Received from R&D Order | กลิ่นAC/LOT ตัวแทนกะ |  |  |  |  | 244 mm |  |  |  |  | 0.5 mg/glv | 7.2 N |  | 32.5 MPa | 511 % |  | 4010 | HY2 | M19 | 3.9 g | 257.4 PC/KG | TBA2 | HB048001
Y000106897 | 000000000014010447 (G-D-NCCOGF-E035-BLK-240W-N-G-WU-LL) | 4010 | G000 |  | 42 |  | 2021-02-07 |  |  | 21581 | 0 | 0 | A 1.5 | A AC | A 0.65 | A 0.65 |  | A 1.5/BR | 84.00 kg |  | Not Received from R&D Order | กลิ่นAC |  |  |  |  | 243 mm |  |  |  |  | 0.4 mg/glv | 7.8 N |  | 40.1 MPa | 545 % |  | 4010 | HY2 | M22 | 3.9 g | 258.4 PC/KG | TBA2
Y000106902 | 000000000014010447 (G-D-NCCOGF-E035-BLK-240W-N-G-WU-LL) | 4010 | G000 |  | 42 |  | 2021-02-07 |  |  | 21581 | 0 | 0 | A 1.0 | A AC | A 0.65 | A 0.65 |  | A 1.0/BR | 84.00 kg |  | Not Received from R&D Order | กลิ่นAC |  |  |  |  | 243 mm |  |  |  |  | 0.4 mg/glv | 7.8 N |  | 40.1 MPa | 545 % |  | 4010 | HY2 | M22 | 3.9 g | 258.4 PC/KG | TBA2
Y000107027 | 000000000014010447 (G-D-NCCOGF-E035-BLK-240W-N-G-WU-LL) | 4010 | G000 |  | 42 |  | 2021-02-05 |  |  | 21581 | 0 | 0 | A 2.5 | A AC | A 0.65 | A 0.65 |  | A 2.5/BR | 84.00 kg |  | Not Received from R&D Order | กลิ่น AC |  |  |  |  | 245 mm |  |  |  |  | 0.4 mg/glv | 7.8 N |  | 40.1 MPa | 545 % |  | 4010 | HY2 | M22 | 3.9 g | 258.4 PC/KG | TBA2
Y000107151 | 000000000014010447 (G-D-NCCOGF-E035-BLK-240W-N-G-WU-LL) | 4010 | G000 |  | 42 |  | 2021-02-07 |  |  | 21539 | 0 | 0 | A 1.5 | A AC | A 0.65 | A 0.65 |  | A 1.5/BR | 84.00 kg |  | Not Received from R&D Order | กลิ่นAC |  |  |  |  | 246 mm |  |  |  |  | 0.4 mg/glv | 7.8 N |  | 40.1 MPa | 545 % |  | 4010 | HY2 | M22 | 3.9 g | 257.9 PC/KG | TBA0
Y000107509 | 000000000014010447 (G-D-NCCOGF-E035-BLK-240W-N-G-WU-LL) | 4010 | G000 |  | 42 |  | 2021-02-07 |  |  | 21581 | 0 | 0 | A 0.65 | A AC | A 0.65 | A 2.5 |  | A 0.65/BR | 84.00 kg |  | Not Received from R&D Order | กลิ่นAC/ LOTตัวแทนกะ |  |  |  |  | 243 mm |  |  |  |  | 0.4 mg/glv | 7.8 N |  | 40.1 MPa | 545 % |  | 4010 | HY2 | M22 | 3.9 g | 259.5 PC/KG | TBA3
Y000107953 | 000000000014010447 (G-D-NCCOGF-E035-BLK-240W-N-G-WU-LL) | 4010 | G000 |  | 42 |  | 2021-01-31 |  |  | 21715 | 0 | 0 | A 0.65 | R RJ | A 0.65 | A 0.65 |  | R RJ/CR | 84.00 kg |  | Not Received from R&D Order | กลิ่นAC |  |  |  |  | 243 mm |  |  |  |  | 0.3 mg/glv | 7.4 N |  | 35.2 MPa | 514 % |  | 4010 | HY2 | M18 | 3.8 g | 260.0 PC/KG | TBA1 | HB042005
Y000108055 | 000000000014010447 (G-D-NCCOGF-E035-BLK-240W-N-G-WU-LL) | 4010 | G000 |  | 42 |  | 2021-02-02 |  |  | 21413 | 0 | 0 | A 1.5 | A AC | A 0.65 | A 0.65 |  | A 1.5/BR | 84.00 kg |  | Not Received from R&D Order | LOT ตัวแทนกะ/กลิ่นAC |  |  |  |  | 245 mm |  |  |  |  | 0.3 mg/glv | 7.5 N |  | 41.2 MPa | 556 % |  | 4010 | HY2 | M22 | 3.9 g | 256.4 PC/KG | TBA2
Y000108696 | 000000000014010447 (G-D-NCCOGF-E035-BLK-240W-N-G-WU-LL) | 4010 | G000 |  | 53 |  | 2021-01-29 |  |  | 0 | 24618 | 0 | A 0.65 | R RJ | A 0.65 | A 0.65 |  | R RJ/CR | 75.00 kg |  | Not Received from R&D Order | กลิ่น AC | [15 empty] | 4010 | HY2 | M18 |  | 329.9 PC/KG | TBA1 | HB053004
Y000109217 | 000000000014010447 (G-D-NCCOGF-E035-BLK-240W-N-G-WU-LL) | 4010 | G000 |  | 42 |  | 2021-02-04 |  |  | 21539 | 0 | 0 | A 1.0 | R RJ | A 0.65 | A 0.65 |  | R RJ/CR | 84.00 kg |  | Not Received from R&D Order | กลิ่นAC OS,OE AQL1.5 |  |  |  |  | 245 mm |  |  |  |  | 0.4 mg/glv | 7.7 N |  | 36.3 MPa | 517 % |  | 4010 | HY2 | M22 | 3.9 g | 257.9 PC/KG | TBA3
Y000109496 | 000000000014010447 (G-D-NCCOGF-E035-BLK-240W-N-G-WU-LL) | 4010 | G000 |  | 42 |  | 2021-01-29 |  |  | 19631 | 0 | 0 | A 0.65 | A AC | A 0.65 | A 0.65 |  | A 0.65/BR | 84.00 kg |  | Not Received from R&D Order | LOT ตัวแทนกะ/กลิ่นAC |  |  |  |  | 243 mm |  |  |  |  | 0.5 mg/glv | 7.3 N |  | 37.4 MPa | 538 % |  | 4010 | HY2 | M18 | 3.9 g | 259.0 PC/KG | TBA1 | HB042005
Y000110225 | 000000000014010447 (G-D-NCCOGF-E035-BLK-240W-N-G-WU-LL) | 4010 | G000 |  | 42 |  | 2021-01-31 |  |  | 21371 | 0 | 0 | A 1.5 | A AC | A 0.65 | A 0.65 |  | A 1.5/BR | 84.00 kg |  | Not Received from R&D Order | ดึงขอบLOT ตัวแทนกะ กลิ่นAC |  |  |  |  | 244 mm |  |  |  |  | 0.3 mg/glv | 7.4 N |  | 35.2 MPa | 514 % |  | 4010 | HY2 | M22 | 3.9 g | 255.9 PC/KG | TBA3 | HB042005
Y000110759 | 000000000014010447 (G-D-NCCOGF-E035-BLK-240W-N-G-WU-LL) | 4010 | G000 |  | 42 |  | 2021-01-26 |  |  | 21539 | 0 | 0 | A 2.5 | A AC | A 0.65 | A 0.65 |  | A 2.5/BR | 84.00 kg |  | Not Received from R&D Order | LOT ตัวแทนกะ/กลิ่นAC |  |  |  |  | 244 mm |  |  |  |  | 0.5 mg/glv | 7.6 N |  | 38.2 MPa | 557 % |  | 4010 | HY2 | M22 | 3.9 g | 257.9 PC/KG | TBA2 | HB042005
Y000111414 | 000000000014010447 (G-D-NCCOGF-E035-BLK-240W-N-G-WU-LL) | 4010 | G000 |  | 42 |  | 2021-01-31 |  |  | 3497 | 0 | 0 | A 0.65 | A AC | A 0.65 | A 0.65 |  | A 0.65/BR | 84.00 kg |  | Not Received from R&D Order | ดึงขอบLOT ตัวแทนกะ/กลิ่นAC |  |  |  |  | 244 mm |  |  |  |  | 0.3 mg/glv | 7.4 N |  | 35.2 MPa | 514 % |  | 4010 | HY2 | M18 | 3.9 g | 257.4 PC/KG | TBA1 | HB042005
Y000112150 | 000000000014010447 (G-D-NCCOGF-E035-BLK-240W-N-G-WU-LL) | 4010 | G000 |  | 42 |  | 2021-02-01 |  |  | 21413 | 0 | 0 | A 1.5 | A AC | A 0.65 | A 0.65 |  | A 1.5/BR | 84.00 kg |  | Not Received from R&D Order | กลิ่น AC |  |  |  |  | 245 mm |  |  |  |  | 0.3 mg/glv | 7.5 N |  | 41.2 MPa | 556 % |  | 4010 | HY2 | M22 | 3.9 g | 256.4 PC/KG | TBA2
Y000112152 | 000000000014010447 (G-D-NCCOGF-E035-BLK-240W-N-G-WU-LL) | 4010 | G000 |  | 42 |  | 2021-02-01 |  |  | 21371 | 0 | 0 | A 1.5 | R RJ | A 0.65 | A 0.65 |  | R RJ/CR | 84.00 kg |  | Not Received from R&D Order | OS,OE AQL1.5/กลิ่นAC |  |  |  |  | 245 mm |  |  |  |  | 0.3 mg/glv | 7.5 N |  | 41.2 MPa | 556 % |  | 4010 | HY2 | M22 | 3.9 g | 255.9 PC/KG | TBA3
Y000147476 | 000000000014010447 (G-D-NCCOGF-E035-BLK-240W-N-G-WU-LL) | 4010 | G000 |  | 42 |  | 2021-02-11 |  |  | 21715 | 0 | 0 | A 1.5 | A AC | A 0.65 | A 0.65 |  | A 1.5/BR | 84.00 kg |  | Not Received from R&D Order | กลิ่น AC |  |  |  |  | 245 mm |  |  |  |  | 0.3 mg/glv | 7.9 N |  | 40.1 MPa | 566 % |  | 4010 | HY2 | M22 | 3.8 g | 260.0 PC/KG | TBA2
Y000147520 | 000000000014010447 (G-D-NCCOGF-E035-BLK-240W-N-G-WU-LL) | 4010 | G000 |  | 42 |  | 2021-02-11 |  |  | 21455 | 0 | 0 | A 0.65 | R RJ | A 0.65 | A 0.65 |  | R RJ/CR | 84.00 kg |  | Not Received from R&D Order | OS,OEAQL0.65/กลิ่นAC |  |  |  |  | 243 mm |  |  |  |  | 0.3 mg/glv | 8.2 N |  | 38.7 MPa | 527 % |  | 4010 | HY2 | M22 | 3.9 g | 256.9 PC/KG | TBA2
Y000147522 | 000000000014010447 (G-D-NCCOGF-E035-BLK-240W-N-G-WU-LL) | 4010 | G000 |  | 42 |  | 2021-02-11 |  |  | 21455 | 0 | 0 | A 2.5 | A AC | A 0.65 | A 0.65 |  | A 2.5/BR | 84.00 kg |  | Not Received from R&D Order | กลิ่น AC |  |  |  |  | 243 mm |  |  |  |  | 0.3 mg/glv | 8.2 N |  | 38.7 MPa | 527 % |  | 4010 | HY2 | M22 | 3.9 g | 256.9 PC/KG | TBA2
Y000147536 | 000000000014010447 (G-D-NCCOGF-E035-BLK-240W-N-G-WU-LL) | 4010 | G000 |  | 42 |  | 2021-02-14 |  |  | 21715 | 0 | 0 | A 0.65 | A AC | A 0.65 | A 0.65 |  | A 0.65/BR | 84.00 kg |  | Received from R&D Order | กลิ่นAC/LOTตัวแทนกะ |  |  |  |  | 245 mm |  |  |  |  | 0.3 mg/glv | 7.6 N |  | 39.2 MPa | 507 % |  | 4010 | HY2 | M22 | 3.8 g | 263.7 PC/KG | TBA3 | PACK GP
Y000147537 | 000000000014010447 (G-D-NCCOGF-E035-BLK-240W-N-G-WU-LL) | 4010 | G000 |  | 42 |  | 2021-02-14 |  |  | 21581 | 0 | 0 | A 0.65 | A AC | A 0.65 | A 0.65 |  | A 0.65/BR | 84.00 kg |  | Received from R&D Order | กลิ่นAC |  |  |  |  | 243 mm |  |  |  |  | 0.3 mg/glv | 7.6 N |  | 39.2 MPa | 507 % |  | 4010 | HY2 | M22 | 3.9 g | 256.9 PC/KG | TBA2 | PACK GP
Y000147544 | 000000000014010447 (G-D-NCCOGF-E035-BLK-240W-N-G-WU-LL) | 4010 | G000 |  | 42 |  | 2021-02-14 |  |  | 21581 | 0 | 0 | A 0.65 | A AC | A 0.65 | A 0.65 |  | A 0.65/BR | 84.00 kg |  | Received from R&D Order | กลิ่นAC |  |  |  |  | 245 mm |  |  |  |  | 0.3 mg/glv | 7.6 N |  | 39.2 MPa | 507 % |  | 4010 | HY2 | M22 | 3.8 g | 261.0 PC/KG | TBA2 | PACK GP
Y000147547 | 000000000014010447 (G-D-NCCOGF-E035-BLK-240W-N-G-WU-LL) | 4010 | G000 |  | 42 |  | 2021-02-14 |  |  | 21933 | 0 | 0 | A 0.65 | A AC | A 0.65 | A 0.65 |  | A 0.65/BR | 84.00 kg |  | Received from R&D Order | กลิ่นAC |  |  |  |  | 245 mm |  |  |  |  | 0.3 mg/glv | 7.6 N |  | 39.2 MPa | 507 % |  | 4010 | HY2 | M22 | 3.8 g | 262.6 PC/KG | TBA3 | PACK GP
Y000147548 | 000000000014010447 (G-D-NCCOGF-E035-BLK-240W-N-G-WU-LL) | 4010 | G000 |  | 42 |  | 2021-02-14 |  |  | 21715 | 0 | 0 | A 0.65 | A AC | A 0.65 | A 0.65 |  | A 0.65/BR | 84.00 kg |  | Received from R&D Order | กลิ่นAC |  |  |  |  | 245 mm |  |  |  |  | 0.3 mg/glv | 7.6 N |  | 39.2 MPa | 507 % |  | 4010 | HY2 | M22 | 3.8 g | 263.7 PC/KG | TBA2 | PACK GP
Y000147552 | 000000000014010447 (G-D-NCCOGF-E035-BLK-240W-N-G-WU-LL) | 4010 | G000 |  | 42 |  | 2021-02-14 |  |  | 21933 | 0 | 0 | A 1.5 | A AC | A 0.65 | A 0.65 |  | A 1.5/BR | 84.00 kg |  | Received from R&D Order | กลิ่น AC |  |  |  |  | 245 mm |  |  |  |  | 0.3 mg/glv | 7.6 N |  | 39.2 MPa | 507 % |  | 4010 | HY2 | M22 | 3.8 g | 262.6 PC/KG | TBA2 | PACK GP
Y000147576 | 000000000014010447 (G-D-NCCOGF-E035-BLK-240W-N-G-WU-LL) | 4010 | G000 |  | 42 |  | 2021-02-14 |  |  | 21581 | 0 | 0 | A 1.0 | A AC | A 0.65 | A 0.65 |  | A 1.0/BR | 84.00 kg |  | Received from R&D Order | กลิ่นAC |  |  |  |  | 245 mm |  |  |  |  | 0.3 mg/glv | 7.6 N |  | 39.2 MPa | 507 % |  | 4010 | HY2 | M22 | 3.8 g | 261.0 PC/KG | TBA3 | PACK GP
Y000147577 | 000000000014010447 (G-D-NCCOGF-E035-BLK-240W-N-G-WU-LL) | 4010 | G000 |  | 42 |  | 2021-02-14 |  |  | 21581 | 0 | 0 | A 1.0 | A AC | A 0.65 | A 0.65 |  | A 1.0/BR | 84.00 kg |  | Not Received from R&D Order | กลิ่น AC |  |  |  |  | 244 mm |  |  |  |  | 0.3 mg/glv | 7.6 N |  | 39.2 MPa | 507 % |  | 4010 | HY2 | M22 | 3.9 g | 258.4 PC/KG | TBA2
Y000147578 | 000000000014010447 (G-D-NCCOGF-E035-BLK-240W-N-G-WU-LL) | 4010 | G000 |  | 42 |  | 2021-02-14 |  |  | 21581 | 0 | 0 | A 1.5 | A AC | A 0.65 | A 0.65 |  | A 1.5/BR | 84.00 kg |  | Not Received from R&D Order | กลิ่นAC |  |  |  |  | 244 mm |  |  |  |  | 0.3 mg/glv | 7.6 N |  | 39.2 MPa | 507 % |  | 4010 | HY2 | M22 | 3.9 g | 258.4 PC/KG | TBA2
Y000147579 | 000000000014010447 (G-D-NCCOGF-E035-BLK-240W-N-G-WU-LL) | 4010 | G000 |  | 42 |  | 2021-02-14 |  |  | 21581 | 0 | 0 | A 1.5 | A AC | A 0.65 | A 0.65 |  | A 1.5/BR | 84.00 kg |  | Received from R&D Order | กลิ่นAC |  |  |  |  | 244 mm |  |  |  |  | 0.3 mg/glv | 7.6 N |  | 39.2 MPa | 507 % |  | 4010 | HY2 | M22 | 3.9 g | 258.4 PC/KG | TBA2 | PACK GP
Y000147634 | 000000000014010447 (G-D-NCCOGF-E035-BLK-240W-N-G-WU-LL) | 4010 | G000 |  | 42 |  | 2021-02-10 |  |  | 21581 | 0 | 0 | A 1.5 | A AC | A 0.65 | A 0.65 |  | A 1.5/BR | 84.00 kg |  | Not Received from R&D Order | กลิ่น AC |  |  |  |  | 244 mm |  |  |  |  | 0.3 mg/glv | 8.2 N |  | 38.7 MPa | 527 % |  | 4010 | HY2 | M22 | 3.9 g | 258.4 PC/KG | TBA2
Y000147639 | 000000000014010447 (G-D-NCCOGF-E035-BLK-240W-N-G-WU-LL) | 4010 | G000 |  | 42 |  | 2021-02-10 |  |  | 21497 | 0 | 0 | A 1.5 | A AC | A 0.65 | A 0.65 |  | A 1.5/BR | 84.00 kg |  | Not Received from R&D Order | กลิ่น AC |  |  |  |  | 245 mm |  |  |  |  | 0.3 mg/glv | 8.2 N |  | 38.7 MPa | 527 % |  | 4010 | HY2 | M22 | 3.9 g | 257.4 PC/KG | TBA2
Y000148030 | 000000000014010447 (G-D-NCCOGF-E035-BLK-240W-N-G-WU-LL) | 4010 | G000 |  | 42 |  | 2021-02-13 |  |  | 21715 | 0 | 0 | A 1.5 | A AC | A 0.65 | A 0.65 |  | A 1.5/BR | 84.00 kg |  | Not Received from R&D Order | กลิ่นAC |  |  |  |  | 244 mm |  |  |  |  | 0.3 mg/glv | 7.9 N |  | 40.1 MPa | 566 % |  | 4010 | HY2 | M22 | 3.8 g | 260.0 PC/KG | TBA2
Y000148034 | 000000000014010447 (G-D-NCCOGF-E035-BLK-240W-N-G-WU-LL) | 4010 | G000 |  | 42 |  | 2021-02-13 |  |  | 21539 | 0 | 0 | A 1.5 | A AC | A 0.65 | A 0.65 |  | A 1.5/BR | 84.00 kg |  | Not Received from R&D Order | LOT ตัวแทนกะ/กลิ่นAC |  |  |  |  | 246 mm |  |  |  |  | 0.3 mg/glv | 7.9 N |  | 40.1 MPa | 566 % |  | 4010 | HY2 | M22 | 3.9 g | 257.9 PC/KG | TBA2
Y000148097 | 000000000014010447 (G-D-NCCOGF-E035-BLK-240W-N-G-WU-LL) | 4010 | G000 |  | 42 |  | 2021-02-12 |  |  | 14715 | 0 | 0 | A 1.5 | A AC | A 0.65 | A 0.65 |  | A 1.5/BR | 84.00 kg |  | Not Received from R&D Order | กลิ่นAC |  |  |  |  | 243 mm |  |  |  |  | 0.3 mg/glv | 7.9 N |  | 40.1 MPa | 566 % |  | 4010 | HY2 | M22 | 3.8 g | 260.0 PC/KG | TBA2
Y000148098 | 000000000014010447 (G-D-NCCOGF-E035-BLK-240W-N-G-WU-LL) | 4010 | G000 |  | 42 |  | 2021-02-13 |  |  | 21715 | 0 | 0 | A 1.5 | A AC | A 0.65 | A 2.5 |  | A 1.5/BR | 84.00 kg |  | Not Received from R&D Order | กลิ่น AC |  |  |  |  | 243 mm |  |  |  |  | 0.3 mg/glv | 7.9 N |  | 40.1 MPa | 566 % |  | 4010 | HY2 | M22 | 3.8 g | 260.0 PC/KG | TBA2
Y000148166 | 000000000014010447 (G-D-NCCOGF-E035-BLK-240W-N-G-WU-LL) | 4010 | G000 |  | 42 |  | 2021-02-12 |  |  | 3631 | 0 | 0 | A 0.65 | A AC | A 0.65 | A 0.65 |  | A 0.65/BR | 84.00 kg |  | Not Received from R&D Order | กลิ่นAC |  |  |  |  | 244 mm |  |  |  |  | 0.3 mg/glv | 7.9 N |  | 40.1 MPa | 566 % |  | 4010 | HY2 | M22 | 3.9 g | 259.0 PC/KG | TBA2
Y000148315 | 000000000014010447 (G-D-NCCOGF-E035-BLK-240W-N-G-WU-LL) | 4010 | G000 |  | 42 |  | 2021-02-14 |  |  | 21581 | 0 | 0 | A 1.0 | A AC | A 0.65 | A 1.5 |  | A 1.0/BR | 84.00 kg |  | Received from R&D Order | กลิ่นAC |  |  |  |  | 243 mm |  |  |  |  | 0.3 mg/glv | 7.6 N |  | 39.2 MPa | 507 % |  | 4010 | HY2 | M22 | 3.9 g | 257.9 PC/KG | TBA2 | PACK GP
Y000148316 | 000000000014010447 (G-D-NCCOGF-E035-BLK-240W-N-G-WU-LL) | 4010 | G000 |  | 42 |  | 2021-02-14 |  |  | 21581 | 0 | 0 | A 0.65 | A AC | A 0.65 | A 0.65 |  | A 0.65/BR | 84.00 kg |  | Received from R&D Order | กลิ่นAC/LOTตัวแทนกะ |  |  |  |  | 243 mm |  |  |  |  | 0.3 mg/glv | 7.6 N |  | 39.2 MPa | 507 % |  | 4010 | HY2 | M22 | 3.9 g | 257.9 PC/KG | TBA3 | PACK GP
Y000148319 | 000000000014010447 (G-D-NCCOGF-E035-BLK-240W-N-G-WU-LL) | 4010 | G000 |  | 42 |  | 2021-02-14 |  |  | 21581 | 0 | 0 | A 1.0 | A AC | A 0.65 | A 0.65 |  | A 1.0/BR | 84.00 kg |  | Received from R&D Order | กลิ่นAC |  |  |  |  | 243 mm |  |  |  |  | 0.3 mg/glv | 7.6 N |  | 39.2 MPa | 507 % |  | 4010 | HY2 | M22 | 3.9 g | 256.9 PC/KG | TBA3 | PACK GP
Y000148320 | 000000000014010447 (G-D-NCCOGF-E035-BLK-240W-N-G-WU-LL) | 4010 | G000 |  | 42 |  | 2021-02-14 |  |  | 21581 | 0 | 0 | A 1.0 | A AC | A 0.65 | A 0.65 |  | A 1.0/BR | 84.00 kg |  | Received from R&D Order | กลิ่นAC |  |  |  |  | 243 mm |  |  |  |  | 0.3 mg/glv | 7.6 N |  | 39.2 MPa | 507 % |  | 4010 | HY2 | M22 | 3.9 g | 256.9 PC/KG | TBA2 | PACK GP
Y000148490 | 000000000014010447 (G-D-NCCOGF-E035-BLK-240W-N-G-WU-LL) | 4010 | G000 |  | 42 |  | 2021-02-15 |  |  | 22068 | 0 | 0 | A 1.0 | A AC | A 0.65 | A 4.0 |  | A 1.0/BR | 84.00 kg |  | Received from R&D Order | กลิ่นAC/LOTตัวแทนกะ |  |  |  |  | 242 mm |  |  |  |  | 0.2 mg/glv | 8.5 N |  | 41.1 MPa | 528 % |  | 4010 | HY2 | M22 | 3.8 g | 264.2 PC/KG | TBA2 | PACK GP
Y000148491 | 000000000014010447 (G-D-NCCOGF-E035-BLK-240W-N-G-WU-LL) | 4010 | G000 |  | 42 |  | 2021-02-15 |  |  | 22068 | 0 | 0 | A 0.65 | A AC | A 0.65 | A 0.65 |  | A 0.65/BR | 84.00 kg |  | Received from R&D Order | กลิ่นAC |  |  |  |  | 242 mm |  |  |  |  | 0.2 mg/glv | 8.5 N |  | 41.1 MPa | 528 % |  | 4010 | HY2 | M22 | 3.8 g | 264.2 PC/KG | TBA3 | PACK GP
Y000148492 | 000000000014010447 (G-D-NCCOGF-E035-BLK-240W-N-G-WU-LL) | 4010 | G000 |  | 42 |  | 2021-02-15 |  |  | 22068 | 0 | 0 | A 1.0 | A AC | A 0.65 | A 0.65 |  | A 1.0/BR | 84.00 kg |  | Received from R&D Order | กลิ่นAC |  |  |  |  | 242 mm |  |  |  |  | 0.2 mg/glv | 8.5 N |  | 41.1 MPa | 528 % |  | 4010 | HY2 | M22 | 3.8 g | 264.2 PC/KG | TBA2 | PACK GP
Y000148493 | 000000000014010447 (G-D-NCCOGF-E035-BLK-240W-N-G-WU-LL) | 4010 | G000 |  | 42 |  | 2021-02-15 |  |  | 22068 | 0 | 0 | A 1.5 | A AC | A 0.65 | A 0.65 |  | A 1.5/BR | 84.00 kg |  | Received from R&D Order | กลิ่นAC |  |  |  |  | 243 mm |  |  |  |  | 0.2 mg/glv | 8.5 N |  | 41.1 MPa | 528 % |  | 4010 | HY2 | M22 | 3.8 g | 264.2 PC/KG | TBA2 | PACK GP
Y000148620 | 000000000014010447 (G-D-NCCOGF-E035-BLK-240W-N-G-WU-LL) | 4010 | G000 |  | 42 |  | 2021-02-16 |  |  | 22068 | 0 | 0 | A 1.5 | A AC | A 0.65 | A 0.65 |  | A 1.5/BR | 84.00 kg |  | Received from R&D Order | LOTตัวแทนกะ/กลิ่นAC |  |  |  |  | 245 mm |  |  |  |  | 0.2 mg/glv | 8.5 N |  | 41.1 MPa | 528 % |  | 4010 | HY2 | M22 | 3.9 g | 258.4 PC/KG | TBA2 | PACK GP
Y000148867 | 000000000014010447 (G-D-NCCOGF-E035-BLK-240W-N-G-WU-LL) | 4010 | G000 |  | 42 |  | 2021-02-12 |  |  | 21631 | 0 | 0 | A 2.5 | A AC | A 0.65 | A 0.65 |  | A 2.5/BR | 84.00 kg |  | Not Received from R&D Order | กลิ่น AC |  |  |  |  | 245 mm |  |  |  |  | 0.3 mg/glv | 7.9 N |  | 40.1 MPa | 566 % |  | 4010 | HY2 | M22 | 3.9 g | 259.0 PC/KG | TBA2
Y000148963 | 000000000014010447 (G-D-NCCOGF-E035-BLK-240W-N-G-WU-LL) | 4010 | G000 |  | 42 |  | 2021-02-14 |  |  | 21631 | 0 | 0 | A 0.65 | A AC | A 0.65 | A 0.65 |  | A 0.65/BR | 84.00 kg |  | Received from R&D Order | กลิ่นAC |  |  |  |  | 243 mm |  |  |  |  | 0.2 mg/glv | 7.6 N |  | 39.2 MPa | 507 % |  | 4010 | HY2 | M22 | 3.9 g | 259.0 PC/KG | TBA3 | PACK GP
Y000148964 | 000000000014010447 (G-D-NCCOGF-E035-BLK-240W-N-G-WU-LL) | 4010 | G000 |  | 42 |  | 2021-02-14 |  |  | 21715 | 0 | 0 | A 1.5 | A AC | A 0.65 | A 0.65 |  | A 1.5/BR | 84.00 kg |  | Received from R&D Order | กลิ่นAC |  |  |  |  | 243 mm |  |  |  |  | 0.2 mg/glv | 7.6 N |  | 39.2 MPa | 507 % |  | 4010 | HY2 | M22 | 3.8 g | 260.0 PC/KG | TBA3 | PACK GP
Y000148967 | 000000000014010447 (G-D-NCCOGF-E035-BLK-240W-N-G-WU-LL) | 4010 | G000 |  | 42 |  | 2021-02-14 |  |  | 21631 | 0 | 0 | A 1.0 | A AC | A 0.65 | A 0.65 |  | A 1.0/BR | 84.00 kg |  | Received from R&D Order | กลิ่นAC/LOTตัวแทนกะ |  |  |  |  | 243 mm |  |  |  |  | 0.2 mg/glv | 7.6 N |  | 39.2 MPa | 507 % |  | 4010 | HY2 | M22 | 3.9 g | 259.0 PC/KG | TBA2 | PACK GP
Y000148968 | 000000000014010447 (G-D-NCCOGF-E035-BLK-240W-N-G-WU-LL) | 4010 | G000 |  | 42 |  | 2021-02-14 |  |  | 21715 | 0 | 0 | A 0.65 | A AC | A 0.65 | A 2.5 |  | A 0.65/BR | 84.00 kg |  | Received from R&D Order | กลิ่นAC |  |  |  |  | 243 mm |  |  |  |  | 0.2 mg/glv | 7.6 N |  | 39.2 MPa | 507 % |  | 4010 | HY2 | M22 | 3.8 g | 260.0 PC/KG | TBA2 | PACK GP
Y000149059 | 000000000014010447 (G-D-NCCOGF-E035-BLK-240W-N-G-WU-LL) | 4010 | G000 |  | 42 |  | 2021-02-15 |  |  | 21631 | 0 | 0 | A 1.0 | A AC | A 0.65 | A 0.65 |  | A 1.0/BR | 84.00 kg |  | Received from R&D Order | กลิ่นAC |  |  |  |  | 245 mm |  |  |  |  | 0.2 mg/glv | 8.5 N |  | 41.1 MPa | 528 % |  | 4010 | HY2 | M22 | 3.9 g | 259.0 PC/KG | TBA2 | PACK GP
Y000149062 | 000000000014010447 (G-D-NCCOGF-E035-BLK-240W-N-G-WU-LL) | 4010 | G000 |  | 42 |  | 2021-02-15 |  |  | 21673 | 0 | 0 | A 0.65 | A AC | A 0.65 | A 1.5 |  | A 0.65/BR | 84.00 kg |  | Received from R&D Order | กลิ่นAC |  |  |  |  | 242 mm |  |  |  |  | 0.2 mg/glv | 8.5 N |  | 41.1 MPa | 528 % |  | 4010 | HY2 | M22 | 3.9 g | 259.5 PC/KG | TBA2 | PACK GP
Y000149063 | 000000000014010447 (G-D-NCCOGF-E035-BLK-240W-N-G-WU-LL) | 4010 | G000 |  | 42 |  | 2021-02-15 |  |  | 21673 | 0 | 0 | A 1.0 | A AC | A 0.65 | A 1.5 |  | A 1.0/BR | 84.00 kg |  | Received from R&D Order | กลิ่นAC |  |  |  |  | 242 mm |  |  |  |  | 0.2 mg/glv | 8.5 N |  | 41.1 MPa | 528 % |  | 4010 | HY2 | M22 | 3.9 g | 259.5 PC/KG | TBA3 | PACK GP
Y000149064 | 000000000014010447 (G-D-NCCOGF-E035-BLK-240W-N-G-WU-LL) | 4010 | G000 |  | 42 |  | 2021-02-15 |  |  | 21631 | 0 | 0 | A 0.65 | R RJ | A 0.65 | A 0.65 |  | R RJ/CR | 84.00 kg |  | Received from R&D Order | OS,OE AQL1.0/LOT ตัวแทนกะ | กลินAC |  |  |  | 245 mm |  |  |  |  | 0.2 mg/glv | 8.5 N |  | 41.1 MPa | 528 % |  | 4010 | HY2 | M22 | 3.9 g | 259.0 PC/KG | TBA2 | PACK GP
Y000149067 | 000000000014010447 (G-D-NCCOGF-E035-BLK-240W-N-G-WU-LL) | 4010 | G000 |  | 42 |  | 2021-02-16 |  |  | 22068 | 0 | 0 | A 0.65 | A AC | A 0.65 | A 0.65 |  | A 0.65/BR | 84.00 kg |  | Received from R&D Order | กลิ่นAC |  |  |  |  | 243 mm |  |  |  |  | 0.2 mg/glv | 8.5 N |  | 41.1 MPa | 528 % |  | 4010 | HY2 | M22 | 3.8 g | 264.2 PC/KG | TBA2 | PACK GP
Y000149209 | 000000000014010447 (G-D-NCCOGF-E035-BLK-240W-N-G-WU-LL) | 4010 | G000 |  | 42 |  | 2021-02-14 |  |  | 21673 | 0 | 0 | A 2.5 | A AC | A 0.65 | A 0.65 |  | A 2.5/BR | 84.00 kg |  | Received from R&D Order | กลิ่นAC |  |  |  |  | 244 mm |  |  |  |  | 0.2 mg/glv | 7.6 N |  | 39.2 MPa | 507 % |  | 4010 | HY2 | M22 | 3.9 g | 259.5 PC/KG | TBA2 | PACK GP
Y000149213 | 000000000014010447 (G-D-NCCOGF-E035-BLK-240W-N-G-WU-LL) | 4010 | G000 |  | 42 |  | 2021-02-14 |  |  | 21673 | 0 | 0 | A 1.5 | A AC | A 0.65 | A 1.5 |  | A 1.5/BR | 84.00 kg |  | Received from R&D Order | กลิ่นAC |  |  |  |  | 244 mm |  |  |  |  | 0.2 mg/glv | 7.6 N |  | 39.2 MPa | 507 % |  | 4010 | HY2 | M22 | 3.9 g | 259.5 PC/KG | TBA2 | PACK GP
Y000149214 | 000000000014010447 (G-D-NCCOGF-E035-BLK-240W-N-G-WU-LL) | 4010 | G000 |  | 42 |  | 2021-02-14 |  |  | 21673 | 0 | 0 | A 0.65 | A AC | A 0.65 | A 0.65 |  | A 0.65/BR | 84.00 kg |  | Received from R&D Order | กลิ่นAC |  |  |  |  | 244 mm |  |  |  |  | 0.2 mg/glv | 7.6 N |  | 39.2 MPa | 507 % |  | 4010 | HY2 | M22 | 3.9 g | 259.5 PC/KG | TBA3 | PACK GP
Y000149303 | 000000000014010447 (G-D-NCCOGF-E035-BLK-240W-N-G-WU-LL) | 4010 | G000 |  | 42 |  | 2021-02-14 |  |  | 21631 | 0 | 0 | A 1.5 | A AC | A 0.65 | A 0.65 |  | A 1.5/BR | 84.00 kg |  | Received from R&D Order | กลิ่นAC |  |  |  |  | 243 mm |  |  |  |  | 0.2 mg/glv | 7.6 N |  | 39.2 MPa | 507 % |  | 4010 | HY2 | M22 | 3.9 g | 259.0 PC/KG | TBA2 | PACK GP
Y000149308 | 000000000014010447 (G-D-NCCOGF-E035-BLK-240W-N-G-WU-LL) | 4010 | G000 |  | 42 |  | 2021-02-14 |  |  | 22160 | 0 | 0 | A 0.65 | A AC | A 0.65 | A 1.5 |  | A 0.65/BR | 84.00 kg |  | Received from R&D Order | กลิ่นAC |  |  |  |  | 246 mm |  |  |  |  | 0.2 mg/glv | 7.6 N |  | 39.2 MPa | 507 % |  | 4010 | HY2 | M22 | 3.8 g | 265.3 PC/KG | TBA2 | PACK GP
Y000149309 | 000000000014010447 (G-D-NCCOGF-E035-BLK-240W-N-G-WU-LL) | 4010 | G000 |  | 42 |  | 2021-02-15 |  |  | 21631 | 0 | 0 | A 0.65 | A AC | A 0.65 | A 0.65 |  | A 0.65/BR | 84.00 kg |  | Received from R&D Order | GP/กลิ่นAC |  |  |  |  | 245 mm |  |  |  |  | 0.2 mg/glv | 7.6 N |  | 39.2 MPa | 507 % |  | 4010 | HY2 | M22 | 3.8 g | 264.2 PC/KG | TBA2 | PACK GP
Y000149310 | 000000000014010447 (G-D-NCCOGF-E035-BLK-240W-N-G-WU-LL) | 4010 | G000 |  | 42 |  | 2021-02-15 |  |  | 21631 | 0 | 0 | A 1.0 | A AC | A 0.65 | A 0.65 |  | A 1.0/BR | 84.00 kg |  | Received from R&D Order | กลิ่น AC |  |  |  |  | 245 mm |  |  |  |  | 0.2 mg/glv | 7.6 N |  | 39.2 MPa | 507 % |  | 4010 | HY2 | M22 | 3.8 g | 264.2 PC/KG | TBA3 | PACK GP
Y000149311 | 000000000014010447 (G-D-NCCOGF-E035-BLK-240W-N-G-WU-LL) | 4010 | G000 |  | 42 |  | 2021-02-15 |  |  | 21631 | 0 | 0 | A 0.65 | A AC | A 0.65 | A 0.65 |  | A 0.65/BR | 84.00 kg |  | Received from R&D Order | GP/กลิ่นAC |  |  |  |  | 245 mm |  |  |  |  | 0.2 mg/glv | 7.6 N |  | 39.2 MPa | 507 % |  | 4010 | HY2 | M22 | 3.8 g | 264.2 PC/KG | TBA2 | PACK GP
Y000149312 | 000000000014010447 (G-D-NCCOGF-E035-BLK-240W-N-G-WU-LL) | 4010 | G000 |  | 42 |  | 2021-02-15 |  |  | 22160 | 0 | 0 | A 1.5 | A AC | A 0.65 | A 0.65 |  | A 1.5/BR | 84.00 kg |  | Received from R&D Order | GP/กลิ่นAC/LOTตัวแทนกะ |  |  |  |  | 246 mm |  |  |  |  | 0.2 mg/glv | 7.6 N |  | 39.2 MPa | 507 % |  | 4010 | HY2 | M22 | 3.8 g | 265.3 PC/KG | TBA3 | PACK GP
Y000149428 | 000000000014010447 (G-D-NCCOGF-E035-BLK-240W-N-G-WU-LL) | 4010 | G000 |  | 42 |  | 2021-02-16 |  |  | 22068 | 0 | 0 | A 0.65 | A AC | A 0.65 | A 2.5 |  | A 0.65/BR | 84.00 kg |  | Received from R&D Order | กลิ่น AC |  |  |  |  | 245 mm |  |  |  |  | 0.2 mg/glv | 8.5 N |  | 41.1 MPa | 528 % |  | 4010 | HY2 | M22 | 3.9 g | 258.4 PC/KG | TBA3 | PACK GP
Y000149429 | 000000000014010447 (G-D-NCCOGF-E035-BLK-240W-N-G-WU-LL) | 4010 | G000 |  | 42 |  | 2021-02-16 |  |  | 21539 | 0 | 0 | A 0.65 | A AC | A 0.65 | A 1.5 |  | A 0.65/BR | 84.00 kg |  | Received from R&D Order | กลิ่น AC |  |  |  |  | 245 mm |  |  |  |  | 0.2 mg/glv | 8.5 N |  | 41.1 MPa | 528 % |  | 4010 | HY2 | M22 | 3.9 g | 257.9 PC/KG | TBA2 | PACK GP
Y000149623 | 000000000014010447 (G-D-NCCOGF-E035-BLK-240W-N-G-WU-LL) | 4010 | G000 |  | 42 |  | 2021-02-16 |  |  | 21539 | 0 | 0 | A 1.0 | A AC | A 0.65 | A 0.65 |  | A 1.0/BR | 84.00 kg |  | Received from R&D Order | กลิ่นAC/LOTตัวแทนกะ |  |  |  |  | 245 mm |  |  |  |  | 0.2 mg/glv | 8.5 N |  | 41.1 MPa | 528 % |  | 4010 | HY2 | M22 | 3.9 g | 257.9 PC/KG | TBA2 | PACK GP
Y000149624 | 000000000014010447 (G-D-NCCOGF-E035-BLK-240W-N-G-WU-LL) | 4010 | G000 |  | 42 |  | 2021-02-16 |  |  | 22068 | 0 | 0 | A 0.65 | A AC | A 0.65 | A 2.5 |  | A 0.65/BR | 84.00 kg |  | Received from R&D Order | กลิ่น AC |  |  |  |  | 245 mm |  |  |  |  | 0.2 mg/glv | 8.5 N |  | 41.1 MPa | 528 % |  | 4010 | HY2 | M22 | 3.9 g | 258.4 PC/KG | TBA2 | PACK GP
Y000149713 | 000000000014010447 (G-D-NCCOGF-E035-BLK-240W-N-G-WU-LL) | 4010 | G000 |  | 42 |  | 2021-02-16 |  |  | 22068 | 0 | 0 | A 0.65 | A AC | A 0.65 | A 0.65 |  | A 0.65/BR | 84.00 kg |  | Received from R&D Order | กลิ่นAC |  |  |  |  | 243 mm |  |  |  |  | 0.2 mg/glv | 8.5 N |  | 41.1 MPa | 528 % |  | 4010 | HY2 | M22 | 3.8 g | 264.2 PC/KG | TBA3 | PACK GP
Y000149934 | 000000000014010447 (G-D-NCCOGF-E035-BLK-240W-N-G-WU-LL) | 4010 | G000 |  | 42 |  | 2021-02-08 |  |  | 21455 | 0 | 0 | A 1.5 | A AC | A 0.65 | A 0.65 |  | A 1.5/BR | 84.00 kg |  | Not Received from R&D Order | กลิ่นAC |  |  |  |  | 244 mm |  |  |  |  | 0.4 mg/glv | 8.2 N |  | 40.0 MPa | 522 % |  | 4010 | HY2 | M22 | 3.9 g | 256.9 PC/KG | TBA3
Y000150261 | 000000000014010447 (G-D-NCCOGF-E035-BLK-240W-N-G-WU-LL) | 4010 | G000 |  | 42 |  | 2021-02-09 |  |  | 21329 | 0 | 0 | A 2.5 | A AC | A 0.65 | A 0.65 |  | A 2.5/BR | 84.00 kg |  | Not Received from R&D Order | กลิ่นAC |  |  |  |  | 244 mm |  |  |  |  | 0.4 mg/glv | 8.2 N |  | 40.0 MPa | 522 % |  | 4010 | HY2 | M22 | 3.9 g | 255.4 PC/KG | TBA2
Y000150263 | 000000000014010447 (G-D-NCCOGF-E035-BLK-240W-N-G-WU-LL) | 4010 | G000 |  | 42 |  | 2021-02-09 |  |  | 21329 | 0 | 0 | A 1.5 | R RJ | A 0.65 | A 0.65 |  | R RJ/CR | 84.00 kg |  | Not Received from R&D Order | OS ,OE AQL2.5/กลิ่นAC |  |  |  |  | 244 mm |  |  |  |  | 0.4 mg/glv | 8.2 N |  | 40.0 MPa | 522 % |  | 4010 | HY2 | M22 | 3.9 g | 255.4 PC/KG | TBA2
Y000150388 | 000000000014010447 (G-D-NCCOGF-E035-BLK-240W-N-G-WU-LL) | 4010 | G000 |  | 42 |  | 2021-02-10 |  |  | 21371 | 0 | 0 | A 0.65 | R RJ | A 0.65 | A 1.0 |  | R RJ/CR | 84.00 kg |  | Not Received from R&D Order | OS,OEAQL0.65/กลิ่นAC |  |  |  |  | 243 mm |  |  |  |  | 0.4 mg/glv | 8.2 N |  | 38.7 MPa | 527 % |  | 4010 | HY2 | M22 | 3.9 g | 255.9 PC/KG | TBA2
Y000150557 | 000000000014010447 (G-D-NCCOGF-E035-BLK-240W-N-G-WU-LL) | 4010 | G000 |  | 42 |  | 2021-02-09 |  |  | 21631 | 0 | 0 | A 1.0 | A AC | A 0.65 | A 1.0 |  | A 1.0/BR | 84.00 kg |  | Not Received from R&D Order | กลิ่นAC/LOTตัวแทนกะ |  |  |  |  | 246 mm |  |  |  |  | 0.4 mg/glv | 8.2 N |  | 38.7 MPa | 527 % |  | 4010 | HY2 | M22 | 3.9 g | 259.0 PC/KG | TBA2
Y000186630 | 000000000014010447 (G-D-NCCOGF-E035-BLK-240W-N-G-WU-LL) | 4010 | G000 |  | 57 |  | 2021-03-02 |  |  | 21455 | 0 | 0 | A 0.65 | A AC | A 0.65 | A 0.65 |  | A 0.65/BR | 84.00 kg |  | Not Received from R&D Order | กลิ่น AC |  |  |  |  | 247 mm | [5 empty] | 8.2 N |  | 36.7 MPa | 503 % |  | 4010 | HY2 | M19 | 3.9 g | 256.9 PC/KG | TBA2
Y000186967 | 000000000014010447 (G-D-NCCOGF-E035-BLK-240W-N-G-WU-LL) | 4010 | G000 |  | 57 |  | 2021-03-02 |  |  | 21329 | 0 | 0 | A 0.65 | A AC | A 0.65 | A 0.65 |  | A 0.65/BR | 84.00 kg |  | Not Received from R&D Order | กลิ่น AC |  |  |  |  | 243 mm | [5 empty] | 8.2 N |  | 36.7 MPa | 503 % |  | 4010 | HY2 | M19 | 3.9 g | 255.4 PC/KG | TBA2
Y000187014 | 000000000014010447 (G-D-NCCOGF-E035-BLK-240W-N-G-WU-LL) | 4010 | G000 |  | 57 |  | 2021-03-02 |  |  | 21455 | 0 | 0 | A 0.65 | A AC | A 0.65 | A 0.65 |  | A 0.65/BR | 84.00 kg |  | Not Received from R&D Order | กลิ่นAC/LOTตัวแทนกะ | [10 empty] | 8.2 N |  | 36.7 MPa | 503 % |  | 4010 | HY2 | M19 |  | 256.9 PC/KG | TBA0
Y000187216 | 000000000014010447 (G-D-NCCOGF-E035-BLK-240W-N-G-WU-LL) | 4010 | G000 |  | 57 |  | 2021-03-01 |  |  | 21413 | 0 | 0 | A 0.65 | A AC | A 0.65 | A 0.65 |  | A 0.65/BR | 84.00 kg |  | Not Received from R&D Order | กลิ่นAC |  |  |  |  | 243 mm | [5 empty] | 8.2 N |  | 36.7 MPa | 503 % |  | 4010 | HY2 | M19 | 3.9 g | 256.4 PC/KG | TBA0
Y000187217 | 000000000014010447 (G-D-NCCOGF-E035-BLK-240W-N-G-WU-LL) | 4010 | G000 |  | 57 |  | 2021-03-01 |  |  | 21413 | 0 | 0 | A 0.65 | A AC | A 0.65 | A 0.65 |  | A 0.65/BR | 84.00 kg |  | Not Received from R&D Order | LOT ตัวแทนกะ/กลิ่น AC |  |  |  |  | 243 mm | [5 empty] | 8.2 N |  | 36.7 MPa | 503 % |  | 4010 | HY2 | M19 | 3.9 g | 257.4 PC/KG | TBA2
Y000187218 | 000000000014010447 (G-D-NCCOGF-E035-BLK-240W-N-G-WU-LL) | 4010 | G000 |  | 57 |  | 2021-03-01 |  |  | 21287 | 0 | 0 | A 0.65 | A AC | A 0.65 | A 0.65 |  | A 0.65/BR | 84.00 kg |  | Not Received from R&D Order | กลิ่นAC |  |  |  |  | 243 mm | [5 empty] | 8.2 N |  | 36.7 MPa | 503 % |  | 4010 | HY2 | M19 | 3.9 g | 257.4 PC/KG | TBA2
Y000187294 | 000000000014010447 (G-D-NCCOGF-E035-BLK-240W-N-G-WU-LL) | 4010 | G000 |  | 57 |  | 2021-02-28 |  |  | 21371 | 0 | 0 | A 0.65 | A AC | A 0.65 | A 1.0 |  | A 0.65/BR | 84.00 kg |  | Not Received from R&D Order | กลิ่น AC |  |  |  |  | 245 mm | [5 empty] | 7.9 N |  | 39.3 MPa | 532 % |  | 4010 | HY2 | M15 | 3.9 g | 254.9 PC/KG | TBA0
Y000187295 | 000000000014010447 (G-D-NCCOGF-E035-BLK-240W-N-G-WU-LL) | 4010 | G000 |  | 57 |  | 2021-02-28 |  |  | 21371 | 0 | 0 | A 0.65 | A AC | A 0.65 | A 1.0 |  | A 0.65/BR | 84.00 kg |  | Not Received from R&D Order | LOT ตัวแทนกะ/กลิ่น AC |  |  |  |  | 245 mm | [5 empty] | 7.9 N |  | 39.3 MPa | 532 % |  | 4010 | HY2 | M15 | 3.9 g | 254.9 PC/KG | TBA0
Y000187298 | 000000000014010447 (G-D-NCCOGF-E035-BLK-240W-N-G-WU-LL) | 4010 | G000 |  | 57 |  | 2021-02-28 |  |  | 21371 | 0 | 0 | A 0.65 | A AC | A 0.65 | A 0.65 |  | A 0.65/BR | 84.00 kg |  | Not Received from R&D Order | LOTตัวแทนกะ/กลิ่นAC |  |  |  |  | 245 mm | [5 empty] | 7.9 N |  | 39.3 MPa | 532 % |  | 4010 | HY2 | M15 | 3.9 g | 255.9 PC/KG | TBA0
Y000187299 | 000000000014010447 (G-D-NCCOGF-E035-BLK-240W-N-G-WU-LL) | 4010 | G000 |  | 57 |  | 2021-02-28 |  |  | 21371 | 0 | 0 | A 0.65 | A AC | A 0.65 | A 1.5 |  | A 0.65/BR | 84.00 kg |  | Not Received from R&D Order | กลิ่น AC |  |  |  |  | 245 mm | [5 empty] | 7.9 N |  | 39.3 MPa | 532 % |  | 4010 | HY2 | M15 | 3.9 g | 255.9 PC/KG | TBA1
Y000187324 | 000000000014010447 (G-D-NCCOGF-E035-BLK-240W-N-G-WU-LL) | 4010 | G000 |  | 57 |  | 2021-02-28 |  |  | 21497 | 0 | 0 | A 0.65 | A AC | A 0.65 | A 1.0 |  | A 0.65/BR | 84.00 kg |  | Not Received from R&D Order | กลิ่น AC |  |  |  |  | 245 mm | [5 empty] | 7.9 N |  | 39.3 MPa | 532 % |  | 4010 | HY2 | M15 | 3.9 g | 257.4 PC/KG | TBA1
Y000187328 | 000000000014010447 (G-D-NCCOGF-E035-BLK-240W-N-G-WU-LL) | 4010 | G000 |  | 57 |  | 2021-02-28 |  |  | 21287 | 0 | 0 | A 0.65 | A AC | A 0.65 | A 0.65 |  | A 0.65/BR | 84.00 kg |  | Not Received from R&D Order | กลิ่น AC |  |  |  |  | 245 mm | [5 empty] | 7.9 N |  | 39.3 MPa | 532 % |  | 4010 | HY2 | M15 | 3.9 g | 257.4 PC/KG | TBA0
Y000187329 | 000000000014010447 (G-D-NCCOGF-E035-BLK-240W-N-G-WU-LL) | 4010 | G000 |  | 57 |  | 2021-02-28 |  |  | 21371 | 0 | 0 | A 0.65 | A AC | A 0.65 | A 0.65 |  | A 0.65/BR | 84.00 kg |  | Not Received from R&D Order | กลิ่น AC |  |  |  |  | 245 mm | [5 empty] | 7.9 N |  | 39.3 MPa | 532 % |  | 4010 | HY2 | M15 | 3.9 g | 255.9 PC/KG | TBA0
Y000187483 | 000000000014010447 (G-D-NCCOGF-E035-BLK-240W-N-G-WU-LL) | 4010 | G000 |  | 57 |  | 2021-02-28 |  |  | 21455 | 0 | 0 | A 0.65 | A AC | A 0.65 | A 0.65 |  | A 0.65/BR | 84.00 kg |  | Not Received from R&D Order | กลิ่นAC |  |  |  |  | 245 mm | [5 empty] | 7.9 N |  | 39.3 MPa | 532 % |  | 4010 | HY2 | M15 | 3.9 g | 256.9 PC/KG | TBA0
Y000187484 | 000000000014010447 (G-D-NCCOGF-E035-BLK-240W-N-G-WU-LL) | 4010 | G000 |  | 57 |  | 2021-02-28 |  |  | 21455 | 0 | 0 | A 0.65 | A AC | A 0.65 | A 0.65 |  | A 0.65/BR | 84.00 kg |  | Not Received from R&D Order | LOT ตัวแทนกะ/กลิ่น AC |  |  |  |  | 245 mm | [5 empty] | 7.9 N |  | 39.3 MPa | 532 % |  | 4010 | HY2 | M19 | 3.9 g | 256.9 PC/KG | TBA2
Y000187485 | 000000000014010447 (G-D-NCCOGF-E035-BLK-240W-N-G-WU-LL) | 4010 | G000 |  | 57 |  | 2021-02-28 |  |  | 21455 | 0 | 0 | A 0.65 | R RJ | A 0.65 | A 0.65 |  | R RJ/CR | 84.00 kg |  | Not Received from R&D Order | OS,OE AQL0.65/กลิ่นAC |  |  |  |  | 244 mm | [5 empty] | 7.9 N |  | 39.3 MPa | 532 % |  | 4010 | HY2 | M19 | 3.9 g | 255.4 PC/KG | TBA2
Y000187625 | 000000000014010447 (G-D-NCCOGF-E035-BLK-240W-N-G-WU-LL) | 4010 | G000 |  | 57 |  | 2021-02-28 |  |  | 21497 | 0 | 0 | A 0.65 | A AC | A 0.65 | A 0.65 |  | A 0.65/BR | 84.00 kg |  | Not Received from R&D Order | กลิ่น AC |  |  |  |  | 243 mm | [5 empty] | 7.9 N |  | 39.3 MPa | 532 % |  | 4010 | HY2 | M15 | 3.9 g | 256.9 PC/KG | TBA0
Y000187660 | 000000000014010447 (G-D-NCCOGF-E035-BLK-240W-N-G-WU-LL) | 4010 | G000 |  | 57 |  | 2021-02-28 |  |  | 21497 | 0 | 0 | A 0.65 | A AC | A 0.65 | A 0.65 |  | A 0.65/BR | 84.00 kg |  | Not Received from R&D Order | กลิ่นAC |  |  |  |  | 244 mm | [5 empty] | 7.9 N |  | 39.3 MPa | 532 % |  | 4010 | HY2 | M15 | 3.9 g | 257.4 PC/KG | TBA1
Y000187714 | 000000000014010447 (G-D-NCCOGF-E035-BLK-240W-N-G-WU-LL) | 4010 | G000 |  | 57 |  | 2021-03-01 |  |  | 21413 | 0 | 0 | A 0.65 | A AC | A 0.65 | A 0.65 |  | A 0.65/BR | 84.00 kg |  | Not Received from R&D Order | กลิ่นAC |  |  |  |  | 246 mm | [5 empty] | 7.9 N |  | 39.3 MPa | 532 % |  | 4010 | HY2 | M19 | 3.9 g | 256.4 PC/KG | TBA2
Y000187716 | 000000000014010447 (G-D-NCCOGF-E035-BLK-240W-N-G-WU-LL) | 4010 | G000 |  | 57 |  | 2021-03-01 |  |  | 21413 | 0 | 0 | A 0.65 | A AC | A 0.65 | A 0.65 |  | A 0.65/BR | 84.00 kg |  | Not Received from R&D Order | กลิ่น AC |  |  |  |  | 245 mm | [5 empty] | 7.9 N |  | 39.3 MPa | 532 % |  | 4010 | HY2 | M19 | 3.9 g | 254.9 PC/KG | TBA2
Y000187719 | 000000000014010447 (G-D-NCCOGF-E035-BLK-240W-N-G-WU-LL) | 4010 | G000 |  | 57 |  | 2021-03-01 |  |  | 21413 | 0 | 0 | A 0.65 | A AC | A 0.65 | A 0.65 |  | A 0.65/BR | 84.00 kg |  | Not Received from R&D Order | กลิ่นAC |  |  |  |  | 246 mm | [5 empty] | 7.9 N |  | 39.3 MPa | 532 % |  | 4010 | HY2 | M19 | 3.9 g | 256.4 PC/KG | TBA0
Y000187915 | 000000000014010447 (G-D-NCCOGF-E035-BLK-240W-N-G-WU-LL) | 4010 | G000 |  | 57 |  | 2021-03-01 |  |  | 21539 | 0 | 0 | A 0.65 | A AC | A 0.65 | A 1.0 |  | A 0.65/BR | 84.00 kg |  | Not Received from R&D Order | กลิ่น AC/LOTตัวแทนกะ |  |  |  |  | 245 mm | [5 empty] | 7.9 N |  | 39.3 MPa | 532 % |  | 4010 | HY2 | M19 | 3.9 g | 257.9 PC/KG | TBA0
Y000187916 | 000000000014010447 (G-D-NCCOGF-E035-BLK-240W-N-G-WU-LL) | 4010 | G000 |  | 57 |  | 2021-03-01 |  |  | 21539 | 0 | 0 | A 0.65 | A AC | A 0.65 | A 0.65 |  | A 0.65/BR | 84.00 kg |  | Not Received from R&D Order | กลิ่นAC |  |  |  |  | 243 mm | [5 empty] | 7.9 N |  | 39.3 MPa | 532 % |  | 4010 | HY2 | M19 | 3.9 g | 257.4 PC/KG | TBA2
Y000187917 | 000000000014010447 (G-D-NCCOGF-E035-BLK-240W-N-G-WU-LL) | 4010 | G000 |  | 57 |  | 2021-02-28 |  |  | 21539 | 0 | 0 | A 0.65 | A AC | A 0.65 | A 0.65 |  | A 0.65/BR | 84.00 kg |  | Not Received from R&D Order | กลิ่นAC |  |  |  |  | 243 mm | [5 empty] | 7.9 N |  | 39.3 MPa | 532 % |  | 4010 | HY2 | M15 | 3.9 g | 257.4 PC/KG | TBA1
Y000187918 | 000000000014010447 (G-D-NCCOGF-E035-BLK-240W-N-G-WU-LL) | 4010 | G000 |  | 57 |  | 2021-02-28 |  |  | 21413 | 0 | 0 | A 0.65 | A AC | A 0.65 | A 0.65 |  | A 0.65/BR | 84.00 kg |  | Not Received from R&D Order | กลิ่น AC |  |  |  |  | 245 mm | [5 empty] | 7.9 N |  | 39.3 MPa | 532 % |  | 4010 | HY2 | M15 | 3.9 g | 257.9 PC/KG | TBA0
Y000187972 | 000000000014010447 (G-D-NCCOGF-E035-BLK-240W-N-G-WU-LL) | 4010 | G000 |  | 57 |  | 2021-03-01 |  |  | 21455 | 0 | 0 | A 0.65 | A AC | A 0.65 | A 0.65 |  | A 0.65/BR | 84.00 kg |  | Not Received from R&D Order | กลิ่นAC |  |  |  |  | 245 mm | [5 empty] | 7.9 N |  | 39.3 MPa | 532 % |  | 4010 | HY2 | M19 | 3.9 g | 256.9 PC/KG | TBA2
Y000188002 | 000000000014010447 (G-D-NCCOGF-E035-BLK-240W-N-G-WU-LL) | 4010 | G000 |  | 57 |  | 2021-03-02 |  |  | 21371 | 0 | 0 | A 0.65 | A AC | A 0.65 | A 0.65 |  | A 0.65/BR | 84.00 kg |  | Not Received from R&D Order | กลิ่น AC |  |  |  |  | 245 mm | [5 empty] | 8.2 N |  | 36.7 MPa | 503 % |  | 4010 | HY2 | M19 | 3.9 g | 255.9 PC/KG | TBA0
Y000188003 | 000000000014010447 (G-D-NCCOGF-E035-BLK-240W-N-G-WU-LL) | 4010 | G000 |  | 57 |  | 2021-03-01 |  |  | 21371 | 0 | 0 | A 0.65 | A AC | A 0.65 | A 0.65 |  | A 0.65/BR | 84.00 kg |  | Not Received from R&D Order | กลิ่นAC |  |  |  |  | 243 mm | [5 empty] | 8.2 N |  | 36.7 MPa | 503 % |  | 4010 | HY2 | M19 | 3.9 g | 256.4 PC/KG | TBA2
Y000188007 | 000000000014010447 (G-D-NCCOGF-E035-BLK-240W-N-G-WU-LL) | 4010 | G000 |  | 57 |  | 2021-03-01 |  |  | 21371 | 0 | 0 | A 0.65 | R RJ | A 0.65 | A 0.65 |  | R RJ/CR | 84.00 kg |  | Not Received from R&D Order | OS,OE AQL0.65 |  |  |  |  | 245 mm | [5 empty] | 8.2 N |  | 36.7 MPa | 503 % |  | 4010 | HY2 | M19 | 3.9 g | 255.9 PC/KG | TBA2
012750948 | 000000000014010449 (G-D-NCCOGF-S050-BLK-240W-N-G-WU-LL) | 4010 | G000 |  | 47 | 2019-09-15 | 2019-09-15 |  | 2020-03-13 | 5533 | 0 | 0 | A 0.65 | A AC | A 0.65 | A 0.65 |  | A 0.65/BR | 30.40 kg |  |  | ถุงมือทดลอง R&D | [15 empty] | 4010 | HY2 | 16 |  | 182.0 PC/KG | 17
012998479 | 000000000014010449 (G-D-NCCOGF-S050-BLK-240W-N-G-WU-LL) | 4010 | G000 |  | A1 | 2020-09-07 | 2020-09-07 |  | 2021-03-12 | 5880 | 0 | 0 | A 0.65 | A AC | A 0.65 | A 4.0 |  | A 0.65/BR | 32.31 kg |  |  | GP/CK2 | [15 empty] | 4010 | HY2 |  |  | 182.0 PC/KG | 12
013488625 | 000000000014010449 (G-D-NCCOGF-S050-BLK-240W-N-G-WU-LL) | 4010 | G000 |  | 48 | 2020-09-28 | 2020-09-28 |  | 2021-03-27 | 15106 | 0 | 0 | A 0.65 | R RJ | A 0.65 | A 0.65 |  | R RJ/CR | 83.00 kg | 013522015 |  | AQL1.5MO/GPส่งSORTING/48LL | [15 empty] | 4010 | HY2 | 20 |  | 182.0 PC/KG
013519427 | 000000000014010449 (G-D-NCCOGF-S050-BLK-240W-N-G-WU-LL) | 4010 | G000 |  | 48 | 2020-10-08 | 2020-10-08 |  | 2021-04-06 | 9980 | 0 | 0 | A 0.65 | A AC | A 0.65 | A 0.65 |  | A 0.65/BR | 82.31 kg |  |  | DARKER/LOT ตัวแทนกะ | [15 empty] | 4010 | HY2 | 18 |  | 182.0 PC/KG | 13
013593395 | 000000000014010449 (G-D-NCCOGF-S050-BLK-240W-N-G-WU-LL) | 4010 | G000 |  | 48 | 2020-09-23 | 2020-09-23 |  | 2021-03-24 | 14970 | 0 | 0 | A 0.65 | A AC | A 0.65 | A >10 |  | A >10/MN | 82.25 kg | 013478478 |  | DARKER/ชื้นเปียก22 | [15 empty] | 4010 | HY2 | 20 |  | 182.0 PC/KG
013594111 | 000000000014010449 (G-D-NCCOGF-S050-BLK-240W-N-G-WU-LL) | 4010 | G000 |  | B7 | 2020-10-31 | 2020-10-31 |  | 2021-04-29 | 14869 | 0 | 0 | A 0.65 | A AC | A 0.65 | A 0.65 |  | A 0.65/BR | 81.70 kg |  |  | GP/DARKER | [15 empty] | 4010 | HY2 |  |  | 182.0 PC/KG
Y000018428 | 000000000014010449 (G-D-NCCOGF-S050-BLK-240W-N-G-WU-LL) | 4010 | G000 |  | A1 |  | 2021-02-20 |  |  | 6429 | 0 | 0 | A 0.65 | A AC | A 0.65 | A 0.65 |  | A 0.65/BR | 35.50 kg |  | Not Received from R&D Order | GP/CK2 | [15 empty] | 4010 | HY1 | M20 |  | 182.0 PC/KG | TBA2 | LINE A1&A3
Y000018439 | 000000000014010449 (G-D-NCCOGF-S050-BLK-240W-N-G-WU-LL) | 4010 | G000 |  | A1 |  | 2021-02-12 |  |  | 8195 | 0 | 0 | A 0.65 | A AC | A 0.65 | A 4.0 |  | A 0.65/BR | 45.30 kg |  | Not Received from R&D Order | GP | [15 empty] | 4010 | HY1 | M20 |  | 182.0 PC/KG | TBA2 | LINE A1&A3
Y000018463 | 000000000014010449 (G-D-NCCOGF-S050-BLK-240W-N-G-WU-LL) | 4010 | G000 |  | A1 |  | 2021-02-12 |  |  | 8358 | 0 | 0 | A 0.65 | A AC | A 0.65 | A 4.0 |  | A 0.65/BR | 46.20 kg |  | Not Received from R&D Order | GP/CK2 | [15 empty] | 4010 | HY1 | M20 |  | 182.0 PC/KG | TBA2 | LINE A1&A3
Y000018495 | 000000000014010449 (G-D-NCCOGF-S050-BLK-240W-N-G-WU-LL) | 4010 | G000 |  | A1 |  | 2021-02-20 |  |  | 7303 | 0 | 0 | A 0.65 | A AC | A 0.65 | A 0.65 |  | A 0.65/BR | 40.40 kg |  | Not Received from R&D Order | GP/CK2 | [15 empty] | 4010 | HY1 | M20 |  | 182.0 PC/KG | TBA0 | LINE A1&A3
Y000018504 | 000000000014010449 (G-D-NCCOGF-S050-BLK-240W-N-G-WU-LL) | 4010 | G000 |  | A1 |  | 2021-02-07 |  |  | 9487 | 0 | 0 | A 0.65 | A AC | A 1.0 | A 0.65 |  | A 1.0/MJ | 52.40 kg |  | Not Received from R&D Order | GP CK2 | [15 empty] | 4010 | HY1 |  |  | 182.0 PC/KG |  | HRPF2035
Y000018507 | 000000000014010449 (G-D-NCCOGF-S050-BLK-240W-N-G-WU-LL) | 4010 | G000 |  | A1 |  | 2021-02-20 |  |  | 9670 | 0 | 0 | A 0.65 | A AC | A 0.65 | A 0.65 |  | A 0.65/BR | 37.90 kg |  | Not Received from R&D Order | GP/CK2 | [15 empty] | 4010 | HY1 | M20 |  | 256.0 PC/KG | TBA0 | LINE A1&A3
Y000018590 | 000000000014010449 (G-D-NCCOGF-S050-BLK-240W-N-G-WU-LL) | 4010 | G000 |  | A1 |  | 2021-02-03 |  |  | 10815 | 0 | 0 | A 0.65 | A AC | A 0.65 | A >10 |  | A >10/MN | 59.70 kg |  | Not Received from R&D Order | GP | [15 empty] | 4010 | HY1 | M20 |  | 182.0 PC/KG | TBA2 | HRPF2035
Y000106984 | 000000000014010449 (G-D-NCCOGF-S050-BLK-240W-N-G-WU-LL) | 4010 | G000 |  | 48 |  | 2021-02-08 |  |  | 13548 | 0 | 0 | A 1.5 | A AC | A 0.65 | A 0.65 |  | A 1.5/BR | 75.00 kg |  | Not Received from R&D Order | กลิ่นAC |  |  |  |  | 245 mm |  |  |  |  | 0.8 mg/glv | 12.9 N |  | 42.0 MPa | 530 % |  | 4010 | HY2 | M14 | 5.5 g | 182.3 PC/KG | TBA0
Y000107123 | 000000000014010449 (G-D-NCCOGF-S050-BLK-240W-N-G-WU-LL) | 4010 | G000 |  | 48 |  | 2021-02-07 |  |  | 5473 | 0 | 0 | A 0.65 | A AC | A 0.65 | A 0.65 |  | A 0.65/BR | 75.00 kg |  | Not Received from R&D Order | LOT ตัวแทนกะ/กลิ่นAC |  |  |  |  | 244 mm |  |  |  |  | 0.7 mg/glv | 12.9 N |  | 42.0 MPa | 530 % |  | 4010 | HY2 | M14 | 5.5 g | 181.3 PC/KG | TBA1
Y000107165 | 000000000014010449 (G-D-NCCOGF-S050-BLK-240W-N-G-WU-LL) | 4010 | G000 |  | 48 |  | 2021-02-09 |  |  | 13570 | 0 | 0 | A 1.5 | A AC | A 0.65 | A 0.65 |  | A 1.5/BR | 75.00 kg |  | Not Received from R&D Order | กลิ่นAC |  |  |  |  | 243 mm |  |  |  |  | 0.8 mg/glv | 12.9 N |  | 42.0 MPa | 530 % |  | 4010 | HY2 | M14 | 5.5 g | 182.6 PC/KG | TBA0
Y000107201 | 000000000014010449 (G-D-NCCOGF-S050-BLK-240W-N-G-WU-LL) | 4010 | G000 |  | 48 |  | 2021-02-07 |  |  | 13585 | 0 | 0 | A 2.5 | A AC | A 0.65 | A 0.65 |  | A 2.5/BR | 75.00 kg |  | Not Received from R&D Order | กลิ่น AC |  |  |  |  | 247 mm |  |  |  |  | 0.8 mg/glv | 12.3 N |  | 42.3 MPa | 503 % |  | 4010 | HY2 | M14 | 5.5 g | 182.8 PC/KG | TBA1
Y000107204 | 000000000014010449 (G-D-NCCOGF-S050-BLK-240W-N-G-WU-LL) | 4010 | G000 |  | 48 |  | 2021-02-08 |  |  | 13585 | 0 | 0 | A 1.5 | A AC | A 0.65 | A 1.0 |  | A 1.5/BR | 75.00 kg |  | Not Received from R&D Order | กลิ่น AC |  |  |  |  | 247 mm |  |  |  |  | 0.8 mg/glv | 12.3 N |  | 42.3 MPa | 503 % |  | 4010 | HY2 | M14 | 5.5 g | 182.8 PC/KG | TBA1
Y000107401 | 000000000014010449 (G-D-NCCOGF-S050-BLK-240W-N-G-WU-LL) | 4010 | G000 |  | 48 |  | 2021-02-09 |  |  | 13533 | 0 | 0 | A 0.65 | A AC | A 0.65 | A 0.65 |  | A 0.65/BR | 75.00 kg |  | Not Received from R&D Order | กลิ่นAC |  |  |  |  | 245 mm |  |  |  |  | 0.8 mg/glv | 12.9 N |  | 42.0 MPa | 530 % |  | 4010 | HY2 | M14 | 5.5 g | 182.1 PC/KG | TBA1
Y000107403 | 000000000014010449 (G-D-NCCOGF-S050-BLK-240W-N-G-WU-LL) | 4010 | G000 |  | 48 |  | 2021-02-09 |  |  | 13533 | 0 | 0 | A 0.65 | A AC | A 0.65 | A 0.65 |  | A 0.65/BR | 75.00 kg |  | Not Received from R&D Order | กลิ่นAC |  |  |  |  | 245 mm |  |  |  |  | 0.8 mg/glv | 12.9 N |  | 42.0 MPa | 530 % |  | 4010 | HY2 | M14 | 5.5 g | 182.1 PC/KG | TBA0
Y000107762 | 000000000014010449 (G-D-NCCOGF-S050-BLK-240W-N-G-WU-LL) | 4010 | G000 |  | 48 |  | 2021-01-30 |  |  | 13398 | 0 | 0 | A 2.5 | A AC | A 0.65 | A 0.65 |  | A 2.5/BR | 75.00 kg |  | Not Received from R&D Order | กลิ่นAC |  |  |  |  | 245 mm |  |  |  |  | 0.3 mg/glv | 11.2 N |  | 40.0 MPa | 513 % |  | 4010 | HY2 | M14 | 5.5 g | 180.3 PC/KG | TBA0 | HB048003
Y000107865 | 000000000014010449 (G-D-NCCOGF-S050-BLK-240W-N-G-WU-LL) | 4010 | G000 |  | 48 |  | 2021-01-31 |  |  | 13585 | 0 | 0 | A 1.5 | A AC | A 0.65 | A 0.65 |  | A 1.5/BR | 75.00 kg |  | Not Received from R&D Order | กลิ่นAC |  |  |  |  | 244 mm |  |  |  |  | 0.3 mg/glv | 11.2 N |  | 40.0 MPa | 513 % |  | 4010 | HY2 | M14 | 5.5 g | 182.8 PC/KG | TBA0 | HB048003
Y000107932 | 000000000014010449 (G-D-NCCOGF-S050-BLK-240W-N-G-WU-LL) | 4010 | G000 |  | 48 |  | 2021-01-30 |  |  | 13398 | 0 | 0 | A 10 | A AC | A 0.65 | A 0.65 |  | A 10/BR | 75.00 kg |  | Not Received from R&D Order | ห้ามเข้า US/กลิ่นAC |  |  |  |  | 245 mm |  |  |  |  | 0.3 mg/glv | 11.2 N |  | 40.0 MPa | 513 % |  | 4010 | HY2 | M14 | 5.5 g | 180.3 PC/KG | TBA0 | HB048003
Y000107935 | 000000000014010449 (G-D-NCCOGF-S050-BLK-240W-N-G-WU-LL) | 4010 | G000 |  | 48 |  | 2021-01-30 |  |  | 13345 | 0 | 0 | A 6.5 | A AC | A 0.65 | A 0.65 |  | A 6.5/BR | 75.00 kg |  | Not Received from R&D Order | กลิ่น AC |  |  |  |  | 244 mm |  |  |  |  | 0.3 mg/glv | 11.2 N |  | 40.0 MPa | 513 % |  | 4010 | HY2 | M20 | 5.6 g | 179.6 PC/KG | TBA2 | HB048003
Y000108498 | 000000000014010449 (G-D-NCCOGF-S050-BLK-240W-N-G-WU-LL) | 4010 | G000 |  | 48 |  | 2021-02-04 |  |  | 13458 | 0 | 0 | A 0.65 | R RJ | A 0.65 | A 0.65 |  | R RJ/CR | 75.00 kg |  | Not Received from R&D Order | OS,OE AQL0.65/กลิ่น AC |  |  |  |  | 244 mm |  |  |  |  | 0.7 mg/glv | 12.8 N |  | 43.2 MPa | 544 % |  | 4010 | HY2 | M14 | 5.5 g | 181.1 PC/KG | TBA0
Y000108579 | 000000000014010449 (G-D-NCCOGF-S050-BLK-240W-N-G-WU-LL) | 4010 | G000 |  | 48 |  | 2021-01-29 |  |  | 13728 | 0 | 0 | A 2.5 | A AC | A 0.65 | A 1.0 |  | A 2.5/BR | 75.00 kg |  | Not Received from R&D Order | กลิ่นAC |  |  |  |  | 246 mm |  |  |  |  | 0.3 mg/glv | 11.2 N |  | 40.2 MPa | 546 % |  | 4010 | HY2 | M20 | 5.4 g | 184.7 PC/KG | TBA2 | HB048003
Y000108601 | 000000000014010449 (G-D-NCCOGF-S050-BLK-240W-N-G-WU-LL) | 4010 | G000 |  | 48 |  | 2021-01-29 |  |  | 13683 | 0 | 0 | A 1.5 | A AC | A 0.65 | A 2.5 |  | A 1.5/BR | 75.00 kg |  | Not Received from R&D Order | กลิ่นAC |  |  |  |  | 245 mm |  |  |  |  | 0.3 mg/glv | 11.2 N |  | 40.2 MPa | 546 % |  | 4010 | HY2 | M20 | 5.4 g | 184.1 PC/KG | TBA2 | HB048003
Y000108604 | 000000000014010449 (G-D-NCCOGF-S050-BLK-240W-N-G-WU-LL) | 4010 | G000 |  | 48 |  | 2021-01-29 |  |  | 13728 | 0 | 0 | A 2.5 | A AC | A 0.65 | A 1.5 |  | A 2.5/BR | 75.00 kg |  | Not Received from R&D Order | กลิ่นAC |  |  |  |  | 246 mm |  |  |  |  | 0.3 mg/glv | 11.2 N |  | 40.2 MPa | 546 % |  | 4010 | HY2 | M20 | 5.4 g | 184.7 PC/KG | TBA0 | HB048003
Y000108605 | 000000000014010449 (G-D-NCCOGF-S050-BLK-240W-N-G-WU-LL) | 4010 | G000 |  | 48 |  | 2021-01-29 |  |  | 13728 | 0 | 0 | A 1.5 | A AC | A 0.65 | A 2.5 |  | A 1.5/BR | 75.00 kg |  | Not Received from R&D Order | กลิ่นAC |  |  |  |  | 246 mm |  |  |  |  | 0.3 mg/glv | 11.2 N |  | 40.2 MPa | 546 % |  | 4010 | HY2 | M20 | 5.4 g | 184.7 PC/KG | TBA2 | HB048003
Y000108606 | 000000000014010449 (G-D-NCCOGF-S050-BLK-240W-N-G-WU-LL) | 4010 | G000 |  | 48 |  | 2021-01-29 |  |  | 13683 | 0 | 0 | A 4.0 | A AC | A 0.65 | A 1.5 |  | A 4.0/BR | 75.00 kg |  | Not Received from R&D Order | กลิ่น AC |  |  |  |  | 245 mm |  |  |  |  | 0.3 mg/glv | 11.2 N |  | 40.2 MPa | 546 % |  | 4010 | HY2 | M20 | 5.4 g | 184.1 PC/KG | TBA2 | HB048003
Y000108637 | 000000000014010449 (G-D-NCCOGF-S050-BLK-240W-N-G-WU-LL) | 4010 | G000 |  | 48 |  | 2021-01-30 |  |  | 13398 | 0 | 0 | A 6.5 | A AC | A 0.65 | A 0.65 |  | A 6.5/BR | 75.00 kg |  | Not Received from R&D Order | ห้ามเข้า US |  |  |  |  | 245 mm |  |  |  |  | 0.3 mg/glv | 11.2 N |  | 40.2 MPa | 546 % |  | 4010 | HY2 | M14 | 5.5 g | 180.3 PC/KG | TBA1 | HB048003
Y000108689 | 000000000014010449 (G-D-NCCOGF-S050-BLK-240W-N-G-WU-LL) | 4010 | G000 |  | 47 |  | 2021-01-29 |  |  | 10773 | 0 | 0 | A 0.65 | A AC | A 0.65 | A 2.5 |  | A 0.65/BR | 84.00 kg |  | Not Received from R&D Order | กลิ่นAC | [15 empty] | 4010 | HY2 | M20 |  | 284.5 PC/KG | TBA2 | HB047005
Y000108717 | 000000000014010449 (G-D-NCCOGF-S050-BLK-240W-N-G-WU-LL) | 4010 | G000 |  | 48 |  | 2021-02-23 |  |  | 13360 | 0 | 0 | A 1.5 | A AC | A 0.65 | A 0.65 |  | A 1.5/BR | 75.00 kg |  | Not Received from R&D Order | AC |  |  |  |  | 246 mm |  |  |  |  | 0.3 mg/glv | 11.2 N |  | 40.2 MPa | 546 % |  | 4010 | HY2 | M20 | 5.6 g | 179.8 PC/KG | TBA2 | HB048003
Y000108874 | 000000000014010449 (G-D-NCCOGF-S050-BLK-240W-N-G-WU-LL) | 4010 | G000 |  | 48 |  | 2021-02-02 |  |  | 13645 | 0 | 0 | A 1.5 | A AC | A 0.65 | A 1.5 |  | A 1.5/BR | 75.00 kg |  | Not Received from R&D Order | กลิ่นAC |  |  |  |  | 248 mm |  |  |  |  | 0.7 mg/glv | 12.3 N |  | 41.2 MPa | 531 % |  | 4010 | HY2 | M14 | 5.4 g | 183.6 PC/KG | TBA0
Y000108877 | 000000000014010449 (G-D-NCCOGF-S050-BLK-240W-N-G-WU-LL) | 4010 | G000 |  | 48 |  | 2021-02-02 |  |  | 13645 | 0 | 0 | A 1.5 | A AC | A 0.65 | A 1.5 |  | A 1.5/BR | 75.00 kg |  | Not Received from R&D Order | กลิ่นAC |  |  |  |  | 248 mm |  |  |  |  | 0.7 mg/glv | 12.3 N |  | 41.2 MPa | 531 % |  | 4010 | HY2 | M14 | 5.4 g | 183.6 PC/KG | TBA1
Y000108951 | 000000000014010449 (G-D-NCCOGF-S050-BLK-240W-N-G-WU-LL) | 4010 | G000 |  | 48 |  | 2021-02-02 |  |  | 13548 | 0 | 0 | A 1.5 | A AC | A 0.65 | A 1.5 |  | A 1.5/BR | 75.00 kg |  | Not Received from R&D Order | กลิ่นAC |  |  |  |  | 245 mm |  |  |  |  | 0.3 mg/glv | 12.3 N |  | 41.2 MPa | 531 % |  | 4010 | HY2 | M14 | 5.5 g | 182.3 PC/KG | TBA0
Y000110036 | 000000000014010449 (G-D-NCCOGF-S050-BLK-240W-N-G-WU-LL) | 4010 | G000 |  | 48 |  | 2021-02-03 |  |  | 13668 | 0 | 0 | A 1.5 | A AC | A 0.65 | A 2.5 |  | A 1.5/BR | 75.00 kg |  | Not Received from R&D Order | [5 empty] | 244 mm |  |  |  |  | 0.7 mg/glv | 12.3 N |  | 41.2 MPa | 531 % |  | 4010 | HY2 | M14 | 5.4 g | 183.9 PC/KG | TBA1
Y000110085 | 000000000014010449 (G-D-NCCOGF-S050-BLK-240W-N-G-WU-LL) | 4010 | G000 |  | 48 |  | 2021-02-02 |  |  | 13570 | 0 | 0 | A 1.5 | A AC | A 0.65 | A 1.5 |  | A 1.5/BR | 75.00 kg |  | Not Received from R&D Order | กลิ่นAC |  |  |  |  | 247 mm |  |  |  |  | 0.7 mg/glv | 12.3 N |  | 41.2 MPa | 531 % |  | 4010 | HY2 | M14 | 5.5 g | 182.6 PC/KG | TBA0
Y000110258 | 000000000014010449 (G-D-NCCOGF-S050-BLK-240W-N-G-WU-LL) | 4010 | G000 |  | 48 |  | 2021-01-31 |  |  | 13765 | 0 | 0 | A 0.65 | R RJ | A 0.65 | A 2.5 |  | R RJ/CR | 75.00 kg |  | Not Received from R&D Order | OS,OE AQL0.65 LOTตัวแทนกะ | กลินAC |  |  |  | 245 mm |  |  |  |  | 0.3 mg/glv | 11.2 N |  | 40.0 MPa | 513 % |  | 4010 | HY2 | M14 | 5.4 g | 185.2 PC/KG | TBA1 | HB048003
Y000111342 | 000000000014010449 (G-D-NCCOGF-S050-BLK-240W-N-G-WU-LL) | 4010 | G000 |  | 48 |  | 2021-02-01 |  |  | 13765 | 0 | 0 | A 0.65 | R RJ | A 0.65 | A 1.5 |  | R RJ/CR | 75.00 kg |  | Not Received from R&D Order | กลิ่น AC |  |  |  |  | 244 mm |  |  |  |  | 0.3 mg/glv | 11.2 N |  | 40.0 MPa | 513 % |  | 4010 | HY2 | M14 | 5.4 g | 185.2 PC/KG | TBA0 | HB048003
Y000144407 | 000000000014010449 (G-D-NCCOGF-S050-BLK-240W-N-G-WU-LL) | 4010 | G000 |  | 48 |  | 2021-02-19 |  |  | 11712 | 0 | 0 | A 0.65 | A AC | A 0.65 | A 0.65 |  | A 0.65/BR | 65.00 kg |  | Not Received from R&D Order | LOT ตัวแทนกะ |  |  |  |  | 246 mm |  |  |  |  | 0.9 mg/glv | 12.1 N |  | 43.1 MPa | 523 % |  | 4010 | HY2 | M19 | 5.5 g | 181.6 PC/KG | TBA2
Y000144421 | 000000000014010449 (G-D-NCCOGF-S050-BLK-240W-N-G-WU-LL) | 4010 | G000 |  | 48 |  | 2021-02-20 |  |  | 13132 | 0 | 0 | A 0.65 | A AC | A 0.65 | A 0.65 |  | A 0.65/BR | 72.92 kg | Y000145992 | Not Received from R&D Order | กลิ่น AC |  |  |  |  | 245 mm |  |  |  |  | 0.9 mg/glv | 12.1 N |  | 43.1 MPa | 523 % |  | 4010 | HY1 | M21 | 5.5 g | 181.8 PC/KG |  | HRPF2034
Y000144652 | 000000000014010449 (G-D-NCCOGF-S050-BLK-240W-N-G-WU-LL) | 4010 | G000 |  | 48 |  | 2021-02-19 |  |  | 13267 | 0 | 0 | A 0.65 | A AC | A 0.65 | A 0.65 |  | A 0.65/BR | 72.94 kg | Y000147587 | Not Received from R&D Order | กลิ่นAC |  |  |  |  | 242 mm |  |  |  |  | 0.3 mg/glv | 12.6 N |  | 43.8 MPa | 503 % |  | 4010 | HY1 | M19 | 5.4 g | 183.6 PC/KG | TBA1 | HRPF2034
Y000144654 | 000000000014010449 (G-D-NCCOGF-S050-BLK-240W-N-G-WU-LL) | 4010 | G000 |  | 48 |  | 2021-02-19 |  |  | 13226 | 0 | 0 | A 0.65 | A AC | A 0.65 | A 0.65 |  | A 0.65/BR | 73.44 kg | Y000150010 | Not Received from R&D Order | กลิ่น AC |  |  |  |  | 244 mm |  |  |  |  | 0.8 mg/glv | 12.3 N |  | 42.3 MPa | 503 % |  | 4010 | HY1 | M14 | 5.5 g | 181.8 PC/KG | TBA0 | HRPF2034
Y000144655 | 000000000014010449 (G-D-NCCOGF-S050-BLK-240W-N-G-WU-LL) | 4010 | G000 |  | 48 |  | 2021-02-20 |  |  | 13110 | 0 | 0 | A 0.65 | A AC | A 0.65 | A 0.65 |  | A 0.65/BR | 72.60 kg | Y000150302 | Not Received from R&D Order | กลิ่นAC |  |  |  |  | 246 mm |  |  |  |  | 0.8 mg/glv | 12.6 N |  | 41.2 MPa | 514 % |  | 4010 | HY1 | M14 | 5.5 g | 182.3 PC/KG | TBA2 | HRPF2034
Y000144662 | 000000000014010449 (G-D-NCCOGF-S050-BLK-240W-N-G-WU-LL) | 4010 | G000 |  | 48 |  | 2021-02-20 |  |  | 13212 | 0 | 0 | A 0.65 | A AC | A 0.65 | A 0.65 |  | A 0.65/BR | 73.16 kg | Y000150301 | Not Received from R&D Order | กลิ่น AC |  |  |  |  | 246 mm |  |  |  |  | 0.8 mg/glv | 12.6 N |  | 41.2 MPa | 514 % |  | 4010 | HY1 | M14 | 5.5 g | 182.3 PC/KG | TBA3 | HRPF2034
Y000144782 | 000000000014010449 (G-D-NCCOGF-S050-BLK-240W-N-G-WU-LL) | 4010 | G000 |  | 48 |  | 2021-02-19 |  |  | 11712 | 0 | 0 | A 0.65 | A AC | A 0.65 | A 0.65 |  | A 0.65/BR | 65.00 kg |  | Not Received from R&D Order | กลิ่น AC |  |  |  |  | 246 mm |  |  |  |  | 0.9 mg/glv | 12.1 N |  | 43.1 MPa | 523 % |  | 4010 | HY2 | M19 | 5.5 g | 181.6 PC/KG | TBA0
Y000144783 | 000000000014010449 (G-D-NCCOGF-S050-BLK-240W-N-G-WU-LL) | 4010 | G000 |  | 48 |  | 2021-02-19 |  |  | 11712 | 0 | 0 | A 0.65 | A AC | A 0.65 | A 0.65 |  | A 0.65/BR | 65.00 kg |  | Not Received from R&D Order | กลิ่นAC |  |  |  |  | 246 mm |  |  |  |  | 0.9 mg/glv | 12.1 N |  | 43.1 MPa | 523 % |  | 4010 | HY2 | M19 | 5.5 g | 181.6 PC/KG | TBA2
Y000144927 | 000000000014010449 (G-D-NCCOGF-S050-BLK-240W-N-G-WU-LL) | 4010 | G000 |  | 48 |  | 2021-02-23 |  |  | 13373 | 0 | 0 | A 0.65 | A AC | A 0.65 | A 0.65 |  | A 0.65/BR | 73.84 kg | Y000148346 | Not Received from R&D Order | กลิ่น AC |  |  |  |  | 244 mm |  |  |  |  | 0.3 mg/glv | 12.6 N |  | 43.8 MPa | 503 % |  | 4010 | HY1 | M17 | 5.5 g | 182.8 PC/KG | TBA2 | HRPF2034
Y000144928 | 000000000014010449 (G-D-NCCOGF-S050-BLK-240W-N-G-WU-LL) | 4010 | G000 |  | 48 |  | 2021-02-23 |  |  | 13194 | 0 | 0 | A 0.65 | A AC | A 0.65 | A 0.65 |  | A 0.65/BR | 73.06 kg | Y000146997 | Not Received from R&D Order | กลิ่น AC |  |  |  |  | 246 mm |  |  |  |  | 0.9 mg/glv | 12.1 N |  | 43.1 MPa | 523 % |  | 4010 | HY1 | M22 | 5.5 g | 182.3 PC/KG | TBA1 | HRPF2034
Y000144932 | 000000000014010449 (G-D-NCCOGF-S050-BLK-240W-N-G-WU-LL) | 4010 | G000 |  | 48 |  | 2021-02-22 |  |  | 13185 | 0 | 0 | A 0.65 | A AC | A 0.65 | A 0.65 |  | A 0.65/BR | 73.62 kg | Y000146147 | Not Received from R&D Order | กลิ่นAC |  |  |  |  | 245 mm |  |  |  |  | 0.9 mg/glv | 12.1 N |  | 43.1 MPa | 523 % |  | 4010 | HY1 | M19 | 5.5 g | 180.8 PC/KG | TBA0 | HRPF2034
Y000144933 | 000000000014010449 (G-D-NCCOGF-S050-BLK-240W-N-G-WU-LL) | 4010 | G000 |  | 48 |  | 2021-02-22 |  |  | 13332 | 0 | 0 | A 0.65 | A AC | A 0.65 | A 0.65 |  | A 0.65/BR | 73.90 kg | Y000148253 | Not Received from R&D Order | กลิ่นAC |  |  |  |  | 248 mm |  |  |  |  | 0.3 mg/glv | 13.7 N |  | 42.7 MPa | 530 % |  | 4010 | HY1 | M17 | 5.5 g | 182.1 PC/KG | TBA0 | HRPF2034
Y000144942 | 000000000014010449 (G-D-NCCOGF-S050-BLK-240W-N-G-WU-LL) | 4010 | G000 |  | 48 |  | 2021-02-22 |  |  | 13030 | 0 | 0 | A 1.0 | A AC | A 0.65 | A 0.65 |  | A 1.0/BR | 72.36 kg | Y000145987 | Not Received from R&D Order | กลิ่น AC |  |  |  |  | 245 mm |  |  |  |  | 0.9 mg/glv | 12.1 N |  | 43.1 MPa | 523 % |  | 4010 | HY1 | M20 | 5.5 g | 181.8 PC/KG |  | HRPF2034
Y000144951 | 000000000014010449 (G-D-NCCOGF-S050-BLK-240W-N-G-WU-LL) | 4010 | G000 |  | 48 |  | 2021-02-23 |  |  | 13219 | 0 | 0 | A 0.65 | A AC | A 0.65 | A 0.65 |  | A 0.65/BR | 73.28 kg | Y000144408 | Not Received from R&D Order | กลิ่น AC |  |  |  |  | 246 mm |  |  |  |  | 0.9 mg/glv | 12.1 N |  | 43.1 MPa | 523 % |  | 4010 | HY1 | M22 | 5.5 g | 181.6 PC/KG | TAA0 | HRPF2034
Y000144959 | 000000000014010449 (G-D-NCCOGF-S050-BLK-240W-N-G-WU-LL) | 4010 | G000 |  | 48 |  | 2021-02-21 |  |  | 13241 | 0 | 0 | A 0.65 | A AC | A 0.65 | A 0.65 |  | A 0.65/BR | 73.12 kg | Y000146676 | Not Received from R&D Order | กลิ่นAC |  |  |  |  | 245 mm |  |  |  |  | 0.8 mg/glv | 12.1 N |  | 43.1 MPa | 523 % |  | 4010 | HY1 | M19 | 5.5 g | 182.8 PC/KG |  | HRPF2034
Y000144963 | 000000000014010449 (G-D-NCCOGF-S050-BLK-240W-N-G-WU-LL) | 4010 | G000 |  | 48 |  | 2021-02-21 |  |  | 13281 | 0 | 0 | A 0.65 | A AC | A 0.65 | A 0.65 |  | A 0.65/BR | 73.62 kg | Y000150333 | Not Received from R&D Order | กลิ่นAC |  |  |  |  | 244 mm |  |  |  |  | 0.8 mg/glv | 12.6 N |  | 41.2 MPa | 514 % |  | 4010 | HY1 | M14 | 5.5 g | 182.1 PC/KG | TBA2 | HRPF2034
Y000144964 | 000000000014010449 (G-D-NCCOGF-S050-BLK-240W-N-G-WU-LL) | 4010 | G000 |  | 48 |  | 2021-02-22 |  |  | 13186 | 0 | 0 | A 0.65 | A AC | A 0.65 | A 0.65 |  | A 0.65/BR | 72.82 kg | Y000148347 | Not Received from R&D Order | กลิ่นAC |  |  |  |  | 244 mm |  |  |  |  | 0.3 mg/glv | 12.6 N |  | 43.8 MPa | 503 % |  | 4010 | HY1 | M17 | 5.5 g | 182.8 PC/KG | TBA2 | HRPF2034
Y000144965 | 000000000014010449 (G-D-NCCOGF-S050-BLK-240W-N-G-WU-LL) | 4010 | G000 |  | 48 |  | 2021-02-22 |  |  | 13153 | 0 | 0 | A 0.65 | A AC | A 0.65 | A 0.65 |  | A 0.65/BR | 73.44 kg | Y000146146 | Not Received from R&D Order | กลิ่นAC |  |  |  |  | 245 mm |  |  |  |  | 0.9 mg/glv | 12.1 N |  | 43.1 MPa | 523 % |  | 4010 | HY1 | M19 | 5.5 g | 180.8 PC/KG | TBA2 | HRPF2034
Y000144967 | 000000000014010449 (G-D-NCCOGF-S050-BLK-240W-N-G-WU-LL) | 4010 | G000 |  | 48 |  | 2021-02-20 |  |  | 13330 | 0 | 0 | A 0.65 | A AC | A 0.65 | A 0.65 |  | A 0.65/BR | 73.89 kg | Y000146924 | Not Received from R&D Order | กลิ่นAC |  |  |  |  | 246 mm |  |  |  |  | 0.9 mg/glv | 12.1 N |  | 43.1 MPa | 523 % |  | 4010 | HY1 | M22 | 5.5 g | 181.6 PC/KG | TBA0 | HRPF2034
Y000145921 | 000000000014010449 (G-D-NCCOGF-S050-BLK-240W-N-G-WU-LL) | 4010 | G000 |  | 48 |  | 2021-02-18 |  |  | 13585 | 0 | 0 | A 0.65 | A AC | A 0.65 | A 0.65 |  | A 0.65/BR | 75.00 kg |  | Not Received from R&D Order | กลิ่นAC |  |  |  |  | 245 mm |  |  |  |  | 0.8 mg/glv | 12.1 N |  | 43.1 MPa | 523 % |  | 4010 | HY2 | M19 | 5.5 g | 183.1 PC/KG | TBA0
Y000145922 | 000000000014010449 (G-D-NCCOGF-S050-BLK-240W-N-G-WU-LL) | 4010 | G000 |  | 48 |  | 2021-02-18 |  |  | 13585 | 0 | 0 | A 0.65 | A AC | A 0.65 | A 1.5 |  | A 0.65/BR | 75.00 kg |  | Not Received from R&D Order | กลิ่น AC |  |  |  |  | 245 mm |  |  |  |  | 0.8 mg/glv | 12.1 N |  | 43.1 MPa | 523 % |  | 4010 | HY2 | M19 | 5.5 g | 183.1 PC/KG | TBA2
Y000145924 | 000000000014010449 (G-D-NCCOGF-S050-BLK-240W-N-G-WU-LL) | 4010 | G000 |  | 48 |  | 2021-02-18 |  |  | 13585 | 0 | 0 | A 0.65 | A AC | A 0.65 | A 1.0 |  | A 0.65/BR | 75.00 kg |  | Not Received from R&D Order | กลิ่น AC |  |  |  |  | 245 mm |  |  |  |  | 0.8 mg/glv | 12.1 N |  | 43.1 MPa | 523 % |  | 4010 | HY2 | M19 | 5.5 g | 182.8 PC/KG | TBA2
Y000145925 | 000000000014010449 (G-D-NCCOGF-S050-BLK-240W-N-G-WU-LL) | 4010 | G000 |  | 48 |  | 2021-02-18 |  |  | 13585 | 0 | 0 | A 1.5 | A AC | A 0.65 | A 1.0 |  | A 1.5/BR | 75.00 kg |  | Not Received from R&D Order | LOT ตัวแทนกะ/กลิ่น AC |  |  |  |  | 245 mm |  |  |  |  | 0.8 mg/glv | 12.1 N |  | 43.1 MPa | 523 % |  | 4010 | HY2 | M19 | 5.5 g | 182.8 PC/KG | TBA0
Y000145926 | 000000000014010449 (G-D-NCCOGF-S050-BLK-240W-N-G-WU-LL) | 4010 | G000 |  | 48 |  | 2021-02-18 |  |  | 13585 | 0 | 0 | A 0.65 | A AC | A 0.65 | A 0.65 |  | A 0.65/BR | 75.00 kg |  | Not Received from R&D Order | กลิ่นAC |  |  |  |  | 245 mm |  |  |  |  | 0.8 mg/glv | 12.1 N |  | 43.1 MPa | 523 % |  | 4010 | HY2 | M19 | 5.5 g | 183.1 PC/KG | TBA2
Y000145928 | 000000000014010449 (G-D-NCCOGF-S050-BLK-240W-N-G-WU-LL) | 4010 | G000 |  | 48 |  | 2021-02-17 |  |  | 13570 | 0 | 0 | A 0.65 | A AC | A 0.65 | A 0.65 |  | A 0.65/BR | 75.00 kg |  | Not Received from R&D Order | กลิ่น AC |  |  |  |  | 244 mm |  |  |  |  | 0.8 mg/glv | 12.1 N |  | 43.1 MPa | 523 % |  | 4010 | HY2 | M19 | 5.5 g | 182.6 PC/KG | TBA2
Y000145984 | 000000000014010449 (G-D-NCCOGF-S050-BLK-240W-N-G-WU-LL) | 4010 | G000 |  | 48 |  | 2021-02-19 |  |  | 13548 | 0 | 0 | A 0.65 | A AC | A 0.65 | A 2.5 |  | A 0.65/BR | 75.00 kg |  | Not Received from R&D Order | กลิ่น AC |  |  |  |  | 246 mm |  |  |  |  | 0.9 mg/glv | 12.1 N |  | 43.1 MPa | 523 % |  | 4010 | HY2 | M19 | 5.5 g | 182.3 PC/KG | TBA0
Y000145985 | 000000000014010449 (G-D-NCCOGF-S050-BLK-240W-N-G-WU-LL) | 4010 | G000 |  | 48 |  | 2021-02-19 |  |  | 13548 | 0 | 0 | A 0.65 | A AC | A 0.65 | A 2.5 |  | A 0.65/BR | 75.00 kg |  | Not Received from R&D Order | กลิ่น AC |  |  |  |  | 246 mm |  |  |  |  | 0.9 mg/glv | 12.1 N |  | 43.1 MPa | 523 % |  | 4010 | HY2 | M19 | 5.5 g | 182.3 PC/KG | TBA2
Y000145988 | 000000000014010449 (G-D-NCCOGF-S050-BLK-240W-N-G-WU-LL) | 4010 | G000 |  | 48 |  | 2021-02-19 |  |  | 13510 | 0 | 0 | A 0.65 | A AC | A 0.65 | A 1.5 |  | A 0.65/BR | 75.00 kg |  | Not Received from R&D Order | กลิ่นAC |  |  |  |  | 245 mm |  |  |  |  | 0.9 mg/glv | 12.1 N |  | 43.1 MPa | 523 % |  | 4010 | HY2 | M19 | 5.5 g | 181.8 PC/KG | TBA2
Y000146001 | 000000000014010449 (G-D-NCCOGF-S050-BLK-240W-N-G-WU-LL) | 4010 | G000 |  | 48 |  | 2021-02-17 |  |  | 13570 | 0 | 0 | A 0.65 | A AC | A 0.65 | A 0.65 |  | A 0.65/BR | 75.00 kg |  | Not Received from R&D Order | กลิ่น AC |  |  |  |  | 243 mm |  |  |  |  | 0.8 mg/glv | 12.1 N |  | 43.1 MPa | 523 % |  | 4010 | HY2 | M19 | 5.5 g | 182.6 PC/KG | TBA0
Y000146095 | 000000000014010449 (G-D-NCCOGF-S050-BLK-240W-N-G-WU-LL) | 4010 | G000 |  | 48 |  | 2021-02-18 |  |  | 13458 | 0 | 0 | A 1.5 | A AC | A 0.65 | A 0.65 |  | A 1.5/BR | 75.00 kg |  | Not Received from R&D Order | กลิ่น AC |  |  |  |  | 242 mm |  |  |  |  | 0.9 mg/glv | 12.1 N |  | 43.1 MPa | 523 % |  | 4010 | HY2 | M19 | 5.5 g | 181.1 PC/KG | TBA2
Y000146096 | 000000000014010449 (G-D-NCCOGF-S050-BLK-240W-N-G-WU-LL) | 4010 | G000 |  | 48 |  | 2021-02-18 |  |  | 13458 | 0 | 0 | A 1.5 | A AC | A 0.65 | A 0.65 |  | A 1.5/BR | 75.00 kg |  | Not Received from R&D Order | กลิ่นAC |  |  |  |  | 242 mm |  |  |  |  | 0.9 mg/glv | 12.1 N |  | 43.1 MPa | 523 % |  | 4010 | HY2 | M19 | 5.5 g | 181.1 PC/KG | TBA0
Y000146097 | 000000000014010449 (G-D-NCCOGF-S050-BLK-240W-N-G-WU-LL) | 4010 | G000 |  | 48 |  | 2021-02-18 |  |  | 13458 | 0 | 0 | A 2.5 | A AC | A 0.65 | A 0.65 |  | A 2.5/BR | 75.00 kg |  | Not Received from R&D Order | กลิ่นAC |  |  |  |  | 242 mm |  |  |  |  | 0.9 mg/glv | 12.1 N |  | 43.1 MPa | 523 % |  | 4010 | HY2 | M19 | 5.5 g | 181.1 PC/KG | TBA2
Y000146143 | 000000000014010449 (G-D-NCCOGF-S050-BLK-240W-N-G-WU-LL) | 4010 | G000 |  | 48 |  | 2021-02-19 |  |  | 13435 | 0 | 0 | A 0.65 | A AC | A 0.65 | A 2.5 |  | A 0.65/BR | 75.00 kg |  | Not Received from R&D Order | กลิ่น AC |  |  |  |  | 245 mm |  |  |  |  | 0.9 mg/glv | 12.1 N |  | 43.1 MPa | 523 % |  | 4010 | HY2 | M22 | 5.5 g | 180.8 PC/KG | TBA2
Y000146610 | 000000000014010449 (G-D-NCCOGF-S050-BLK-240W-N-G-WU-LL) | 4010 | G000 |  | 48 |  | 2021-02-18 |  |  | 13585 | 0 | 0 | A 1.0 | A AC | A 0.65 | A 0.65 |  | A 1.0/BR | 75.00 kg |  | Not Received from R&D Order | กลิ่นAC |  |  |  |  | 245 mm |  |  |  |  | 0.8 mg/glv | 12.1 N |  | 43.1 MPa | 523 % |  | 4010 | HY2 | M19 | 5.5 g | 183.1 PC/KG | TBA2
Y000146648 | 000000000014010449 (G-D-NCCOGF-S050-BLK-240W-N-G-WU-LL) | 4010 | G000 |  | 48 |  | 2021-02-17 |  |  | 13570 | 0 | 0 | A 0.65 | A AC | A 0.65 | A 0.65 |  | A 0.65/BR | 75.00 kg |  | Not Received from R&D Order | กลิ่น AC |  |  |  |  | 244 mm |  |  |  |  | 0.8 mg/glv | 12.1 N |  | 43.1 MPa | 523 % |  | 4010 | HY2 | M19 | 5.5 g | 182.6 PC/KG | TBA2
Y000146674 | 000000000014010449 (G-D-NCCOGF-S050-BLK-240W-N-G-WU-LL) | 4010 | G000 |  | 48 |  | 2021-02-19 |  |  | 13533 | 0 | 0 | A 1.0 | A AC | A 0.65 | A 1.0 |  | A 1.0/BR | 75.00 kg |  | Not Received from R&D Order | กลิ่น AC |  |  |  |  | 244 mm |  |  |  |  | 0.9 mg/glv | 12.1 N |  | 43.1 MPa | 523 % |  | 4010 | HY2 | M19 | 5.5 g | 182.1 PC/KG | TBA2
Y000146675 | 000000000014010449 (G-D-NCCOGF-S050-BLK-240W-N-G-WU-LL) | 4010 | G000 |  | 48 |  | 2021-02-19 |  |  | 13585 | 0 | 0 | A 1.5 | A AC | A 0.65 | A 1.5 |  | A 1.5/BR | 75.00 kg |  | Not Received from R&D Order | กลิ่นAC |  |  |  |  | 245 mm |  |  |  |  | 0.8 mg/glv | 12.1 N |  | 43.1 MPa | 523 % |  | 4010 | HY2 | M19 | 5.5 g | 182.8 PC/KG | TBA0
Y000146686 | 000000000014010449 (G-D-NCCOGF-S050-BLK-240W-N-G-WU-LL) | 4010 | G000 |  | 48 |  | 2021-02-18 |  |  | 13495 | 0 | 0 | A 0.65 | R RJ | A 0.65 | A 0.65 |  | R RJ/CR | 75.00 kg |  | Not Received from R&D Order | OS,OE AQL0.65/กลิ่นAC |  |  |  |  | 245 mm |  |  |  |  | 0.8 mg/glv | 12.1 N |  | 43.1 MPa | 523 % |  | 4010 | HY2 | M22 | 5.5 g | 181.6 PC/KG | TBA2
Y000146687 | 000000000014010449 (G-D-NCCOGF-S050-BLK-240W-N-G-WU-LL) | 4010 | G000 |  | 48 |  | 2021-02-18 |  |  | 13495 | 0 | 0 | A 0.65 | A AC | A 0.65 | A 0.65 |  | A 0.65/BR | 75.00 kg |  | Not Received from R&D Order | กลิ่น AC |  |  |  |  | 245 mm |  |  |  |  | 0.8 mg/glv | 12.1 N |  | 43.1 MPa | 523 % |  | 4010 | HY2 | M22 | 5.5 g | 181.6 PC/KG | TBA2
Y000146690 | 000000000014010449 (G-D-NCCOGF-S050-BLK-240W-N-G-WU-LL) | 4010 | G000 |  | 48 |  | 2021-02-17 |  |  | 13495 | 0 | 0 | A 0.65 | A AC | A 0.65 | A 0.65 |  | A 0.65/BR | 75.00 kg |  | Not Received from R&D Order | กลิ่นAC |  |  |  |  | 245 mm |  |  |  |  | 0.8 mg/glv | 12.1 N |  | 43.1 MPa | 523 % |  | 4010 | HY2 | M19 | 5.5 g | 181.6 PC/KG | TBA2
Y000146691 | 000000000014010449 (G-D-NCCOGF-S050-BLK-240W-N-G-WU-LL) | 4010 | G000 |  | 48 |  | 2021-02-18 |  |  | 13495 | 0 | 0 | A 0.65 | R RJ | A 0.65 | A 1.5 |  | R RJ/CR | 75.00 kg |  | Not Received from R&D Order | OS,OE AQL1.0/กลิ่นAC |  |  |  |  | 245 mm |  |  |  |  | 0.8 mg/glv | 12.1 N |  | 43.1 MPa | 523 % |  | 4010 | HY2 | M22 | 5.5 g | 181.6 PC/KG | TBA3
Y000146722 | 000000000014010449 (G-D-NCCOGF-S050-BLK-240W-N-G-WU-LL) | 4010 | G000 |  | 48 |  | 2021-02-17 |  |  | 13570 | 0 | 0 | A 0.65 | A AC | A 0.65 | A 0.65 |  | A 0.65/BR | 75.00 kg |  | Not Received from R&D Order | กลิ่นAC |  |  |  |  | 245 mm |  |  |  |  | 0.8 mg/glv | 11.9 N |  | 40.9 MPa | 513 % |  | 4010 | HY2 | M19 | 5.5 g | 181.3 PC/KG | TBA2
Y000146725 | 000000000014010449 (G-D-NCCOGF-S050-BLK-240W-N-G-WU-LL) | 4010 | G000 |  | 48 |  | 2021-02-17 |  |  | 13570 | 0 | 0 | A 0.65 | A AC | A 0.65 | A 0.65 |  | A 0.65/BR | 75.00 kg |  | Not Received from R&D Order | กลิ่นAC |  |  |  |  | 245 mm |  |  |  |  | 0.8 mg/glv | 11.9 N |  | 40.9 MPa | 513 % |  | 4010 | HY2 | M19 | 5.5 g | 181.3 PC/KG | TBA2
Y000146726 | 000000000014010449 (G-D-NCCOGF-S050-BLK-240W-N-G-WU-LL) | 4010 | G000 |  | 48 |  | 2021-02-17 |  |  | 13473 | 0 | 0 | A 1.0 | A AC | A 0.65 | A 1.5 |  | A 1.0/BR | 75.00 kg |  | Not Received from R&D Order | กลิ่น AC |  |  |  |  | 244 mm |  |  |  |  | 0.8 mg/glv | 11.9 N |  | 40.9 MPa | 513 % |  | 4010 | HY2 | M19 | 5.5 g | 181.3 PC/KG | TBA2
Y000146727 | 000000000014010449 (G-D-NCCOGF-S050-BLK-240W-N-G-WU-LL) | 4010 | G000 |  | 48 |  | 2021-02-18 |  |  | 13570 | 0 | 0 | A 0.65 | A AC | A 0.65 | A 0.65 |  | A 0.65/BR | 75.00 kg |  | Not Received from R&D Order | กลิ่นAC |  |  |  |  | 245 mm |  |  |  |  | 0.8 mg/glv | 11.9 N |  | 40.9 MPa | 513 % |  | 4010 | HY2 | M19 | 5.5 g | 181.3 PC/KG | TBA2
Y000146770 | 000000000014010449 (G-D-NCCOGF-S050-BLK-240W-N-G-WU-LL) | 4010 | G000 |  | 48 |  | 2021-02-18 |  |  | 13570 | 0 | 0 | A 0.65 | A AC | A 0.65 | A 0.65 |  | A 0.65/BR | 75.00 kg |  | Not Received from R&D Order | กลิ่นAC/LOTตัวแทนกะ |  |  |  |  | 245 mm |  |  |  |  | 0.8 mg/glv | 12.1 N |  | 43.1 MPa | 523 % |  | 4010 | HY2 | M19 | 5.5 g | 182.1 PC/KG | TBA0
Y000146773 | 000000000014010449 (G-D-NCCOGF-S050-BLK-240W-N-G-WU-LL) | 4010 | G000 |  | 48 |  | 2021-02-18 |  |  | 13570 | 0 | 0 | A 1.5 | A AC | A 0.65 | A 0.65 |  | A 1.5/BR | 75.00 kg |  | Not Received from R&D Order | LOT ตัวแทนกะ/กลิ่น AC |  |  |  |  | 245 mm |  |  |  |  | 0.8 mg/glv | 12.1 N |  | 43.1 MPa | 523 % |  | 4010 | HY2 | M19 | 5.5 g | 182.1 PC/KG | TBA2
Y000146774 | 000000000014010449 (G-D-NCCOGF-S050-BLK-240W-N-G-WU-LL) | 4010 | G000 |  | 48 |  | 2021-02-18 |  |  | 13570 | 0 | 0 | A 0.65 | A AC | A 0.65 | A 0.65 |  | A 0.65/BR | 75.00 kg |  | Not Received from R&D Order | กลิ่นAC |  |  |  |  | 245 mm |  |  |  |  | 0.8 mg/glv | 12.1 N |  | 43.1 MPa | 523 % |  | 4010 | HY2 | M19 | 5.5 g | 182.1 PC/KG | TBA0
Y000146775 | 000000000014010449 (G-D-NCCOGF-S050-BLK-240W-N-G-WU-LL) | 4010 | G000 |  | 48 |  | 2021-02-18 |  |  | 13570 | 0 | 0 | A 0.65 | A AC | A 0.65 | A 0.65 |  | A 0.65/BR | 75.00 kg |  | Not Received from R&D Order | กลิ่น AC |  |  |  |  | 245 mm |  |  |  |  | 0.8 mg/glv | 12.1 N |  | 43.1 MPa | 523 % |  | 4010 | HY2 | M19 | 5.5 g | 182.1 PC/KG | TBA2
Y000146785 | 000000000014010449 (G-D-NCCOGF-S050-BLK-240W-N-G-WU-LL) | 4010 | G000 |  | 48 |  | 2021-02-17 |  |  | 13570 | 0 | 0 | A 0.65 | A AC | A 0.65 | A 0.65 |  | A 0.65/BR | 75.00 kg |  | Not Received from R&D Order | กลิ่น AC LOTตัวแทนกะ |  |  |  |  | 243 mm |  |  |  |  | 0.8 mg/glv | 12.1 N |  | 43.1 MPa | 523 % |  | 4010 | HY2 | M19 | 5.5 g | 182.6 PC/KG | TBA2
Y000146786 | 000000000014010449 (G-D-NCCOGF-S050-BLK-240W-N-G-WU-LL) | 4010 | G000 |  | 48 |  | 2021-02-17 |  |  | 13570 | 0 | 0 | A 0.65 | A AC | A 0.65 | A 0.65 |  | A 0.65/BR | 75.00 kg |  | Not Received from R&D Order | กลิ่น AC |  |  |  |  | 243 mm |  |  |  |  | 0.8 mg/glv | 12.1 N |  | 43.1 MPa | 523 % |  | 4010 | HY2 | M19 | 5.5 g | 182.6 PC/KG | TBA0
Y000146787 | 000000000014010449 (G-D-NCCOGF-S050-BLK-240W-N-G-WU-LL) | 4010 | G000 |  | 48 |  | 2021-02-17 |  |  | 13495 | 0 | 0 | A 0.65 | A AC | A 0.65 | A 0.65 |  | A 0.65/BR | 75.00 kg |  | Not Received from R&D Order | กลิ่น AC |  |  |  |  | 243 mm |  |  |  |  | 0.8 mg/glv | 12.1 N |  | 43.1 MPa | 523 % |  | 4010 | HY2 | M19 | 5.5 g | 182.6 PC/KG | TBA2
Y000146819 | 000000000014010449 (G-D-NCCOGF-S050-BLK-240W-N-G-WU-LL) | 4010 | G000 |  | 48 |  | 2021-02-17 |  |  | 13570 | 0 | 0 | A 0.65 | A AC | A 0.65 | A 0.65 |  | A 0.65/BR | 75.00 kg |  | Not Received from R&D Order | กลิ่น AC |  |  |  |  | 244 mm |  |  |  |  | 0.8 mg/glv | 12.1 N |  | 43.1 MPa | 523 % |  | 4010 | HY2 | M19 | 5.5 g | 182.6 PC/KG | TBA0
Y000146820 | 000000000014010449 (G-D-NCCOGF-S050-BLK-240W-N-G-WU-LL) | 4010 | G000 |  | 48 |  | 2021-02-17 |  |  | 13570 | 0 | 0 | A 0.65 | A AC | A 0.65 | A 0.65 |  | A 0.65/BR | 75.00 kg |  | Not Received from R&D Order | กลิ่น AC |  |  |  |  | 244 mm |  |  |  |  | 0.8 mg/glv | 12.1 N |  | 43.1 MPa | 523 % |  | 4010 | HY2 | M19 | 5.5 g | 182.6 PC/KG | TBA2
Y000146992 | 000000000014010449 (G-D-NCCOGF-S050-BLK-240W-N-G-WU-LL) | 4010 | G000 |  | 48 |  | 2021-02-19 |  |  | 13495 | 0 | 0 | A 0.65 | A AC | A 0.65 | A 1.5 |  | A 0.65/BR | 75.00 kg |  | Not Received from R&D Order | กลิ่นAC |  |  |  |  | 246 mm |  |  |  |  | 0.9 mg/glv | 12.1 N |  | 43.1 MPa | 523 % |  | 4010 | HY2 | M22 | 5.5 g | 182.3 PC/KG | TBA3
Y000147090 | 000000000014010449 (G-D-NCCOGF-S050-BLK-240W-N-G-WU-LL) | 4010 | G000 |  | 48 |  | 2021-02-27 |  |  | 13249 | 0 | 0 | A 0.65 | A AC | A 0.65 | A 0.65 |  | A 0.65/BR | 73.36 kg | Y000108946 | Not Received from R&D Order | กลิ่น AC |  |  |  |  | 245 mm |  |  |  |  | 0.3 mg/glv | 12.3 N |  | 41.2 MPa | 531 % |  | 4010 | HY1 | M14 | 5.5 g | 182.3 PC/KG | TBA2 | HRPF2034
Y000147362 | 000000000014010449 (G-D-NCCOGF-S050-BLK-240W-N-G-WU-LL) | 4010 | G000 |  | 48 |  | 2021-02-17 |  |  | 13458 | 0 | 0 | A 0.65 | A AC | A 0.65 | A 0.65 |  | A 0.65/BR | 75.00 kg |  | Not Received from R&D Order | กลิ่นAC |  |  |  |  | 242 mm |  |  |  |  | 0.3 mg/glv | 12.6 N |  | 41.2 MPa | 514 % |  | 4010 | HY2 | M16 | 5.5 g | 181.1 PC/KG | TBA1
Y000147457 | 000000000014010449 (G-D-NCCOGF-S050-BLK-240W-N-G-WU-LL) | 4010 | G000 |  | 48 |  | 2021-02-17 |  |  | 13458 | 0 | 0 | A 0.65 | A AC | A 0.65 | A 0.65 |  | A 0.65/BR | 75.00 kg |  | Not Received from R&D Order | กลิ่น AC |  |  |  |  | 245 mm |  |  |  |  | 0.3 mg/glv | 12.6 N |  | 41.2 MPa | 514 % |  | 4010 | HY2 | M16 | 5.5 g | 181.1 PC/KG | TBA0
Y000147459 | 000000000014010449 (G-D-NCCOGF-S050-BLK-240W-N-G-WU-LL) | 4010 | G000 |  | 48 |  | 2021-02-17 |  |  | 13458 | 0 | 0 | A 0.65 | A AC | A 0.65 | A 0.65 |  | A 0.65/BR | 75.00 kg |  | Not Received from R&D Order | กลิ่นAC |  |  |  |  | 245 mm |  |  |  |  | 0.3 mg/glv | 12.6 N |  | 41.2 MPa | 514 % |  | 4010 | HY2 | M16 | 5.5 g | 181.1 PC/KG | TBA1
Y000147543 | 000000000014010449 (G-D-NCCOGF-S050-BLK-240W-N-G-WU-LL) | 4010 | G000 |  | 48 |  | 2021-02-14 |  |  | 13585 | 0 | 0 | A 0.65 | A AC | A 0.65 | A 0.65 |  | A 0.65/BR | 75.00 kg |  | Not Received from R&D Order | กลิ่นAC |  |  |  |  | 244 mm |  |  |  |  | 0.3 mg/glv | 12.6 N |  | 43.8 MPa | 503 % |  | 4010 | HY2 | M19 | 5.5 g | 182.8 PC/KG | TBA2
Y000147565 | 000000000014010449 (G-D-NCCOGF-S050-BLK-240W-N-G-WU-LL) | 4010 | G000 |  | 48 |  | 2021-02-14 |  |  | 13383 | 0 | 0 | A 0.65 | A AC | A 0.65 | A 0.65 |  | A 0.65/BR | 75.00 kg |  | Not Received from R&D Order | กลิ่น AC |  |  |  |  | 245 mm |  |  |  |  | 0.3 mg/glv | 12.6 N |  | 43.8 MPa | 503 % |  | 4010 | HY2 | M19 | 5.6 g | 180.1 PC/KG | TBA2
Y000147568 | 000000000014010449 (G-D-NCCOGF-S050-BLK-240W-N-G-WU-LL) | 4010 | G000 |  | 48 |  | 2021-02-14 |  |  | 13383 | 0 | 0 | A 0.65 | A AC | A 0.65 | A 2.5 |  | A 0.65/BR | 75.00 kg |  | Not Received from R&D Order | กลิ่นAC |  |  |  |  | 245 mm |  |  |  |  | 0.3 mg/glv | 12.6 N |  | 43.8 MPa | 503 % |  | 4010 | HY2 | M19 | 5.6 g | 180.1 PC/KG | TBA2
Y000147569 | 000000000014010449 (G-D-NCCOGF-S050-BLK-240W-N-G-WU-LL) | 4010 | G000 |  | 48 |  | 2021-02-14 |  |  | 13383 | 0 | 0 | A 0.65 | A AC | A 0.65 | A 2.5 |  | A 0.65/BR | 75.00 kg |  | Not Received from R&D Order | กลิ่นAC |  |  |  |  | 245 mm |  |  |  |  | 0.3 mg/glv | 12.6 N |  | 43.8 MPa | 503 % |  | 4010 | HY2 | M19 | 5.6 g | 180.1 PC/KG | TBA2
Y000147570 | 000000000014010449 (G-D-NCCOGF-S050-BLK-240W-N-G-WU-LL) | 4010 | G000 |  | 48 |  | 2021-02-14 |  |  | 13383 | 0 | 0 | A 0.65 | A AC | A 0.65 | A 0.65 |  | A 0.65/BR | 75.00 kg |  | Not Received from R&D Order | กลิ่น AC LOTตัวแทนกะ |  |  |  |  | 245 mm |  |  |  |  | 0.3 mg/glv | 12.6 N |  | 43.8 MPa | 503 % |  | 4010 | HY2 | M19 | 5.6 g | 180.1 PC/KG | TBA0
Y000147573 | 000000000014010449 (G-D-NCCOGF-S050-BLK-240W-N-G-WU-LL) | 4010 | G000 |  | 48 |  | 2021-02-14 |  |  | 13360 | 0 | 0 | A 0.65 | A AC | A 0.65 | A 2.5 |  | A 0.65/BR | 75.00 kg |  | Not Received from R&D Order | [5 empty] | 246 mm |  |  |  |  | 0.3 mg/glv | 12.6 N |  | 43.8 MPa | 503 % |  | 4010 | HY2 | M19 | 5.6 g | 179.8 PC/KG | TBA0
Y000147586 | 000000000014010449 (G-D-NCCOGF-S050-BLK-240W-N-G-WU-LL) | 4010 | G000 |  | 48 |  | 2021-02-14 |  |  | 13645 | 0 | 0 | A 0.65 | A AC | A 0.65 | A 0.65 |  | A 0.65/BR | 75.00 kg |  | Not Received from R&D Order | กลิ่น AC |  |  |  |  | 242 mm |  |  |  |  | 0.3 mg/glv | 12.6 N |  | 43.8 MPa | 503 % |  | 4010 | HY2 | M19 | 5.4 g | 183.6 PC/KG | TBA2
Y000147793 | 000000000014010449 (G-D-NCCOGF-S050-BLK-240W-N-G-WU-LL) | 4010 | G000 |  | 48 |  | 2021-02-12 |  |  | 13435 | 0 | 0 | A 0.65 | A AC | A 0.65 | A 0.65 |  | A 0.65/BR | 75.00 kg |  | Not Received from R&D Order | กลิ่นAC |  |  |  |  | 243 mm |  |  |  |  | 0.3 mg/glv | 12.6 N |  | 41.2 MPa | 514 % |  | 4010 | HY2 | M17 | 5.5 g | 180.8 PC/KG | TBA1
Y000147796 | 000000000014010449 (G-D-NCCOGF-S050-BLK-240W-N-G-WU-LL) | 4010 | G000 |  | 48 |  | 2021-02-12 |  |  | 13458 | 0 | 0 | A 0.65 | A AC | A 0.65 | A 0.65 |  | A 0.65/BR | 75.00 kg |  | Not Received from R&D Order | กลิ่น AC |  |  |  |  | 244 mm |  |  |  |  | 0.3 mg/glv | 12.6 N |  | 41.2 MPa | 514 % |  | 4010 | HY2 | M17 | 5.5 g | 181.1 PC/KG | TBA1
Y000147797 | 000000000014010449 (G-D-NCCOGF-S050-BLK-240W-N-G-WU-LL) | 4010 | G000 |  | 48 |  | 2021-02-12 |  |  | 13458 | 0 | 0 | A 0.65 | A AC | A 0.65 | A 0.65 |  | A 0.65/BR | 75.00 kg |  | Not Received from R&D Order | กลิ่นAC |  |  |  |  | 244 mm |  |  |  |  | 0.3 mg/glv | 12.6 N |  | 41.2 MPa | 514 % |  | 4010 | HY2 | M17 | 5.5 g | 181.1 PC/KG | TBA1
Y000147798 | 000000000014010449 (G-D-NCCOGF-S050-BLK-240W-N-G-WU-LL) | 4010 | G000 |  | 48 |  | 2021-02-12 |  |  | 13458 | 0 | 0 | A 0.65 | A AC | A 0.65 | A 0.65 |  | A 0.65/BR | 75.00 kg |  | Not Received from R&D Order | กลิ่นAC |  |  |  |  | 244 mm |  |  |  |  | 0.3 mg/glv | 12.6 N |  | 41.2 MPa | 514 % |  | 4010 | HY2 | M17 | 5.5 g | 181.1 PC/KG | TBA1
Y000147801 | 000000000014010449 (G-D-NCCOGF-S050-BLK-240W-N-G-WU-LL) | 4010 | G000 |  | 48 |  | 2021-02-12 |  |  | 13458 | 0 | 0 | A 1.0 | A AC | A 0.65 | A 0.65 |  | A 1.0/BR | 75.00 kg |  | Not Received from R&D Order | กลิ่น AC |  |  |  |  | 244 mm |  |  |  |  | 0.3 mg/glv | 12.6 N |  | 41.2 MPa | 514 % |  | 4010 | HY2 | M17 | 5.5 g | 181.1 PC/KG | TBA1
Y000147829 | 000000000014010449 (G-D-NCCOGF-S050-BLK-240W-N-G-WU-LL) | 4010 | G000 |  | 48 |  | 2021-02-12 |  |  | 13473 | 0 | 0 | A 1.5 | R RJ | A 0.65 | A 0.65 |  | R RJ/CR | 75.00 kg |  | Not Received from R&D Order | OS,OE AQL1.5/กลิ่นAC |  |  |  |  | 243 mm |  |  |  |  | 0.3 mg/glv | 12.6 N |  | 41.2 MPa | 514 % |  | 4010 | HY2 | M17 | 5.5 g | 181.3 PC/KG | TBA1
Y000147833 | 000000000014010449 (G-D-NCCOGF-S050-BLK-240W-N-G-WU-LL) | 4010 | G000 |  | 48 |  | 2021-02-12 |  |  | 13473 | 0 | 0 | A 0.65 | A AC | A 0.65 | A 1.5 |  | A 0.65/BR | 75.00 kg |  | Not Received from R&D Order | กลิ่น AC |  |  |  |  | 243 mm |  |  |  |  | 0.3 mg/glv | 12.6 N |  | 41.2 MPa | 514 % |  | 4010 | HY2 | M17 | 5.5 g | 181.3 PC/KG | TBA1
Y000147834 | 000000000014010449 (G-D-NCCOGF-S050-BLK-240W-N-G-WU-LL) | 4010 | G000 |  | 48 |  | 2021-02-12 |  |  | 13473 | 0 | 0 | A 0.65 | A AC | A 0.65 | A 2.5 |  | A 0.65/BR | 75.00 kg |  | Not Received from R&D Order | กลิ่นAC |  |  |  |  | 243 mm |  |  |  |  | 0.3 mg/glv | 12.6 N |  | 41.2 MPa | 514 % |  | 4010 | HY2 | M17 | 5.5 g | 181.3 PC/KG | TBA1
Y000147889 | 000000000014010449 (G-D-NCCOGF-S050-BLK-240W-N-G-WU-LL) | 4010 | G000 |  | 48 |  | 2021-02-12 |  |  | 13510 | 0 | 0 | A 0.65 | A AC | A 0.65 | A 2.5 |  | A 0.65/BR | 75.00 kg |  | Not Received from R&D Order | กลิ่น AC |  |  |  |  | 243 mm |  |  |  |  | 0.3 mg/glv | 13.7 N |  | 42.7 MPa | 530 % |  | 4010 | HY2 | M17 | 5.5 g | 181.8 PC/KG | TBA1
Y000147890 | 000000000014010449 (G-D-NCCOGF-S050-BLK-240W-N-G-WU-LL) | 4010 | G000 |  | 48 |  | 2021-02-12 |  |  | 13533 | 0 | 0 | A 1.5 | A AC | A 0.65 | A 2.5 |  | A 1.5/BR | 75.00 kg |  | Not Received from R&D Order | กลิ่น AC |  |  |  |  | 243 mm |  |  |  |  | 0.3 mg/glv | 13.7 N |  | 42.7 MPa | 530 % |  | 4010 | HY2 | M17 | 5.5 g | 182.1 PC/KG | TBA1
Y000147891 | 000000000014010449 (G-D-NCCOGF-S050-BLK-240W-N-G-WU-LL) | 4010 | G000 |  | 48 |  | 2021-02-12 |  |  | 13533 | 0 | 0 | A 0.65 | R RJ | A 0.65 | A 0.65 |  | R RJ/CR | 75.00 kg |  | Not Received from R&D Order | OS,OEAQL0.65/กลิ่นAC |  |  |  |  | 243 mm |  |  |  |  | 0.3 mg/glv | 13.7 N |  | 42.7 MPa | 530 % |  | 4010 | HY2 | M22 | 5.5 g | 182.1 PC/KG | TBA2
Y000147892 | 000000000014010449 (G-D-NCCOGF-S050-BLK-240W-N-G-WU-LL) | 4010 | G000 |  | 48 |  | 2021-02-11 |  |  | 13510 | 0 | 0 | A 2.5 | A AC | A 0.65 | A 0.65 |  | A 2.5/BR | 75.00 kg |  | Not Received from R&D Order | กลิ่น AC |  |  |  |  | 243 mm |  |  |  |  | 0.3 mg/glv | 13.7 N |  | 42.7 MPa | 530 % |  | 4010 | HY2 | M17 | 5.5 g | 181.8 PC/KG | TBA1
Y000147894 | 000000000014010449 (G-D-NCCOGF-S050-BLK-240W-N-G-WU-LL) | 4010 | G000 |  | 48 |  | 2021-02-12 |  |  | 13510 | 0 | 0 | A 0.65 | A AC | A 0.65 | A 2.5 |  | A 0.65/BR | 75.00 kg |  | Not Received from R&D Order | กลิ่น AC |  |  |  |  | 243 mm |  |  |  |  | 0.3 mg/glv | 13.7 N |  | 42.7 MPa | 530 % |  | 4010 | HY2 | M17 | 5.5 g | 181.8 PC/KG | TBA1
Y000147931 | 000000000014010449 (G-D-NCCOGF-S050-BLK-240W-N-G-WU-LL) | 4010 | G000 |  | 48 |  | 2021-02-12 |  |  | 13585 | 0 | 0 | A 1.5 | A AC | A 0.65 | A 2.5 |  | A 1.5/BR | 75.00 kg |  | Not Received from R&D Order | กลิ่น AC |  |  |  |  | 245 mm |  |  |  |  | 0.3 mg/glv | 13.7 N |  | 42.7 MPa | 530 % |  | 4010 | HY2 | M17 | 5.5 g | 182.8 PC/KG | TBA1
Y000147932 | 000000000014010449 (G-D-NCCOGF-S050-BLK-240W-N-G-WU-LL) | 4010 | G000 |  | 48 |  | 2021-02-12 |  |  | 13585 | 0 | 0 | A 1.5 | A AC | A 0.65 | A 0.65 |  | A 1.5/BR | 75.00 kg |  | Not Received from R&D Order | กลิ่น AC |  |  |  |  | 245 mm |  |  |  |  | 0.3 mg/glv | 13.7 N |  | 42.7 MPa | 530 % |  | 4010 | HY2 | M22 | 5.5 g | 182.8 PC/KG | TBA2
Y000147969 | 000000000014010449 (G-D-NCCOGF-S050-BLK-240W-N-G-WU-LL) | 4010 | G000 |  | 48 |  | 2021-02-12 |  |  | 13533 | 0 | 0 | A 1.0 | A AC | A 0.65 | A 0.65 |  | A 1.0/BR | 75.00 kg |  | Not Received from R&D Order | LOT ตัวแทนกะ/กลิ่นAC |  |  |  |  | 243 mm |  |  |  |  | 0.3 mg/glv | 13.7 N |  | 42.7 MPa | 530 % |  | 4010 | HY2 | M22 | 5.5 g | 182.1 PC/KG | TBA3
Y000148081 | 000000000014010449 (G-D-NCCOGF-S050-BLK-240W-N-G-WU-LL) | 4010 | G000 |  | 48 |  | 2021-02-13 |  |  | 13548 | 0 | 0 | A 0.65 | A AC | A 0.65 | A 0.65 |  | A 0.65/BR | 75.00 kg |  | Not Received from R&D Order | กลิ่น AC |  |  |  |  | 246 mm |  |  |  |  | 0.3 mg/glv | 13.7 N |  | 42.7 MPa | 530 % |  | 4010 | HY2 | M17 | 5.5 g | 182.3 PC/KG | TBA1
Y000148086 | 000000000014010449 (G-D-NCCOGF-S050-BLK-240W-N-G-WU-LL) | 4010 | G000 |  | 48 |  | 2021-02-12 |  |  | 13548 | 0 | 0 | A 0.65 | A AC | A 0.65 | A 0.65 |  | A 0.65/BR | 75.00 kg |  | Not Received from R&D Order | กลิ่นAC |  |  |  |  | 246 mm |  |  |  |  | 0.3 mg/glv | 13.7 N |  | 42.7 MPa | 530 % |  | 4010 | HY2 | M17 | 5.5 g | 182.3 PC/KG | TBA1
Y000148120 | 000000000014010449 (G-D-NCCOGF-S050-BLK-240W-N-G-WU-LL) | 4010 | G000 |  | 48 |  | 2021-02-15 |  |  | 13495 | 0 | 0 | A 0.65 | A AC | A 0.65 | A 1.5 |  | A 0.65/BR | 75.00 kg |  | Not Received from R&D Order | กลิ่นAC |  |  |  |  | 244 mm |  |  |  |  | 0.3 mg/glv | 13.7 N |  | 42.7 MPa | 530 % |  | 4010 | HY2 | M19 | 5.5 g | 181.6 PC/KG | TBA2
Y000148121 | 000000000014010449 (G-D-NCCOGF-S050-BLK-240W-N-G-WU-LL) | 4010 | G000 |  | 48 |  | 2021-02-15 |  |  | 13495 | 0 | 0 | A 0.65 | A AC | A 0.65 | A 1.5 |  | A 0.65/BR | 75.00 kg |  | Not Received from R&D Order | กลิ่นAC |  |  |  |  | 244 mm |  |  |  |  | 0.3 mg/glv | 13.7 N |  | 42.7 MPa | 530 % |  | 4010 | HY2 | M19 | 5.5 g | 181.6 PC/KG | TBA2
Y000148122 | 000000000014010449 (G-D-NCCOGF-S050-BLK-240W-N-G-WU-LL) | 4010 | G000 |  | 48 |  | 2021-02-13 |  |  | 13495 | 0 | 0 | A 0.65 | A AC | A 0.65 | A 0.65 |  | A 0.65/BR | 75.00 kg |  | Not Received from R&D Order | กลิ่นAC |  |  |  |  | 244 mm |  |  |  |  | 0.3 mg/glv | 13.7 N |  | 42.7 MPa | 530 % |  | 4010 | HY2 | M17 | 5.5 g | 181.6 PC/KG | TBA1
Y000148123 | 000000000014010449 (G-D-NCCOGF-S050-BLK-240W-N-G-WU-LL) | 4010 | G000 |  | 48 |  | 2021-02-13 |  |  | 13510 | 0 | 0 | A 0.65 | A AC | A 0.65 | A 0.65 |  | A 0.65/BR | 75.00 kg |  | Not Received from R&D Order | กลิ่นAC |  |  |  |  | 244 mm |  |  |  |  | 0.3 mg/glv | 13.7 N |  | 42.7 MPa | 530 % |  | 4010 | HY2 | M17 | 5.5 g | 181.8 PC/KG | TBA1
Y000148124 | 000000000014010449 (G-D-NCCOGF-S050-BLK-240W-N-G-WU-LL) | 4010 | G000 |  | 48 |  | 2021-02-13 |  |  | 13510 | 0 | 0 | A 0.65 | A AC | A 0.65 | A 0.65 |  | A 0.65/BR | 75.00 kg |  | Not Received from R&D Order | LOT ตัวแทนกะ/กลิ่นAC |  |  |  |  | 244 mm |  |  |  |  | 0.3 mg/glv | 13.7 N |  | 42.7 MPa | 530 % |  | 4010 | HY2 | M17 | 5.5 g | 181.8 PC/KG | TBA1
Y000148125 | 000000000014010449 (G-D-NCCOGF-S050-BLK-240W-N-G-WU-LL) | 4010 | G000 |  | 48 |  | 2021-02-15 |  |  | 13495 | 0 | 0 | A 0.65 | A AC | A 0.65 | A 1.0 |  | A 0.65/BR | 75.00 kg |  | Not Received from R&D Order | กลิ่นAC |  |  |  |  | 244 mm |  |  |  |  | 0.3 mg/glv | 13.7 N |  | 42.7 MPa | 530 % |  | 4010 | HY2 | M19 | 5.5 g | 181.6 PC/KG | TBA0
Y000148189 | 000000000014010449 (G-D-NCCOGF-S050-BLK-240W-N-G-WU-LL) | 4010 | G000 |  | 48 |  | 2021-02-12 |  |  | 13585 | 0 | 0 | A 0.65 | A AC | A 0.65 | A 1.5 |  | A 0.65/BR | 75.00 kg |  | Not Received from R&D Order | กลิ่นAC |  |  |  |  | 244 mm |  |  |  |  | 0.3 mg/glv | 13.7 N |  | 42.7 MPa | 530 % |  | 4010 | HY2 | M17 | 5.5 g | 182.8 PC/KG | TBA1
Y000148190 | 000000000014010449 (G-D-NCCOGF-S050-BLK-240W-N-G-WU-LL) | 4010 | G000 |  | 48 |  | 2021-02-13 |  |  | 13585 | 0 | 0 | A 0.65 | A AC | A 0.65 | A 0.65 |  | A 0.65/BR | 75.00 kg |  | Not Received from R&D Order | กลิ่นAC |  |  |  |  | 244 mm |  |  |  |  | 0.3 mg/glv | 13.7 N |  | 42.7 MPa | 530 % |  | 4010 | HY2 | M17 | 5.5 g | 182.8 PC/KG | TBA1
Y000148191 | 000000000014010449 (G-D-NCCOGF-S050-BLK-240W-N-G-WU-LL) | 4010 | G000 |  | 48 |  | 2021-02-13 |  |  | 13585 | 0 | 0 | A 1.5 | A AC | A 0.65 | A 0.65 |  | A 1.5/BR | 75.00 kg |  | Not Received from R&D Order | LOT ตัวแทนกะ/กลิ่นAC |  |  |  |  | 244 mm |  |  |  |  | 0.3 mg/glv | 13.7 N |  | 42.7 MPa | 530 % |  | 4010 | HY2 | M17 | 5.5 g | 182.8 PC/KG | TBA1
Y000148192 | 000000000014010449 (G-D-NCCOGF-S050-BLK-240W-N-G-WU-LL) | 4010 | G000 |  | 48 |  | 2021-02-12 |  |  | 13533 | 0 | 0 | A 0.65 | A AC | A 0.65 | A 1.5 |  | A 0.65/BR | 75.00 kg |  | Not Received from R&D Order | กลิ่นAC |  |  |  |  | 245 mm |  |  |  |  | 0.3 mg/glv | 13.7 N |  | 42.7 MPa | 530 % |  | 4010 | HY2 | M17 | 5.5 g | 182.1 PC/KG | TBA1
Y000148252 | 000000000014010449 (G-D-NCCOGF-S050-BLK-240W-N-G-WU-LL) | 4010 | G000 |  | 48 |  | 2021-02-13 |  |  | 5533 | 0 | 0 | A 0.65 | A AC | A 0.65 | A 0.65 |  | A 0.65/BR | 75.00 kg |  | Not Received from R&D Order | กลิ่นAC |  |  |  |  | 248 mm |  |  |  |  | 0.3 mg/glv | 13.7 N |  | 42.7 MPa | 530 % |  | 4010 | HY2 | M17 | 5.5 g | 182.1 PC/KG | TBA1
Y000148271 | 000000000014010449 (G-D-NCCOGF-S050-BLK-240W-N-G-WU-LL) | 4010 | G000 |  | 48 |  | 2021-02-15 |  |  | 13510 | 0 | 0 | A 0.65 | A AC | A 0.65 | A 2.5 |  | A 0.65/BR | 75.00 kg |  | Not Received from R&D Order | กลิ่น AC |  |  |  |  | 244 mm |  |  |  |  | 0.3 mg/glv | 13.7 N |  | 42.7 MPa | 530 % |  | 4010 | HY2 | M19 | 5.5 g | 181.8 PC/KG | TBA2
Y000148272 | 000000000014010449 (G-D-NCCOGF-S050-BLK-240W-N-G-WU-LL) | 4010 | G000 |  | 48 |  | 2021-02-15 |  |  | 13510 | 0 | 0 | A 0.65 | A AC | A 0.65 | A 2.5 |  | A 0.65/BR | 75.00 kg |  | Not Received from R&D Order | กลิ่น AC |  |  |  |  | 244 mm |  |  |  |  | 0.3 mg/glv | 13.7 N |  | 42.7 MPa | 530 % |  | 4010 | HY2 | M19 | 5.5 g | 181.8 PC/KG | TBA0
Y000148342 | 000000000014010449 (G-D-NCCOGF-S050-BLK-240W-N-G-WU-LL) | 4010 | G000 |  | 48 |  | 2021-02-14 |  |  | 13585 | 0 | 0 | A 0.65 | A AC | A 0.65 | A 0.65 |  | A 0.65/BR | 75.00 kg |  | Not Received from R&D Order | กลิ่นAC |  |  |  |  | 244 mm |  |  |  |  | 0.3 mg/glv | 12.6 N |  | 43.8 MPa | 503 % |  | 4010 | HY2 | M19 | 5.5 g | 182.8 PC/KG | TBA2
Y000148344 | 000000000014010449 (G-D-NCCOGF-S050-BLK-240W-N-G-WU-LL) | 4010 | G000 |  | 48 |  | 2021-02-14 |  |  | 13585 | 0 | 0 | A 0.65 | A AC | A 0.65 | A 0.65 |  | A 0.65/BR | 75.00 kg |  | Not Received from R&D Order | กลิ่น AC |  |  |  |  | 244 mm |  |  |  |  | 0.3 mg/glv | 12.6 N |  | 43.8 MPa | 503 % |  | 4010 | HY2 | M19 | 5.5 g | 182.8 PC/KG | TBA0
Y000148345 | 000000000014010449 (G-D-NCCOGF-S050-BLK-240W-N-G-WU-LL) | 4010 | G000 |  | 48 |  | 2021-02-14 |  |  | 13585 | 0 | 0 | A 0.65 | A AC | A 0.65 | A 0.65 |  | A 0.65/BR | 75.00 kg |  | Not Received from R&D Order | กลิ่นAC |  |  |  |  | 244 mm |  |  |  |  | 0.3 mg/glv | 12.6 N |  | 43.8 MPa | 503 % |  | 4010 | HY2 | M19 | 5.5 g | 182.8 PC/KG | TBA0
Y000148421 | 000000000014010449 (G-D-NCCOGF-S050-BLK-240W-N-G-WU-LL) | 4010 | G000 |  | 48 |  | 2021-02-14 |  |  | 13533 | 0 | 0 | A 0.65 | A AC | A 0.65 | A 0.65 |  | A 0.65/BR | 75.00 kg |  | Not Received from R&D Order | กลิ่น AC |  |  |  |  | 248 mm |  |  |  |  | 0.3 mg/glv | 13.7 N |  | 42.7 MPa | 530 % |  | 4010 | HY2 | M19 | 5.5 g | 182.1 PC/KG | TBA2
Y000148450 | 000000000014010449 (G-D-NCCOGF-S050-BLK-240W-N-G-WU-LL) | 4010 | G000 |  | 48 |  | 2021-02-16 |  |  | 13585 | 0 | 0 | A 0.65 | A AC | A 0.65 | A 1.5 |  | A 0.65/BR | 75.00 kg |  | Not Received from R&D Order | กลิ่น AC |  |  |  |  | 243 mm |  |  |  |  | 0.3 mg/glv | 12.6 N |  | 43.8 MPa | 503 % |  | 4010 | HY2 | M19 | 5.5 g | 182.8 PC/KG | TBA2
Y000148451 | 000000000014010449 (G-D-NCCOGF-S050-BLK-240W-N-G-WU-LL) | 4010 | G000 |  | 48 |  | 2021-02-14 |  |  | 13458 | 0 | 0 | A 0.65 | A AC | A 0.65 | A 1.0 |  | A 0.65/BR | 75.00 kg |  | Not Received from R&D Order | กลิ่น AC |  |  |  |  | 243 mm |  |  |  |  | 0.3 mg/glv | 12.6 N |  | 43.8 MPa | 503 % |  | 4010 | HY2 | M19 | 5.5 g | 182.8 PC/KG | TBA2
Y000148454 | 000000000014010449 (G-D-NCCOGF-S050-BLK-240W-N-G-WU-LL) | 4010 | G000 |  | 48 |  | 2021-02-14 |  |  | 13585 | 0 | 0 | A 0.65 | R RJ | A 0.65 | A 1.5 |  | R RJ/CR | 75.00 kg |  | Not Received from R&D Order | OS,OE,AQL 0.65/กลิ่นAC |  |  |  |  | 243 mm |  |  |  |  | 0.3 mg/glv | 12.6 N |  | 43.8 MPa | 503 % |  | 4010 | HY2 | M19 | 5.5 g | 182.8 PC/KG | TBA2
Y000148455 | 000000000014010449 (G-D-NCCOGF-S050-BLK-240W-N-G-WU-LL) | 4010 | G000 |  | 48 |  | 2021-02-14 |  |  | 13585 | 0 | 0 | A 0.65 | A AC | A 0.65 | A 1.5 |  | A 0.65/BR | 75.00 kg |  | Not Received from R&D Order | กลิ่น AC |  |  |  |  | 243 mm |  |  |  |  | 0.3 mg/glv | 12.6 N |  | 43.8 MPa | 503 % |  | 4010 | HY2 | M19 | 5.5 g | 182.8 PC/KG | TBA2
Y000148458 | 000000000014010449 (G-D-NCCOGF-S050-BLK-240W-N-G-WU-LL) | 4010 | G000 |  | 48 |  | 2021-02-16 |  |  | 13645 | 0 | 0 | A 0.65 | A AC | A 0.65 | A 2.5 |  | A 0.65/BR | 75.00 kg |  | Not Received from R&D Order | กลิ่นAC |  |  |  |  | 242 mm |  |  |  |  | 0.3 mg/glv | 12.6 N |  | 43.8 MPa | 503 % |  | 4010 | HY2 | M19 | 5.4 g | 183.6 PC/KG | TBA0
Y000148570 | 000000000014010449 (G-D-NCCOGF-S050-BLK-240W-N-G-WU-LL) | 4010 | G000 |  | 48 |  | 2021-02-17 |  |  | 13458 | 0 | 0 | A 0.65 | A AC | A 0.65 | A 1.5 |  | A 0.65/BR | 75.00 kg |  | Not Received from R&D Order | กลิ่นAC |  |  |  |  | 245 mm |  |  |  |  | 0.8 mg/glv | 11.9 N |  | 40.9 MPa | 513 % |  | 4010 | HY2 | M22 | 5.5 g | 181.1 PC/KG | TBA2
Y000148571 | 000000000014010449 (G-D-NCCOGF-S050-BLK-240W-N-G-WU-LL) | 4010 | G000 |  | 48 |  | 2021-02-17 |  |  | 13458 | 0 | 0 | A 0.65 | A AC | A 0.65 | A 0.65 |  | A 0.65/BR | 75.00 kg |  | Not Received from R&D Order | กลิ่น AC |  |  |  |  | 245 mm |  |  |  |  | 0.8 mg/glv | 11.9 N |  | 40.9 MPa | 513 % |  | 4010 | HY2 | M19 | 5.5 g | 181.1 PC/KG | TBA2
Y000148572 | 000000000014010449 (G-D-NCCOGF-S050-BLK-240W-N-G-WU-LL) | 4010 | G000 |  | 48 |  | 2021-02-17 |  |  | 13458 | 0 | 0 | A 1.0 | A AC | A 0.65 | A 0.65 |  | A 1.0/BR | 75.00 kg |  | Not Received from R&D Order | กลิ่นAC/LOTตัวแทนกะ |  |  |  |  | 245 mm |  |  |  |  | 0.8 mg/glv | 11.9 N |  | 40.9 MPa | 513 % |  | 4010 | HY2 | M19 | 5.5 g | 181.1 PC/KG | TBA0
Y000148575 | 000000000014010449 (G-D-NCCOGF-S050-BLK-240W-N-G-WU-LL) | 4010 | G000 |  | 48 |  | 2021-02-17 |  |  | 13458 | 0 | 0 | A 0.65 | A AC | A 0.65 | A 1.5 |  | A 0.65/BR | 75.00 kg |  | Not Received from R&D Order | กลิ่นAC |  |  |  |  | 245 mm |  |  |  |  | 0.8 mg/glv | 11.9 N |  | 40.9 MPa | 513 % |  | 4010 | HY2 | M22 | 5.5 g | 181.1 PC/KG | TBA2
Y000148714 | 000000000014010449 (G-D-NCCOGF-S050-BLK-240W-N-G-WU-LL) | 4010 | G000 |  | 48 |  | 2021-02-12 |  |  | 13548 | 0 | 0 | A 0.65 | R RJ | A 0.65 | A 0.65 |  | R RJ/CR | 75.00 kg |  | Not Received from R&D Order | OS,OE AQL0.65/กลิ่นAC |  |  |  |  | 242 mm |  |  |  |  | 0.3 mg/glv | 13.7 N |  | 42.7 MPa | 530 % |  | 4010 | HY2 | M17 | 5.5 g | 182.3 PC/KG | TBA1
Y000148719 | 000000000014010449 (G-D-NCCOGF-S050-BLK-240W-N-G-WU-LL) | 4010 | G000 |  | 48 |  | 2021-02-15 |  |  | 13548 | 0 | 0 | A 2.5 | A AC | A 0.65 | A 2.5 |  | A 2.5/BR | 75.00 kg |  | Not Received from R&D Order | กลิ่นAC |  |  |  |  | 242 mm |  |  |  |  | 0.3 mg/glv | 13.7 N |  | 42.7 MPa | 530 % |  | 4010 | HY2 | M19 | 5.5 g | 182.3 PC/KG | TBA2
Y000148721 | 000000000014010449 (G-D-NCCOGF-S050-BLK-240W-N-G-WU-LL) | 4010 | G000 |  | 48 |  | 2021-02-12 |  |  | 13548 | 0 | 0 | A 1.5 | A AC | A 0.65 | A 0.65 |  | A 1.5/BR | 75.00 kg |  | Not Received from R&D Order | กลิ่น AC |  |  |  |  | 242 mm |  |  |  |  | 0.3 mg/glv | 13.7 N |  | 42.7 MPa | 530 % |  | 4010 | HY2 | M17 | 5.5 g | 182.3 PC/KG | TBA1
Y000148801 | 000000000014010449 (G-D-NCCOGF-S050-BLK-240W-N-G-WU-LL) | 4010 | G000 |  | 48 |  | 2021-02-12 |  |  | 13585 | 0 | 0 | A 1.5 | A AC | A 0.65 | A 1.5 |  | A 1.5/BR | 75.00 kg |  | Not Received from R&D Order | กลิ่น AC |  |  |  |  | 246 mm |  |  |  |  | 0.3 mg/glv | 13.7 N |  | 42.7 MPa | 530 % |  | 4010 | HY2 | M17 | 5.5 g | 182.3 PC/KG | TBA1
Y000148802 | 000000000014010449 (G-D-NCCOGF-S050-BLK-240W-N-G-WU-LL) | 4010 | G000 |  | 48 |  | 2021-02-12 |  |  | 13585 | 0 | 0 | A 1.0 | A AC | A 0.65 | A 1.5 |  | A 1.0/BR | 75.00 kg |  | Not Received from R&D Order | กลิ่นAC |  |  |  |  | 245 mm |  |  |  |  | 0.3 mg/glv | 13.7 N |  | 42.7 MPa | 530 % |  | 4010 | HY2 | M17 | 5.5 g | 182.8 PC/KG | TBA1
Y000148803 | 000000000014010449 (G-D-NCCOGF-S050-BLK-240W-N-G-WU-LL) | 4010 | G000 |  | 48 |  | 2021-02-12 |  |  | 13585 | 0 | 0 | A 0.65 | A AC | A 0.65 | A 2.5 |  | A 0.65/BR | 75.00 kg |  | Not Received from R&D Order | กลิ่นAC/LOTตัวแทนกะ |  |  |  |  | 245 mm |  |  |  |  | 0.3 mg/glv | 13.7 N |  | 42.7 MPa | 530 % |  | 4010 | HY2 | M17 | 5.5 g | 182.8 PC/KG | TBA0
Y000148806 | 000000000014010449 (G-D-NCCOGF-S050-BLK-240W-N-G-WU-LL) | 4010 | G000 |  | 48 |  | 2021-02-12 |  |  | 13548 | 0 | 0 | A 0.65 | A AC | A 0.65 | A 1.5 |  | A 0.65/BR | 75.00 kg |  | Not Received from R&D Order | กลิ่น AC |  |  |  |  | 246 mm |  |  |  |  | 0.3 mg/glv | 13.7 N |  | 42.7 MPa | 530 % |  | 4010 | HY2 | M17 | 5.5 g | 182.3 PC/KG | TBA1
Y000148990 | 000000000014010449 (G-D-NCCOGF-S050-BLK-240W-N-G-WU-LL) | 4010 | G000 |  | 48 |  | 2021-02-15 |  |  | 13383 | 0 | 0 | A 0.65 | A AC | A 0.65 | A 0.65 |  | A 0.65/BR | 75.00 kg |  | Not Received from R&D Order | ดึงขอบLOT ตัวแทนกะ กลิ่นAC |  |  |  |  | 243 mm |  |  |  |  | 0.8 mg/glv | 12.6 N |  | 43.8 MPa | 503 % |  | 4010 | HY2 | M19 | 5.6 g | 180.1 PC/KG | TBA2
Y000148993 | 000000000014010449 (G-D-NCCOGF-S050-BLK-240W-N-G-WU-LL) | 4010 | G000 |  | 48 |  | 2021-02-15 |  |  | 13345 | 0 | 0 | A 0.65 | A AC | A 0.65 | A 0.65 |  | A 0.65/BR | 75.00 kg |  | Not Received from R&D Order | กลิ่นAC |  |  |  |  | 243 mm |  |  |  |  | 0.8 mg/glv | 12.6 N |  | 43.8 MPa | 503 % |  | 4010 | HY2 | M19 | 5.6 g | 179.6 PC/KG | TBA2
Y000148994 | 000000000014010449 (G-D-NCCOGF-S050-BLK-240W-N-G-WU-LL) | 4010 | G000 |  | 48 |  | 2021-02-14 |  |  | 13383 | 0 | 0 | A 0.65 | A AC | A 0.65 | A 0.65 |  | A 0.65/BR | 75.00 kg |  | Not Received from R&D Order | LOT ตัวแทนกะ/กลิ่นAC |  |  |  |  | 243 mm |  |  |  |  | 0.8 mg/glv | 12.6 N |  | 43.8 MPa | 503 % |  | 4010 | HY2 | M17 | 5.6 g | 180.1 PC/KG | TBA1
Y000148995 | 000000000014010449 (G-D-NCCOGF-S050-BLK-240W-N-G-WU-LL) | 4010 | G000 |  | 48 |  | 2021-02-14 |  |  | 13383 | 0 | 0 | A 0.65 | A AC | A 0.65 | A 1.5 |  | A 0.65/BR | 75.00 kg |  | Not Received from R&D Order | กลิ่นAC |  |  |  |  | 243 mm |  |  |  |  | 0.8 mg/glv | 12.6 N |  | 43.8 MPa | 503 % |  | 4010 | HY2 | M17 | 5.6 g | 180.1 PC/KG | TBA1
Y000148997 | 000000000014010449 (G-D-NCCOGF-S050-BLK-240W-N-G-WU-LL) | 4010 | G000 |  | 48 |  | 2021-02-14 |  |  | 13345 | 0 | 0 | A 0.65 | A AC | A 0.65 | A 1.5 |  | A 0.65/BR | 75.00 kg |  | Not Received from R&D Order | กลิ่นAC |  |  |  |  | 243 mm |  |  |  |  | 0.8 mg/glv | 12.6 N |  | 43.8 MPa | 503 % |  | 4010 | HY2 | M17 | 5.6 g | 180.1 PC/KG | TBA1
Y000148998 | 000000000014010449 (G-D-NCCOGF-S050-BLK-240W-N-G-WU-LL) | 4010 | G000 |  | 48 |  | 2021-02-15 |  |  | 13345 | 0 | 0 | A 0.65 | A AC | A 0.65 | A 0.65 |  | A 0.65/BR | 75.00 kg |  | Not Received from R&D Order | กลิ่นAC |  |  |  |  | 243 mm |  |  |  |  | 0.8 mg/glv | 12.6 N |  | 43.8 MPa | 503 % |  | 4010 | HY2 | M19 | 5.6 g | 179.6 PC/KG | TBA0
Y000149086 | 000000000014010449 (G-D-NCCOGF-S050-BLK-240W-N-G-WU-LL) | 4010 | G000 |  | 48 |  | 2021-02-15 |  |  | 13570 | 0 | 0 | A 0.65 | A AC | A 0.65 | A 1.5 |  | A 0.65/BR | 75.00 kg |  | Not Received from R&D Order | กลิ่นAC |  |  |  |  | 245 mm |  |  |  |  | 0.8 mg/glv | 11.9 N |  | 40.9 MPa | 513 % |  | 4010 | HY2 | M19 | 5.5 g | 182.8 PC/KG | TBA2
Y000149087 | 000000000014010449 (G-D-NCCOGF-S050-BLK-240W-N-G-WU-LL) | 4010 | G000 |  | 48 |  | 2021-02-15 |  |  | 13570 | 0 | 0 | A 0.65 | A AC | A 0.65 | A 1.5 |  | A 0.65/BR | 75.00 kg |  | Not Received from R&D Order | กลิ่นAC |  |  |  |  | 245 mm |  |  |  |  | 0.8 mg/glv | 11.9 N |  | 40.9 MPa | 513 % |  | 4010 | HY2 | M19 | 5.5 g | 182.8 PC/KG | TBA2
Y000149088 | 000000000014010449 (G-D-NCCOGF-S050-BLK-240W-N-G-WU-LL) | 4010 | G000 |  | 48 |  | 2021-02-15 |  |  | 13570 | 0 | 0 | A 0.65 | A AC | A 0.65 | A 0.65 |  | A 0.65/BR | 75.00 kg |  | Not Received from R&D Order | กลิ่นAC |  |  |  |  | 245 mm |  |  |  |  | 0.8 mg/glv | 11.9 N |  | 40.9 MPa | 513 % |  | 4010 | HY2 | M19 | 5.5 g | 182.8 PC/KG | TBA0
Y000149089 | 000000000014010449 (G-D-NCCOGF-S050-BLK-240W-N-G-WU-LL) | 4010 | G000 |  | 48 |  | 2021-02-15 |  |  | 13570 | 0 | 0 | A 0.65 | A AC | A 0.65 | A 1.5 |  | A 0.65/BR | 75.00 kg |  | Not Received from R&D Order | กลิ่นAC |  |  |  |  | 245 mm |  |  |  |  | 0.8 mg/glv | 11.9 N |  | 40.9 MPa | 513 % |  | 4010 | HY2 | M20 | 5.5 g | 182.6 PC/KG | TBA2
Y000149090 | 000000000014010449 (G-D-NCCOGF-S050-BLK-240W-N-G-WU-LL) | 4010 | G000 |  | 48 |  | 2021-02-15 |  |  | 13570 | 0 | 0 | A 0.65 | A AC | A 0.65 | A 1.5 |  | A 0.65/BR | 75.00 kg |  | Not Received from R&D Order | กลิ่นAC |  |  |  |  | 245 mm |  |  |  |  | 0.8 mg/glv | 11.9 N |  | 40.9 MPa | 513 % |  | 4010 | HY2 | M19 | 5.5 g | 182.6 PC/KG | TBA2
Y000149091 | 000000000014010449 (G-D-NCCOGF-S050-BLK-240W-N-G-WU-LL) | 4010 | G000 |  | 48 |  | 2021-02-15 |  |  | 13570 | 0 | 0 | A 0.65 | A AC | A 0.65 | A 0.65 |  | A 0.65/BR | 75.00 kg |  | Not Received from R&D Order | กลิ่นAC |  |  |  |  | 245 mm |  |  |  |  | 0.8 mg/glv | 11.9 N |  | 40.9 MPa | 513 % |  | 4010 | HY2 | M19 | 5.5 g | 182.6 PC/KG | TBA0
Y000149140 | 000000000014010449 (G-D-NCCOGF-S050-BLK-240W-N-G-WU-LL) | 4010 | G000 |  | 48 |  | 2021-02-16 |  |  | 13585 | 0 | 0 | A 0.65 | A AC | A 0.65 | A 1.5 |  | A 0.65/BR | 75.00 kg |  | Not Received from R&D Order | กลิ่นAC |  |  |  |  | 245 mm |  |  |  |  | 0.8 mg/glv | 12.6 N |  | 43.8 MPa | 503 % |  | 4010 | HY2 | M19 | 5.5 g | 181.1 PC/KG | TBA2
Y000149141 | 000000000014010449 (G-D-NCCOGF-S050-BLK-240W-N-G-WU-LL) | 4010 | G000 |  | 48 |  | 2021-02-16 |  |  | 13585 | 0 | 0 | A 0.65 | A AC | A 0.65 | A 0.65 |  | A 0.65/BR | 75.00 kg |  | Not Received from R&D Order | กลิ่น AC |  |  |  |  | 245 mm |  |  |  |  | 0.8 mg/glv | 12.6 N |  | 43.8 MPa | 503 % |  | 4010 | HY2 | M19 | 5.5 g | 181.1 PC/KG | TBA2
Y000149239 | 000000000014010449 (G-D-NCCOGF-S050-BLK-240W-N-G-WU-LL) | 4010 | G000 |  | 48 |  | 2021-02-15 |  |  | 13435 | 0 | 0 | A 0.65 | A AC | A 0.65 | A 0.65 |  | A 0.65/BR | 75.00 kg |  | Not Received from R&D Order | กลิ่นAC |  |  |  |  | 243 mm |  |  |  |  | 0.8 mg/glv | 12.6 N |  | 43.8 MPa | 503 % |  | 4010 | HY2 | M19 | 5.5 g | 180.8 PC/KG | TBA0
Y000149242 | 000000000014010449 (G-D-NCCOGF-S050-BLK-240W-N-G-WU-LL) | 4010 | G000 |  | 48 |  | 2021-02-16 |  |  | 13458 | 0 | 0 | A 0.65 | A AC | A 0.65 | A 0.65 |  | A 0.65/BR | 75.00 kg |  | Not Received from R&D Order | กลิ่นAC |  |  |  |  | 242 mm |  |  |  |  | 0.8 mg/glv | 12.6 N |  | 43.8 MPa | 503 % |  | 4010 | HY2 | M22 | 5.5 g | 181.1 PC/KG | TBA2
Y000149243 | 000000000014010449 (G-D-NCCOGF-S050-BLK-240W-N-G-WU-LL) | 4010 | G000 |  | 48 |  | 2021-02-16 |  |  | 13458 | 0 | 0 | A 0.65 | A AC | A 0.65 | A 0.65 |  | A 0.65/BR | 75.00 kg |  | Not Received from R&D Order | กลิ่น AC |  |  |  |  | 242 mm |  |  |  |  | 0.8 mg/glv | 12.6 N |  | 43.8 MPa | 503 % |  | 4010 | HY2 | M19 | 5.5 g | 181.1 PC/KG | TBA2
Y000149244 | 000000000014010449 (G-D-NCCOGF-S050-BLK-240W-N-G-WU-LL) | 4010 | G000 |  | 48 |  | 2021-02-15 |  |  | 13458 | 0 | 0 | A 0.65 | A AC | A 0.65 | A 0.65 |  | A 0.65/BR | 75.00 kg |  | Not Received from R&D Order | กลิ่นAC |  |  |  |  | 242 mm |  |  |  |  | 0.8 mg/glv | 12.6 N |  | 43.8 MPa | 503 % |  | 4010 | HY2 | M20 | 5.5 g | 181.1 PC/KG | TBA2
Y000149247 | 000000000014010449 (G-D-NCCOGF-S050-BLK-240W-N-G-WU-LL) | 4010 | G000 |  | 48 |  | 2021-02-15 |  |  | 13458 | 0 | 0 | A 0.65 | R RJ | A 0.65 | A 0.65 |  | R RJ/CR | 75.00 kg |  | Not Received from R&D Order | กลิ่น AC/OS,OE AQL0.65 |  |  |  |  | 242 mm |  |  |  |  | 0.8 mg/glv | 12.6 N |  | 43.8 MPa | 503 % |  | 4010 | HY2 | M19 | 5.5 g | 181.1 PC/KG | TBA2
Y000149292 | 000000000014010449 (G-D-NCCOGF-S050-BLK-240W-N-G-WU-LL) | 4010 | G000 |  | 48 |  | 2021-02-15 |  |  | 13345 | 0 | 0 | A 0.65 | A AC | A 0.65 | A 0.65 |  | A 0.65/BR | 75.00 kg |  | Not Received from R&D Order | กลิ่นAC/LOTตัวแทนกะ |  |  |  |  | 243 mm |  |  |  |  | 0.8 mg/glv | 12.6 N |  | 43.8 MPa | 503 % |  | 4010 | HY2 | M19 | 5.6 g | 179.6 PC/KG | TBA0
Y000149293 | 000000000014010449 (G-D-NCCOGF-S050-BLK-240W-N-G-WU-LL) | 4010 | G000 |  | 48 |  | 2021-02-15 |  |  | 13345 | 0 | 0 | A 0.65 | A AC | A 0.65 | A 0.65 |  | A 0.65/BR | 75.00 kg |  | Not Received from R&D Order | กลิ่น AC |  |  |  |  | 243 mm |  |  |  |  | 0.8 mg/glv | 12.6 N |  | 43.8 MPa | 503 % |  | 4010 | HY2 | M19 | 5.6 g | 179.6 PC/KG | TBA2
Y000149338 | 000000000014010449 (G-D-NCCOGF-S050-BLK-240W-N-G-WU-LL) | 4010 | G000 |  | 48 |  | 2021-02-16 |  |  | 13510 | 0 | 0 | A 1.0 | A AC | A 0.65 | A 0.65 |  | A 1.0/BR | 75.00 kg |  | Not Received from R&D Order | กลิ่นAC |  |  |  |  | 244 mm |  |  |  |  | 0.8 mg/glv | 12.6 N |  | 43.8 MPa | 503 % |  | 4010 | HY2 | M19 | 5.5 g | 181.8 PC/KG | TBA0
Y000149339 | 000000000014010449 (G-D-NCCOGF-S050-BLK-240W-N-G-WU-LL) | 4010 | G000 |  | 48 |  | 2021-02-16 |  |  | 13510 | 0 | 0 | A 0.65 | A AC | A 0.65 | A 0.65 |  | A 0.65/BR | 75.00 kg |  | Not Received from R&D Order | กลิ่นAC |  |  |  |  | 244 mm |  |  |  |  | 0.8 mg/glv | 12.6 N |  | 43.8 MPa | 503 % |  | 4010 | HY2 | M19 | 5.5 g | 181.8 PC/KG | TBA2
Y000149340 | 000000000014010449 (G-D-NCCOGF-S050-BLK-240W-N-G-WU-LL) | 4010 | G000 |  | 48 |  | 2021-02-16 |  |  | 13510 | 0 | 0 | A 0.65 | A AC | A 0.65 | A 2.5 |  | A 0.65/BR | 75.00 kg |  | Not Received from R&D Order | กลิ่นAC |  |  |  |  | 244 mm |  |  |  |  | 0.8 mg/glv | 12.6 N |  | 43.8 MPa | 503 % |  | 4010 | HY2 | M19 | 5.5 g | 181.8 PC/KG | TBA2
Y000149341 | 000000000014010449 (G-D-NCCOGF-S050-BLK-240W-N-G-WU-LL) | 4010 | G000 |  | 48 |  | 2021-02-16 |  |  | 13510 | 0 | 0 | A 0.65 | A AC | A 0.65 | A 1.5 |  | A 0.65/BR | 75.00 kg |  | Not Received from R&D Order | กลิ่นAC/LOTตัวแทนกะ |  |  |  |  | 244 mm |  |  |  |  | 0.8 mg/glv | 12.6 N |  | 43.8 MPa | 503 % |  | 4010 | HY2 | M19 | 5.5 g | 181.8 PC/KG | TBA0
Y000149342 | 000000000014010449 (G-D-NCCOGF-S050-BLK-240W-N-G-WU-LL) | 4010 | G000 |  | 48 |  | 2021-02-16 |  |  | 13585 | 0 | 0 | A 0.65 | A AC | A 0.65 | A 2.5 |  | A 0.65/BR | 75.00 kg |  | Not Received from R&D Order | กลิ่นAC |  |  |  |  | 245 mm |  |  |  |  | 0.8 mg/glv | 12.6 N |  | 43.8 MPa | 503 % |  | 4010 | HY2 | M19 | 5.5 g | 181.1 PC/KG | TBA2
Y000149343 | 000000000014010449 (G-D-NCCOGF-S050-BLK-240W-N-G-WU-LL) | 4010 | G000 |  | 48 |  | 2021-02-16 |  |  | 13585 | 0 | 0 | A 0.65 | A AC | A 0.65 | A 0.65 |  | A 0.65/BR | 75.00 kg |  | Not Received from R&D Order | กลิ่น AC |  |  |  |  | 245 mm |  |  |  |  | 0.8 mg/glv | 12.6 N |  | 43.8 MPa | 503 % |  | 4010 | HY2 | M19 | 5.5 g | 181.1 PC/KG | TBA0
Y000149359 | 000000000014010449 (G-D-NCCOGF-S050-BLK-240W-N-G-WU-LL) | 4010 | G000 |  | 48 |  | 2021-02-15 |  |  | 13533 | 0 | 0 | A 0.65 | A AC | A 0.65 | A 1.0 |  | A 0.65/BR | 75.00 kg |  | Not Received from R&D Order | กลิ่นAC/LOTตัวแทนกะ |  |  |  |  | 247 mm |  |  |  |  | 0.8 mg/glv | 11.9 N |  | 40.9 MPa | 513 % |  | 4010 | HY2 | M20 | 5.5 g | 182.1 PC/KG | TBA2
Y000149360 | 000000000014010449 (G-D-NCCOGF-S050-BLK-240W-N-G-WU-LL) | 4010 | G000 |  | 48 |  | 2021-02-15 |  |  | 13533 | 0 | 0 | A 0.65 | A AC | A 0.65 | A 0.65 |  | A 0.65/BR | 75.00 kg |  | Not Received from R&D Order | กลิ่นAC |  |  |  |  | 247 mm |  |  |  |  | 0.8 mg/glv | 11.9 N |  | 40.9 MPa | 513 % |  | 4010 | HY2 | M19 | 5.5 g | 182.1 PC/KG | TBA2
Y000149361 | 000000000014010449 (G-D-NCCOGF-S050-BLK-240W-N-G-WU-LL) | 4010 | G000 |  | 48 |  | 2021-02-15 |  |  | 13533 | 0 | 0 | A 0.65 | A AC | A 0.65 | A 4.0 |  | A 0.65/BR | 75.00 kg |  | Not Received from R&D Order | กลิ่นAC |  |  |  |  | 247 mm |  |  |  |  | 0.8 mg/glv | 11.9 N |  | 40.9 MPa | 513 % |  | 4010 | HY2 | M19 | 5.5 g | 182.1 PC/KG | TBA2
Y000149362 | 000000000014010449 (G-D-NCCOGF-S050-BLK-240W-N-G-WU-LL) | 4010 | G000 |  | 48 |  | 2021-02-15 |  |  | 13533 | 0 | 0 | A 0.65 | A AC | A 0.65 | A 1.0 |  | A 0.65/BR | 75.00 kg |  | Not Received from R&D Order | กลิ่นAC |  |  |  |  | 247 mm |  |  |  |  | 0.8 mg/glv | 11.9 N |  | 40.9 MPa | 513 % |  | 4010 | HY2 | M19 | 5.5 g | 182.1 PC/KG | TBA0
Y000149417 | 000000000014010449 (G-D-NCCOGF-S050-BLK-240W-N-G-WU-LL) | 4010 | G000 |  | 48 |  | 2021-02-15 |  |  | 13570 | 0 | 0 | A 0.65 | A AC | A 0.65 | A 0.65 |  | A 0.65/BR | 75.00 kg |  | Not Received from R&D Order | กลิ่นAC |  |  |  |  | 245 mm |  |  |  |  | 0.8 mg/glv | 11.9 N |  | 40.9 MPa | 513 % |  | 4010 | HY2 | M20 | 5.5 g | 182.6 PC/KG | TBA0
Y000149455 | 000000000014010449 (G-D-NCCOGF-S050-BLK-240W-N-G-WU-LL) | 4010 | G000 |  | 48 |  | 2021-02-17 |  |  | 13473 | 0 | 0 | A 0.65 | A AC | A 0.65 | A 0.65 |  | A 0.65/BR | 75.00 kg |  | Not Received from R&D Order | ดึงขอบLOT ตัวแทนกะ กลิ่นAC |  |  |  |  | 245 mm |  |  |  |  | 0.8 mg/glv | 11.9 N |  | 40.9 MPa | 513 % |  | 4010 | HY2 | M19 | 5.5 g | 181.3 PC/KG | TBA0
Y000149456 | 000000000014010449 (G-D-NCCOGF-S050-BLK-240W-N-G-WU-LL) | 4010 | G000 |  | 48 |  | 2021-02-17 |  |  | 13473 | 0 | 0 | A 0.65 | A AC | A 0.65 | A 0.65 |  | A 0.65/BR | 75.00 kg |  | Not Received from R&D Order | กลิ่นAC |  |  |  |  | 245 mm |  |  |  |  | 0.8 mg/glv | 11.9 N |  | 40.9 MPa | 513 % |  | 4010 | HY2 | M19 | 5.5 g | 181.3 PC/KG | TBA2
Y000149457 | 000000000014010449 (G-D-NCCOGF-S050-BLK-240W-N-G-WU-LL) | 4010 | G000 |  | 48 |  | 2021-02-16 |  |  | 13630 | 0 | 0 | A 0.65 | A AC | A 0.65 | A 2.5 |  | A 0.65/BR | 75.00 kg |  | Not Received from R&D Order | กลิ่น AC |  |  |  |  | 246 mm |  |  |  |  | 0.8 mg/glv | 11.9 N |  | 40.9 MPa | 513 % |  | 4010 | HY2 | M19 | 5.5 g | 181.6 PC/KG | TBA0
Y000149458 | 000000000014010449 (G-D-NCCOGF-S050-BLK-240W-N-G-WU-LL) | 4010 | G000 |  | 48 |  | 2021-02-16 |  |  | 13630 | 0 | 0 | A 0.65 | A AC | A 0.65 | A 0.65 |  | A 0.65/BR | 75.00 kg |  | Not Received from R&D Order | กลิ่น AC |  |  |  |  | 246 mm |  |  |  |  | 0.8 mg/glv | 11.9 N |  | 40.9 MPa | 513 % |  | 4010 | HY2 | M19 | 5.5 g | 181.6 PC/KG | TBA0
Y000149459 | 000000000014010449 (G-D-NCCOGF-S050-BLK-240W-N-G-WU-LL) | 4010 | G000 |  | 48 |  | 2021-02-17 |  |  | 12566 | 0 | 0 | A 0.65 | A AC | A 0.65 | A 0.65 |  | A 0.65/BR | 70.00 kg |  | Not Received from R&D Order | [5 empty] | 244 mm |  |  |  |  | 0.8 mg/glv | 11.9 N |  | 40.9 MPa | 513 % |  | 4010 | HY2 | M19 | 5.5 g | 181.3 PC/KG | TBA2
Y000149460 | 000000000014010449 (G-D-NCCOGF-S050-BLK-240W-N-G-WU-LL) | 4010 | G000 |  | 48 |  | 2021-02-16 |  |  | 13473 | 0 | 0 | A 0.65 | A AC | A 0.65 | A 2.5 |  | A 0.65/BR | 75.00 kg |  | Not Received from R&D Order | กลิ่น AC |  |  |  |  | 245 mm |  |  |  |  | 0.8 mg/glv | 11.9 N |  | 40.9 MPa | 513 % |  | 4010 | HY2 | M19 | 5.5 g | 181.3 PC/KG | TBA2
Y000149461 | 000000000014010449 (G-D-NCCOGF-S050-BLK-240W-N-G-WU-LL) | 4010 | G000 |  | 48 |  | 2021-02-16 |  |  | 13473 | 0 | 0 | A 0.65 | A AC | A 0.65 | A 1.5 |  | A 0.65/BR | 75.00 kg |  | Not Received from R&D Order | กลิ่น AC |  |  |  |  | 245 mm |  |  |  |  | 0.8 mg/glv | 11.9 N |  | 40.9 MPa | 513 % |  | 4010 | HY2 | M19 | 5.5 g | 181.3 PC/KG | TBA2
Y000149562 | 000000000014010449 (G-D-NCCOGF-S050-BLK-240W-N-G-WU-LL) | 4010 | G000 |  | 48 |  | 2021-02-15 |  |  | 13458 | 0 | 0 | A 0.65 | A AC | A 0.65 | A 2.5 |  | A 0.65/BR | 75.00 kg |  | Not Received from R&D Order | กลิ่น AC | [9 empty] | 0.3 mg/glv | 13.7 N |  | 42.7 MPa | 530 % |  | 4010 | HY2 | M19 |  | 181.1 PC/KG | TBA2
Y000149617 | 000000000014010449 (G-D-NCCOGF-S050-BLK-240W-N-G-WU-LL) | 4010 | G000 |  | 48 |  | 2021-02-15 |  |  | 13435 | 0 | 0 | A 0.65 | R RJ | A 0.65 | A 0.65 |  | R RJ/CR | 75.00 kg |  | Not Received from R&D Order | กลิ่น AC/OS,OE AQL0.65 |  |  |  |  | 243 mm |  |  |  |  | 0.8 mg/glv | 12.6 N |  | 43.8 MPa | 503 % |  | 4010 | HY2 | M19 | 5.5 g | 180.8 PC/KG | TBA2
Y000149618 | 000000000014010449 (G-D-NCCOGF-S050-BLK-240W-N-G-WU-LL) | 4010 | G000 |  | 48 |  | 2021-02-15 |  |  | 13435 | 0 | 0 | A 0.65 | A AC | A 0.65 | A 0.65 |  | A 0.65/BR | 75.00 kg |  | Not Received from R&D Order | กลิ่นAC |  |  |  |  | 243 mm |  |  |  |  | 0.8 mg/glv | 12.6 N |  | 43.8 MPa | 503 % |  | 4010 | HY2 | M19 | 5.5 g | 180.8 PC/KG | TBA2
Y000149619 | 000000000014010449 (G-D-NCCOGF-S050-BLK-240W-N-G-WU-LL) | 4010 | G000 |  | 48 |  | 2021-02-16 |  |  | 13435 | 0 | 0 | A 0.65 | A AC | A 0.65 | A 0.65 |  | A 0.65/BR | 75.00 kg |  | Not Received from R&D Order | กลิ่นAC/LOTตัวแทนกะ |  |  |  |  | 243 mm |  |  |  |  | 0.8 mg/glv | 12.6 N |  | 43.8 MPa | 503 % |  | 4010 | HY2 | M19 | 5.5 g | 180.8 PC/KG | TBA2
Y000149650 | 000000000014010449 (G-D-NCCOGF-S050-BLK-240W-N-G-WU-LL) | 4010 | G000 |  | 48 |  | 2021-02-16 |  |  | 13630 | 0 | 0 | A 0.65 | A AC | A 0.65 | A 0.65 |  | A 0.65/BR | 75.00 kg |  | Not Received from R&D Order | กลิ่นAC |  |  |  |  | 246 mm |  |  |  |  | 0.8 mg/glv | 11.9 N |  | 40.9 MPa | 513 % |  | 4010 | HY2 | M19 | 5.5 g | 181.6 PC/KG | TBA2
Y000149653 | 000000000014010449 (G-D-NCCOGF-S050-BLK-240W-N-G-WU-LL) | 4010 | G000 |  | 48 |  | 2021-02-16 |  |  | 13630 | 0 | 0 | A 0.65 | A AC | A 0.65 | A 1.5 |  | A 0.65/BR | 75.00 kg |  | Not Received from R&D Order | กลิ่น AC |  |  |  |  | 245 mm |  |  |  |  | 0.8 mg/glv | 11.9 N |  | 40.9 MPa | 513 % |  | 4010 | HY2 | M16 | 5.5 g | 183.4 PC/KG | TBA0
Y000149654 | 000000000014010449 (G-D-NCCOGF-S050-BLK-240W-N-G-WU-LL) | 4010 | G000 |  | 48 |  | 2021-02-16 |  |  | 13630 | 0 | 0 | A 0.65 | A AC | A 0.65 | A 0.65 |  | A 0.65/BR | 75.00 kg |  | Not Received from R&D Order | กลิ่นAC/LOTตัวแทนกะ |  |  |  |  | 245 mm |  |  |  |  | 0.8 mg/glv | 11.9 N |  | 40.9 MPa | 513 % |  | 4010 | HY2 | M16 | 5.5 g | 183.4 PC/KG | TBA1
Y000149655 | 000000000014010449 (G-D-NCCOGF-S050-BLK-240W-N-G-WU-LL) | 4010 | G000 |  | 48 |  | 2021-02-16 |  |  | 13630 | 0 | 0 | A 0.65 | R RJ | A 0.65 | A 0.65 |  | R RJ/CR | 75.00 kg |  | Not Received from R&D Order | OS,OE AQL0.65/LOTตัวแทนกะ | กลิ่นAC |  |  |  | 245 mm |  |  |  |  | 0.8 mg/glv | 11.9 N |  | 40.9 MPa | 513 % |  | 4010 | HY2 | M16 | 5.5 g | 183.4 PC/KG | TBA1
Y000149657 | 000000000014010449 (G-D-NCCOGF-S050-BLK-240W-N-G-WU-LL) | 4010 | G000 |  | 48 |  | 2021-02-16 |  |  | 13705 | 0 | 0 | A 0.65 | A AC | A 0.65 | A 0.65 |  | A 0.65/BR | 75.00 kg |  | Not Received from R&D Order | กลิ่น AC |  |  |  |  | 244 mm |  |  |  |  | 0.8 mg/glv | 11.9 N |  | 40.9 MPa | 513 % |  | 4010 | HY2 | M19 | 5.4 g | 184.4 PC/KG | TBA2
Y000149658 | 000000000014010449 (G-D-NCCOGF-S050-BLK-240W-N-G-WU-LL) | 4010 | G000 |  | 48 |  | 2021-02-16 |  |  | 13630 | 0 | 0 | A 0.65 | A AC | A 0.65 | A 0.65 |  | A 0.65/BR | 75.00 kg |  | Not Received from R&D Order | กลิ่นAC |  |  |  |  | 245 mm |  |  |  |  | 0.8 mg/glv | 11.9 N |  | 40.9 MPa | 513 % |  | 4010 | HY2 | M19 | 5.5 g | 183.4 PC/KG | TBA0
Y000149707 | 000000000014010449 (G-D-NCCOGF-S050-BLK-240W-N-G-WU-LL) | 4010 | G000 |  | 48 |  | 2021-02-16 |  |  | 13533 | 0 | 0 | A 0.65 | A AC | A 0.65 | A 1.5 |  | A 0.65/BR | 75.00 kg |  | Not Received from R&D Order | กลิ่น AC |  |  |  |  | 244 mm |  |  |  |  | 0.8 mg/glv | 11.9 N |  | 40.9 MPa | 513 % |  | 4010 | HY2 | M19 | 5.5 g | 182.1 PC/KG | TBA2
Y000149708 | 000000000014010449 (G-D-NCCOGF-S050-BLK-240W-N-G-WU-LL) | 4010 | G000 |  | 48 |  | 2021-02-16 |  |  | 13533 | 0 | 0 | A 0.65 | A AC | A 0.65 | A 1.5 |  | A 0.65/BR | 75.00 kg |  | Not Received from R&D Order | กลิ่น AC |  |  |  |  | 244 mm |  |  |  |  | 0.8 mg/glv | 11.9 N |  | 40.9 MPa | 513 % |  | 4010 | HY2 | M19 | 5.5 g | 182.1 PC/KG | TBA0
Y000149709 | 000000000014010449 (G-D-NCCOGF-S050-BLK-240W-N-G-WU-LL) | 4010 | G000 |  | 48 |  | 2021-02-16 |  |  | 13533 | 0 | 0 | A 0.65 | A AC | A 0.65 | A 1.5 |  | A 0.65/BR | 75.00 kg |  | Not Received from R&D Order | กลิ่น AC |  |  |  |  | 244 mm |  |  |  |  | 0.8 mg/glv | 11.9 N |  | 40.9 MPa | 513 % |  | 4010 | HY2 | M19 | 5.5 g | 182.1 PC/KG | TBA2
Y000149720 | 000000000014010449 (G-D-NCCOGF-S050-BLK-240W-N-G-WU-LL) | 4010 | G000 |  | 48 |  | 2021-02-17 |  |  | 13570 | 0 | 0 | A 1.0 | A AC | A 0.65 | A 0.65 |  | A 1.0/BR | 75.00 kg |  | Not Received from R&D Order | กลิ่นAC |  |  |  |  | 244 mm |  |  |  |  | 0.8 mg/glv | 11.9 N |  | 40.9 MPa | 513 % |  | 4010 | HY2 | M19 | 5.5 g | 182.6 PC/KG | TBA2
Y000149721 | 000000000014010449 (G-D-NCCOGF-S050-BLK-240W-N-G-WU-LL) | 4010 | G000 |  | 48 |  | 2021-02-17 |  |  | 13570 | 0 | 0 | A 0.65 | A AC | A 0.65 | A 0.65 |  | A 0.65/BR | 75.00 kg |  | Not Received from R&D Order | กลิ่น AC |  |  |  |  | 244 mm |  |  |  |  | 0.8 mg/glv | 11.9 N |  | 40.9 MPa | 513 % |  | 4010 | HY2 | M19 | 5.5 g | 182.6 PC/KG | TBA0
Y000149770 | 000000000014010449 (G-D-NCCOGF-S050-BLK-240W-N-G-WU-LL) | 4010 | G000 |  | 48 |  | 2021-02-16 |  |  | 13705 | 0 | 0 | A 0.65 | A AC | A 0.65 | A 0.65 |  | A 0.65/BR | 75.00 kg |  | Not Received from R&D Order | กลิ่นAC |  |  |  |  | 244 mm |  |  |  |  | 0.8 mg/glv | 11.9 N |  | 40.9 MPa | 513 % |  | 4010 | HY2 | M22 | 5.4 g | 184.4 PC/KG | TBA2
Y000149771 | 000000000014010449 (G-D-NCCOGF-S050-BLK-240W-N-G-WU-LL) | 4010 | G000 |  | 48 |  | 2021-02-17 |  |  | 13705 | 0 | 0 | A 0.65 | A AC | A 0.65 | A 0.65 |  | A 0.65/BR | 75.00 kg |  | Not Received from R&D Order | กลิ่นAC |  |  |  |  | 244 mm |  |  |  |  | 0.8 mg/glv | 11.9 N |  | 40.9 MPa | 513 % |  | 4010 | HY2 | M22 | 5.4 g | 184.4 PC/KG | TBA3
Y000149772 | 000000000014010449 (G-D-NCCOGF-S050-BLK-240W-N-G-WU-LL) | 4010 | G000 |  | 48 |  | 2021-02-16 |  |  | 13705 | 0 | 0 | A 0.65 | A AC | A 0.65 | A 0.65 |  | A 0.65/BR | 75.00 kg |  | Not Received from R&D Order | กลิ่นAC |  |  |  |  | 244 mm |  |  |  |  | 0.8 mg/glv | 11.9 N |  | 40.9 MPa | 513 % |  | 4010 | HY2 | M22 | 5.4 g | 184.4 PC/KG | TBA3
Y000149806 | 000000000014010449 (G-D-NCCOGF-S050-BLK-240W-N-G-WU-LL) | 4010 | G000 |  | 48 |  | 2021-02-18 |  |  | 13473 | 0 | 0 | A 0.65 | A AC | A 0.65 | A 0.65 |  | A 0.65/BR | 75.00 kg |  | Not Received from R&D Order | กลิ่น AC |  |  |  |  | 244 mm |  |  |  |  | 0.8 mg/glv | 11.9 N |  | 40.9 MPa | 513 % |  | 4010 | HY2 | M19 | 5.5 g | 181.3 PC/KG | TBA2
Y000149809 | 000000000014010449 (G-D-NCCOGF-S050-BLK-240W-N-G-WU-LL) | 4010 | G000 |  | 48 |  | 2021-02-17 |  |  | 13570 | 0 | 0 | A 0.65 | A AC | A 0.65 | A 0.65 |  | A 0.65/BR | 75.00 kg |  | Not Received from R&D Order | กลิ่นAC |  |  |  |  | 244 mm |  |  |  |  | 0.8 mg/glv | 11.9 N |  | 40.9 MPa | 513 % |  | 4010 | HY2 | M19 | 5.5 g | 182.6 PC/KG | TBA2
Y000149810 | 000000000014010449 (G-D-NCCOGF-S050-BLK-240W-N-G-WU-LL) | 4010 | G000 |  | 48 |  | 2021-02-17 |  |  | 13473 | 0 | 0 | A 1.0 | A AC | A 0.65 | A 1.5 |  | A 1.0/BR | 75.00 kg |  | Not Received from R&D Order | กลิ่น AC |  |  |  |  | 244 mm |  |  |  |  | 0.8 mg/glv | 11.9 N |  | 40.9 MPa | 513 % |  | 4010 | HY2 | M19 | 5.5 g | 181.3 PC/KG | TBA2
Y000149811 | 000000000014010449 (G-D-NCCOGF-S050-BLK-240W-N-G-WU-LL) | 4010 | G000 |  | 48 |  | 2021-02-17 |  |  | 13473 | 0 | 0 | A 0.65 | A AC | A 0.65 | A 0.65 |  | A 0.65/BR | 75.00 kg |  | Not Received from R&D Order | กลิ่น AC |  |  |  |  | 244 mm |  |  |  |  | 0.8 mg/glv | 11.9 N |  | 40.9 MPa | 513 % |  | 4010 | HY2 | M19 | 5.5 g | 181.3 PC/KG | TBA0
Y000149906 | 000000000014010449 (G-D-NCCOGF-S050-BLK-240W-N-G-WU-LL) | 4010 | G000 |  | 48 |  | 2021-02-08 |  |  | 13743 | 0 | 0 | A 1.5 | A AC | A 0.65 | A 1.5 |  | A 1.5/BR | 75.00 kg |  | Not Received from R&D Order | ดึงขอบLOT ตัวแทนกะ/กลิ่นAC |  |  |  |  | 243 mm |  |  |  |  | 0.8 mg/glv | 12.3 N |  | 42.3 MPa | 503 % |  | 4010 | HY2 | M14 | 5.4 g | 184.9 PC/KG | TBA1
Y000149907 | 000000000014010449 (G-D-NCCOGF-S050-BLK-240W-N-G-WU-LL) | 4010 | G000 |  | 48 |  | 2021-02-08 |  |  | 13743 | 0 | 0 | A 1.5 | A AC | A 0.65 | A 1.5 |  | A 1.5/BR | 75.00 kg |  | Not Received from R&D Order | กลิ่น AC |  |  |  |  | 243 mm |  |  |  |  | 0.8 mg/glv | 12.3 N |  | 42.3 MPa | 503 % |  | 4010 | HY2 | M14 | 5.4 g | 184.9 PC/KG | TBA0
Y000150196 | 000000000014010449 (G-D-NCCOGF-S050-BLK-240W-N-G-WU-LL) | 4010 | G000 |  | 48 |  | 2021-02-09 |  |  | 13548 | 0 | 0 | A 1.5 | A AC | A 0.65 | A 0.65 |  | A 1.5/BR | 75.00 kg |  | Not Received from R&D Order | กลิ่น AC |  |  |  |  | 244 mm |  |  |  |  | 0.8 mg/glv | 12.3 N |  | 42.3 MPa | 503 % |  | 4010 | HY2 | M14 | 5.5 g | 182.3 PC/KG | TBA0
Y000150329 | 000000000014010449 (G-D-NCCOGF-S050-BLK-240W-N-G-WU-LL) | 4010 | G000 |  | 48 |  | 2021-02-11 |  |  | 13533 | 0 | 0 | A 1.0 | R RJ | A 0.65 | A 2.5 |  | R RJ/CR | 75.00 kg |  | Not Received from R&D Order | OS,OE AQL1.5/กลิ่นAC |  |  |  |  | 244 mm |  |  |  |  | 0.8 mg/glv | 12.3 N |  | 42.3 MPa | 503 % |  | 4010 | HY2 | M17 | 5.5 g | 182.1 PC/KG | TBA1
Y000150408 | 000000000014010449 (G-D-NCCOGF-S050-BLK-240W-N-G-WU-LL) | 4010 | G000 |  | 48 |  | 2021-02-17 |  |  | 13234 | 0 | 0 | A 0.65 | A AC | A 0.65 | A 0.65 |  | A 0.65/BR | 73.36 kg | Y000147758 | Not Received from R&D Order | กลิ่นAC |  |  |  |  | 244 mm |  |  |  |  | 0.8 mg/glv | 12.6 N |  | 41.2 MPa | 514 % |  | 4010 | HY1 | M19 | 5.5 g | 182.1 PC/KG | TBA0 | HRPF2034
Y000150417 | 000000000014010449 (G-D-NCCOGF-S050-BLK-240W-N-G-WU-LL) | 4010 | G000 |  | 48 |  | 2021-02-17 |  |  | 13377 | 0 | 0 | A 1.0 | A AC | A 0.65 | A 0.65 |  | A 1.0/BR | 73.86 kg | Y000150311 | Not Received from R&D Order | กลิ่นAC |  |  |  |  | 243 mm |  |  |  |  | 0.4 mg/glv | 7.8 N |  | 39.6 MPa | 536 % |  | 4010 | HY1 | M19 | 3.1 g | 320.2 PC/KG | TBA3 | HRPF2034
Y000150485 | 000000000014010449 (G-D-NCCOGF-S050-BLK-240W-N-G-WU-LL) | 4010 | G000 |  | 48 |  | 2021-02-07 |  |  | 13570 | 0 | 0 | A 1.5 | A AC | A 0.65 | A 0.65 |  | A 1.5/BR | 75.00 kg |  | Not Received from R&D Order | กลิ่น AC |  |  |  |  | 242 mm |  |  |  |  | 0.8 mg/glv | 12.3 N |  | 42.3 MPa | 503 % |  | 4010 | HY2 | M14 | 5.5 g | 182.6 PC/KG | TBA0
Y000150488 | 000000000014010449 (G-D-NCCOGF-S050-BLK-240W-N-G-WU-LL) | 4010 | G000 |  | 48 |  | 2021-02-07 |  |  | 13570 | 0 | 0 | A 1.5 | A AC | A 0.65 | A 0.65 |  | A 1.5/BR | 75.00 kg |  | Not Received from R&D Order | กลิ่น AC |  |  |  |  | 242 mm |  |  |  |  | 0.8 mg/glv | 12.3 N |  | 42.3 MPa | 503 % |  | 4010 | HY2 | M14 | 5.5 g | 182.6 PC/KG | TBA1
Y000150603 | 000000000014010449 (G-D-NCCOGF-S050-BLK-240W-N-G-WU-LL) | 4010 | G000 |  | 48 |  | 2021-02-12 |  |  | 13585 | 0 | 0 | A 1.5 | A AC | A 0.65 | A 1.5 |  | A 1.5/BR | 75.00 kg |  | Not Received from R&D Order | กลิ่น AC |  |  |  |  | 245 mm |  |  |  |  | 0.8 mg/glv | 12.6 N |  | 41.2 MPa | 514 % |  | 4010 | HY2 | M17 | 5.5 g | 182.8 PC/KG | TBA1
Y000150619 | 000000000014010449 (G-D-NCCOGF-S050-BLK-240W-N-G-WU-LL) | 4010 | G000 |  | 48 |  | 2021-02-10 |  |  | 13630 | 0 | 0 | A 1.5 | A AC | A 0.65 | A 1.5 |  | A 1.5/BR | 75.00 kg |  | Not Received from R&D Order | กลิ่นAC |  |  |  |  | 245 mm |  |  |  |  | 0.8 mg/glv | 12.6 N |  | 41.2 MPa | 514 % |  | 4010 | HY2 | M14 | 5.5 g | 183.4 PC/KG | TBA0
00155373 | 000000000014010454 (G-D-NOOOGF-S048-BLU-240W-N-G-WU-LL) | 4010 | G000 |  | 83 |  | 2021-02-28 |  |  | 0 | 23891 | 0 | [6 empty] | 129.00 kg |  | Not Received from R&D Order | ห่อใบตอง/AC2 |  |  |  | 242 mm | [5 empty] | 0.5 mg/glv | 10.9 N |  | 44.1 MPa | 691 % |  | 4010 | HY3/2 |  | 5.4 g | 185.2 PC/KG
012486221 | 000000000014010454 (G-D-NOOOGF-S048-BLU-240W-N-G-WU-LL) | 4010 | G000 |  | 83 | 2019-04-30 | 2019-04-30 |  | 2019-10-27 | 28088 | 0 | 0 | A 0.65 | A AC | A 0.65 | A 10 |  | A 10/MN | 154.33 kg |  |  | P11/ลงกระบะ/AC2ศิริพร/เหนียว | ติดกันด้านนอก15/737/สวม933 | [14 empty] | 4010 | HY3/2 |  |  | 182.0 PC/KG | 34
012875690 | 000000000014010454 (G-D-NOOOGF-S048-BLU-240W-N-G-WU-LL) | 4010 | G000 |  | D5 | 2020-09-09 | 2020-09-09 |  | 2021-03-08 | 7790 | 0 | 0 | A 0.65 | A AC | A 0.65 | A >10 |  | A >10/MN | 42.80 kg | 013472298 |  | GP/ขอบเหลือง32/K6 | [15 empty] | 4010 | HY3/2 |  |  | 182.0 PC/KG
013273683 | 000000000014010454 (G-D-NOOOGF-S048-BLU-240W-N-G-WU-LL) | 4010 | G000 |  | B2 | 2020-02-28 | 2020-02-28 |  | 2020-08-26 | 12740 | 0 | 0 | A 0.65 | A AC | A 0.65 | A 0.65 |  | A 0.65/BR | 70.00 kg | 013274789 |  | 013274789/B5 83LL/ห้ามPACK EU/ | เข้าบรรจุUS OS ได้ | [14 empty] | 4010 | HY3/2 |  |  | 182.0 PC/KG
013274736 | 000000000014010454 (G-D-NOOOGF-S048-BLU-240W-N-G-WU-LL) | 4010 | G000 |  | B2 | 2020-12-03 | 2020-12-03 |  | 2021-06-01 | 11526 | 0 | 0 | A 1.5 | A AC | A 0.65 | A 0.65 |  | A 1.5/BR | 63.33 kg | 013648254 |  | 013648254/83LL/เทกล่องคราบD30 | [15 empty] | 4010 | HY3/2 |  |  | 182.0 PC/KG
013275118 | 000000000014010454 (G-D-NOOOGF-S048-BLU-240W-N-G-WU-LL) | 4010 | G000 |  | B5 | 2020-10-01 | 2020-10-01 |  | 2021-03-30 | 11431 | 0 | 0 | A 1.5 | A AC | A 0.65 | A 0.65 |  | A 1.5/BR | 62.81 kg | 013490086 |  | 013490086 | [15 empty] | 4010 | HY3/2 |  |  | 182.0 PC/KG
013275132 | 000000000014010454 (G-D-NOOOGF-S048-BLU-240W-N-G-WU-LL) | 4010 | G000 |  | B2 | 2020-09-30 | 2020-09-30 |  | 2021-03-29 | 11648 | 0 | 0 | A 0.65 | A AC | A 0.65 | A 0.65 |  | A 0.65/BR | 64.00 kg | 013275132 |  | 81LL/ฉีกขาดCT1/บรรจุOS,OE,SAA | /013275132 | [14 empty] | 4010 | HY3/2 |  |  | 182.0 PC/KG
013419193 | 000000000014010454 (G-D-NOOOGF-S048-BLU-240W-N-G-WU-LL) | 4010 | G000 |  | E1 | 2020-09-06 | 2020-09-06 |  | 2021-03-05 | 28743 | 0 | 0 | A 0.65 | A AC | A 0.65 | A >10 |  | A >10/MN | 157.93 kg | 013419912 |  | GP/DEFECTMINOR>50%/เหนียวติด | กันด้านนอก32/K6 | [14 empty] | 4010 | HY3/2 |  |  | 182.0 PC/KG
013422383 | 000000000014010454 (G-D-NOOOGF-S048-BLU-240W-N-G-WU-LL) | 4010 | G000 |  | 81 | 2020-08-31 | 2020-08-31 |  | 2021-02-27 | 30636 | 0 | 0 | A 0.65 | A AC | A 0.65 | A 0.65 |  | A 0.65/BR | 168.33 kg |  |  | ห่อใบตอง//ถุงมือQ3 | AC2พนิดดา/สวม906 | [14 empty] | 4010 | HY3/2 |  |  | 182.0 PC/KG
013423144 | 000000000014010454 (G-D-NOOOGF-S048-BLU-240W-N-G-WU-LL) | 4010 | G000 |  | E1 | 2020-07-24 | 2020-07-24 |  | 2021-02-10 | 10034 | 0 | 0 | A 0.65 | A AC | A 0.65 | A >10 |  | A >10/MN | 55.13 kg | 013424824 |  | GP/DEFECTMINOR>50%/เหนียวติด | กันด้านนอก32/A1LL/013424824 | [14 empty] | 4010 | HY3/2 |  |  | 182.0 PC/KG
013424952 | 000000000014010454 (G-D-NOOOGF-S048-BLU-240W-N-G-WU-LL) | 4010 | G000 |  | E1 | 2020-06-24 | 2020-06-24 |  | 2020-12-21 | 12236 | 0 | 0 | A 0.65 | A AC | A 0.65 | A >10 |  | A >10/MN | 67.23 kg | 013238360 |  | GP/DEFECTMINOR>50%/เหนียวติดกั | นด้านนอก26/A1LL/013238360 | [14 empty] | 4010 | HY3/2 |  |  | 182.0 PC/KG
013489102 | 000000000014010454 (G-D-NOOOGF-S048-BLU-240W-N-G-WU-LL) | 4010 | G000 |  | A1 | 2020-10-04 | 2020-10-04 |  | 2021-04-03 | 3846 | 0 | 0 | A 0.65 | A AC | A 0.65 | A 10 |  | A 10/MN | 21.13 kg |  |  | GP/ชื้นเปียก8 | [15 empty] | 4010 | HY3/2 |  |  | 182.0 PC/KG | 13
013491214 | 000000000014010454 (G-D-NOOOGF-S048-BLU-240W-N-G-WU-LL) | 4010 | G000 |  | A1 | 2020-09-06 | 2020-09-06 |  | 2021-03-23 | 7686 | 0 | 0 | A >10 | A AC | A 0.65 | A 0.65 |  | A >10/BR | 42.23 kg |  |  | GP/เหนียวMJ8/ชื้นเปียก10 | [15 empty] | 4010 | HY3/2 |  |  | 182.0 PC/KG | 14
013492138 | 000000000014010454 (G-D-NOOOGF-S048-BLU-240W-N-G-WU-LL) | 4010 | G000 |  | B5 | 2019-10-04 | 2019-10-04 |  | 2020-04-06 | 3427 | 0 | 0 | A 0.65 | A AC | A 0.65 | A 0.65 |  | A 0.65/BR | 18.83 kg | 012625378 |  | AQL6.5MO/GP/ส่งSORTING เข้าGP | [15 empty] | 4010 | HY3/2 |  |  | 182.0 PC/KG
013492492 | 000000000014010454 (G-D-NOOOGF-S048-BLU-240W-N-G-WU-LL) | 4010 | G000 |  | 83 | 2020-09-18 | 2020-09-18 |  | 2021-03-17 | 12436 | 0 | 0 | A 0.65 | A AC | A 0.65 | A 0.65 |  | A 0.65/BR | 68.33 kg |  |  | เคลียร์ไลน์/AC2แวฮามีซา/สวม912 | [15 empty] | 4010 | HY3/2 |  |  | 182.0 PC/KG
013551376 | 000000000014010454 (G-D-NOOOGF-S048-BLU-240W-N-G-WU-LL) | 4010 | G000 |  | B5 | 2018-03-06 | 2018-03-06 |  | 2020-09-02 | 10156 | 0 | 0 | A 0.65 | R RJ | A 0.65 | A 0.65 |  | R RJ/CR | 55.80 kg | 013322892 |  | ห้ามเข้าFOOD/B5/3LL/คราบน้ำมัน | เปียก2 | [14 empty] | 4010 | HY3/2 |  |  | 182.0 PC/KG
013551382 | 000000000014010454 (G-D-NOOOGF-S048-BLU-240W-N-G-WU-LL) | 4010 | G000 |  | E1 | 2020-07-05 | 2020-07-05 |  | 2021-01-01 | 7486 | 0 | 0 | A 0.65 | A AC | A 0.65 | A 0.65 |  | A 0.65/BR | 41.13 kg | 013319991 |  | PACK GP/573สวม578 | [15 empty] | 4010 | HY3/2 |  |  | 182.0 PC/KG
013552375 | 000000000014010454 (G-D-NOOOGF-S048-BLU-240W-N-G-WU-LL) | 4010 | G000 |  | E1 | 2020-07-24 | 2020-07-24 |  | 2021-02-10 | 11599 | 0 | 0 | A 0.65 | A AC | A 0.65 | A 0.65 |  | A 0.65/BR | 63.73 kg | 013423143 |  | REWORKชื้นเปียก/GP/ปนSIZE-S1/เ | หนียวMN6 | [14 empty] | 4010 | HY3/2 |  |  | 182.0 PC/KG
013553501 | 000000000014010454 (G-D-NOOOGF-S048-BLU-240W-N-G-WU-LL) | 4010 | G000 |  | 83 | 2020-10-30 | 2020-10-30 |  | 2021-04-28 | 18442 | 0 | 0 | A 1.0 | R RJ | A 0.65 | A 0.65 |  | R RJ/CR | 101.33 kg |  |  | เคลียร์ไลน์/AC2ศิริพร/คราบน้ำ | มันเปียก3/สวม389 | [14 empty] | 4010 | HY3/2 |  |  | 182.0 PC/KG
013591854 | 000000000014010454 (G-D-NOOOGF-S048-BLU-240W-N-G-WU-LL) | 4010 | G000 |  | A6 | 2020-12-30 | 2020-12-30 |  | 2021-06-28 | 1789 | 0 | 0 | A 0.65 | A AC | A 0.65 | A 0.65 |  | A 0.65/BR | 9.83 kg |  |  | GP/แยกจากปนSIZE | [15 empty] | 4010 | HY3/2 |  |  | 182.0 PC/KG
013642665 | 000000000014010454 (G-D-NOOOGF-S048-BLU-240W-N-G-WU-LL) | 4010 | G000 |  | B2 | 2020-12-15 | 2020-12-15 |  | 2021-06-13 | 18382 | 0 | 0 | A 0.65 | A AC | A 0.65 | A 10 |  | A 10/MN | 101.00 kg | 013645484 |  | A/013645484/83LL/สวม | [15 empty] | 4010 | HY3/2 |  |  | 182.0 PC/KG
013642799 | 000000000014010454 (G-D-NOOOGF-S048-BLU-240W-N-G-WU-LL) | 4010 | G000 |  | B2 | 2020-12-15 | 2020-12-15 |  | 2021-06-13 | 21447 | 0 | 0 | A 0.65 | A AC | A 0.65 | A 0.65 |  | A 0.65/BR | 117.84 kg | 013645655 |  | 013645655/83LL/ห้ามเข้าUS | [15 empty] | 4010 | HY3/2 |  |  | 182.0 PC/KG
013642951 | 000000000014010454 (G-D-NOOOGF-S048-BLU-240W-N-G-WU-LL) | 4010 | G000 |  | B2 | 2020-12-28 | 2020-12-28 |  | 2021-06-26 | 29120 | 0 | 0 | A 1.5 | A AC | A 0.65 | A 0.65 |  | A 1.5/BR | 160.00 kg | 013678492 |  | 013678492/1LL/A/สวม | [15 empty] | 4010 | HY3/2 |  |  | 182.0 PC/KG
013642981 | 000000000014010454 (G-D-NOOOGF-S048-BLU-240W-N-G-WU-LL) | 4010 | G000 |  | B2 | 2020-12-31 | 2020-12-31 |  | 2021-06-29 | 28028 | 0 | 0 | A 2.5 | A AC | A 0.65 | A 0.65 |  | A 2.5/BR | 154.00 kg | 013677625 |  | A/013677625/81MM | [15 empty] | 4010 | HY3/2 |  |  | 182.0 PC/KG
013643728 | 000000000014010454 (G-D-NOOOGF-S048-BLU-240W-N-G-WU-LL) | 4010 | G000 |  | B2 | 2020-12-02 | 2020-12-02 |  | 2021-05-31 | 21662 | 0 | 0 | A 6.5 | A AC | A 0.65 | A 0.65 |  | A 6.5/BR | 141.00 kg | 013648021 |  | 013648021/81LL/ห้ามเข้าUS/ST1- | PALM | [14 empty] | 4010 | HY3/2 |  |  | 182.0 PC/KG
013643730 | 000000000014010454 (G-D-NOOOGF-S048-BLU-240W-N-G-WU-LL) | 4010 | G000 |  | 81 | 2020-12-02 | 2020-12-02 |  | 2021-05-31 | 21263 | 0 | 0 | A 2.5 | A AC | A 0.65 | A 0.65 |  | A 2.5/BR | 116.83 kg |  |  | ลงกระบะา/คราบน้ำมันเปียก1 | /สวม233/AC2ปณัสช | [14 empty] | 4010 | HY3/2 |  |  | 182.0 PC/KG
013643827 | 000000000014010454 (G-D-NOOOGF-S048-BLU-240W-N-G-WU-LL) | 4010 | G000 |  | B2 | 2020-11-27 | 2020-11-27 |  | 2021-05-26 | 30576 | 0 | 0 | A 1.5 | A AC | A 0.65 | A 0.65 |  | A 1.5/BR | 168.00 kg | 013649448 |  | 013649448/83LL/สวม | [15 empty] | 4010 | HY3/2 |  |  | 182.0 PC/KG
013643977 | 000000000014010454 (G-D-NOOOGF-S048-BLU-240W-N-G-WU-LL) | 4010 | G000 |  | B2 | 2020-12-04 | 2020-12-04 |  | 2021-06-02 | 26088 | 0 | 0 | A 0.65 | A AC | A 0.65 | A 0.65 |  | A 0.65/BR | 143.34 kg | 013647738 |  | 013647738/81LL/ห้ามเข้าUS | [15 empty] | 4010 | HY3/2 |  |  | 182.0 PC/KG
013644980 | 000000000014010454 (G-D-NOOOGF-S048-BLU-240W-N-G-WU-LL) | 4010 | G000 |  | A1 | 2020-12-20 | 2020-12-20 |  | 2021-06-22 | 14311 | 0 | 0 | A 0.65 | A AC | A 0.65 | A 0.65 |  | A 0.65/BR | 78.63 kg |  |  | GP | [15 empty] | 4010 | HY3/2 |  |  | 182.0 PC/KG | 17
013645767 | 000000000014010454 (G-D-NOOOGF-S048-BLU-240W-N-G-WU-LL) | 4010 | G000 |  | A1 | 2020-12-05 | 2020-12-05 |  | 2021-06-10 | 9979 | 0 | 0 | A 0.65 | A AC | A 0.65 | A 0.65 |  | A 0.65/BR | 54.83 kg | 013647115 |  | GP/AQL1.5 MO GP/ส่งATเทสเข้าGP | A1LL/เหนียวMJ15 | [14 empty] | 4010 | HY3/2 |  |  | 182.0 PC/KG
013645795 | 000000000014010454 (G-D-NOOOGF-S048-BLU-240W-N-G-WU-LL) | 4010 | G000 |  | A1 | 2020-12-05 | 2020-12-05 |  | 2021-06-10 | 6630 | 0 | 0 | A 0.65 | A AC | A 0.65 | A 0.65 |  | A 0.65/BR | 36.43 kg | 013649405 |  | GP/AQL1.5 MO GP/ส่งATเทสเข้าGP | เหนียวMJ19/A1LL | [14 empty] | 4010 | HY3/2 |  |  | 182.0 PC/KG
013646043 | 000000000014010454 (G-D-NOOOGF-S048-BLU-240W-N-G-WU-LL) | 4010 | G000 |  | 83 | 2020-12-13 | 2020-12-13 |  | 2021-06-11 | 17350 | 0 | 0 | A 1.5 | A AC | A 0.65 | A 0.65 |  | A 1.5/BR | 95.33 kg |  |  | เคลียร์ไลน์/AC2รวีวรรณ/ฉ.FINGE | R CT-1/สวม192 | [14 empty] | 4010 | HY3/2 |  |  | 182.0 PC/KG
013646473 | 000000000014010454 (G-D-NOOOGF-S048-BLU-240W-N-G-WU-LL) | 4010 | G000 |  | B2 | 2020-12-10 | 2020-12-10 |  | 2021-06-08 | 9080 | 0 | 0 | A 4.0 | A AC | A 0.65 | A 0.65 |  | A 4.0/BR | 99.34 kg | 013646467 |  | A/013646467/B5/83LL/ห้ามเข้าUS | [15 empty] | 4010 | HY3/2 |  |  | 182.0 PC/KG
013646474 | 000000000014010454 (G-D-NOOOGF-S048-BLU-240W-N-G-WU-LL) | 4010 | G000 |  | B2 | 2020-12-10 | 2020-12-10 |  | 2021-06-09 | 7826 | 0 | 0 | A 6.5 | A AC | A 0.65 | A 0.65 |  | A 6.5/BR | 43.00 kg | 013647067 |  | A/013647067/83LL/ห้ามเข้าUS | เคร่งครัดLOTที่12 | [14 empty] | 4010 | HY3/2 |  |  | 182.0 PC/KG
013646509 | 000000000014010454 (G-D-NOOOGF-S048-BLU-240W-N-G-WU-LL) | 4010 | G000 |  | B2 | 2020-12-10 | 2020-12-10 |  | 2021-06-09 | 30576 | 0 | 0 | A 6.5 | A AC | A 0.65 | A 0.65 |  | A 6.5/BR | 168.00 kg | 013647068 |  | 013647068/83LL/ห้ามเข้าUS | เคร่งครัดLOTที่13 | [14 empty] | 4010 | HY3/2 |  |  | 182.0 PC/KG
013646510 | 000000000014010454 (G-D-NOOOGF-S048-BLU-240W-N-G-WU-LL) | 4010 | G000 |  | B2 | 2020-12-10 | 2020-12-10 |  | 2021-06-08 | 24814 | 0 | 0 | A 2.5 | A AC | A 0.65 | A 0.65 |  | A 2.5/BR | 136.34 kg | 013647066 |  | 013647066/83LL/ห้ามเข้าUS | [15 empty] | 4010 | HY3/2 |  |  | 182.0 PC/KG
013646519 | 000000000014010454 (G-D-NOOOGF-S048-BLU-240W-N-G-WU-LL) | 4010 | G000 |  | E1 | 2020-11-30 | 2020-11-30 |  | 2021-06-11 | 10161 | 0 | 0 | A 6.5 | A AC | A 0.65 | A >10 |  | A >10/MN | 55.83 kg | 013555673 |  | GP/เหนียวนิ้ว4/เหนียวMINOR22/A | 1 | [14 empty] | 4010 | HY3/2 |  |  | 182.0 PC/KG
013646781 | 000000000014010454 (G-D-NOOOGF-S048-BLU-240W-N-G-WU-LL) | 4010 | G000 |  | K6 | 2020-12-07 | 2020-12-07 |  | 2021-06-05 | 5393 | 0 | 0 | A 0.65 | A AC | A 0.65 | A 0.65 |  | A 0.65/BR | 29.63 kg |  |  | GP/เหนียวติดกันด้านนอก4/942สวม | 428 | [14 empty] | 4010 | HY3/2 |  |  | 182.0 PC/KG
013649388 | 000000000014010454 (G-D-NOOOGF-S048-BLU-240W-N-G-WU-LL) | 4010 | G000 |  | B5 | 2019-08-14 | 2019-08-14 |  | 2020-02-10 | 10434 | 0 | 0 | A 0.65 | A AC | A 0.65 | A 0.65 |  | A 0.65/BR | 57.33 kg | 012630367 |  | GP/ปนSIZE20/B5 81LL | [15 empty] | 4010 | HY3/2 |  |  | 182.0 PC/KG
013649410 | 000000000014010454 (G-D-NOOOGF-S048-BLU-240W-N-G-WU-LL) | 4010 | G000 |  | B2 83 | 2020-12-09 |  |  | 2021-06-08 | 228315 | 0 | 0 | A 6.5 | A AC | A 0.65 | A 0.65 |  | A 6.5/BR | 153.00 kg | 013646957 | [17 empty] | 4010 | HY3/2 |  |  | 153.0 PC/KG
013677666 | 000000000014010454 (G-D-NOOOGF-S048-BLU-240W-N-G-WU-LL) | 4010 | G000 |  | A1 | 2020-12-31 | 2020-12-31 |  | 2021-06-29 | 25795 | 0 | 0 | A 0.65 | A AC | A 0.65 | A 0.65 |  | A 0.65/BR | 141.73 kg |  |  | GP | [15 empty] | 4010 | HY3/2 |  |  | 182.0 PC/KG
013677688 | 000000000014010454 (G-D-NOOOGF-S048-BLU-240W-N-G-WU-LL) | 4010 | G000 |  | A1 |  | 2021-02-20 |  |  | 12900 | 0 | 0 | A 0.65 | A AC | A 0.65 | A >10 |  | A >10/MN | 70.00 kg |  | Not Received from R&D Order | GP | [15 empty] | 4010 | HY1 |  |  | 185.0 PC/KG |  | LINE A1&A3
013677738 | 000000000014010454 (G-D-NOOOGF-S048-BLU-240W-N-G-WU-LL) | 4010 | G000 |  | E1 | 2020-09-07 | 2020-09-07 |  | 2021-03-06 | 10507 | 0 | 0 | A 0.65 | A AC | A 0.65 | A >10 |  | A >10/MN | 57.73 kg | 013491155 |  | DEFECTด้านMN>50%/911/สวม978/ | PACK GP/เหนียวติดกันเป็นก้อน26 | [14 empty] | 4010 | HY3/2 |  |  | 182.0 PC/KG
013678652 | 000000000014010454 (G-D-NOOOGF-S048-BLU-240W-N-G-WU-LL) | 4010 | G000 |  | A1 | 2020-12-24 | 2020-12-24 |  | 2021-06-27 | 8195 | 0 | 0 | A >10 | A AC | A 0.65 | A 0.65 |  | A >10/BR | 45.03 kg |  |  | GP/เหนียวMJ10 | [15 empty] | 4010 | HY3/2 |  |  | 182.0 PC/KG | 32
013679439 | 000000000014010454 (G-D-NOOOGF-S048-BLU-240W-N-G-WU-LL) | 4010 | G000 |  | B2 | 2020-12-05 | 2020-12-05 |  | 2021-06-03 | 22830 | 0 | 0 | A 0.65 | A AC | A 0.65 | A 0.65 |  | A 0.65/BR | 125.44 kg | 013643984 |  | AQL1.5MO/GPส่งSORTINGเทสเข้าGP | GP/81LL/ST1-FINGER1 | [14 empty] | 4010 | HY3/2 |  |  | 182.0 PC/KG
013679441 | 000000000014010454 (G-D-NOOOGF-S048-BLU-240W-N-G-WU-LL) | 4010 | G000 |  | B2 | 2020-12-06 | 2020-12-06 |  | 2021-06-04 | 23030 | 0 | 0 | A 1.0 | A AC | A 1.0 | A 0.65 |  | A 1.0/BR | 126.54 kg | 013643676 |  | AQL1.5MOGP/ส่งSORTINGเทสเข้าGP | GP/81LL/ห้ามเข้าUS | [14 empty] | 4010 | HY3/2 |  |  | 182.0 PC/KG
013679442 | 000000000014010454 (G-D-NOOOGF-S048-BLU-240W-N-G-WU-LL) | 4010 | G000 |  | B2 | 2020-12-06 | 2020-12-06 |  | 2021-06-04 | 21956 | 0 | 0 | A 1.0 | A AC | A 1.0 | A 0.65 |  | A 1.0/BR | 120.64 kg | 013643677 |  | AQL1.5MOGP/ส่งSORTINGเทสเข้าGP | GP/81LL/ห้ามเข้าUS | [14 empty] | 4010 | HY3/2 |  |  | 182.0 PC/KG
013679448 | 000000000014010454 (G-D-NOOOGF-S048-BLU-240W-N-G-WU-LL) | 4010 | G000 |  | A1 | 2020-11-11 | 2020-11-11 |  | 2021-05-12 | 5720 | 0 | 0 | A 0.65 | A AC | A 0.65 | A 0.65 |  | A 0.65/BR | 31.43 kg | 013550628 |  | GP/AQL1.5MO GP/ส่งATเข้าGP | /A1LL/เหนียวMJ4 | [14 empty] | 4010 | HY3/2 |  |  | 182.0 PC/KG
013679464 | 000000000014010454 (G-D-NOOOGF-S048-BLU-240W-N-G-WU-LL) | 4010 | G000 |  | B2 | 2020-12-06 | 2020-12-06 |  | 2021-06-04 | 25105 | 0 | 0 | A 1.5 | A AC | A 0.65 | A 0.65 |  | A 1.5/BR | 137.94 kg | 013643707 |  | AQL1.5MOGP/ส่งSORTINGเทสเข้าGP | GP/81LL/FM CT1 | [14 empty] | 4010 | HY3/2 |  |  | 182.0 PC/KG
013679465 | 000000000014010454 (G-D-NOOOGF-S048-BLU-240W-N-G-WU-LL) | 4010 | G000 |  | B2 | 2020-12-06 | 2020-12-06 |  | 2021-06-04 | 7513 | 0 | 0 | A 0.65 | A AC | A 0.65 | A 0.65 |  | A 0.65/BR | 41.28 kg | 013643713 |  | AQL1.5MOGP/ส่งSORTINGเทสเข้าGP | GP/81LL/ขอบม้วน12 | [14 empty] | 4010 | HY3/2 |  |  | 182.0 PC/KG
013679558 | 000000000014010454 (G-D-NOOOGF-S048-BLU-240W-N-G-WU-LL) | 4010 | G000 |  | 81 | 2020-12-01 | 2020-12-01 |  | 2021-05-30 | 18096 | 0 | 0 | A 1.5 | A AC | A 0.65 | A 0.65 |  | A 1.5/BR | 99.43 kg | 013648171 |  | AQL1.5MO GP/ส่งSORTING เทสเข้า | GP/81LL/ST1-TIP/ST1-PALM | [14 empty] | 4010 | HY3/2 |  |  | 182.0 PC/KG
013679603 | 000000000014010454 (G-D-NOOOGF-S048-BLU-240W-N-G-WU-LL) | 4010 | G000 |  | E1 | 2020-11-30 | 2020-11-30 |  | 2021-06-08 | 10161 | 0 | 0 | A 6.5 | A AC | A 0.65 | A >10 |  | A >10/MN | 55.83 kg | 013646400 |  | GP/เหนียวMJ5/เหนียวMN23 | [15 empty] | 4010 | HY3/2 |  |  | 182.0 PC/KG
013679613 | 000000000014010454 (G-D-NOOOGF-S048-BLU-240W-N-G-WU-LL) | 4010 | G000 |  | E1 | 2020-11-30 | 2020-11-30 |  | 2021-05-30 | 10161 | 0 | 0 | A 6.5 | A AC | A 0.65 | A >10 |  | A >10/MN | 55.83 kg | 013648677 |  | GP//DEFACTMN>50% | เหนียวMJ4/เหนียวMN22 | [14 empty] | 4010 | HY3/2 |  |  | 182.0 PC/KG
013679797 | 000000000014010454 (G-D-NOOOGF-S048-BLU-240W-N-G-WU-LL) | 4010 | G000 |  | A1 | 2020-12-24 | 2020-12-24 |  | 2021-06-27 | 8195 | 0 | 0 | A >10 | A AC | A 0.65 | A 0.65 |  | A >10/BR | 45.03 kg |  |  | GP/เหนียวMJ10 | [15 empty] | 4010 | HY3/2 |  |  | 182.0 PC/KG | 33
013679873 | 000000000014010454 (G-D-NOOOGF-S048-BLU-240W-N-G-WU-LL) | 4010 | G000 |  | 81 | 2020-12-22 | 2020-12-22 |  | 2021-06-20 | 24812 | 0 | 0 | A 0.65 | A AC | A 0.65 | A 0.65 |  | A 0.65/BR | 136.33 kg |  |  | ลงกะบะ/AC2กมลวรรณ/สวม581 | [15 empty] | 4010 | HY3/2 |  |  | 182.0 PC/KG
013679981 | 000000000014010454 (G-D-NOOOGF-S048-BLU-240W-N-G-WU-LL) | 4010 | G000 |  | 81 | 2020-12-22 | 2020-12-22 |  | 2021-06-20 | 22082 | 0 | 0 | A 0.65 | A AC | A 0.65 | A 0.65 |  | A 0.65/BR | 121.33 kg |  |  | ลงกะบะ/AC2กมลวรรณ/สวม581/ | ส่งSORTINGเลือกเศษโลหะ | [14 empty] | 4010 | HY3/2 |  |  | 182.0 PC/KG
013679982 | 000000000014010454 (G-D-NOOOGF-S048-BLU-240W-N-G-WU-LL) | 4010 | G000 |  | 81 | 2020-12-22 | 2020-12-22 |  | 2021-06-20 | 23174 | 0 | 0 | A 0.65 | A AC | A 0.65 | A 0.65 |  | A 0.65/BR | 127.33 kg |  |  | ลงกะบะ/AC2กมลวรรณ/ส่งSORTING | เลือกเศษโลหะ/ST-1T/สวม581 | [14 empty] | 4010 | HY3/2 |  |  | 182.0 PC/KG
013680018 | 000000000014010454 (G-D-NOOOGF-S048-BLU-240W-N-G-WU-LL) | 4010 | G000 |  | 81 | 2020-12-23 | 2020-12-23 |  | 2021-06-21 | 25904 | 0 | 0 | A 0.65 | A AC | A 0.65 | A 0.65 |  | A 0.65/BR | 142.33 kg |  |  | ลงกระบะ/AC2ปณัสชา/LOTตัวแทนดึง | ขอบ/ไม่เจอฝืดบริเวณCUFF/ส่งSOR | [14 empty] | 4010 | HY3/2 |  |  | 182.0 PC/KG
Y000041526 | 000000000014010454 (G-D-NOOOGF-S048-BLU-240W-N-G-WU-LL) | 4010 | G000 |  | 83 |  | 2021-02-27 |  |  | 23788 | 0 | 0 | A 1.5 | A AC | A 0.65 | A 0.65 |  | A 1.5/BR | 133.00 kg | Y000094905 | Not Received from R&D Order |  |  |  |  | 244 mm | [5 empty] | 0.5 mg/glv | 12.6 N |  | 51.8 MPa | 631 % |  | 4010 | HY1 |  | 5.6 g | 179.8 PC/KG
Y000041531 | 000000000014010454 (G-D-NOOOGF-S048-BLU-240W-N-G-WU-LL) | 4010 | G000 |  | 83 |  | 2021-02-25 |  |  | 28338 | 0 | 0 | A 0.65 | A AC | A 0.65 | A 0.65 |  | A 0.65/BR | 162.00 kg | Y000156586 | Not Received from R&D Order |  |  |  |  | 245 mm | [5 empty] | 0.7 mg/glv | 12.9 N |  | 50.1 MPa | 617 % |  | 4010 | HY1 |  | 5.7 g | 175.7 PC/KG
Y000041532 | 000000000014010454 (G-D-NOOOGF-S048-BLU-240W-N-G-WU-LL) | 4010 | G000 |  | 83 |  | 2021-02-25 |  |  | 25352 | 0 | 0 | A 0.65 | A AC | A 0.65 | A 0.65 |  | A 0.65/BR | 145.00 kg | Y000156591 | Not Received from R&D Order |  |  |  |  | 245 mm | [5 empty] | 0.7 mg/glv | 12.9 N |  | 50.1 MPa | 617 % |  | 4010 | HY1 |  | 5.7 g | 175.7 PC/KG
Y000041533 | 000000000014010454 (G-D-NOOOGF-S048-BLU-240W-N-G-WU-LL) | 4010 | G000 |  | 83 |  | 2021-02-25 |  |  | 32802 | 0 | 0 | A 0.65 | A AC | A 0.65 | A 0.65 |  | A 0.65/BR | 190.00 kg | Y000156650 | Not Received from R&D Order |  |  |  |  | 243 mm | [5 empty] | 0.7 mg/glv | 12.9 N |  | 50.1 MPa | 617 % |  | 4010 | HY1 |  | 5.8 g | 173.3 PC/KG
Y000042159 | 000000000014010454 (G-D-NOOOGF-S048-BLU-240W-N-G-WU-LL) | 4010 | G000 |  | B2 |  | 2021-01-19 |  |  | 8019 | 0 | 0 | A 1.5 | A AC | A 0.65 | A 0.65 |  | A 1.5/BR | 44.50 kg | 013643667 | Not Received from R&D Order | [16 empty] | 4010 | HY1 |  |  | 182.0 PC/KG |  | HRST0015
Y000042162 | 000000000014010454 (G-D-NOOOGF-S048-BLU-240W-N-G-WU-LL) | 4010 | G000 |  | 83 |  | 2021-02-03 |  |  | 27903 | 0 | 0 | A 1.0 | A AC | A 0.65 | A 0.65 |  | A 1.0/BR | 154.00 kg | 013645973 | Not Received from R&D Order | [16 empty] | 4010 | HY1 |  |  | 182.0 PC/KG
Y000042169 | 000000000014010454 (G-D-NOOOGF-S048-BLU-240W-N-G-WU-LL) | 4010 | G000 |  | 81 |  | 2021-01-21 |  |  | 25555 | 0 | 0 | A 6.5 | A AC | A 0.65 | A 4.0 |  | A 6.5/BR | 141.10 kg | Y000042150 | Not Received from R&D Order | ห้ามเข้าUS | [15 empty] | 4010 | HY1 |  |  | 182.0 PC/KG |  | HRST0015
Y000042223 | 000000000014010454 (G-D-NOOOGF-S048-BLU-240W-N-G-WU-LL) | 4010 | G000 |  | A1 |  | 2021-02-12 |  |  | 4281 | 0 | 0 | A 0.65 | A AC | A 0.65 | A 0.65 |  | A 0.65/BR | 23.70 kg | 013645768 | Not Received from R&D Order | GP | [15 empty] | 4010 | HY1 |  |  | 182.0 PC/KG
Y000042250 | 000000000014010454 (G-D-NOOOGF-S048-BLU-240W-N-G-WU-LL) | 4010 | G000 |  | A1 |  | 2021-01-22 |  |  | 2698 | 0 | 0 | A 0.65 | A AC | A 0.65 | A 0.65 |  | A 0.65/BR | 15.00 kg | 013645770 | Not Received from R&D Order | [16 empty] | 4010 | HY1 |  |  | 182.0 PC/KG |  | HRST0015
Y000042273 | 000000000014010454 (G-D-NOOOGF-S048-BLU-240W-N-G-WU-LL) | 4010 | G000 |  | 81 |  | 2021-01-19 |  |  | 30034 | 0 | 0 | A 0.65 | A AC | A 0.65 | A 0.65 |  | A 0.65/BR | 158.90 kg | Y000099473 | Not Received from R&D Order | [16 empty] | 4010 | HY1 |  |  | 189.8 PC/KG |  | HRST0015
Y000042609 | 000000000014010454 (G-D-NOOOGF-S048-BLU-240W-N-G-WU-LL) | 4010 | G000 |  | B2 |  | 2021-01-16 |  |  | 6290 | 0 | 0 | A 1.0 | A AC | A 0.65 | A 0.65 |  | A 1.0/BR | 35.00 kg | 013643662 | Not Received from R&D Order | ส่ง SORTING เข้าGP | [15 empty] | 4010 | HY1 |  |  | 182.0 PC/KG |  | HRST0015
Y000042771 | 000000000014010454 (G-D-NOOOGF-S048-BLU-240W-N-G-WU-LL) | 4010 | G000 |  | B2 |  | 2021-01-29 |  |  | 23137 | 0 | 0 | A 0.65 | A AC | A 0.65 | A 4.0 |  | A 0.65/BR | 127.40 kg | 013643808 | Not Received from R&D Order | [16 empty] | 4010 | HY1 |  |  | 182.0 PC/KG |  | HRST0015
Y000042806 | 000000000014010454 (G-D-NOOOGF-S048-BLU-240W-N-G-WU-LL) | 4010 | G000 |  | 81 |  | 2021-01-06 |  |  | 20623 | 0 | 0 | A 1.0 | A AC | A 0.65 | A 0.65 |  | A 1.0/BR | 114.00 kg | Y000042799 | Not Received from R&D Order | [16 empty] | 4010 | HY1 |  |  | 182.0 PC/KG |  | 1160000013
Y000042823 | 000000000014010454 (G-D-NOOOGF-S048-BLU-240W-N-G-WU-LL) | 4010 | G000 |  | 83 |  | 2021-01-15 |  |  | 22784 | 0 | 0 | A 1.0 | A AC | A 0.65 | A 0.65 |  | A 1.0/BR | 127.20 kg | Y000099457 | Not Received from R&D Order | [16 empty] | 4010 | HY1 |  |  | 180.1 PC/KG |  | HRST0015
Y000042824 | 000000000014010454 (G-D-NOOOGF-S048-BLU-240W-N-G-WU-LL) | 4010 | G000 |  | 83 |  | 2021-01-15 |  |  | 22568 | 0 | 0 | A 1.5 | A AC | A 0.65 | A 0.65 |  | A 1.5/BR | 126.00 kg | Y000099458 | Not Received from R&D Order | ส่ง SORTING เข้าGP | [15 empty] | 4010 | HY1 |  |  | 180.1 PC/KG |  | HRST0015
Y000042832 | 000000000014010454 (G-D-NOOOGF-S048-BLU-240W-N-G-WU-LL) | 4010 | G000 |  | A1 |  | 2021-01-16 |  |  | 10888 | 0 | 0 | A 0.65 | A AC | A 0.65 | A 0.65 |  | A 0.65/BR | 60.10 kg | 013679437 | Not Received from R&D Order | GP | [15 empty] | 4010 | HY1 |  |  | 182.0 PC/KG |  | HRST0015
Y000072853 | 000000000014010454 (G-D-NOOOGF-S048-BLU-240W-N-G-WU-LL) | 4010 | G000 |  | 83 |  | 2021-02-18 |  |  | 24000 | 0 | 0 | A 2.5 | A AC | A 0.65 | A 0.65 |  | A 2.5/BR | 132.38 kg |  | Not Received from R&D Order | AC2/ออกNC |  |  |  | 244 mm | [5 empty] | 0.2 mg/glv | 10.8 N |  | 41.4 MPa | 670 % |  | 4010 | HY3/2 |  | 5.5 g | 183.6 PC/KG
Y000072860 | 000000000014010454 (G-D-NOOOGF-S048-BLU-240W-N-G-WU-LL) | 4010 | G000 |  | 83 |  | 2021-02-18 |  |  | 27000 | 0 | 0 | A 1.5 | A AC | A 0.65 | A 0.65 |  | A 1.5/BR | 148.92 kg |  | Not Received from R&D Order | AC2/ออกNC |  |  |  | 242 mm | [5 empty] | 0.2 mg/glv | 10.8 N |  | 41.4 MPa | 670 % |  | 4010 | HY3/2 |  | 5.5 g | 183.6 PC/KG
Y000072861 | 000000000014010454 (G-D-NOOOGF-S048-BLU-240W-N-G-WU-LL) | 4010 | G000 |  | 83 |  | 2021-02-18 |  |  | 26000 | 0 | 0 | A 2.5 | A AC | A 0.65 | A 0.65 |  | A 2.5/BR | 143.41 kg |  | Not Received from R&D Order | AC2/ออกNC |  |  |  | 242 mm | [5 empty] | 0.2 mg/glv | 10.8 N |  | 41.4 MPa | 670 % |  | 4010 | HY3/2 |  | 5.5 g | 183.6 PC/KG
Y000072862 | 000000000014010454 (G-D-NOOOGF-S048-BLU-240W-N-G-WU-LL) | 4010 | G000 |  | 83 |  | 2021-02-18 |  |  | 28000 | 0 | 0 | A 1.5 | A AC | A 0.65 | A 0.65 |  | A 1.5/BR | 154.44 kg |  | Not Received from R&D Order | AC2/LOTตัวแทน/ออกNC | ไม่เจอฝืดบริเวณCUFF |  |  | 242 mm | [5 empty] | 0.2 mg/glv | 10.8 N |  | 41.4 MPa | 670 % |  | 4010 | HY3/2 |  | 5.5 g | 183.6 PC/KG
Y000072924 | 000000000014010454 (G-D-NOOOGF-S048-BLU-240W-N-G-WU-LL) | 4010 | G000 |  | 83 |  | 2021-02-17 |  |  | 30000 | 0 | 0 | A 1.5 | A AC | A 0.65 | A 0.65 |  | A 1.5/BR | 165.20 kg |  | Not Received from R&D Order | AC2/ออกNC |  |  |  | 244 mm | [5 empty] | 0.2 mg/glv | 11.9 N |  | 44.5 MPa | 659 % |  | 4010 | HY3/2 |  | 5.5 g | 183.6 PC/KG
Y000073006 | 000000000014010454 (G-D-NOOOGF-S048-BLU-240W-N-G-WU-LL) | 4010 | G000 |  | 83 |  | 2021-02-16 |  |  | 29470 | 0 | 0 | A 0.65 | R RJ | A 0.65 | A 0.65 |  | R RJ/CR | 163.00 kg |  | Not Received from R&D Order | AC2/CLEAR LINE | OS,OE/AQL1.0 |  |  | 243 mm | [5 empty] | 0.4 mg/glv | 12.8 N |  | 48.8 MPa | 661 % |  | 4010 | HY3/2 |  | 5.5 g | 183.6 PC/KG
Y000073007 | 000000000014010454 (G-D-NOOOGF-S048-BLU-240W-N-G-WU-LL) | 4010 | G000 |  | 81 |  | 2021-02-16 |  |  | 25406 | 0 | 0 | A 0.65 | A AC | A 0.65 | A 0.65 |  | A 0.65/BR | 138.00 kg |  | Not Received from R&D Order | AC2/เคลียร์ไลน์ |  |  |  | 244 mm | [5 empty] | 0.5 mg/glv | 12.3 N |  | 49.4 MPa | 637 % |  | 4010 | HY3/2 |  | 5.4 g | 184.1 PC/KG
Y000073008 | 000000000014010454 (G-D-NOOOGF-S048-BLU-240W-N-G-WU-LL) | 4010 | G000 |  | 81 |  | 2021-02-13 |  |  | 7000 | 0 | 0 | A 0.65 | A AC | A 0.65 | A >10 |  | A >10/MN | 39.08 kg | Y000097676 | Not Received from R&D Order |  |  |  |  | 243 mm | [5 empty] | 0.7 mg/glv | 13.9 N |  | 50.3 MPa | 651 % |  | 4010 | HY1 |  | 5.5 g | 182.3 PC/KG |  | เท1150000968PACKใหม่1170000181
Y000073009 | 000000000014010454 (G-D-NOOOGF-S048-BLU-240W-N-G-WU-LL) | 4010 | G000 |  | 83 |  | 2021-02-17 |  |  | 21606 | 0 | 0 | A 0.65 | A AC | A 0.65 | A 0.65 |  | A 0.65/BR | 118.00 kg |  | Not Received from R&D Order | ลงกะบะ/AC2/LOTตัวแทนดึงขอบ | ไม่เจอฝีดบริเวณCUFF |  |  | 242 mm | [5 empty] | 0.2 mg/glv | 11.9 N |  | 44.5 MPa | 659 % |  | 4010 | HY3/2 |  | 5.5 g | 183.6 PC/KG
Y000073065 | 000000000014010454 (G-D-NOOOGF-S048-BLU-240W-N-G-WU-LL) | 4010 | G000 |  | 83 |  | 2021-02-15 |  |  | 26970 | 0 | 0 | A 1.5 | A AC | A 0.65 | A 0.65 |  | A 1.5/BR | 150.00 kg |  | Not Received from R&D Order | AC2/CLEAR LINE |  |  |  | 244 mm | [5 empty] | 0.4 mg/glv | 11.6 N |  | 46.0 MPa | 657 % |  | 4010 | HY3/2 |  | 5.6 g | 183.6 PC/KG
Y000073093 | 000000000014010454 (G-D-NOOOGF-S048-BLU-240W-N-G-WU-LL) | 4010 | G000 |  | 83 |  | 2021-02-17 |  |  | 20554 | 0 | 0 | A 4.0 | A AC | A 0.65 | A 0.65 |  | A 4.0/BR | 114.00 kg |  | Not Received from R&D Order | CLEAR LINE/AC2 |  |  |  | 243 mm | [5 empty] | 0.4 mg/glv | 12.8 N |  | 48.8 MPa | 661 % |  | 4010 | HY3/2 |  | 5.5 g | 183.6 PC/KG
Y000073151 | 000000000014010454 (G-D-NOOOGF-S048-BLU-240W-N-G-WU-LL) | 4010 | G000 |  | 81 |  | 2021-02-17 |  |  | 23482 | 0 | 0 | A 0.65 | A AC | A 0.65 | A 0.65 |  | A 0.65/BR | 127.00 kg |  | Not Received from R&D Order | CLEAR LINE/AC2 |  |  |  | 243 mm | [5 empty] | 0.5 mg/glv | 12.3 N |  | 49.4 MPa | 637 % |  | 4010 | HY3/2 |  | 5.4 g | 184.9 PC/KG
Y000073208 | 000000000014010454 (G-D-NOOOGF-S048-BLU-240W-N-G-WU-LL) | 4010 | G000 |  | 81 |  | 2021-02-15 |  |  | 20174 | 0 | 0 | A 0.65 | A AC | A 0.65 | A 0.65 |  | A 0.65/BR | 110.00 kg |  | Not Received from R&D Order | CLEARLINE/AC2 |  |  |  | 242 mm | [5 empty] | 0.5 mg/glv | 13.1 N |  | 48.5 MPa | 671 % |  | 4010 | HY3/2 |  | 5.6 g | 179.1 PC/KG
Y000073214 | 000000000014010454 (G-D-NOOOGF-S048-BLU-240W-N-G-WU-LL) | 4010 | G000 |  | 81 |  | 2021-02-15 |  |  | 22456 | 0 | 0 | A 0.65 | R RJ | A 0.65 | A 0.65 |  | R RJ/CR | 124.00 kg |  | Not Received from R&D Order | CLEAR LINE/AC2 | OS/OE/AQL1.0 |  |  | 242 mm | [5 empty] | 0.4 mg/glv | 13.1 N |  | 48.1 MPa | 658 % |  | 4010 | HY3/2 |  | 5.5 g | 181.1 PC/KG
Y000073262 | 000000000014010454 (G-D-NOOOGF-S048-BLU-240W-N-G-WU-LL) | 4010 | G000 |  | 81 |  | 2021-02-15 |  |  | 27000 | 0 | 0 | A 1.5 | A AC | A 0.65 | A 0.65 |  | A 1.5/BR | 149.75 kg |  | Not Received from R&D Order | AC2/LOTตัวแทนดึงขอบ | ไม่เจอฝีดบริเวณCUFF |  |  | 245 mm | [5 empty] | 0.5 mg/glv | 13.1 N |  | 48.5 MPa | 671 % |  | 4010 | HY3/2 |  | 5.5 g | 180.3 PC/KG
Y000073304 | 000000000014010454 (G-D-NOOOGF-S048-BLU-240W-N-G-WU-LL) | 4010 | G000 |  | 81 |  | 2021-02-15 |  |  | 28000 | 0 | 0 | A 1.5 | A AC | A 0.65 | A 0.65 |  | A 1.5/BR | 156.34 kg |  | Not Received from R&D Order | AC2/ออกNC |  |  |  | 242 mm | [5 empty] | 0.5 mg/glv | 13.1 N |  | 48.5 MPa | 671 % |  | 4010 | HY3/2 |  | 5.6 g | 179.1 PC/KG
Y000073305 | 000000000014010454 (G-D-NOOOGF-S048-BLU-240W-N-G-WU-LL) | 4010 | G000 |  | 81 |  | 2021-02-15 |  |  | 30000 | 0 | 0 | A 1.5 | A AC | A 0.65 | A 0.65 |  | A 1.5/BR | 167.50 kg |  | Not Received from R&D Order | AC2/ออกNC |  |  |  | 242 mm | [5 empty] | 0.5 mg/glv | 13.1 N |  | 48.5 MPa | 671 % |  | 4010 | HY3/2 |  | 5.6 g | 179.1 PC/KG
Y000073309 | 000000000014010454 (G-D-NOOOGF-S048-BLU-240W-N-G-WU-LL) | 4010 | G000 |  | 83 |  | 2021-02-14 |  |  | 18470 | 0 | 0 | A 0.65 | R RJ | A 0.65 | A 0.65 |  | R RJ/CR | 100.00 kg |  | Not Received from R&D Order | CLEAR LINE/AC2 | OS/OE/AQL1.0 |  |  | 242 mm | [5 empty] | 0.6 mg/glv | 11.8 N |  | 42.2 MPa | 640 % |  | 4010 | HY3/2 |  | 5.4 g | 184.7 PC/KG
Y000073423 | 000000000014010454 (G-D-NOOOGF-S048-BLU-240W-N-G-WU-LL) | 4010 | G000 |  | 81 |  | 2021-02-14 |  |  | 18025 | 0 | 0 | A 1.0 | R RJ | A 0.65 | A 0.65 |  | R RJ/CR | 103.00 kg |  | Not Received from R&D Order | CLEAR LINE/AC2 | OS/OE/AQL1.5 |  |  | 242 mm | [5 empty] | 0.4 mg/glv | 13.1 N |  | 48.1 MPa | 658 % |  | 4010 | HY3/2 |  | 5.7 g | 175.0 PC/KG
Y000073475 | 000000000014010454 (G-D-NOOOGF-S048-BLU-240W-N-G-WU-LL) | 4010 | G000 |  | 81 |  | 2021-02-13 |  |  | 15541 | 0 | 0 | A 0.65 | R RJ | A 0.65 | A 0.65 |  | R RJ/CR | 88.00 kg |  | Not Received from R&D Order | AC2/CLEAR LINE | OS,OE/AQL0.65 |  |  | 243 mm | [5 empty] | 0.4 mg/glv | 13.0 N |  | 50.8 MPa | 641 % |  | 4010 | HY3/2 |  | 5.7 g | 176.6 PC/KG
Y000073476 | 000000000014010454 (G-D-NOOOGF-S048-BLU-240W-N-G-WU-LL) | 4010 | G000 |  | 83 |  | 2021-02-13 |  |  | 13779 | 0 | 0 | A 0.65 | A AC | A 0.65 | A 0.65 |  | A 0.65/BR | 76.00 kg |  | Not Received from R&D Order | CLEARLINE/AC2 |  |  |  | 242 mm | [5 empty] | 0.6 mg/glv | 12.4 N |  | 52.3 MPa | 635 % |  | 4010 | HY3/2 |  | 5.5 g | 181.3 PC/KG
Y000073479 | 000000000014010454 (G-D-NOOOGF-S048-BLU-240W-N-G-WU-LL) | 4010 | G000 |  | 81 |  | 2021-02-13 |  |  | 19271 | 0 | 0 | A 0.65 | A AC | A 0.65 | A 0.65 |  | A 0.65/BR | 106.00 kg |  | Not Received from R&D Order | CLEAR LINE/AC2 |  |  |  | 242 mm | [5 empty] | 0.4 mg/glv | 13.0 N |  | 50.8 MPa | 641 % |  | 4010 | HY3/2 |  | 5.5 g | 181.8 PC/KG
Y000073501 | 000000000014010454 (G-D-NOOOGF-S048-BLU-240W-N-G-WU-LL) | 4010 | G000 |  | 83 |  | 2021-02-13 |  |  | 28000 | 0 | 0 | A 1.5 | A AC | A 0.65 | A 0.65 |  | A 1.5/BR | 156.77 kg |  | Not Received from R&D Order | AC2 |  |  |  | 242 mm | [5 empty] | 0.6 mg/glv | 12.4 N |  | 52.3 MPa | 635 % |  | 4010 | HY3/2 |  | 5.5 g | 181.3 PC/KG
Y000073578 | 000000000014010454 (G-D-NOOOGF-S048-BLU-240W-N-G-WU-LL) | 4010 | G000 |  | 81 |  | 2021-02-13 |  |  | 27843 | 0 | 0 | A 0.65 | A AC | A 0.65 | A 0.65 |  | A 0.65/BR | 154.00 kg |  | Not Received from R&D Order | CLEAR LINE/AC2 |  |  |  | 244 mm | [5 empty] | 0.4 mg/glv | 13.1 N |  | 48.2 MPa | 671 % |  | 4010 | HY3/2 |  | 5.5 g | 180.8 PC/KG
Y000073988 | 000000000014010454 (G-D-NOOOGF-S048-BLU-240W-N-G-WU-LL) | 4010 | G000 |  | 83 |  | 2021-02-12 |  |  | 18463 | 0 | 0 | A 0.65 | R RJ | A 0.65 | A 0.65 |  | R RJ/CR | 101.00 kg |  | Not Received from R&D Order | AC2/เคลียร์ไลน์ | OS,OE/AQL0.65 |  |  | 242 mm | [5 empty] | 0.5 mg/glv | 11.4 N |  | 44.3 MPa | 666 % |  | 4010 | HY3/2 |  | 5.5 g | 182.8 PC/KG
Y000074026 | 000000000014010454 (G-D-NOOOGF-S048-BLU-240W-N-G-WU-LL) | 4010 | G000 |  | 81 |  | 2021-02-12 |  |  | 29000 | 0 | 0 | A 0.65 | R RJ | A 0.65 | A 0.65 |  | R RJ/CR | 160.40 kg |  | Not Received from R&D Order | AC2/ออกNC | OS,OE/AQL0.65 |  |  | 244 mm | [5 empty] | 0.4 mg/glv | 13.1 N |  | 48.2 MPa | 671 % |  | 4010 | HY3/2 |  | 5.5 g | 180.8 PC/KG
Y000074033 | 000000000014010454 (G-D-NOOOGF-S048-BLU-240W-N-G-WU-LL) | 4010 | G000 |  | 83 |  | 2021-02-12 |  |  | 27000 | 0 | 0 | A 1.5 | A AC | A 0.65 | A 0.65 |  | A 1.5/BR | 148.27 kg |  | Not Received from R&D Order | AC2 |  |  |  | 243 mm | [5 empty] | 0.5 mg/glv | 11.4 N |  | 44.3 MPa | 666 % |  | 4010 | HY3/2 |  | 5.5 g | 182.1 PC/KG
Y000074035 | 000000000014010454 (G-D-NOOOGF-S048-BLU-240W-N-G-WU-LL) | 4010 | G000 |  | 83 |  | 2021-02-12 |  |  | 28000 | 0 | 0 | A 1.5 | A AC | A 0.65 | A 0.65 |  | A 1.5/BR | 153.76 kg |  | Not Received from R&D Order | AC2/ออกNC |  |  |  | 243 mm | [5 empty] | 0.5 mg/glv | 11.4 N |  | 44.3 MPa | 666 % |  | 4010 | HY3/2 |  | 5.5 g | 182.1 PC/KG
Y000074142 | 000000000014010454 (G-D-NOOOGF-S048-BLU-240W-N-G-WU-LL) | 4010 | G000 |  | 81 |  | 2021-02-12 |  |  | 31000 | 0 | 0 | A 0.65 | R RJ | A 0.65 | A 0.65 |  | R RJ/CR | 170.52 kg |  | Not Received from R&D Order | AC2/ออกNC/OS/OE/AQL0.65 |  |  |  | 242 mm | [5 empty] | 0.4 mg/glv | 13.1 N |  | 48.2 MPa | 671 % |  | 4010 | HY3/2 |  | 5.5 g | 181.8 PC/KG
Y000074183 | 000000000014010454 (G-D-NOOOGF-S048-BLU-240W-N-G-WU-LL) | 4010 | G000 |  |  |  | 2021-02-08 |  |  | 21426 | 0 | 0 | A 0.65 | A AC | A 2.5 | A >10 |  | A >10/MN | 118.00 kg |  | Not Received from R&D Order | GP | [15 empty] | 4010 | HY1 |  |  | 182.0 PC/KG |  | เปียกน้ำ
Y000074248 | 000000000014010454 (G-D-NOOOGF-S048-BLU-240W-N-G-WU-LL) | 4010 | G000 |  |  |  | 2021-01-20 |  |  | 13345 | 0 | 0 | A 0.65 | A AC | A 0.65 | A 0.65 |  | A 0.65/BR | 73.60 kg |  | Not Received from R&D Order | GP | [15 empty] | 4010 | HY1 |  |  | 182.0 PC/KG |  | HRPF3004
Y000074252 | 000000000014010454 (G-D-NOOOGF-S048-BLU-240W-N-G-WU-LL) | 4010 | G000 |  |  |  | 2021-01-20 |  |  | 10888 | 0 | 0 | A 0.65 | A AC | A 0.65 | A 2.5 |  | A 0.65/BR | 60.00 kg |  | Not Received from R&D Order | GP | [15 empty] | 4010 | HY1 |  |  | 182.0 PC/KG |  | HRPF3004
Y000074253 | 000000000014010454 (G-D-NOOOGF-S048-BLU-240W-N-G-WU-LL) | 4010 | G000 |  |  |  | 2021-01-21 |  |  | 14182 | 0 | 0 | A 0.65 | A AC | A 0.65 | A 0.65 |  | A 0.65/BR | 78.20 kg |  | Not Received from R&D Order | GP | [15 empty] | 4010 | HY1 |  |  | 182.0 PC/KG |  | HRPF3004
Y000074810 | 000000000014010454 (G-D-NOOOGF-S048-BLU-240W-N-G-WU-LL) | 4010 | G000 |  | A1 |  | 2021-02-11 |  |  | 15657 | 0 | 0 | A 1.0 | A AC | A 4.0 | A >10 |  | A >10/MN | 86.30 kg |  | Not Received from R&D Order | GP | [15 empty] | 4010 | HY1 |  |  | 182.0 PC/KG |  | LINE A1&A3
Y000074818 | 000000000014010454 (G-D-NOOOGF-S048-BLU-240W-N-G-WU-LL) | 4010 | G000 |  | A1 |  | 2021-02-13 |  |  | 11307 | 0 | 0 | A 1.0 | A AC | A >10 | A >10 |  | A >10/MJ | 67.60 kg |  | Not Received from R&D Order | GP | [15 empty] | 4010 | HY1 |  |  | 168.0 PC/KG |  | LINE A1&A3
Y000074828 | 000000000014010454 (G-D-NOOOGF-S048-BLU-240W-N-G-WU-LL) | 4010 | G000 |  | A1 |  | 2021-02-11 |  |  | 17349 | 0 | 0 | A 0.65 | A AC | A 4.0 | A 10 |  | A 10/MN | 95.60 kg |  | Not Received from R&D Order | GP | [15 empty] | 4010 | HY1 |  |  | 182.0 PC/KG |  | LINE A1&A3
Y000074836 | 000000000014010454 (G-D-NOOOGF-S048-BLU-240W-N-G-WU-LL) | 4010 | G000 |  |  |  | 2021-02-05 |  |  | 10888 | 0 | 0 | A 0.65 | A AC | A 0.65 | A >10 |  | A >10/MN | 60.00 kg |  | Not Received from R&D Order | GP | [15 empty] | 4010 | HY1 |  |  | 182.0 PC/KG |  | เปียกน้ำ
Y000074837 | 000000000014010454 (G-D-NOOOGF-S048-BLU-240W-N-G-WU-LL) | 4010 | G000 |  |  |  | 2021-02-05 |  |  | 11088 | 0 | 0 | A 0.65 | A AC | A 0.65 | A 10 |  | A 10/MN | 61.20 kg |  | Not Received from R&D Order | GP | [15 empty] | 4010 | HY1 |  |  | 182.0 PC/KG |  | เปียกน้ำ
Y000094283 | 000000000014010454 (G-D-NOOOGF-S048-BLU-240W-N-G-WU-LL) | 4010 | G000 |  | 81 |  | 2021-02-10 |  |  | 30000 | 0 | 0 | A 2.5 | A AC | A 0.65 | A 0.65 |  | A 2.5/BR | 158.98 kg |  | Not Received from R&D Order | AC2 |  |  |  | 242 mm | [5 empty] | 0.3 mg/glv | 13.1 N |  | 51.4 MPa | 652 % |  | 4010 | HY3/2 |  | 5.3 g | 189.5 PC/KG
Y000094291 | 000000000014010454 (G-D-NOOOGF-S048-BLU-240W-N-G-WU-LL) | 4010 | G000 |  | 81 |  | 2021-02-10 |  |  | 30000 | 0 | 0 | A 1.5 | A AC | A 0.65 | A 0.65 |  | A 1.5/BR | 158.98 kg |  | Not Received from R&D Order | AC2 |  |  |  | 242 mm | [5 empty] | 0.3 mg/glv | 13.1 N |  | 51.4 MPa | 652 % |  | 4010 | HY3/2 |  | 5.3 g | 189.5 PC/KG
Y000094403 | 000000000014010454 (G-D-NOOOGF-S048-BLU-240W-N-G-WU-LL) | 4010 | G000 |  | 83 |  | 2021-02-09 |  |  | 27045 | 0 | 0 | A 0.65 | A AC | A 0.65 | A 0.65 |  | A 0.65/BR | 150.00 kg |  | Not Received from R&D Order | AC2/เตลียร์ไลน์ |  |  |  | 242 mm | [5 empty] | 0.8 mg/glv | 12.0 N |  | 47.1 MPa | 654 % |  | 4010 | HY3/2 |  | 5.5 g | 180.3 PC/KG
Y000094483 | 000000000014010454 (G-D-NOOOGF-S048-BLU-240W-N-G-WU-LL) | 4010 | G000 |  | 83 |  | 2021-02-09 |  |  | 25019 | 0 | 0 | A 0.65 | R RJ | A 0.65 | A 0.65 |  | R RJ/CR | 138.00 kg |  | Not Received from R&D Order | AC2/เคลียร์ไลน์ | OS/OE |  |  | 246 mm | [5 empty] | 0.8 mg/glv | 12.0 N |  | 47.1 MPa | 654 % |  | 4010 | HY3/2 |  | 5.5 g | 181.3 PC/KG
Y000094485 | 000000000014010454 (G-D-NOOOGF-S048-BLU-240W-N-G-WU-LL) | 4010 | G000 |  | 83 |  | 2021-02-11 |  |  | 19158 | 0 | 0 | A 0.65 | A AC | A 0.65 | A 0.65 |  | A 0.65/BR | 103.00 kg |  | Not Received from R&D Order | AC2/เคลียร์ไลน์ |  |  |  | 243 mm | [5 empty] | 0.5 mg/glv | 12.6 N |  | 50.3 MPa | 674 % |  | 4010 | HY3/2 |  | 5.4 g | 186.0 PC/KG
Y000094486 | 000000000014010454 (G-D-NOOOGF-S048-BLU-240W-N-G-WU-LL) | 4010 | G000 |  | 83 |  | 2021-02-08 |  |  | 29065 | 0 | 0 | A 0.65 | A AC | A 0.65 | A 0.65 |  | A 0.65/BR | 159.00 kg |  | Not Received from R&D Order | เคลียร์ไลน์/AC2 |  |  |  | 243 mm | [5 empty] | 0.6 mg/glv | 11.5 N |  | 48.4 MPa | 640 % |  | 4010 | HY3/2 |  | 5.5 g | 182.8 PC/KG
Y000094552 | 000000000014010454 (G-D-NOOOGF-S048-BLU-240W-N-G-WU-LL) | 4010 | G000 |  | 83 |  | 2021-02-08 |  |  | 1000 | 0 | 0 | A 1.5 | A AC | A 0.65 | A 0.65 |  | A 1.5/BR | 131.29 kg |  | Not Received from R&D Order | AC2 |  |  |  | 243 mm | [5 empty] | 0.6 mg/glv | 11.5 N |  | 48.4 MPa | 640 % |  | 4010 | HY3/2 |  | 5.5 g | 182.8 PC/KG
Y000094563 | 000000000014010454 (G-D-NOOOGF-S048-BLU-240W-N-G-WU-LL) | 4010 | G000 |  | 83 |  | 2021-02-07 |  |  | 17654 | 0 | 0 | A 0.65 | A AC | A 0.65 | A 0.65 |  | A 0.65/BR | 96.00 kg |  | Not Received from R&D Order | AC2/เคลียร์ไลน์ |  |  |  | 242 mm | [5 empty] | 0.6 mg/glv | 11.8 N |  | 46.1 MPa | 655 % |  | 4010 | HY3/2 |  | 5.4 g | 183.9 PC/KG
Y000094586 | 000000000014010454 (G-D-NOOOGF-S048-BLU-240W-N-G-WU-LL) | 4010 | G000 |  | 81 |  | 2021-02-08 |  |  | 30000 | 0 | 0 | A 1.5 | A AC | A 0.65 | A 0.65 |  | A 1.5/BR | 158.31 kg |  | Not Received from R&D Order | AC2 |  |  |  | 243 mm | [5 empty] | 0.4 mg/glv | 12.7 N |  | 53.1 MPa | 650 % |  | 4010 | HY3/2 |  | 5.3 g | 189.5 PC/KG
Y000094822 | 000000000014010454 (G-D-NOOOGF-S048-BLU-240W-N-G-WU-LL) | 4010 | G000 |  | 83 |  | 2021-02-06 |  |  | 21189 | 0 | 0 | A 1.0 | A AC | A 0.65 | A 0.65 |  | A 1.0/BR | 117.00 kg |  | Not Received from R&D Order | เคลียร์ไลน์/AC2 |  |  |  | 245 mm | [5 empty] | 0.5 mg/glv | 12.6 N |  | 51.8 MPa | 631 % |  | 4010 | HY3/2 |  | 5.5 g | 181.1 PC/KG
Y000094849 | 000000000014010454 (G-D-NOOOGF-S048-BLU-240W-N-G-WU-LL) | 4010 | G000 |  | 81 |  | 2021-02-06 |  |  | 32000 | 0 | 0 | A 1.0 | R RJ | A 0.65 | A 0.65 |  | R RJ/CR | 176.02 kg |  | Not Received from R&D Order | AC2/LOTตัวแทนดึงขอบ/OS,OE | ไม่เจอฝืดบริเวณCUFF/AQL1.5 |  |  | 245 mm | [5 empty] | 0.4 mg/glv | 13.1 N |  | 50.2 MPa | 658 % |  | 4010 | HY3/2 |  | 5.5 g | 181.8 PC/KG
Y000094869 | 000000000014010454 (G-D-NOOOGF-S048-BLU-240W-N-G-WU-LL) | 4010 | G000 |  | 81 |  | 2021-02-06 |  |  | 30000 | 0 | 0 | A 1.0 | R RJ | A 0.65 | A 0.65 |  | R RJ/CR | 164.56 kg |  | Not Received from R&D Order | AC2/OS,OE/AQL1.5 |  |  |  | 242 mm | [5 empty] | 0.4 mg/glv | 13.1 N |  | 50.2 MPa | 658 % |  | 4010 | HY3/2 |  | 5.5 g | 182.3 PC/KG
Y000094899 | 000000000014010454 (G-D-NOOOGF-S048-BLU-240W-N-G-WU-LL) | 4010 | G000 |  | 83 |  | 2021-02-06 |  |  | 24000 | 0 | 0 | A 1.5 | A AC | A 0.65 | A 0.65 |  | A 1.5/BR | 132.52 kg |  | Not Received from R&D Order | AC2 |  |  |  | 245 mm | [5 empty] | 0.5 mg/glv | 12.6 N |  | 51.8 MPa | 631 % |  | 4010 | HY3/2 |  | 5.5 g | 181.1 PC/KG
Y000094902 | 000000000014010454 (G-D-NOOOGF-S048-BLU-240W-N-G-WU-LL) | 4010 | G000 |  | 83 |  | 2021-02-06 |  |  | 25000 | 0 | 0 | A 1.5 | A AC | A 0.65 | A 0.65 |  | A 1.5/BR | 138.05 kg |  | Not Received from R&D Order | AC2 |  |  |  | 245 mm | [5 empty] | 0.5 mg/glv | 12.6 N |  | 51.8 MPa | 631 % |  | 4010 | HY3/2 |  | 5.5 g | 181.1 PC/KG
Y000094965 | 000000000014010454 (G-D-NOOOGF-S048-BLU-240W-N-G-WU-LL) | 4010 | G000 |  | 81 |  | 2021-02-06 |  |  | 32000 | 0 | 0 | A 2.5 | A AC | A 0.65 | A 0.65 |  | A 2.5/BR | 169.58 kg |  | Not Received from R&D Order | AC2 |  |  |  | 243 mm | [5 empty] | 0.4 mg/glv | 13.1 N |  | 50.2 MPa | 658 % |  | 4010 | HY3/2 |  | 5.3 g | 188.7 PC/KG
Y000095555 | 000000000014010454 (G-D-NOOOGF-S048-BLU-240W-N-G-WU-LL) | 4010 | G000 |  | 81 |  | 2021-02-02 |  |  | 25000 | 0 | 0 | A 1.5 | A AC | A 0.65 | A 0.65 |  | A 1.5/BR | 138.05 kg |  | Not Received from R&D Order | AC2 |  |  |  | 242 mm | [5 empty] | 0.4 mg/glv | 13.0 N |  | 49.2 MPa | 637 % |  | 4010 | HY3/2 |  | 5.5 g | 181.1 PC/KG
Y000095591 | 000000000014010454 (G-D-NOOOGF-S048-BLU-240W-N-G-WU-LL) | 4010 | G000 |  | 81 |  | 2021-02-01 |  |  | 3114 | 0 | 0 | A 0.65 | A AC | A 0.65 | A 0.65 |  | A 0.65/BR | 83.00 kg |  | Not Received from R&D Order | เคลียร์ไลน์/AC2 |  |  |  | 242 mm | [5 empty] | 0.4 mg/glv | 12.2 N |  | 43.5 MPa | 604 % |  | 4010 | HY3/2 |  | 5.5 g | 182.1 PC/KG
Y000095637 | 000000000014010454 (G-D-NOOOGF-S048-BLU-240W-N-G-WU-LL) | 4010 | G000 |  | 81 |  | 2021-02-01 |  |  | 18000 | 0 | 0 | A 0.65 | A AC | A 0.65 | A 0.65 |  | A 0.65/BR | 97.45 kg | Y000096016 | Not Received from R&D Order | AC2 |  |  |  | 242 mm | [5 empty] | 0.4 mg/glv | 11.2 N |  | 40.7 MPa | 626 % |  | 4010 | HY1 |  | 5.4 g | 186.0 PC/KG |  | เท1150002223PACKใหม่1170000102
Y000095656 | 000000000014010454 (G-D-NOOOGF-S048-BLU-240W-N-G-WU-LL) | 4010 | G000 |  | 81 |  | 2021-02-01 |  |  | 25000 | 0 | 0 | A 2.5 | A AC | A 0.65 | A 0.65 |  | A 2.5/BR | 136.17 kg |  | Not Received from R&D Order | AC2/LOTตัวแทน/M | ไม่เจอฝืดบริเวณCUFF |  |  | 242 mm | [5 empty] | 0.4 mg/glv | 12.2 N |  | 43.5 MPa | 604 % |  | 4010 | HY3/2 |  | 5.4 g | 183.6 PC/KG
Y000095658 | 000000000014010454 (G-D-NOOOGF-S048-BLU-240W-N-G-WU-LL) | 4010 | G000 |  | 81 |  | 2021-02-01 |  |  | 4000 | 0 | 0 | A 6.5 | A AC | A 0.65 | A 0.65 |  | A 6.5/BR | 21.79 kg |  | Not Received from R&D Order | AC2/ห้ามเข้าUS |  |  |  | 242 mm | [5 empty] | 0.4 mg/glv | 12.2 N |  | 43.5 MPa | 604 % |  | 4010 | HY3/2 |  | 5.4 g | 183.6 PC/KG
Y000095713 | 000000000014010454 (G-D-NOOOGF-S048-BLU-240W-N-G-WU-LL) | 4010 | G000 |  | 81 |  | 2021-02-01 |  |  | 28000 | 0 | 0 | A 4.0 | A AC | A 0.65 | A 0.65 |  | A 4.0/BR | 153.76 kg |  | Not Received from R&D Order | AC2 |  |  |  | 242 mm | [5 empty] | 0.4 mg/glv | 12.2 N |  | 43.5 MPa | 604 % |  | 4010 | HY3/2 |  | 5.5 g | 182.1 PC/KG
Y000095714 | 000000000014010454 (G-D-NOOOGF-S048-BLU-240W-N-G-WU-LL) | 4010 | G000 |  | 81 |  | 2021-02-01 |  |  | 28000 | 0 | 0 | A 4.0 | A AC | A 0.65 | A 0.65 |  | A 4.0/BR | 153.76 kg |  | Not Received from R&D Order | AC2 |  |  |  | 242 mm | [5 empty] | 0.4 mg/glv | 12.2 N |  | 43.5 MPa | 604 % |  | 4010 | HY3/2 |  | 5.5 g | 182.1 PC/KG
Y000095956 | 000000000014010454 (G-D-NOOOGF-S048-BLU-240W-N-G-WU-LL) | 4010 | G000 |  | 81 |  | 2021-01-30 |  |  | 31000 | 0 | 0 | A 2.5 | A AC | A 0.65 | A 0.65 |  | A 2.5/BR | 159.79 kg |  | Not Received from R&D Order | AC2 |  |  |  | 242 mm | [5 empty] | 0.4 mg/glv | 11.2 N |  | 40.7 MPa | 626 % |  | 4010 | HY3/2 |  | 5.2 g | 193.7 PC/KG |  | HG081003
Y000097009 | 000000000014010454 (G-D-NOOOGF-S048-BLU-240W-N-G-WU-LL) | 4010 | G000 |  | 81 |  | 2021-02-08 |  |  | 11000 | 0 | 0 | A 2.5 | R RJ | A 0.65 | A 0.65 |  | R RJ/CR | 57.20 kg | Y000099625 | Not Received from R&D Order | OS,OE AQL6.5 |  |  |  | 242 mm | [5 empty] | 0.4 mg/glv | 12.2 N |  | 48.1 MPa | 630 % |  | 4010 | HY1 |  | 5.2 g | 192.3 PC/KG |  | เท1150001539PACKใหม่1170000104
Y000097102 | 000000000014010454 (G-D-NOOOGF-S048-BLU-240W-N-G-WU-LL) | 4010 | G000 |  | 81 |  | 2021-01-23 |  |  | 10000 | 0 | 0 | A 0.65 | A AC | A 0.65 | A 10 |  | A 10/MN | 54.91 kg |  | Not Received from R&D Order | AC2 |  |  |  | 240 mm | [5 empty] | 0.7 mg/glv | 12.3 N |  | 51.6 MPa | 641 % |  | 4010 | HY3/2 |  | 5.4 g | 185.4 PC/KG |  | HG081003
Y000097103 | 000000000014010454 (G-D-NOOOGF-S048-BLU-240W-N-G-WU-LL) | 4010 | G000 |  | 81 |  | 2021-01-23 |  |  | 25000 | 0 | 0 | A 0.65 | R RJ | A 0.65 | A 2.5 |  | R RJ/CR | 137.29 kg |  | Not Received from R&D Order | AC2/LOTตัวแทน |  |  |  | 244 mm | [5 empty] | 0.7 mg/glv | 12.3 N |  | 51.6 MPa | 641 % |  | 4010 | HY3/2 |  | 5.5 g | 182.1 PC/KG |  | HG081003
Y000097187 | 000000000014010454 (G-D-NOOOGF-S048-BLU-240W-N-G-WU-LL) | 4010 | G000 |  | 81 |  | 2021-01-22 |  |  | 12000 | 0 | 0 | A 0.65 | A AC | A 0.65 | A 10 |  | A 10/MN | 63.22 kg |  | Not Received from R&D Order | AC2 |  |  |  | 242 mm | [5 empty] | 0.7 mg/glv | 12.8 N |  | 47.2 MPa | 635 % |  | 4010 | HY3/2 |  | 5.3 g | 189.8 PC/KG |  | HG081003
Y000097493 | 000000000014010454 (G-D-NOOOGF-S048-BLU-240W-N-G-WU-LL) | 4010 | G000 |  | 81 |  | 2021-01-20 |  |  | 608 | 0 | 0 | A 0.65 | A AC | A 0.65 | A 0.65 |  | A 0.65/BR | 194.00 kg |  | Not Received from R&D Order | AC2/เคลียร์ไลน์ |  |  |  | 244 mm | [5 empty] | 0.4 mg/glv | 12.5 N |  | 49.5 MPa | 667 % |  | 4010 | HY3/2 |  | 5.3 g | 188.7 PC/KG |  | HG081003
Y000097629 | 000000000014010454 (G-D-NOOOGF-S048-BLU-240W-N-G-WU-LL) | 4010 | G000 |  | 81 |  | 2021-01-20 |  |  | 26076 | 0 | 0 | A 1.0 | A AC | A 0.65 | A 0.65 |  | A 1.0/BR | 139.00 kg |  | Not Received from R&D Order | AC2 |  |  |  | 242 mm | [5 empty] | 0.4 mg/glv | 12.5 N |  | 49.5 MPa | 667 % |  | 4010 | HY3/2 |  | 5.3 g | 187.6 PC/KG |  | HG081003
Y000097850 | 000000000014010454 (G-D-NOOOGF-S048-BLU-240W-N-G-WU-LL) | 4010 | G000 |  | 83 |  | 2021-01-18 |  |  | 23545 | 0 | 0 | A 0.65 | A AC | A 0.65 | A 0.65 |  | A 0.65/BR | 130.00 kg |  | Not Received from R&D Order | เคลียร์ไลน์/AC2 |  |  |  | 242 mm | [5 empty] | 0.6 mg/glv | 11.0 N |  | 44.1 MPa | 648 % |  | 4010 | HY3/2 |  | 5.4 g | 186.5 PC/KG |  | HG083003
Y000098016 | 000000000014010454 (G-D-NOOOGF-S048-BLU-240W-N-G-WU-LL) | 4010 | G000 |  | 83 |  | 2021-01-17 |  |  | 7000 | 0 | 0 | A 1.5 | A AC | A 0.65 | A 0.65 |  | A 1.5/BR | 152.09 kg |  | Not Received from R&D Order | AC2 |  |  |  | 242 mm | [5 empty] | 0.7 mg/glv | 10.7 N |  | 46.0 MPa | 631 % |  | 4010 | HY3/2 |  | 5.4 g | 184.1 PC/KG |  | HG083003
Y000098044 | 000000000014010454 (G-D-NOOOGF-S048-BLU-240W-N-G-WU-LL) | 4010 | G000 |  | 83 |  | 2021-01-17 |  |  | 30000 | 0 | 0 | A 4.0 | A AC | A 0.65 | A 0.65 |  | A 4.0/BR | 162.95 kg |  | Not Received from R&D Order | AC2 |  |  |  | 242 mm | [5 empty] | 0.7 mg/glv | 10.7 N |  | 46.0 MPa | 631 % |  | 4010 | HY3/2 |  | 5.4 g | 184.1 PC/KG |  | HG083003
Y000098324 | 000000000014010454 (G-D-NOOOGF-S048-BLU-240W-N-G-WU-LL) | 4010 | G000 |  | 81 |  | 2021-01-15 |  |  | 18000 | 0 | 0 | A 4.0 | A AC | A 0.65 | A 0.65 |  | A 4.0/BR | 93.99 kg |  | Not Received from R&D Order | AC2 |  |  |  | 242 mm | [5 empty] | 0.3 mg/glv | 12.3 N |  | 45.6 MPa | 651 % |  | 4010 | HY3/2 |  | 5.2 g | 191.5 PC/KG |  | HG081001
Y000098527 | 000000000014010454 (G-D-NOOOGF-S048-BLU-240W-N-G-WU-LL) | 4010 | G000 |  | 81 |  | 2021-01-14 |  |  | 19677 | 0 | 0 | A 1.0 | A AC | A 0.65 | A 0.65 |  | A 1.0/BR | 107.00 kg |  | Not Received from R&D Order | CLEAR LINE/AC2 |  |  |  | 242 mm | [5 empty] | 0.3 mg/glv | 11.8 N |  | 46.5 MPa | 666 % |  | 4010 | HY3/2 |  | 5.4 g | 183.9 PC/KG |  | HG081001
Y000098531 | 000000000014010454 (G-D-NOOOGF-S048-BLU-240W-N-G-WU-LL) | 4010 | G000 |  | 81 |  | 2021-01-14 |  |  | 20000 | 0 | 0 | A 4.0 | A AC | A 0.65 | A 0.65 |  | A 4.0/BR | 108.46 kg |  | Not Received from R&D Order | AC2 |  |  |  | 242 mm | [5 empty] | 0.3 mg/glv | 11.8 N |  | 46.5 MPa | 666 % |  | 4010 | HY3/2 |  | 5.4 g | 184.4 PC/KG |  | HG081001
Y000098534 | 000000000014010454 (G-D-NOOOGF-S048-BLU-240W-N-G-WU-LL) | 4010 | G000 |  | 81 |  | 2021-01-14 |  |  | 30000 | 0 | 0 | A 4.0 | A AC | A 0.65 | A 0.65 |  | A 4.0/BR | 160.17 kg |  | Not Received from R&D Order | AC2 |  |  |  | 242 mm | [5 empty] | 0.3 mg/glv | 11.8 N |  | 46.5 MPa | 666 % |  | 4010 | HY3/2 |  | 5.4 g | 184.4 PC/KG |  | HG081001
Y000098564 | 000000000014010454 (G-D-NOOOGF-S048-BLU-240W-N-G-WU-LL) | 4010 | G000 |  | 81 |  | 2021-01-13 |  |  | 31000 | 0 | 0 | A 4.0 | A AC | A 0.65 | A 0.65 |  | A 4.0/BR | 165.25 kg |  | Not Received from R&D Order | AC2 |  |  |  | 242 mm | [5 empty] | 0.5 mg/glv | 11.5 N |  | 42.6 MPa | 663 % |  | 4010 | HY3/2 |  | 5.3 g | 187.6 PC/KG |  | HG081001
Y000098565 | 000000000014010454 (G-D-NOOOGF-S048-BLU-240W-N-G-WU-LL) | 4010 | G000 |  | 81 |  | 2021-01-13 |  |  | 3000 | 0 | 0 | A 1.5 | A AC | A 0.65 | A 0.65 |  | A 1.5/BR | 160.17 kg |  | Not Received from R&D Order | AC2 |  |  |  | 240 mm | [5 empty] | 0.5 mg/glv | 11.5 N |  | 42.6 MPa | 663 % |  | 4010 | HY3/2 |  |  | 187.3 PC/KG |  | HG081001
Y000098566 | 000000000014010454 (G-D-NOOOGF-S048-BLU-240W-N-G-WU-LL) | 4010 | G000 |  | 81 |  | 2021-01-13 |  |  | 1000 | 0 | 0 | A 4.0 | A AC | A 0.65 | A 0.65 |  | A 4.0/BR | 160.17 kg |  | Not Received from R&D Order | AC2 |  |  |  | 242 mm | [5 empty] | 0.5 mg/glv | 11.5 N |  | 42.6 MPa | 663 % |  | 4010 | HY3/2 |  | 5.3 g | 187.6 PC/KG |  | HG081001
Y000098658 | 000000000014010454 (G-D-NOOOGF-S048-BLU-240W-N-G-WU-LL) | 4010 | G000 |  | 83 |  | 2021-01-13 |  |  | 27000 | 0 | 0 | A 4.0 | A AC | A 0.65 | A 0.65 |  | A 4.0/BR | 143.69 kg |  | Not Received from R&D Order | AC2 |  |  |  | 243 mm | [5 empty] | 0.2 mg/glv | 11.5 N |  | 45.0 MPa | 654 % |  | 4010 | HY3/2 |  | 5.4 g | 184.4 PC/KG |  | HG083003
Y000098873 | 000000000014010454 (G-D-NOOOGF-S048-BLU-240W-N-G-WU-LL) | 4010 | G000 |  | 83 |  | 2021-01-11 |  |  | 21390 | 0 | 0 | A 4.0 | A AC | A 0.65 | A 0.65 |  | A 4.0/BR | 116.00 kg |  | Not Received from R&D Order | AC2/เคลียร์ไลน์ |  |  |  | 242 mm | [5 empty] | 0.6 mg/glv | 11.0 N |  | 40.0 MPa | 668 % |  | 4010 | HY3/2 |  | 5.4 g | 184.4 PC/KG |  | HG083003
Y000099013 | 000000000014010454 (G-D-NOOOGF-S048-BLU-240W-N-G-WU-LL) | 4010 | G000 |  | 83 |  | 2021-01-10 |  |  | 28000 | 0 | 0 | A 1.0 | A AC | A 0.65 | A 6.5 |  | A 6.5/MN | 151.84 kg |  | Not Received from R&D Order | AC2 |  |  |  | 242 mm | [5 empty] | 0.6 mg/glv | 11.5 N |  | 41.3 MPa | 673 % |  | 4010 | HY3/2 |  | 5.4 g | 184.4 PC/KG |  | HG083003
Y000124010 | 000000000014010454 (G-D-NOOOGF-S048-BLU-240W-N-G-WU-LL) | 4010 | G000 |  | 83 |  | 2021-02-11 |  |  | 29000 | 0 | 0 | A 1.5 | A AC | A 0.65 | A 0.65 |  | A 1.5/BR | 158.12 kg |  | Not Received from R&D Order | AC2 |  |  |  | 243 mm | [5 empty] | 0.5 mg/glv | 12.6 N |  | 50.3 MPa | 674 % |  | 4010 | HY3/2 |  | 5.5 g | 183.4 PC/KG
Y000155080 | 000000000014010454 (G-D-NOOOGF-S048-BLU-240W-N-G-WU-LL) | 4010 | G000 |  | 83 |  | 2021-03-02 |  |  | 33506 | 0 | 0 | A 1.5 | A AC | A 0.65 | A 0.65 |  | A 1.5/BR | 182.00 kg |  | Not Received from R&D Order | เคลียร์ไลน์/AC2 |  |  |  | 245 mm | [5 empty] | 0.4 mg/glv | 10.6 N |  | 41.9 MPa | 652 % |  | 4010 | HY3/2 |  | 5.4 g | 184.1 PC/KG
Y000155105 | 000000000014010454 (G-D-NOOOGF-S048-BLU-240W-N-G-WU-LL) | 4010 | G000 |  | 83 |  | 2021-03-01 |  |  | 9000 | 0 | 0 | A 0.65 | A AC | A 4.0 | A 0.65 |  | A 4.0/MJ | 48.89 kg |  | Not Received from R&D Order | AC2/เทกล่อง |  |  |  | 245 mm | [5 empty] | 0.4 mg/glv | 10.6 N |  | 41.9 MPa | 652 % |  | 4010 | HY3/2 |  | 5.4 g | 184.1 PC/KG
Y000155169 | 000000000014010454 (G-D-NOOOGF-S048-BLU-240W-N-G-WU-LL) | 4010 | G000 |  | 83 |  | 2021-03-01 |  |  | 21908 | 0 | 0 | A 0.65 | A AC | A 0.65 | A 0.65 |  | A 0.65/BR | 119.00 kg |  | Not Received from R&D Order | AC2/CLEAR LINE |  |  |  | 243 mm | [5 empty] | 0.4 mg/glv | 10.6 N |  | 41.9 MPa | 652 % |  | 4010 | HY3/2 |  | 5.4 g | 183.6 PC/KG
Y000155208 | 000000000014010454 (G-D-NOOOGF-S048-BLU-240W-N-G-WU-LL) | 4010 | G000 |  | 83 |  | 2021-03-01 |  |  | 26989 | 0 | 0 | A 0.65 | A AC | A 0.65 | A 0.65 |  | A 0.65/BR | 147.00 kg |  | Not Received from R&D Order | ห่อใบตอง/AC2 |  |  |  | 242 mm | [5 empty] | 0.4 mg/glv | 10.6 N |  | 41.9 MPa | 652 % |  | 4010 | HY3/2 |  | 5.4 g | 184.1 PC/KG
Y000155210 | 000000000014010454 (G-D-NOOOGF-S048-BLU-240W-N-G-WU-LL) | 4010 | G000 |  | 83 |  | 2021-02-28 |  |  | 29192 | 0 | 0 | A 0.65 | A AC | A 0.65 | A 0.65 |  | A 0.65/BR | 159.00 kg |  | Not Received from R&D Order | AC2/CLEAR LINE |  |  |  | 242 mm | [5 empty] | 0.5 mg/glv | 10.9 N |  | 44.1 MPa | 691 % |  | 4010 | HY3/2 |  | 5.4 g | 183.6 PC/KG
Y000155212 | 000000000014010454 (G-D-NOOOGF-S048-BLU-240W-N-G-WU-LL) | 4010 | G000 |  | 83 |  | 2021-03-01 |  |  | 31946 | 0 | 0 | A 0.65 | A AC | A 0.65 | A 0.65 |  | A 0.65/BR | 174.00 kg |  | Not Received from R&D Order | ห่อใบตอง/AC2 |  |  |  | 240 mm | [5 empty] | 0.4 mg/glv | 10.6 N |  | 41.9 MPa | 652 % |  | 4010 | HY3/2 |  | 5.4 g | 185.2 PC/KG
Y000155213 | 000000000014010454 (G-D-NOOOGF-S048-BLU-240W-N-G-WU-LL) | 4010 | G000 |  | 83 |  | 2021-03-01 |  |  | 31396 | 0 | 0 | A 0.65 | A AC | A 0.65 | A 0.65 |  | A 0.65/BR | 171.00 kg |  | Not Received from R&D Order | ห่อใบตอง/AC2/LOTตัวแทน | ไม่เจอฝืดบริเวณCUFF |  |  | 243 mm | [5 empty] | 0.4 mg/glv | 10.6 N |  | 41.9 MPa | 652 % |  | 4010 | HY3/2 |  | 5.4 g | 183.6 PC/KG
Y000155220 | 000000000014010454 (G-D-NOOOGF-S048-BLU-240W-N-G-WU-LL) | 4010 | G000 |  | 83 |  | 2021-03-01 |  |  | 26806 | 0 | 0 | A 0.65 | A AC | A 0.65 | A 0.65 |  | A 0.65/BR | 146.00 kg |  | Not Received from R&D Order | ห่อใบตอง/AC2 |  |  |  | 243 mm | [5 empty] | 0.4 mg/glv | 10.6 N |  | 41.9 MPa | 652 % |  | 4010 | HY3/2 |  | 5.4 g | 183.6 PC/KG
Y000155224 | 000000000014010454 (G-D-NOOOGF-S048-BLU-240W-N-G-WU-LL) | 4010 | G000 |  | 83 |  | 2021-03-01 |  |  | 30661 | 0 | 0 | A 0.65 | A AC | A 0.65 | A 0.65 |  | A 0.65/BR | 167.00 kg |  | Not Received from R&D Order | ห่อใบตอง/AC2 |  |  |  | 243 mm | [5 empty] | 0.4 mg/glv | 10.6 N |  | 41.9 MPa | 652 % |  | 4010 | HY3/2 |  | 5.4 g | 183.6 PC/KG
Y000155225 | 000000000014010454 (G-D-NOOOGF-S048-BLU-240W-N-G-WU-LL) | 4010 | G000 |  | 83 |  | 2021-03-01 |  |  | 22950 | 0 | 0 | A 0.65 | A AC | A 0.65 | A 0.65 |  | A 0.65/BR | 125.00 kg |  | Not Received from R&D Order | ห่อใบตอง/AC2 |  |  |  | 243 mm | [5 empty] | 0.4 mg/glv | 10.6 N |  | 41.9 MPa | 652 % |  | 4010 | HY3/2 |  | 5.4 g | 183.6 PC/KG
Y000155226 | 000000000014010454 (G-D-NOOOGF-S048-BLU-240W-N-G-WU-LL) | 4010 | G000 |  | 83 |  | 2021-03-01 |  |  | 28060 | 0 | 0 | A 0.65 | A AC | A 0.65 | A 0.65 |  | A 0.65/BR | 153.00 kg |  | Not Received from R&D Order | ห่อใบตอง/AC2 |  |  |  | 243 mm | [5 empty] | 0.4 mg/glv | 10.6 N |  | 41.9 MPa | 652 % |  | 4010 | HY3/2 |  | 5.4 g | 183.6 PC/KG
Y000155233 | 000000000014010454 (G-D-NOOOGF-S048-BLU-240W-N-G-WU-LL) | 4010 | G000 |  | 83 |  | 2021-03-01 |  |  | 29711 | 0 | 0 | A 0.65 | A AC | A 0.65 | A 0.65 |  | A 0.65/BR | 162.00 kg |  | Not Received from R&D Order | ห่อใบตอง/AC2 |  |  |  | 243 mm | [5 empty] | 0.4 mg/glv | 10.6 N |  | 41.9 MPa | 652 % |  | 4010 | HY3/2 |  | 5.4 g | 183.6 PC/KG
Y000155234 | 000000000014010454 (G-D-NOOOGF-S048-BLU-240W-N-G-WU-LL) | 4010 | G000 |  | 83 |  | 2021-03-01 |  |  | 29161 | 0 | 0 | A 0.65 | A AC | A 0.65 | A 0.65 |  | A 0.65/BR | 159.00 kg |  | Not Received from R&D Order | ห่อใบตอง/AC2 |  |  |  | 243 mm | [5 empty] | 0.4 mg/glv | 10.6 N |  | 41.9 MPa | 652 % |  | 4010 | HY3/2 |  | 5.4 g | 183.6 PC/KG
Y000155235 | 000000000014010454 (G-D-NOOOGF-S048-BLU-240W-N-G-WU-LL) | 4010 | G000 |  | 83 |  | 2021-03-01 |  |  | 28427 | 0 | 0 | A 0.65 | A AC | A 0.65 | A 0.65 |  | A 0.65/BR | 155.00 kg |  | Not Received from R&D Order | ห่อใบตอง/AC2 |  |  |  | 243 mm | [5 empty] | 0.4 mg/glv | 10.6 N |  | 41.9 MPa | 652 % |  | 4010 | HY3/2 |  | 5.4 g | 183.6 PC/KG
Y000155236 | 000000000014010454 (G-D-NOOOGF-S048-BLU-240W-N-G-WU-LL) | 4010 | G000 |  | 83 |  | 2021-03-01 |  |  | 29376 | 0 | 0 | A 0.65 | A AC | A 0.65 | A 0.65 |  | A 0.65/BR | 160.00 kg |  | Not Received from R&D Order | ห่อใบตอง/AC2/LOTตัวแทนดึงขอบ | ไม่เจอฝืดบริเวณCUFF/TA |  |  | 243 mm | [5 empty] | 0.4 mg/glv | 10.6 N |  | 41.9 MPa | 652 % |  | 4010 | HY3/2 |  | 5.4 g | 183.6 PC/KG
Y000155287 | 000000000014010454 (G-D-NOOOGF-S048-BLU-240W-N-G-WU-LL) | 4010 | G000 |  | 83 |  | 2021-02-28 |  |  | 29560 | 0 | 0 | A 0.65 | A AC | A 0.65 | A 0.65 |  | A 0.65/BR | 161.00 kg |  | Not Received from R&D Order | ห่อใบตอง/AC2 |  |  |  | 242 mm | [5 empty] | 0.5 mg/glv | 10.9 N |  | 44.1 MPa | 691 % |  | 4010 | HY3/2 |  | 5.4 g | 183.6 PC/KG
Y000155288 | 000000000014010454 (G-D-NOOOGF-S048-BLU-240W-N-G-WU-LL) | 4010 | G000 |  | 83 |  | 2021-02-28 |  |  | 25520 | 0 | 0 | A 0.65 | A AC | A 0.65 | A 0.65 |  | A 0.65/BR | 139.00 kg |  | Not Received from R&D Order | ห่อใบตอง/AC2 |  |  |  | 242 mm | [5 empty] | 0.5 mg/glv | 10.9 N |  | 44.1 MPa | 691 % |  | 4010 | HY3/2 |  | 5.4 g | 183.6 PC/KG
Y000155289 | 000000000014010454 (G-D-NOOOGF-S048-BLU-240W-N-G-WU-LL) | 4010 | G000 |  | 83 |  | 2021-02-28 |  |  | 26438 | 0 | 0 | A 0.65 | A AC | A 0.65 | A 0.65 |  | A 0.65/BR | 144.00 kg |  | Not Received from R&D Order | ห่อใบตอง/AC2 |  |  |  | 243 mm | [5 empty] | 0.5 mg/glv | 10.9 N |  | 44.1 MPa | 691 % |  | 4010 | HY3/2 |  | 5.4 g | 183.6 PC/KG
Y000155290 | 000000000014010454 (G-D-NOOOGF-S048-BLU-240W-N-G-WU-LL) | 4010 | G000 |  | 83 |  | 2021-02-28 |  |  | 29608 | 0 | 0 | A 0.65 | A AC | A 0.65 | A 0.65 |  | A 0.65/BR | 161.00 kg |  | Not Received from R&D Order | ห่อใบตอง/AC2 |  |  |  | 240 mm | [5 empty] | 0.5 mg/glv | 10.9 N |  | 44.1 MPa | 691 % |  | 4010 | HY3/2 |  | 5.4 g | 183.9 PC/KG
Y000155291 | 000000000014010454 (G-D-NOOOGF-S048-BLU-240W-N-G-WU-LL) | 4010 | G000 |  | 83 |  | 2021-02-28 |  |  | 26849 | 0 | 0 | A 0.65 | A AC | A 0.65 | A 0.65 |  | A 0.65/BR | 146.00 kg |  | Not Received from R&D Order | ห่อใบตอง/AC2 |  |  |  | 242 mm | [5 empty] | 0.5 mg/glv | 10.9 N |  | 44.1 MPa | 691 % |  | 4010 | HY3/2 |  | 5.4 g | 183.6 PC/KG
Y000155292 | 000000000014010454 (G-D-NOOOGF-S048-BLU-240W-N-G-WU-LL) | 4010 | G000 |  | 83 |  | 2021-02-28 |  |  | 30845 | 0 | 0 | A 0.65 | A AC | A 0.65 | A 0.65 |  | A 0.65/BR | 168.00 kg |  | Not Received from R&D Order | ห่อใบตอง/AC2 |  |  |  | 242 mm | [5 empty] | 0.5 mg/glv | 10.9 N |  | 44.1 MPa | 691 % |  | 4010 | HY3/2 |  | 5.4 g | 183.6 PC/KG
Y000155360 | 000000000014010454 (G-D-NOOOGF-S048-BLU-240W-N-G-WU-LL) | 4010 | G000 |  | 83 |  | 2021-02-28 |  |  | 29792 | 0 | 0 | A 0.65 | A AC | A 0.65 | A 0.65 |  | A 0.65/BR | 162.00 kg |  | Not Received from R&D Order | ห่อใบตอง/AC2/LOTตัวแทน | ไม่เจอฝืดบริเวณCUFF |  |  | 240 mm | [5 empty] | 0.5 mg/glv | 10.9 N |  | 44.1 MPa | 691 % |  | 4010 | HY3/2 |  | 5.4 g | 183.9 PC/KG
Y000155361 | 000000000014010454 (G-D-NOOOGF-S048-BLU-240W-N-G-WU-LL) | 4010 | G000 |  | 83 |  | 2021-02-28 |  |  | 27217 | 0 | 0 | A 0.65 | A AC | A 0.65 | A 0.65 |  | A 0.65/BR | 148.00 kg |  | Not Received from R&D Order | ห่อใบตอง/AC2 |  |  |  | 240 mm | [5 empty] | 0.5 mg/glv | 10.9 N |  | 44.1 MPa | 691 % |  | 4010 | HY3/2 |  | 5.4 g | 183.9 PC/KG
Y000155455 | 000000000014010454 (G-D-NOOOGF-S048-BLU-240W-N-G-WU-LL) | 4010 | G000 |  | 83 |  | 2021-02-28 |  |  | 20871 | 0 | 0 | A 1.0 | A AC | A 0.65 | A 0.65 |  | A 1.0/BR | 113.00 kg |  | Not Received from R&D Order | CLEAR LINE/AC2 |  |  |  | 242 mm | [5 empty] | 0.5 mg/glv | 10.9 N |  | 44.1 MPa | 691 % |  | 4010 | HY3/2 |  | 5.4 g | 184.7 PC/KG
Y000155456 | 000000000014010454 (G-D-NOOOGF-S048-BLU-240W-N-G-WU-LL) | 4010 | G000 |  | 83 |  | 2021-02-27 |  |  | 29008 | 0 | 0 | A 1.5 | A AC | A 0.65 | A 0.65 |  | A 1.5/BR | 160.00 kg |  | Not Received from R&D Order | CLEAR LINE/AC2 |  |  |  | 242 mm | [5 empty] | 0.5 mg/glv | 11.5 N |  | 45.2 MPa | 688 % |  | 4010 | HY3/2 |  | 5.5 g | 181.3 PC/KG
Y000155594 | 000000000014010454 (G-D-NOOOGF-S048-BLU-240W-N-G-WU-LL) | 4010 | G000 |  | 83 |  | 2021-02-26 |  |  | 28029 | 0 | 0 | A 0.65 | A AC | A 0.65 | A 0.65 |  | A 0.65/BR | 152.00 kg |  | Not Received from R&D Order | AC2/เคลียร์ไลน์ |  |  |  | 242 mm | [5 empty] | 0.4 mg/glv | 11.4 N |  | 40.1 MPa | 671 % |  | 4010 | HY3/2 |  | 5.4 g | 184.4 PC/KG
Y000155610 | 000000000014010454 (G-D-NOOOGF-S048-BLU-240W-N-G-WU-LL) | 4010 | G000 |  | 83 |  | 2021-02-26 |  |  | 30000 | 0 | 0 | A 0.65 | R RJ | A 0.65 | A 0.65 |  | R RJ/CR | 161.99 kg |  | Not Received from R&D Order | AC2/ออกNC | OS,OE/AQL0.65 |  |  | 242 mm | [5 empty] | 0.4 mg/glv | 11.4 N |  | 40.1 MPa | 671 % |  | 4010 | HY3/2 |  | 5.4 g | 184.4 PC/KG
Y000155687 | 000000000014010454 (G-D-NOOOGF-S048-BLU-240W-N-G-WU-LL) | 4010 | G000 |  | 83 |  | 2021-02-26 |  |  | 30000 | 0 | 0 | A 2.5 | R RJ | A 0.65 | A 0.65 |  | R RJ/CR | 163.84 kg |  | Not Received from R&D Order | AC2/ออกNC | OS,OE/AQL2.5 |  |  | 242 mm | [5 empty] | 0.4 mg/glv | 11.4 N |  | 40.1 MPa | 671 % |  | 4010 | HY3/2 |  | 5.5 g | 183.1 PC/KG
Y000155688 | 000000000014010454 (G-D-NOOOGF-S048-BLU-240W-N-G-WU-LL) | 4010 | G000 |  | 83 |  | 2021-02-26 |  |  | 17594 | 0 | 0 | A 0.65 | A AC | A 0.65 | A 0.65 |  | A 0.65/BR | 95.00 kg |  | Not Received from R&D Order | AC2/CLEAR LINE |  |  |  | 242 mm | [5 empty] | 0.4 mg/glv | 11.4 N |  | 40.1 MPa | 671 % |  | 4010 | HY3/2 |  | 5.4 g | 185.2 PC/KG
Y000155726 | 000000000014010454 (G-D-NOOOGF-S048-BLU-240W-N-G-WU-LL) | 4010 | G000 |  | 83 |  | 2021-02-25 |  |  | 21759 | 0 | 0 | A 0.65 | A AC | A 0.65 | A 0.65 |  | A 0.65/BR | 118.00 kg |  | Not Received from R&D Order | AC2/CLEAR LINE |  |  |  | 242 mm | [5 empty] | 0.4 mg/glv | 11.1 N |  | 40.6 MPa | 635 % |  | 4010 | HY3/2 |  | 5.4 g | 184.4 PC/KG
Y000155798 | 000000000014010454 (G-D-NOOOGF-S048-BLU-240W-N-G-WU-LL) | 4010 | G000 |  | 83 |  | 2021-02-25 |  |  | 22950 | 0 | 0 | A 1.5 | A AC | A 0.65 | A 0.65 |  | A 1.5/BR | 125.00 kg |  | Not Received from R&D Order | AC2/CLEAR LINE |  |  |  | 243 mm | [5 empty] | 0.4 mg/glv | 11.1 N |  | 40.6 MPa | 635 % |  | 4010 | HY3/2 |  | 5.4 g | 183.6 PC/KG
Y000155894 | 000000000014010454 (G-D-NOOOGF-S048-BLU-240W-N-G-WU-LL) | 4010 | G000 |  | 83 |  | 2021-02-24 |  |  | 24209 | 0 | 0 | A 1.5 | A AC | A 0.65 | A 0.65 |  | A 1.5/BR | 132.00 kg |  | Not Received from R&D Order | AC2/CLEAR LINE |  |  |  | 242 mm | [5 empty] | 0.5 mg/glv | 12.1 N |  | 43.1 MPa | 641 % |  | 4010 | HY3/2 |  | 5.5 g | 183.4 PC/KG
Y000155951 | 000000000014010454 (G-D-NOOOGF-S048-BLU-240W-N-G-WU-LL) | 4010 | G000 |  | 83 |  | 2021-02-25 |  |  | 28000 | 0 | 0 | A 4.0 | A AC | A 0.65 | A 0.65 |  | A 4.0/BR | 152.51 kg |  | Not Received from R&D Order | AC2/ออกNC |  |  |  | 244 mm | [5 empty] | 0.4 mg/glv | 11.1 N |  | 40.6 MPa | 635 % |  | 4010 | HY3/2 |  | 5.4 g | 185.4 PC/KG
Y000155969 | 000000000014010454 (G-D-NOOOGF-S048-BLU-240W-N-G-WU-LL) | 4010 | G000 |  | 83 |  | 2021-02-24 |  |  | 19451 | 0 | 0 | A 1.0 | A AC | A 0.65 | A 0.65 |  | A 1.0/BR | 108.00 kg |  | Not Received from R&D Order | AC2/เคลียร์ไลน์ |  |  |  | 245 mm | [5 empty] | 0.5 mg/glv | 12.1 N |  | 43.1 MPa | 641 % |  | 4010 | HY3/2 |  | 5.6 g | 180.1 PC/KG
Y000156051 | 000000000014010454 (G-D-NOOOGF-S048-BLU-240W-N-G-WU-LL) | 4010 | G000 |  | 81 |  | 2021-02-23 |  |  | 14014 | 0 | 0 | A 0.65 | A AC | A 0.65 | A 0.65 |  | A 0.65/BR | 76.00 kg |  | Not Received from R&D Order | AC2/CLEAR LINE |  |  |  | 242 mm | [5 empty] | 0.4 mg/glv | 12.0 N |  | 43.3 MPa | 651 % |  | 4010 | HY3/2 |  | 5.4 g | 184.4 PC/KG
Y000156056 | 000000000014010454 (G-D-NOOOGF-S048-BLU-240W-N-G-WU-LL) | 4010 | G000 |  | 81 |  | 2021-02-24 |  |  | 19365 | 0 | 0 | A 0.65 | A AC | A 0.65 | A 0.65 |  | A 0.65/BR | 104.00 kg |  | Not Received from R&D Order | AC2/เคลียร์ไลน์ |  |  |  | 244 mm | [5 empty] | 0.4 mg/glv | 10.8 N |  | 40.0 MPa | 617 % |  | 4010 | HY3/2 |  | 5.4 g | 186.2 PC/KG
Y000156071 | 000000000014010454 (G-D-NOOOGF-S048-BLU-240W-N-G-WU-LL) | 4010 | G000 |  | 81 |  | 2021-02-24 |  |  | 21147 | 0 | 0 | A 1.0 | A AC | A 0.65 | A 0.65 |  | A 1.0/BR | 116.00 kg |  | Not Received from R&D Order | CLEARLINE/AC2 |  |  |  | 244 mm | [5 empty] | 0.4 mg/glv | 12.0 N |  | 43.3 MPa | 651 % |  | 4010 | HY3/2 |  | 5.5 g | 182.3 PC/KG
Y000156072 | 000000000014010454 (G-D-NOOOGF-S048-BLU-240W-N-G-WU-LL) | 4010 | G000 |  | 83 |  | 2021-02-23 |  |  | 24516 | 0 | 0 | A 0.65 | A AC | A 0.65 | A 0.65 |  | A 0.65/BR | 135.00 kg |  | Not Received from R&D Order | CLEARLINE/AC2 |  |  |  | 244 mm | [5 empty] | 0.5 mg/glv | 10.9 N |  | 38.5 MPa | 620 % |  | 4010 | HY3/2 |  | 5.5 g | 181.6 PC/KG
Y000156085 | 000000000014010454 (G-D-NOOOGF-S048-BLU-240W-N-G-WU-LL) | 4010 | G000 |  | 83 |  | 2021-02-23 |  |  | 30000 | 0 | 0 | A 1.5 | A AC | A 0.65 | A 0.65 |  | A 1.5/BR | 164.29 kg |  | Not Received from R&D Order | AC2/ออกNC |  |  |  | 242 mm | [5 empty] | 0.5 mg/glv | 10.9 N |  | 38.5 MPa | 620 % |  | 4010 | HY3/2 |  | 5.5 g | 182.6 PC/KG
Y000156136 | 000000000014010454 (G-D-NOOOGF-S048-BLU-240W-N-G-WU-LL) | 4010 | G000 |  | 83 |  | 2021-02-23 |  |  | 30000 | 0 | 0 | A 2.5 | A AC | A 0.65 | A 0.65 |  | A 2.5/BR | 164.74 kg |  | Not Received from R&D Order | AC2/เทกล่อง |  |  |  | 242 mm | [5 empty] | 0.5 mg/glv | 10.9 N |  | 38.5 MPa | 620 % |  | 4010 | HY3/2 |  | 5.5 g | 182.1 PC/KG
Y000156189 | 000000000014010454 (G-D-NOOOGF-S048-BLU-240W-N-G-WU-LL) | 4010 | G000 |  | 81 |  | 2021-02-23 |  |  | 24000 | 0 | 0 | A 1.5 | A AC | A 0.65 | A 0.65 |  | A 1.5/BR | 131.08 kg |  | Not Received from R&D Order | AC2/ออกNC |  |  |  | 244 mm | [5 empty] | 0.4 mg/glv | 12.0 N |  | 43.3 MPa | 651 % |  | 4010 | HY3/2 |  | 5.5 g | 183.1 PC/KG
Y000156205 | 000000000014010454 (G-D-NOOOGF-S048-BLU-240W-N-G-WU-LL) | 4010 | G000 |  | 81 |  | 2021-02-23 |  |  | 24861 | 0 | 0 | A 0.65 | A AC | A 0.65 | A 0.65 |  | A 0.65/BR | 136.00 kg |  | Not Received from R&D Order | CLEARLINE/AC2 |  |  |  | 243 mm | [5 empty] | 0.7 mg/glv | 13.3 N |  | 48.6 MPa | 630 % |  | 4010 | HY3/2 |  | 5.5 g | 182.8 PC/KG
Y000156258 | 000000000014010454 (G-D-NOOOGF-S048-BLU-240W-N-G-WU-LL) | 4010 | G000 |  | 81 |  | 2021-02-22 |  |  | 15032 | 0 | 0 | A 0.65 | A AC | A 0.65 | A 0.65 |  | A 0.65/BR | 80.00 kg |  | Not Received from R&D Order | CLEARLINE/AC2 |  |  |  | 244 mm | [5 empty] | 0.7 mg/glv | 13.3 N |  | 48.6 MPa | 630 % |  | 4010 | HY3/2 |  | 5.3 g | 187.9 PC/KG
Y000156286 | 000000000014010454 (G-D-NOOOGF-S048-BLU-240W-N-G-WU-LL) | 4010 | G000 |  | 83 |  | 2021-02-23 |  |  | 21124 | 0 | 0 | A 0.65 | A AC | A 0.65 | A 0.65 |  | A 0.65/BR | 116.00 kg |  | Not Received from R&D Order | AC2/เคลียร์ไลน์ |  |  |  | 244 mm | [5 empty] | 0.5 mg/glv | 10.9 N |  | 38.5 MPa | 620 % |  | 4010 | HY3/2 |  | 5.5 g | 182.1 PC/KG
Y000156295 | 000000000014010454 (G-D-NOOOGF-S048-BLU-240W-N-G-WU-LL) | 4010 | G000 |  | 83 |  | 2021-02-22 |  |  | 26782 | 0 | 0 | A 0.65 | A AC | A 0.65 | A 0.65 |  | A 0.65/BR | 145.00 kg |  | Not Received from R&D Order | CLEARLINE/AC2 |  |  |  | 243 mm | [5 empty] | 0.7 mg/glv | 11.3 N |  | 43.3 MPa | 621 % |  | 4010 | HY3/2 |  | 5.4 g | 184.7 PC/KG
Y000156310 | 000000000014010454 (G-D-NOOOGF-S048-BLU-240W-N-G-WU-LL) | 4010 | G000 |  | 81 |  | 2021-02-22 |  |  | 30000 | 0 | 0 | A 10 | A AC | A 0.65 | A 0.65 |  | A 10/BR | 161.55 kg |  | Not Received from R&D Order | AC2/ออกNC | ห้ามเข้าUS |  |  | 242 mm | [5 empty] | 0.7 mg/glv | 13.3 N |  | 48.6 MPa | 630 % |  | 4010 | HY3/2 |  | 5.4 g | 185.7 PC/KG
Y000156331 | 000000000014010454 (G-D-NOOOGF-S048-BLU-240W-N-G-WU-LL) | 4010 | G000 |  | 81 |  | 2021-02-22 |  |  | 32000 | 0 | 0 | A 1.5 | A AC | A 0.65 | A 0.65 |  | A 1.5/BR | 170.30 kg |  | Not Received from R&D Order | AC2/ออกNC |  |  |  | 244 mm | [5 empty] | 0.7 mg/glv | 13.3 N |  | 48.6 MPa | 630 % |  | 4010 | HY3/2 |  | 5.3 g | 187.9 PC/KG
Y000156332 | 000000000014010454 (G-D-NOOOGF-S048-BLU-240W-N-G-WU-LL) | 4010 | G000 |  | 81 |  | 2021-02-22 |  |  | 15000 | 0 | 0 | A 1.5 | A AC | A 0.65 | A 0.65 |  | A 1.5/BR | 149.02 kg |  | Not Received from R&D Order | AC2/ออกNC |  |  |  | 244 mm | [5 empty] | 0.7 mg/glv | 13.3 N |  | 48.6 MPa | 630 % |  | 4010 | HY3/2 |  | 5.3 g | 187.9 PC/KG
Y000156381 | 000000000014010454 (G-D-NOOOGF-S048-BLU-240W-N-G-WU-LL) | 4010 | G000 |  | 83 |  | 2021-02-21 |  |  | 26482 | 0 | 0 | A 0.65 | A AC | A 0.65 | A 0.65 |  | A 0.65/BR | 144.00 kg |  | Not Received from R&D Order | AC2/CLEAR LINE |  |  |  | 242 mm | [5 empty] | 0.7 mg/glv | 13.4 N |  | 53.9 MPa | 631 % |  | 4010 | HY3/2 |  | 5.4 g | 183.6 PC/KG
Y000156444 | 000000000014010454 (G-D-NOOOGF-S048-BLU-240W-N-G-WU-LL) | 4010 | G000 |  | 81 |  | 2021-02-21 |  |  | 32000 | 0 | 0 | A 1.5 | A AC | A 0.65 | A 0.65 |  | A 1.5/BR | 169.13 kg |  | Not Received from R&D Order | AC2/ออกNC |  |  |  | 242 mm | [5 empty] | 0.7 mg/glv | 14.0 N |  | 52.2 MPa | 649 % |  | 4010 | HY3/2 |  | 5.3 g | 189.2 PC/KG
Y000156479 | 000000000014010454 (G-D-NOOOGF-S048-BLU-240W-N-G-WU-LL) | 4010 | G000 |  | 81 |  | 2021-02-21 |  |  | 18523 | 0 | 0 | A 0.65 | A AC | A 0.65 | A 0.65 |  | A 0.65/BR | 101.00 kg |  | Not Received from R&D Order | AC2/เคลียร์ไลน์ |  |  |  | 243 mm | [5 empty] | 0.7 mg/glv | 14.0 N |  | 52.2 MPa | 649 % |  | 4010 | HY3/2 |  | 5.5 g | 183.4 PC/KG
Y000156480 | 000000000014010454 (G-D-NOOOGF-S048-BLU-240W-N-G-WU-LL) | 4010 | G000 |  | 83 |  | 2021-02-21 |  |  | 22152 | 0 | 0 | A 0.65 | A AC | A 0.65 | A 0.65 |  | A 0.65/BR | 123.00 kg |  | Not Received from R&D Order | AC2 |  |  |  | 243 mm | [5 empty] | 0.7 mg/glv | 13.4 N |  | 53.9 MPa | 631 % |  | 4010 | HY3/2 |  | 5.6 g | 183.6 PC/KG
Y000156499 | 000000000014010454 (G-D-NOOOGF-S048-BLU-240W-N-G-WU-LL) | 4010 | G000 |  | 83 |  | 2021-02-21 |  |  | 28000 | 0 | 0 | A 0.65 | A AC | A 0.65 | A 10 |  | A 10/MN | 155.47 kg |  | Not Received from R&D Order | AC2/ออกNC |  |  |  | 243 mm | [5 empty] | 0.7 mg/glv | 13.4 N |  | 53.9 MPa | 631 % |  | 4010 | HY3/2 |  | 5.6 g | 183.6 PC/KG
Y000156502 | 000000000014010454 (G-D-NOOOGF-S048-BLU-240W-N-G-WU-LL) | 4010 | G000 |  | 83 |  | 2021-02-21 |  |  | 26000 | 0 | 0 | A 0.65 | A AC | A 0.65 | A 6.5 |  | A 6.5/MN | 144.36 kg |  | Not Received from R&D Order | AC2/ออกNC |  |  |  | 244 mm | [5 empty] | 0.7 mg/glv | 13.4 N |  | 53.9 MPa | 631 % |  | 4010 | HY3/2 |  | 5.6 g | 183.6 PC/KG
Y000156538 | 000000000014010454 (G-D-NOOOGF-S048-BLU-240W-N-G-WU-LL) | 4010 | G000 |  | 81 |  | 2021-02-21 |  |  | 11800 | 0 | 0 | A 0.65 | A AC | A 0.65 | A 0.65 |  | A 0.65/BR | 63.00 kg |  | Not Received from R&D Order | CLEAR LINE/AC2 |  |  |  | 245 mm | [5 empty] | 0.5 mg/glv | 11.5 N |  | 43.1 MPa | 656 % |  | 4010 | HY3/2 |  | 5.3 g | 187.3 PC/KG
Y000156589 | 000000000014010454 (G-D-NOOOGF-S048-BLU-240W-N-G-WU-LL) | 4010 | G000 |  | 83 |  | 2021-02-20 |  |  | 29166 | 0 | 0 | A 0.65 | A AC | A 0.65 | A 0.65 |  | A 0.65/BR | 166.00 kg |  | Not Received from R&D Order | ลงกะบะ/AC2 | ส่งSORTINGเลือกเศษโลหะ |  |  | 245 mm | [5 empty] | 0.7 mg/glv | 12.9 N |  | 50.1 MPa | 617 % |  | 4010 | HY3/2 |  | 5.7 g | 183.6 PC/KG
Y000156651 | 000000000014010454 (G-D-NOOOGF-S048-BLU-240W-N-G-WU-LL) | 4010 | G000 |  | 83 |  | 2021-02-20 |  |  | 24262 | 0 | 0 | A 0.65 | A AC | A 0.65 | A 0.65 |  | A 0.65/BR | 140.00 kg |  | Not Received from R&D Order | ลงกะบะ/AC2 |  |  |  | 243 mm | [5 empty] | 0.7 mg/glv | 12.9 N |  | 50.1 MPa | 617 % |  | 4010 | HY3/2 |  | 5.8 g | 183.6 PC/KG
Y000156656 | 000000000014010454 (G-D-NOOOGF-S048-BLU-240W-N-G-WU-LL) | 4010 | G000 |  | 81 |  | 2021-02-21 |  |  | 18900 | 0 | 0 | A 0.65 | R RJ | A 0.65 | A 0.65 |  | R RJ/CR | 100.00 kg |  | Not Received from R&D Order | CLEARLINE/AC2 | OS,OE/AQL1.0 |  |  | 243 mm | [5 empty] | 0.5 mg/glv | 11.5 N |  | 43.1 MPa | 656 % |  | 4010 | HY3/2 |  | 5.3 g | 189.0 PC/KG
Y000156774 | 000000000014010454 (G-D-NOOOGF-S048-BLU-240W-N-G-WU-LL) | 4010 | G000 |  | 81 |  | 2021-02-19 |  |  | 15661 | 0 | 0 | A 0.65 | A AC | A 0.65 | A 0.65 |  | A 0.65/BR | 86.00 kg |  | Not Received from R&D Order | CLEARLINE/AC2 |  |  |  | 242 mm | [5 empty] | 0.5 mg/glv | 11.9 N |  | 44.3 MPa | 627 % |  | 4010 | HY3/2 |  | 5.5 g | 182.1 PC/KG
Y000156800 | 000000000014010454 (G-D-NOOOGF-S048-BLU-240W-N-G-WU-LL) | 4010 | G000 |  | 83 |  | 2021-02-19 |  |  | 8271 | 0 | 0 | A 2.5 | A AC | A 0.65 | A 0.65 |  | A 2.5/BR | 46.00 kg |  | Not Received from R&D Order | ลงกะบะ/AC2 |  |  |  | 242 mm | [5 empty] | 0.7 mg/glv | 11.3 N |  | 42.5 MPa | 644 % |  | 4010 | HY3/2 |  | 5.6 g | 183.6 PC/KG
Y000156802 | 000000000014010454 (G-D-NOOOGF-S048-BLU-240W-N-G-WU-LL) | 4010 | G000 |  | 83 |  | 2021-02-19 |  |  | 29814 | 0 | 0 | A 0.65 | A AC | A 0.65 | A 0.65 |  | A 0.65/BR | 166.00 kg |  | Not Received from R&D Order | ลงกะบะ/AC2/LOTตัวแทนดึงขอบ | ไม่เจอฝีดบริเวณCUFF/TA |  |  | 242 mm | [5 empty] | 0.7 mg/glv | 11.3 N |  | 42.5 MPa | 644 % |  | 4010 | HY3/2 |  | 5.6 g | 183.6 PC/KG
Y000156804 | 000000000014010454 (G-D-NOOOGF-S048-BLU-240W-N-G-WU-LL) | 4010 | G000 |  | 83 |  | 2021-02-19 |  |  | 29634 | 0 | 0 | A 1.5 | A AC | A 0.65 | A 0.65 |  | A 1.5/BR | 165.00 kg |  | Not Received from R&D Order | ลงกะบะ/AC2 |  |  |  | 242 mm | [5 empty] | 0.7 mg/glv | 11.3 N |  | 42.5 MPa | 644 % |  | 4010 | HY3/2 |  | 5.6 g | 183.6 PC/KG
Y000156826 | 000000000014010454 (G-D-NOOOGF-S048-BLU-240W-N-G-WU-LL) | 4010 | G000 |  | 81 |  | 2021-02-19 |  |  | 14672 | 0 | 0 | A 0.65 | A AC | A 0.65 | A 0.65 |  | A 0.65/BR | 78.00 kg |  | Not Received from R&D Order | CLEAR LINE/AC2 |  |  |  | 242 mm | [5 empty] | 0.3 mg/glv | 12.0 N |  | 46.8 MPa | 659 % |  | 4010 | HY3/2 |  | 5.3 g | 188.1 PC/KG
Y000156841 | 000000000014010454 (G-D-NOOOGF-S048-BLU-240W-N-G-WU-LL) | 4010 | G000 |  | 83 |  | 2021-02-18 |  |  | 24000 | 0 | 0 | A 1.5 | A AC | A 0.65 | A 0.65 |  | A 1.5/BR | 130.72 kg |  | Not Received from R&D Order | AC2/ออกNC |  |  |  | 242 mm | [5 empty] | 0.2 mg/glv | 10.8 N |  | 41.4 MPa | 670 % |  | 4010 | HY3/2 |  | 5.4 g | 183.6 PC/KG
Y000156849 | 000000000014010454 (G-D-NOOOGF-S048-BLU-240W-N-G-WU-LL) | 4010 | G000 |  | 83 |  | 2021-02-18 |  |  | 25000 | 0 | 0 | A 1.5 | A AC | A 0.65 | A 0.65 |  | A 1.5/BR | 135.80 kg |  | Not Received from R&D Order | AC2/LOTตัวแทนดึงขอบ/ออกNC | ไม่เจอฝืดบริเวณCUFF |  |  | 243 mm | [5 empty] | 0.2 mg/glv | 10.8 N |  | 41.4 MPa | 670 % |  | 4010 | HY3/2 |  | 5.4 g | 183.6 PC/KG
Y000156900 | 000000000014010454 (G-D-NOOOGF-S048-BLU-240W-N-G-WU-LL) | 4010 | G000 |  | 83 |  | 2021-02-18 |  |  | 24334 | 0 | 0 | A 2.5 | A AC | A 0.65 | A 0.65 |  | A 2.5/BR | 134.00 kg |  | Not Received from R&D Order | CLEAR LINE/AC2 |  |  |  | 243 mm | [5 empty] | 0.2 mg/glv | 11.9 N |  | 44.5 MPa | 659 % |  | 4010 | HY3/2 |  | 5.5 g | 183.6 PC/KG
Y000156923 | 000000000014010454 (G-D-NOOOGF-S048-BLU-240W-N-G-WU-LL) | 4010 | G000 |  | 83 |  | 2021-02-18 |  |  | 8000 | 0 | 0 | A 1.5 | A AC | A 0.65 | A 0.65 |  | A 1.5/BR | 144.77 kg |  | Not Received from R&D Order | AC2/ออกNC |  |  |  | 242 mm | [5 empty] | 0.2 mg/glv | 10.8 N |  | 41.4 MPa | 670 % |  | 4010 | HY3/2 |  | 5.6 g | 183.6 PC/KG
Y000156925 | 000000000014010454 (G-D-NOOOGF-S048-BLU-240W-N-G-WU-LL) | 4010 | G000 |  | 81 |  | 2021-02-18 |  |  | 30000 | 0 | 0 | A 0.65 | R RJ | A 0.65 | A 0.65 |  | R RJ/CR | 160.86 kg |  | Not Received from R&D Order | AC2/ออกNC | OS/OE/AQL0.65 |  |  | 242 mm | [5 empty] | 0.3 mg/glv | 12.0 N |  | 46.8 MPa | 659 % |  | 4010 | HY3/2 |  | 5.4 g | 186.5 PC/KG
Y000073456 | 000000000014010454 (G-D-NOOOGF-S048-BLU-240W-N-G-WU-LL) | 4010 | G001 |  | 81 |  | 2021-02-14 |  |  | 18319 | 0 | 0 | A 0.65 | A AC | A 0.65 | A 0.65 |  | A 0.65/BR | 102.00 kg |  | Not Received from R&D Order | CLEAR LINE/AC2 |  |  |  | 242 mm | [5 empty] | 0.4 mg/glv | 13.0 N |  | 50.8 MPa | 641 % |  | 4010 | HY3/2 |  | 5.6 g | 179.6 PC/KG
Y000074143 | 000000000014010454 (G-D-NOOOGF-S048-BLU-240W-N-G-WU-LL) | 4010 | G001 |  | 81 |  | 2021-02-12 |  |  | 30000 | 0 | 0 | A 0.65 | A AC | A 0.65 | A 0.65 |  | A 0.65/BR | 165.02 kg |  | Not Received from R&D Order | AC2 |  |  |  | 242 mm | [5 empty] | 0.4 mg/glv | 13.1 N |  | 48.2 MPa | 671 % |  | 4010 | HY3/2 |  | 5.5 g | 181.8 PC/KG
Y000074144 | 000000000014010454 (G-D-NOOOGF-S048-BLU-240W-N-G-WU-LL) | 4010 | G001 |  | 81 |  | 2021-02-12 |  |  | 32000 | 0 | 0 | A 0.65 | A AC | A 0.65 | A 0.65 |  | A 0.65/BR | 176.02 kg |  | Not Received from R&D Order | AC2/LOTตัวแทนดึงขอบ | ไม่เจอฝืดบริเวณCUFF |  |  | 242 mm | [5 empty] | 0.4 mg/glv | 13.1 N |  | 48.2 MPa | 671 % |  | 4010 | HY3/2 |  | 5.5 g | 181.8 PC/KG
Y000094179 | 000000000014010454 (G-D-NOOOGF-S048-BLU-240W-N-G-WU-LL) | 4010 | G001 |  | 83 |  | 2021-02-11 |  |  | 30000 | 0 | 0 | A 0.65 | R RJ | A 0.65 | A 0.65 |  | R RJ/CR | 165.20 kg |  | Not Received from R&D Order | AC2/ออกNC | OS,OE/AQL0.65 |  |  | 244 mm | [5 empty] | 0.5 mg/glv | 12.6 N |  | 50.3 MPa | 674 % |  | 4010 | HY3/2 |  | 5.5 g | 181.6 PC/KG
Y000094219 | 000000000014010454 (G-D-NOOOGF-S048-BLU-240W-N-G-WU-LL) | 4010 | G001 |  | 81 |  | 2021-02-11 |  |  | 31000 | 0 | 0 | A 0.65 | A AC | A 0.65 | A 0.65 |  | A 0.65/BR | 167.66 kg |  | Not Received from R&D Order | AC2 |  |  |  | 242 mm | [5 empty] | 0.4 mg/glv | 12.5 N |  | 47.3 MPa | 666 % |  | 4010 | HY3/2 |  | 5.4 g | 184.9 PC/KG
Y000094220 | 000000000014010454 (G-D-NOOOGF-S048-BLU-240W-N-G-WU-LL) | 4010 | G001 |  | 81 |  | 2021-02-11 |  |  | 31000 | 0 | 0 | A 0.65 | A AC | A 0.65 | A 0.65 |  | A 0.65/BR | 169.31 kg |  | Not Received from R&D Order | AC2 |  |  |  | 242 mm | [5 empty] | 0.4 mg/glv | 12.5 N |  | 47.3 MPa | 666 % |  | 4010 | HY3/2 |  | 5.4 g | 184.9 PC/KG
Y000095814 | 000000000014010454 (G-D-NOOOGF-S048-BLU-240W-N-G-WU-LL) | 4010 | G001 |  | 83 |  | 2021-01-31 |  |  | 28000 | 0 | 0 | A 0.65 | A AC | A 0.65 | A 0.65 |  | A 0.65/BR | 152.67 kg |  | Not Received from R&D Order | AC2 | [9 empty] | 0.4 mg/glv | [5 empty] | 4010 | HY3/2 |  |  | 183.4 PC/KG
Y000099828 | 000000000014010454 (G-D-NOOOGF-S048-BLU-240W-N-G-WU-LL) | 4010 | G001 |  | 81 |  | 2021-01-06 |  |  | 1000 | 0 | 0 | A 0.65 | A AC | A 0.65 | A 0.65 |  | A 0.65/BR | 155.52 kg |  | Not Received from R&D Order | AC2แวฮามีซา/M/LOTตัวแทนดึงขอบ/ |  |  |  | 242 mm | [5 empty] | 0.4 mg/glv | 11.5 N |  | 41.0 MPa | 686 % |  | 4010 | HY3/2 |  | 5.2 g | 192.9 PC/KG |  | HG081001
Y000099835 | 000000000014010454 (G-D-NOOOGF-S048-BLU-240W-N-G-WU-LL) | 4010 | G001 |  | 81 |  | 2021-01-06 |  |  | 400 | 0 | 0 | A 0.65 | A AC | A 0.65 | A 0.65 |  | A 0.65/BR | 160.04 kg |  | Not Received from R&D Order | AC2ปณัสชา/M |  |  |  | 241 mm | [5 empty] | 0.4 mg/glv | 11.5 N |  | 41.0 MPa | 686 % |  | 4010 | HY3/2 |  | 5.2 g | 193.7 PC/KG |  | HG081001
Y00010000 | 000000000014010454 (G-D-NOOOGF-S048-BLU-240W-N-G-WU-LL) | 4010 | G001 |  | 83 |  | 2021-01-06 |  |  | 6200 | 0 | 0 | A 0.65 | A AC | A 0.65 | A 1.0 |  | A 0.65/BR | 137.03 kg |  | Not Received from R&D Order | AC2กมลวรรณ/TA/ไม่เจอฝืดบริเวณC |  |  |  | 242 mm | [5 empty] | 0.4 mg/glv | 10.6 N |  | 44.3 MPa | 642 % |  | 4010 | HY3/2 |  | 5.4 g | 183.9 PC/KG |  | HG083001
Y000124067 | 000000000014010454 (G-D-NOOOGF-S048-BLU-240W-N-G-WU-LL) | 4010 | G001 |  | 81 |  | 2021-02-11 |  |  | 30000 | 0 | 0 | A 0.65 | A AC | A 0.65 | A 0.65 |  | A 0.65/BR | 162.25 kg |  | Not Received from R&D Order | AC2 |  |  |  | 242 mm | [5 empty] | 0.4 mg/glv | 12.5 N |  | 47.3 MPa | 666 % |  | 4010 | HY3/2 |  | 5.4 g | 184.9 PC/KG
Y000124068 | 000000000014010454 (G-D-NOOOGF-S048-BLU-240W-N-G-WU-LL) | 4010 | G001 |  | 81 |  | 2021-02-11 |  |  | 30000 | 0 | 0 | A 0.65 | A AC | A 0.65 | A 0.65 |  | A 0.65/BR | 162.25 kg |  | Not Received from R&D Order | AC2 |  |  |  | 242 mm | [5 empty] | 0.4 mg/glv | 12.5 N |  | 47.3 MPa | 666 % |  | 4010 | HY3/2 |  | 5.4 g | 184.9 PC/KG
Y000155050 | 000000000014010454 (G-D-NOOOGF-S048-BLU-240W-N-G-WU-LL) | 4010 | G001 |  | 83 |  | 2021-03-02 |  |  | 30000 | 0 | 0 | A 0.65 | A AC | A 0.65 | A 0.65 |  | A 0.65/BR | 163.13 kg |  | Not Received from R&D Order | AC2 |  |  |  | 243 mm | [5 empty] | 0.4 mg/glv | 11.7 N |  | 44.2 MPa | 651 % |  | 4010 | HY3/2 |  | 5.4 g | 185.4 PC/KG
Y000155051 | 000000000014010454 (G-D-NOOOGF-S048-BLU-240W-N-G-WU-LL) | 4010 | G001 |  | 83 |  | 2021-03-02 |  |  | 30000 | 0 | 0 | A 0.65 | A AC | A 0.65 | A 0.65 |  | A 0.65/BR | 163.13 kg |  | Not Received from R&D Order | AC2 |  |  |  | 243 mm | [5 empty] | 0.4 mg/glv | 11.7 N |  | 44.2 MPa | 651 % |  | 4010 | HY3/2 |  | 5.4 g | 185.4 PC/KG
Y000155052 | 000000000014010454 (G-D-NOOOGF-S048-BLU-240W-N-G-WU-LL) | 4010 | G001 |  | 83 |  | 2021-03-02 |  |  | 30000 | 0 | 0 | A 0.65 | A AC | A 0.65 | A 0.65 |  | A 0.65/BR | 161.81 kg |  | Not Received from R&D Order | AC2 |  |  |  | 243 mm | [5 empty] | 0.4 mg/glv | 11.7 N |  | 44.2 MPa | 651 % |  | 4010 | HY3/2 |  | 5.4 g | 185.4 PC/KG
Y000155055 | 000000000014010454 (G-D-NOOOGF-S048-BLU-240W-N-G-WU-LL) | 4010 | G001 |  | 83 |  | 2021-03-02 |  |  | 30000 | 0 | 0 | A 0.65 | A AC | A 0.65 | A 0.65 |  | A 0.65/BR | 163.13 kg |  | Not Received from R&D Order | AC2/LOTตัวแทนดึงขอบ | ไม่เจอฝืดบริเวณCUFF |  |  | 242 mm | [5 empty] | 0.4 mg/glv | 11.7 N |  | 44.2 MPa | 651 % |  | 4010 | HY3/2 |  | 5.4 g | 183.9 PC/KG
Y000155160 | 000000000014010454 (G-D-NOOOGF-S048-BLU-240W-N-G-WU-LL) | 4010 | G001 |  | 83 |  | 2021-03-02 |  |  | 30000 | 0 | 0 | A 0.65 | A AC | A 0.65 | A 0.65 |  | A 0.65/BR | 163.13 kg |  | Not Received from R&D Order | AC2 |  |  |  | 242 mm | [5 empty] | 0.4 mg/glv | 11.7 N |  | 44.2 MPa | 651 % |  | 4010 | HY3/2 |  | 5.4 g | 183.9 PC/KG
Y000156078 | 000000000014010454 (G-D-NOOOGF-S048-BLU-240W-N-G-WU-LL) | 4010 | G001 |  | 83 |  | 2021-02-23 |  |  | 30000 | 0 | 0 | A 1.5 | A AC | A 0.65 | A 0.65 |  | A 1.5/BR | 163.40 kg |  | Not Received from R&D Order | AC2/ออกNC |  |  |  | 242 mm | [5 empty] | 0.5 mg/glv | 10.9 N |  | 38.5 MPa | 620 % |  | 4010 | HY3/2 |  | 5.5 g | 183.6 PC/KG
Y000156364 | 000000000014010454 (G-D-NOOOGF-S048-BLU-240W-N-G-WU-LL) | 4010 | G001 |  | 81 |  | 2021-02-22 |  |  | 15849 | 0 | 0 | A 1.0 | A AC | A 0.65 | A 0.65 |  | A 0.65/BR | 88.00 kg |  | Not Received from R&D Order | CLEAR LINE/AC2 |  |  |  | 244 mm | [5 empty] | 0.7 mg/glv | 14.0 N |  | 52.2 MPa | 649 % |  | 4010 | HY3/2 |  | 5.6 g | 180.1 PC/KG
Y000156604 | 000000000014010454 (G-D-NOOOGF-S048-BLU-240W-N-G-WU-LL) | 4010 | G001 |  | 81 |  | 2021-02-20 |  |  | 12000 | 0 | 0 | A 0.65 | A AC | A 0.65 | A 0.65 |  | A 0.65/BR | 149.49 kg |  | Not Received from R&D Order | AC2 |  |  |  | 245 mm | [5 empty] | 0.5 mg/glv | 11.5 N |  | 43.1 MPa | 656 % |  | 4010 | HY3/2 |  | 5.3 g | 187.3 PC/KG
012046020 | 000000000014010456 (G-D-NOOOGF-V052-BLU-240W-N-G-WU-LL) | 4010 | G000 |  | B2 | 2020-05-17 | 2020-05-17 |  | 2020-11-13 | 29382 | 0 | 0 | A 0.65 | A AC | A 0.65 | A 0.65 |  | A 0.65/BR | 177.00 kg | 013163095 |  | 013163095/83LL/บรรจุOS/OE/SA/ฉ | .CT1-ทั้งชิ้น | [14 empty] | 4010 | HY3/2 |  |  | 166.0 PC/KG
012046073 | 000000000014010456 (G-D-NOOOGF-V052-BLU-240W-N-G-WU-LL) | 4010 | G000 |  | B5 | 2020-03-25 | 2020-03-25 |  | 2020-09-21 | 17951 | 0 | 0 | A 0.65 | A AC | A 0.65 | A 0.65 |  | A 0.65/BR | 108.14 kg | 013074569 |  | 013074569/บรรจุOS/OE/SA | [15 empty] | 4010 | HY3/2 |  |  | 166.0 PC/KG
012625427 | 000000000014010456 (G-D-NOOOGF-V052-BLU-240W-N-G-WU-LL) | 4010 | G000 |  | B2 | 2020-11-26 | 2020-11-26 |  | 2021-05-25 | 27224 | 0 | 0 | A 0.65 | A AC | A 0.65 | A 0.65 |  | A 0.65/BR | 164.00 kg | 013649620 |  | PACK GP/013649620/83LL/เทกล่อง | รั่ว | [14 empty] | 4010 | HY3/2 |  |  | 166.0 PC/KG
012872581 | 000000000014010456 (G-D-NOOOGF-V052-BLU-240W-N-G-WU-LL) | 4010 | G000 |  | B2 | 2020-06-18 | 2020-06-18 |  | 2020-12-15 | 20584 | 0 | 0 | A 0.65 | A AC | A 0.65 | A 0.65 |  | A 0.65/BR | 124.00 kg | 013239077 |  | 013239077/83LL/CT | [15 empty] | 4010 | HY3/2 |  |  | 166.0 PC/KG
012997899 | 000000000014010456 (G-D-NOOOGF-V052-BLU-240W-N-G-WU-LL) | 4010 | G000 |  | C5 | 2020-09-28 | 2020-09-28 |  | 2021-03-27 | 2819 | 0 | 0 | A 4.0 | A AC | A 0.65 | A 10 |  | A 10/MN | 16.98 kg |  |  | GP/เกรด B จากเทสลม | [15 empty] | 4010 | HY3/2 |  |  | 166.0 PC/KG
013238384 | 000000000014010456 (G-D-NOOOGF-V052-BLU-240W-N-G-WU-LL) | 4010 | G000 |  | E1 | 2020-10-18 | 2020-10-18 |  | 2021-04-28 | 15239 | 0 | 0 | A 6.5 | A AC | A 0.65 | A >10 |  | A >10/MN | 91.80 kg | 013555495 |  | PACK GP/DEFECTด้านMN>50%/ | เหนียวMJ7/เหนียวMN28 | [14 empty] | 4010 | HY3/2 |  |  | 166.0 PC/KG
013274410 | 000000000014010456 (G-D-NOOOGF-V052-BLU-240W-N-G-WU-LL) | 4010 | G000 |  | B2 | 2020-10-22 | 2020-10-22 |  | 2021-04-20 | 5611 | 0 | 0 | A 0.65 | A AC | A 0.65 | A 0.65 |  | A 0.65/BR | 33.80 kg | 013556236 |  | 013556236/83LL/สวม | [15 empty] | 4010 | HY3/2 |  |  | 166.0 PC/KG
013274771 | 000000000014010456 (G-D-NOOOGF-V052-BLU-240W-N-G-WU-LL) | 4010 | G000 |  | B2 | 2020-10-21 | 2020-10-21 |  | 2021-04-19 | 13770 | 0 | 0 | A 0.65 | A AC | A 0.65 | A 0.65 |  | A 0.65/BR | 82.95 kg | 013555620 |  | A/013555620/83LL/ขอบม้วน17 | [15 empty] | 4010 | HY3/2 |  |  | 166.0 PC/KG
013274830 | 000000000014010456 (G-D-NOOOGF-V052-BLU-240W-N-G-WU-LL) | 4010 | G000 |  | B2 | 2020-10-18 | 2020-10-18 |  | 2021-04-16 | 26021 | 0 | 0 | A 0.65 | A AC | A 0.65 | A 0.65 |  | A 0.65/BR | 156.75 kg | 013555893 |  | 013555893/83LL/คราบน้ำมันเปียก | [15 empty] | 4010 | HY3/2 |  |  | 166.0 PC/KG
013276195 | 000000000014010456 (G-D-NOOOGF-V052-BLU-240W-N-G-WU-LL) | 4010 | G000 |  | B2 | 2020-09-01 | 2020-09-01 |  | 2021-02-28 | 29880 | 0 | 0 | A 1.0 | A AC | A 1.0 | A 0.65 |  | A 1.0/BR | 180.00 kg | 013421157 |  | 013421157/83LL/A/บรรจุOS,OE,SA | /ฉีกขาดCT1 | [14 empty] | 4010 | HY3/2 |  |  | 166.0 PC/KG
013278131 | 000000000014010456 (G-D-NOOOGF-V052-BLU-240W-N-G-WU-LL) | 4010 | G000 |  | B2 | 2020-07-23 | 2020-07-23 |  | 2021-01-19 | 29714 | 0 | 0 | A 0.65 | A AC | A 0.65 | A 0.65 |  | A 0.65/BR | 179.00 kg | 013320543 |  | 013320543/83LL/A/CT | [15 empty] | 4010 | HY3/2 |  |  | 166.0 PC/KG
013278138 | 000000000014010456 (G-D-NOOOGF-V052-BLU-240W-N-G-WU-LL) | 4010 | G000 |  | B2 | 2020-07-25 | 2020-07-25 |  | 2021-01-21 | 31042 | 0 | 0 | A 1.0 | A AC | A 1.0 | A 0.65 |  | A 1.0/BR | 187.00 kg | 01332028 |  | 01332028/83LL/บรรจุOS,OE,SA/A/ | ฉีกขาดPALMCT1 | [14 empty] | 4010 | HY3/2 |  |  | 166.0 PC/KG
013279497 | 000000000014010456 (G-D-NOOOGF-V052-BLU-240W-N-G-WU-LL) | 4010 | G000 |  | B2 | 2020-06-17 | 2020-06-17 |  | 2020-12-14 | 29880 | 0 | 0 | A 1.0 | A AC | A 1.0 | A 0.65 |  | A 1.0/BR | 180.00 kg | 013239259 |  | /ฉีกขาดCT/บรรจุOS,OE,SA | 013239259/83LL | [14 empty] | 4010 | HY3/2 |  |  | 166.0 PC/KG
013321224 | 000000000014010456 (G-D-NOOOGF-V052-BLU-240W-N-G-WU-LL) | 4010 | G000 |  | A1 | 2020-07-17 | 2020-07-17 |  | 2021-01-24 | 12998 | 0 | 0 | A 0.65 | A AC | A 0.65 | A 0.65 |  | A 0.65/BR | 78.30 kg |  |  | GP | [15 empty] | 4010 | HY3/2 |  |  | 166.0 PC/KG | 10
013322845 | 000000000014010456 (G-D-NOOOGF-V052-BLU-240W-N-G-WU-LL) | 4010 | G000 |  | 83 | 2018-08-31 | 2018-08-31 |  | 2019-02-27 | 22701 | 0 | 0 | A 6.5 | A AC | A 0.65 | A >10 |  | A >10/MN | 136.75 kg | 012115806 |  | เหนียวติดกันด้านนอกด50/911สวม5 | 81 | [14 empty] | 4010 | HY3/2 |  |  | 166.0 PC/KG
013421571 | 000000000014010456 (G-D-NOOOGF-V052-BLU-240W-N-G-WU-LL) | 4010 | G000 |  | E1 | 2019-09-20 | 2019-09-20 |  | 2020-03-18 | 4860 | 0 | 0 | A >10 | A AC | A 0.65 | A >10 |  | A >10/BR | 29.28 kg | 013422577 |  | GP/K1/DEFECTMINOR>50% | เหนียวMAJOR10/เหนียวMINOR18 | [14 empty] | 4010 | HY3/2 |  |  | 166.0 PC/KG
013423137 | 000000000014010456 (G-D-NOOOGF-V052-BLU-240W-N-G-WU-LL) | 4010 | G000 |  | E1 | 2018-08-31 | 2018-08-31 |  | 2021-02-27 | 26021 | 0 | 0 | A 4.0 | A AC | A 0.65 | A >10 |  | A >10/MN | 156.75 kg | 013322929 |  | DEFECTMINOR>50%/เหนียวติดกัน | ด้านนอก80//01332292983LL | [14 empty] | 4010 | HY3/2 |  |  | 166.0 PC/KG
013488179 | 000000000014010456 (G-D-NOOOGF-V052-BLU-240W-N-G-WU-LL) | 4010 | G000 |  | E1 | 2020-08-25 | 2020-08-25 |  | 2021-02-25 | 11537 | 0 | 0 | A 0.65 | A AC | A 0.65 | A >10 |  | A >10/MN | 69.50 kg | 013422358 |  | GP/เหนียวMINOR30/DEFECTMN>50% | [15 empty] | 4010 | HY3/2 |  |  | 166.0 PC/KG
013493377 | 000000000014010456 (G-D-NOOOGF-V052-BLU-240W-N-G-WU-LL) | 4010 | G000 |  | E1 | 2020-08-25 | 2020-08-25 |  | 2021-02-25 | 11537 | 0 | 0 | A 0.65 | A AC | A 0.65 | A >10 |  | A >10/MN | 69.50 kg | 013422358 |  | GP/เหนียวติดกันด้านนอก32 | [15 empty] | 4010 | HY3/2 |  |  | 166.0 PC/KG
013553047 | 000000000014010456 (G-D-NOOOGF-V052-BLU-240W-N-G-WU-LL) | 4010 | G000 |  | A1 | 2020-10-30 | 2020-10-30 |  | 2021-05-08 | 6753 | 0 | 0 | A 1.5 | A AC | A 0.65 | A 0.65 |  | A 1.5/BR | 40.68 kg |  |  | GP/CK3/ปนชนิดS-240 | [15 empty] | 4010 | HY3/2 |  |  | 166.0 PC/KG | 15
013553795 | 000000000014010456 (G-D-NOOOGF-V052-BLU-240W-N-G-WU-LL) | 4010 | G000 |  | E1 | 2020-10-22 | 2020-10-22 |  | 2021-04-20 | 13562 | 0 | 0 | A 0.65 | A AC | A 0.65 | A >10 |  | A >10/MN | 81.70 kg | 013554378 |  | GP/เหนียวMINOR34/DEFECTMN>50%/ | [15 empty] | 4010 | HY3/2 |  |  | 166.0 PC/KG
013555667 | 000000000014010456 (G-D-NOOOGF-V052-BLU-240W-N-G-WU-LL) | 4010 | G000 |  | 83 | 2020-10-21 | 2020-10-21 |  | 2021-04-19 | 28942 | 0 | 0 | A 1.0 | A AC | A 1.0 | A 0.65 |  | A 1.0/BR | 174.35 kg |  |  | ลงกระบะ/AC2ปภาภรณ์/สวม932 | [15 empty] | 4010 | HY3/2 |  |  | 166.0 PC/KG
013597801 | 000000000014010456 (G-D-NOOOGF-V052-BLU-240W-N-G-WU-LL) | 4010 | G000 |  | 83 | 2020-11-19 | 2020-11-19 |  | 2021-05-18 | 32993 | 0 | 0 | A 0.65 | A AC | A 0.65 | A 0.65 |  | A 0.65/BR | 198.75 kg |  |  | P11/ลงกะบะ/AC2ศิริพร/สวม578 | [15 empty] | 4010 | HY3/2 |  |  | 166.0 PC/KG
013625003 | 000000000014010456 (G-D-NOOOGF-V052-BLU-240W-N-G-WU-LL) | 4010 | G000 |  | A1 | 2020-11-17 | 2020-11-17 |  | 2021-05-25 | 9060 | 0 | 0 | A 0.65 | A AC | A 0.65 | A 0.65 |  | A 0.65/BR | 54.58 kg |  |  | GP | [15 empty] | 4010 | HY3/2 |  |  | 166.0 PC/KG | 07
013643812 | 000000000014010456 (G-D-NOOOGF-V052-BLU-240W-N-G-WU-LL) | 4010 | G000 |  | B2 | 2020-11-26 | 2020-11-26 |  | 2021-05-25 | 28054 | 0 | 0 | A 1.0 | A AC | A 1.0 | A 0.65 |  | A 1.0/BR | 169.00 kg | 013649573 |  | 013649573/3LL/สวม | [15 empty] | 4010 | HY3/2 |  |  | 166.0 PC/KG
013645422 | 000000000014010456 (G-D-NOOOGF-V052-BLU-240W-N-G-WU-LL) | 4010 | G000 |  | E1 | 2018-08-31 | 2018-08-31 |  | 2021-02-27 | 26353 | 0 | 0 | A 2.5 | A AC | A 0.65 | A >10 |  | A >10/MN | 158.75 kg | 013236305 |  | /DEFECT MN>50% | เหนียวติดกันเป็นก้อน80 | [14 empty] | 4010 | HY3/2 |  |  | 166.0 PC/KG
013649237 | 000000000014010456 (G-D-NOOOGF-V052-BLU-240W-N-G-WU-LL) | 4010 | G000 |  | 83 | 2020-11-27 | 2020-11-27 |  | 2021-05-26 | 6511 | 0 | 0 | A 0.65 | A AC | A 0.65 | A 1.0 |  | A 0.65/BR | 171.75 kg |  |  | ห่อใบตอง/AC2แวฮามีซา/สวม938 | [15 empty] | 4010 | HY3/2 |  |  | 166.0 PC/KG
013649723 | 000000000014010456 (G-D-NOOOGF-V052-BLU-240W-N-G-WU-LL) | 4010 | G000 |  | B2 | 2020-10-18 | 2020-10-18 |  | 2021-04-16 | 2560 | 0 | 0 | A 0.65 | A AC | A 0.65 | A 0.65 |  | A 0.65/BR | 160.00 kg | 013274977 |  | AQL1.5MO,GP/ส่งSORTINGเข้าUS | 013274977/83L | [14 empty] | 4010 | HY3/2 |  |  | 166.0 PC/KG
013649726 | 000000000014010456 (G-D-NOOOGF-V052-BLU-240W-N-G-WU-LL) | 4010 | G000 |  | B2 | 2020-10-24 | 2020-10-24 |  | 2021-04-22 | 29839 | 0 | 0 | A 0.65 | A AC | A 0.65 | A 0.65 |  | A 0.65/BR | 179.75 kg | 013274523 |  | AQL1.5MO,GP/ส่ง ATเทสเข้าUS | /ถุงมือ 1 ชิ้นของเสีย 2 อ | [14 empty] | 4010 | HY3/2 |  |  | 166.0 PC/KG
013650289 | 000000000014010456 (G-D-NOOOGF-V052-BLU-240W-N-G-WU-LL) | 4010 | G000 |  | 83 | 2020-11-21 | 2020-11-21 |  | 2021-05-20 | 26021 | 0 | 0 | A 1.0 | A AC | A 1.0 | A 0.65 |  | A 1.0/BR | 156.75 kg |  |  | P11/ลงกะบะ/AC2ปณัสชา/ST-1T/ST- | 2P/006/สวม829 | [14 empty] | 4010 | HY3/2 |  |  | 166.0 PC/KG
Y000041522 | 000000000014010456 (G-D-NOOOGF-V052-BLU-240W-N-G-WU-LL) | 4010 | G000 |  | 83 |  | 2021-02-23 |  |  | 20086 | 0 | 0 | A 0.65 | A AC | A 0.65 | A 0.65 |  | A 0.65/BR | 110.20 kg | Y000095933 | Not Received from R&D Order | [16 empty] | 4010 | HY1 |  |  | 183.4 PC/KG
Y000041525 | 000000000014010456 (G-D-NOOOGF-V052-BLU-240W-N-G-WU-LL) | 4010 | G000 |  | 83 |  | 2021-02-22 |  |  | 29233 | 0 | 0 | A 0.65 | A AC | A 0.65 | A 0.65 |  | A 0.65/BR | 175.90 kg | Y000095664 | Not Received from R&D Order | [5 empty] | 245 mm |  |  |  |  | 0.4 mg/glv | 11.8 N |  | 42.7 MPa | 631 % |  | 4010 | HY1 |  | 6.0 g | 166.9 PC/KG
Y000041536 | 000000000014010456 (G-D-NOOOGF-V052-BLU-240W-N-G-WU-LL) | 4010 | G000 |  | 83 |  | 2021-02-22 |  |  | 27768 | 0 | 0 | A 0.65 | A AC | A 0.65 | A 0.65 |  | A 0.65/BR | 170.60 kg | Y000095704 | Not Received from R&D Order | [5 empty] | 245 mm |  |  |  |  | 0.4 mg/glv | 11.8 N |  | 42.7 MPa | 631 % |  | 4010 | HY1 |  | 6.1 g | 163.5 PC/KG
Y000041537 | 000000000014010456 (G-D-NOOOGF-V052-BLU-240W-N-G-WU-LL) | 4010 | G000 |  | 83 |  | 2021-02-23 |  |  | 11064 | 0 | 0 | A 0.65 | A AC | A 0.65 | A 0.65 |  | A 0.65/BR | 66.60 kg | Y000095105 | Not Received from R&D Order | [5 empty] | 245 mm |  |  |  |  | 0.5 mg/glv | 12.3 N |  | 44.5 MPa | 605 % |  | 4010 | HY1 |  | 6.0 g | 168.0 PC/KG
Y000041545 | 000000000014010456 (G-D-NOOOGF-V052-BLU-240W-N-G-WU-LL) | 4010 | G000 |  | 83 |  | 2021-02-23 |  |  | 27948 | 0 | 0 | A 0.65 | A AC | A 0.65 | A 0.65 |  | A 0.65/BR | 168.00 kg | Y000095674 | Not Received from R&D Order | [5 empty] | 244 mm |  |  |  |  | 0.4 mg/glv | 11.8 N |  | 42.7 MPa | 631 % |  | 4010 | HY1 |  | 6.0 g | 167.1 PC/KG
Y000041548 | 000000000014010456 (G-D-NOOOGF-V052-BLU-240W-N-G-WU-LL) | 4010 | G000 |  | 83 |  | 2021-02-25 |  |  | 29345 | 0 | 0 | A 0.65 | A AC | A 0.65 | A 0.65 |  | A 0.65/BR | 175.00 kg | Y000095581 | Not Received from R&D Order | [5 empty] | 245 mm |  |  |  |  | 0.4 mg/glv | 12.5 N |  | 48.0 MPa | 623 % |  | 4010 | HY1 |  | 5.9 g | 168.4 PC/KG
Y000041550 | 000000000014010456 (G-D-NOOOGF-V052-BLU-240W-N-G-WU-LL) | 4010 | G000 |  | 83 |  | 2021-02-19 |  |  | 27067 | 0 | 0 | A 1.0 | A AC | A 0.65 | A 0.65 |  | A 1.0/BR | 164.80 kg | Y000096302 | Not Received from R&D Order | [5 empty] | 245 mm |  |  |  |  | 0.5 mg/glv | 13.1 N |  | 45.0 MPa | 695 % |  | 4010 | HY1 |  | 6.0 g | 166.7 PC/KG
Y000041551 | 000000000014010456 (G-D-NOOOGF-V052-BLU-240W-N-G-WU-LL) | 4010 | G000 |  | 83 |  | 2021-02-20 |  |  | 28274 | 0 | 0 | A 0.65 | A AC | A 0.65 | A 0.65 |  | A 0.65/BR | 171.70 kg | Y000095852 | Not Received from R&D Order | [5 empty] | 246 mm |  |  |  |  | 0.4 mg/glv | 12.0 N |  | 48.2 MPa | 658 % |  | 4010 | HY1 |  | 6.0 g | 165.4 PC/KG
Y000041564 | 000000000014010456 (G-D-NOOOGF-V052-BLU-240W-N-G-WU-LL) | 4010 | G000 |  | 83 |  | 2021-02-19 |  |  | 15756 | 0 | 0 | A 0.65 | A AC | A 0.65 | A 0.65 |  | A 0.65/BR | 95.90 kg | Y000095797 | Not Received from R&D Order | [5 empty] | 243 mm |  |  |  |  | 0.4 mg/glv | 12.0 N |  | 48.2 MPa | 658 % |  | 4010 | HY1 |  | 6.0 g | 165.6 PC/KG
Y000041565 | 000000000014010456 (G-D-NOOOGF-V052-BLU-240W-N-G-WU-LL) | 4010 | G000 |  | 83 |  | 2021-02-19 |  |  | 25447 | 0 | 0 | A 0.65 | A AC | A 0.65 | A 0.65 |  | A 0.65/BR | 153.40 kg | Y000096158 | Not Received from R&D Order | [5 empty] | 245 mm |  |  |  |  | 0.5 mg/glv | 10.9 N |  | 42.0 MPa | 668 % |  | 4010 | HY1 |  | 6.0 g | 166.7 PC/KG
Y000041568 | 000000000014010456 (G-D-NOOOGF-V052-BLU-240W-N-G-WU-LL) | 4010 | G000 |  | 83 |  | 2021-02-19 |  |  | 26733 | 0 | 0 | A 0.65 | A AC | A 0.65 | A 0.65 |  | A 0.65/BR | 161.60 kg | Y000095324 | Not Received from R&D Order | [5 empty] | 245 mm |  |  |  |  | 0.6 mg/glv | 11.1 N |  | 40.0 MPa | 589 % |  | 4010 | HY1 |  | 6.0 g | 167.7 PC/KG
Y000041573 | 000000000014010456 (G-D-NOOOGF-V052-BLU-240W-N-G-WU-LL) | 4010 | G000 |  | 83 |  | 2021-02-25 |  |  | 11778 | 0 | 0 | A 1.0 | A AC | A 0.65 | A 0.65 |  | A 1.0/BR | 70.60 kg | Y000094992 | Not Received from R&D Order | [5 empty] | 244 mm |  |  |  |  | 0.5 mg/glv | 12.3 N |  | 44.5 MPa | 605 % |  | 4010 | HY1 |  | 5.9 g | 168.6 PC/KG
Y000041738 | 000000000014010456 (G-D-NOOOGF-V052-BLU-240W-N-G-WU-LL) | 4010 | G000 |  | 83 |  | 2021-02-18 |  |  | 17403 | 0 | 0 | A 1.0 | A AC | A 0.65 | A 0.65 |  | A 0.65/BR | 106.10 kg | Y000041841 | Not Received from R&D Order | AT2 |  |  |  |  | 245 mm |  |  |  |  | 0.5 mg/glv | 11.6 N |  | 42.2 MPa | 634 % |  | 4010 | HY1 |  | 5.5 g | 183.4 PC/KG
Y000041739 | 000000000014010456 (G-D-NOOOGF-V052-BLU-240W-N-G-WU-LL) | 4010 | G000 |  | 83 |  | 2021-02-17 |  |  | 23603 | 0 | 0 | A 1.0 | A AC | A 0.65 | A 0.65 |  | A 1.0/BR | 142.00 kg | Y000095663 | Not Received from R&D Order | [5 empty] | 245 mm |  |  |  |  | 0.4 mg/glv | 11.8 N |  | 42.7 MPa | 631 % |  | 4010 | HY1 |  | 6.0 g | 166.9 PC/KG
Y000041747 | 000000000014010456 (G-D-NOOOGF-V052-BLU-240W-N-G-WU-LL) | 4010 | G000 |  | 83 |  | 2021-02-18 |  |  | 29273 | 0 | 0 | A 0.65 | A AC | A 0.65 | A 0.65 |  | A 0.65/BR | 175.30 kg | Y000095322 | Not Received from R&D Order | [5 empty] | 244 mm |  |  |  |  | 0.6 mg/glv | 11.1 N |  | 40.0 MPa | 589 % |  | 4010 | HY1 |  | 6.0 g | 166.2 PC/KG
Y000041748 | 000000000014010456 (G-D-NOOOGF-V052-BLU-240W-N-G-WU-LL) | 4010 | G000 |  | 83 |  | 2021-02-18 |  |  | 27624 | 0 | 0 | A 0.65 | A AC | A 0.65 | A 0.65 |  | A 0.65/BR | 169.10 kg | Y000096343 | Not Received from R&D Order | [5 empty] | 248 mm |  |  |  |  | 0.5 mg/glv | 13.1 N |  | 45.0 MPa | 695 % |  | 4010 | HY1 |  | 6.1 g | 164.1 PC/KG
Y000041749 | 000000000014010456 (G-D-NOOOGF-V052-BLU-240W-N-G-WU-LL) | 4010 | G000 |  | 83 |  | 2021-02-18 |  |  | 29442 | 0 | 0 | A 1.5 | A AC | A 0.65 | A 0.65 |  | A 0.65/BR | 177.90 kg | Y000095389 | Not Received from R&D Order | [5 empty] | 245 mm |  |  |  |  | 0.6 mg/glv | 11.1 N |  | 40.0 MPa | 589 % |  | 4010 | HY1 |  | 6.0 g | 166.2 PC/KG
Y000041754 | 000000000014010456 (G-D-NOOOGF-V052-BLU-240W-N-G-WU-LL) | 4010 | G000 |  | 83 |  | 2021-02-17 |  |  | 28227 | 0 | 0 | A 0.65 | A AC | A 0.65 | A 0.65 |  | A 0.65/BR | 171.00 kg | Y000095697 | Not Received from R&D Order | [5 empty] | 245 mm |  |  |  |  | 0.4 mg/glv | 12.5 N |  | 48.0 MPa | 623 % |  | 4010 | HY1 |  | 5.9 g | 168.4 PC/KG
Y000041762 | 000000000014010456 (G-D-NOOOGF-V052-BLU-240W-N-G-WU-LL) | 4010 | G000 |  | 83 |  | 2021-02-20 |  |  | 17500 | 0 | 0 | A 0.65 | A AC | A 0.65 | A 0.65 |  | A 0.65/BR | 105.10 kg | Y000095321 | Not Received from R&D Order | ห้ามเข้า FOOD |  |  |  |  | 244 mm |  |  |  |  | 0.6 mg/glv | 11.1 N |  | 40.0 MPa | 589 % |  | 4010 | HY1 |  | 6.0 g | 166.2 PC/KG
Y000041785 | 000000000014010456 (G-D-NOOOGF-V052-BLU-240W-N-G-WU-LL) | 4010 | G000 |  | 83 |  | 2021-02-17 |  |  | 29076 | 0 | 0 | A 0.65 | A AC | A 0.65 | A 0.65 |  | A 0.65/BR | 173.40 kg | Y000095583 | Not Received from R&D Order | [5 empty] | 245 mm |  |  |  |  | 0.4 mg/glv | 12.5 N |  | 48.0 MPa | 623 % |  | 4010 | HY1 |  | 5.9 g | 168.4 PC/KG
Y000041786 | 000000000014010456 (G-D-NOOOGF-V052-BLU-240W-N-G-WU-LL) | 4010 | G000 |  | 83 |  | 2021-02-16 |  |  | 28503 | 0 | 0 | A 0.65 | A AC | A 0.65 | A 0.65 |  | A 0.65/BR | 170.00 kg | Y000095582 | Not Received from R&D Order | [5 empty] | 245 mm |  |  |  |  | 0.4 mg/glv | 12.5 N |  | 48.0 MPa | 623 % |  | 4010 | HY1 |  | 5.9 g | 168.4 PC/KG
Y000041791 | 000000000014010456 (G-D-NOOOGF-V052-BLU-240W-N-G-WU-LL) | 4010 | G000 |  | 83 |  | 2021-02-19 |  |  | 21180 | 0 | 0 | A 0.65 | A AC | A 0.65 | A 0.65 |  | A 0.65/BR | 127.50 kg | Y000095662 | Not Received from R&D Order | [5 empty] | 244 mm |  |  |  |  | 0.4 mg/glv | 11.8 N |  | 42.7 MPa | 631 % |  | 4010 | HY1 |  | 6.0 g | 167.1 PC/KG
Y000041793 | 000000000014010456 (G-D-NOOOGF-V052-BLU-240W-N-G-WU-LL) | 4010 | G000 |  | 83 |  | 2021-02-17 |  |  | 30406 | 0 | 0 | A 0.65 | A AC | A 0.65 | A 0.65 |  | A 0.65/BR | 183.70 kg | Y000095392 | Not Received from R&D Order | [5 empty] | 245 mm |  |  |  |  | 0.6 mg/glv | 11.1 N |  | 40.0 MPa | 589 % |  | 4010 | HY1 |  | 6.0 g | 166.2 PC/KG
Y000041796 | 000000000014010456 (G-D-NOOOGF-V052-BLU-240W-N-G-WU-LL) | 4010 | G000 |  | 83 |  | 2021-02-13 |  |  | 28756 | 0 | 0 | A 1.0 | A AC | A 0.65 | A 0.65 |  | A 1.0/BR | 174.40 kg | Y000095746 | Not Received from R&D Order | [5 empty] | 244 mm |  |  |  |  | 0.4 mg/glv | 11.8 N |  | 42.7 MPa | 631 % |  | 4010 | HY1 |  | 6.0 g | 165.6 PC/KG
Y000041798 | 000000000014010456 (G-D-NOOOGF-V052-BLU-240W-N-G-WU-LL) | 4010 | G000 |  | 83 |  | 2021-02-19 |  |  | 29224 | 0 | 0 | A 0.65 | A AC | A 0.65 | A 0.65 |  | A 0.65/BR | 176.80 kg | Y000095889 | Not Received from R&D Order | [5 empty] | 245 mm |  |  |  |  | 0.4 mg/glv | 12.0 N |  | 48.2 MPa | 658 % |  | 4010 | HY1 |  | 6.0 g | 166.0 PC/KG
Y000041799 | 000000000014010456 (G-D-NOOOGF-V052-BLU-240W-N-G-WU-LL) | 4010 | G000 |  | 83 |  | 2021-02-25 |  |  | 22601 | 0 | 0 | A 0.65 | A AC | A 0.65 | A 0.65 |  | A 0.65/BR | 136.00 kg | Y000095667 | Not Received from R&D Order | [5 empty] | 244 mm |  |  |  |  | 0.4 mg/glv | 11.8 N |  | 42.7 MPa | 631 % |  | 4010 | HY1 |  | 6.0 g | 167.1 PC/KG
Y000041815 | 000000000014010456 (G-D-NOOOGF-V052-BLU-240W-N-G-WU-LL) | 4010 | G000 |  | 83 |  | 2021-02-27 |  |  | 24218 | 0 | 0 | A 0.65 | A AC | A 0.65 | A 0.65 |  | A 0.65/BR | 147.00 kg | Y000095740 | Not Received from R&D Order | [5 empty] | 243 mm |  |  |  |  | 0.4 mg/glv | 12.0 N |  | 48.2 MPa | 658 % |  | 4010 | HY1 |  | 6.0 g | 165.6 PC/KG
Y000041818 | 000000000014010456 (G-D-NOOOGF-V052-BLU-240W-N-G-WU-LL) | 4010 | G000 |  | B2 |  | 2021-02-11 |  |  | 27049 | 0 | 0 | A 0.65 | A AC | A 0.65 | A 0.65 |  | A 0.65/BR | 163.70 kg | 012625426 | Not Received from R&D Order | [16 empty] | 4010 | HY1 |  |  | 166.0 PC/KG
Y000041821 | 000000000014010456 (G-D-NOOOGF-V052-BLU-240W-N-G-WU-LL) | 4010 | G000 |  | 83 |  | 2021-02-15 |  |  | 29214 | 0 | 0 | A 0.65 | A AC | A 0.65 | A 0.65 |  | A 0.65/BR | 176.00 kg | Y000096205 | Not Received from R&D Order | [5 empty] | 243 mm |  |  |  |  | 0.5 mg/glv | 10.9 N |  | 42.0 MPa | 668 % |  | 4010 | HY1 |  | 6.0 g | 166.7 PC/KG
Y000041822 | 000000000014010456 (G-D-NOOOGF-V052-BLU-240W-N-G-WU-LL) | 4010 | G000 |  | 83 |  | 2021-02-13 |  |  | 19273 | 0 | 0 | A 1.0 | A AC | A 0.65 | A 0.65 |  | A 0.65/BR | 118.50 kg | Y000096434 | Not Received from R&D Order | ส่ง SORTING เทสเข้า US |  |  |  |  | 245 mm | [5 empty] | 12.5 N |  | 41.4 MPa | 652 % |  | 4010 | HY1 |  | 6.1 g | 163.7 PC/KG
Y000041823 | 000000000014010456 (G-D-NOOOGF-V052-BLU-240W-N-G-WU-LL) | 4010 | G000 |  | 83 |  | 2021-02-13 |  |  | 28158 | 0 | 0 | A 0.65 | A AC | A 0.65 | A 0.65 |  | A 0.65/BR | 171.00 kg | Y000095888 | Not Received from R&D Order | [5 empty] | 246 mm |  |  |  |  | 0.4 mg/glv | 12.0 N |  | 48.2 MPa | 658 % |  | 4010 | HY1 |  | 6.0 g | 165.4 PC/KG
Y000041826 | 000000000014010456 (G-D-NOOOGF-V052-BLU-240W-N-G-WU-LL) | 4010 | G000 |  | 83 |  | 2021-02-13 |  |  | 24549 | 0 | 0 | A 0.65 | A AC | A 0.65 | A 0.65 |  | A 0.65/BR | 152.40 kg | Y000097591 | Not Received from R&D Order | ห้ามเข้าFOOD |  |  |  |  | 244 mm |  |  |  |  | 0.6 mg/glv | 12.9 N |  | 47.2 MPa | 624 % |  | 4010 | HY1 |  | 6.2 g | 161.9 PC/KG
Y000041827 | 000000000014010456 (G-D-NOOOGF-V052-BLU-240W-N-G-WU-LL) | 4010 | G000 |  | 83 |  | 2021-02-13 |  |  | 25803 | 0 | 0 | A 1.0 | A AC | A 0.65 | A 0.65 |  | A 0.65/BR | 158.00 kg | Y000096274 | Not Received from R&D Order | ส่ง SORTING เทสเข้า US |  |  |  |  | 247 mm |  |  |  |  | 0.5 mg/glv | 13.1 N |  | 45.0 MPa | 695 % |  | 4010 | HY1 |  | 6.1 g | 165.0 PC/KG
Y000041828 | 000000000014010456 (G-D-NOOOGF-V052-BLU-240W-N-G-WU-LL) | 4010 | G000 |  | 83 |  | 2021-02-13 |  |  | 23567 | 0 | 0 | A 0.65 | A AC | A 0.65 | A 0.65 |  | A 0.65/BR | 133.40 kg | Y000095995 | Not Received from R&D Order | [5 empty] | 244 mm |  |  |  |  | 0.4 mg/glv | 11.3 N |  | 43.8 MPa | 653 % |  | 4010 | HY1 |  | 5.6 g | 177.6 PC/KG
Y000041829 | 000000000014010456 (G-D-NOOOGF-V052-BLU-240W-N-G-WU-LL) | 4010 | G000 |  | 83 |  | 2021-02-22 |  |  | 29575 | 0 | 0 | A 0.65 | A AC | A 0.65 | A 0.65 |  | A 0.65/BR | 180.00 kg | Y000097328 | Not Received from R&D Order | [5 empty] | 246 mm |  |  |  |  | 0.4 mg/glv | 11.4 N |  | 41.9 MPa | 624 % |  | 4010 | HY1 |  | 6.1 g | 164.8 PC/KG
Y000041830 | 000000000014010456 (G-D-NOOOGF-V052-BLU-240W-N-G-WU-LL) | 4010 | G000 |  | 83 |  | 2021-02-16 |  |  | 27033 | 0 | 0 | A 0.65 | A AC | A 0.65 | A 0.65 |  | A 0.65/BR | 164.00 kg | Y000096705 | Not Received from R&D Order | [5 empty] | 245 mm |  |  |  |  | 0.6 mg/glv | 13.8 N |  | 49.7 MPa | 661 % |  | 4010 | HY1 |  | 6.0 g | 165.6 PC/KG
Y000041832 | 000000000014010456 (G-D-NOOOGF-V052-BLU-240W-N-G-WU-LL) | 4010 | G000 |  | 83 |  | 2021-02-13 |  |  | 17637 | 0 | 0 | A 0.65 | A AC | A 0.65 | A 0.65 |  | A 0.65/BR | 107.00 kg | 013650460 | Not Received from R&D Order | ส่ง SORTING เทสเข้า US | [15 empty] | 4010 | HY1 |  |  | 166.0 PC/KG
Y000041833 | 000000000014010456 (G-D-NOOOGF-V052-BLU-240W-N-G-WU-LL) | 4010 | G000 |  | 83 |  | 2021-02-15 |  |  | 28140 | 0 | 0 | A 0.65 | A AC | A 0.65 | A 0.65 |  | A 0.65/BR | 171.30 kg | Y000096939 | Not Received from R&D Order | [5 empty] | 244 mm |  |  |  |  | 0.6 mg/glv | 12.5 N |  | 45.5 MPa | 641 % |  | 4010 | HY1 |  | 6.1 g | 165.0 PC/KG
Y000041839 | 000000000014010456 (G-D-NOOOGF-V052-BLU-240W-N-G-WU-LL) | 4010 | G000 |  | 83 |  | 2021-02-16 |  |  | 22139 | 0 | 0 | A 0.65 | A AC | A 0.65 | A 0.65 |  | A 0.65/BR | 133.40 kg | Y000095661 | Not Received from R&D Order | [5 empty] | 245 mm |  |  |  |  | 0.4 mg/glv | 11.8 N |  | 42.7 MPa | 631 % |  | 4010 | HY1 |  | 6.0 g | 166.9 PC/KG
Y000041840 | 000000000014010456 (G-D-NOOOGF-V052-BLU-240W-N-G-WU-LL) | 4010 | G000 |  | 83 |  | 2021-02-15 |  |  | 25415 | 0 | 0 | A 0.65 | A AC | A 0.65 | A 0.65 |  | A 0.65/BR | 154.60 kg | Y000095432 | Not Received from R&D Order | [5 empty] | 245 mm |  |  |  |  | 0.4 mg/glv | 12.5 N |  | 48.0 MPa | 623 % |  | 4010 | HY1 |  | 6.1 g | 165.2 PC/KG
Y000041852 | 000000000014010456 (G-D-NOOOGF-V052-BLU-240W-N-G-WU-LL) | 4010 | G000 |  | 83 |  | 2021-02-16 |  |  | 8801 | 0 | 0 | A 0.65 | A AC | A 0.65 | A 4.0 |  | A 0.65/BR | 53.50 kg | 013650290 | Not Received from R&D Order | [16 empty] | 4010 | HY1 |  |  | 166.0 PC/KG
Y000041855 | 000000000014010456 (G-D-NOOOGF-V052-BLU-240W-N-G-WU-LL) | 4010 | G000 |  | 83 |  | 2021-02-12 |  |  | 27016 | 0 | 0 | A 0.65 | A AC | A 0.65 | A 0.65 |  | A 0.65/BR | 150.70 kg | Y000095972 | Not Received from R&D Order | [5 empty] | 245 mm |  |  |  |  | 0.4 mg/glv | 11.3 N |  | 43.8 MPa | 653 % |  | 4010 | HY1 |  | 5.6 g | 180.1 PC/KG
Y000042112 | 000000000014010456 (G-D-NOOOGF-V052-BLU-240W-N-G-WU-LL) | 4010 | G000 |  | 83 |  | 2021-02-02 |  |  | 27904 | 0 | 0 | A 0.65 | A AC | A 0.65 | A 0.65 |  | A 0.65/BR | 172.70 kg | Y000097368 | Not Received from R&D Order | [16 empty] | 4010 | HY1 |  |  | 162.3 PC/KG
Y000042152 | 000000000014010456 (G-D-NOOOGF-V052-BLU-240W-N-G-WU-LL) | 4010 | G000 |  | 83 |  | 2021-02-05 |  |  | 8386 | 0 | 0 | A 1.0 | A AC | A 0.65 | A 0.65 |  | A 1.0/BR | 51.00 kg | Y000042219 | Not Received from R&D Order | [16 empty] | 4010 | HY1 |  |  | 166.0 PC/KG
Y000042155 | 000000000014010456 (G-D-NOOOGF-V052-BLU-240W-N-G-WU-LL) | 4010 | G000 |  | B2 |  | 2021-01-30 |  |  | 15379 | 0 | 0 | A 0.65 | A AC | A 0.65 | A 0.65 |  | A 0.65/BR | 93.40 kg | 013273753 | Not Received from R&D Order | [16 empty] | 4010 | HY1 |  |  | 166.0 PC/KG |  | HRST0019
Y000042167 | 000000000014010456 (G-D-NOOOGF-V052-BLU-240W-N-G-WU-LL) | 4010 | G000 |  | B2 |  | 2021-01-30 |  |  | 29423 | 0 | 0 | A 0.65 | A AC | A 0.65 | A 0.65 |  | A 0.65/BR | 178.00 kg | 013643813 | Not Received from R&D Order | [16 empty] | 4010 | HY1 |  |  | 166.0 PC/KG |  | HRST0019
Y000042178 | 000000000014010456 (G-D-NOOOGF-V052-BLU-240W-N-G-WU-LL) | 4010 | G000 |  | 83 |  | 2021-01-18 |  |  | 27531 | 0 | 0 | A 0.65 | A AC | A 0.65 | A 10 |  | A 10/MN | 166.60 kg | 013554081 | Not Received from R&D Order | ห้าเข้าFOOD | [15 empty] | 4010 | HY1 |  |  | 166.0 PC/KG |  | HRST0019
Y000042184 | 000000000014010456 (G-D-NOOOGF-V052-BLU-240W-N-G-WU-LL) | 4010 | G000 |  | 83 |  | 2021-02-03 |  |  | 22731 | 0 | 0 | A 0.65 | A AC | A 0.65 | A 0.65 |  | A 0.65/BR | 141.00 kg | Y000097585 | Not Received from R&D Order | [16 empty] | 4010 | HY1 |  |  | 162.1 PC/KG
Y000042191 | 000000000014010456 (G-D-NOOOGF-V052-BLU-240W-N-G-WU-LL) | 4010 | G000 |  | 83 | 2020-11-19 | 2021-01-20 |  | 2021-05-18 | 22152 | 0 | 0 | A 1.5 | A AC | A 0.65 | A 0.65 |  | A 1.5/BR | 134.20 kg | Y000042158 | Not Received from R&D Order | [16 empty] | 4010 | HY1 |  |  | 166.0 PC/KG |  | HRST0019
Y000042192 | 000000000014010456 (G-D-NOOOGF-V052-BLU-240W-N-G-WU-LL) | 4010 | G000 |  | 83 |  | 2021-02-01 |  |  | 27846 | 0 | 0 | A 0.65 | A AC | A 0.65 | A 0.65 |  | A 0.65/BR | 168.50 kg | Y000042807 | Not Received from R&D Order | [16 empty] | 4010 | HY1 |  |  | 166.0 PC/KG
Y000042201 | 000000000014010456 (G-D-NOOOGF-V052-BLU-240W-N-G-WU-LL) | 4010 | G000 |  | B2 |  | 2021-01-30 |  |  | 29755 | 0 | 0 | A 0.65 | A AC | A 0.65 | A 0.65 |  | A 0.65/BR | 180.00 kg | 013643819 | Not Received from R&D Order | [16 empty] | 4010 | HY1 |  |  | 166.0 PC/KG |  | HRST0019
Y000042253 | 000000000014010456 (G-D-NOOOGF-V052-BLU-240W-N-G-WU-LL) | 4010 | G000 |  | B2 |  | 2021-01-19 |  |  | 25456 | 0 | 0 | A 0.65 | A AC | A 0.65 | A 0.65 |  | A 0.65/BR | 154.10 kg | 013644282 | Not Received from R&D Order | [16 empty] | 4010 | HY1 |  |  | 166.0 PC/KG |  | HRST0019
Y000042619 | 000000000014010456 (G-D-NOOOGF-V052-BLU-240W-N-G-WU-LL) | 4010 | G000 |  | B2 |  | 2021-01-06 |  |  | 26900 | 0 | 0 | A 0.65 | A AC | A 0.65 | A 10 |  | A 10/MN | 162.80 kg | 013643877 | Not Received from R&D Order | 83L | [15 empty] | 4010 | HY1 |  |  | 166.0 PC/KG |  | 1160000015
Y000042632 | 000000000014010456 (G-D-NOOOGF-V052-BLU-240W-N-G-WU-LL) | 4010 | G000 |  | B2 |  | 2021-01-06 |  |  | 26203 | 0 | 0 | A 0.65 | A AC | A 0.65 | A 0.65 |  | A 0.65/BR | 158.60 kg | 013643876 | Not Received from R&D Order | 83L | [15 empty] | 4010 | HY1 |  |  | 166.0 PC/KG |  | 1160000015
Y000042633 | 000000000014010456 (G-D-NOOOGF-V052-BLU-240W-N-G-WU-LL) | 4010 | G000 |  | B5 |  | 2021-01-15 |  |  | 10599 | 0 | 0 | A 0.65 | A AC | A 0.65 | A 0.65 |  | A 0.65/BR | 64.60 kg | 013643873 | Not Received from R&D Order | [16 empty] | 4010 | HY1 |  |  | 166.0 PC/KG |  | HRST0019
Y000042640 | 000000000014010456 (G-D-NOOOGF-V052-BLU-240W-N-G-WU-LL) | 4010 | G000 |  | B2 |  | 2021-01-08 |  |  | 29489 | 0 | 0 | A 0.65 | A AC | A 0.65 | A 0.65 |  | A 0.65/BR | 178.40 kg | 013643802 | Not Received from R&D Order | [16 empty] | 4010 | HY1 |  |  | 166.0 PC/KG |  | HRST0019
Y000042664 | 000000000014010456 (G-D-NOOOGF-V052-BLU-240W-N-G-WU-LL) | 4010 | G000 |  | B2 |  | 2021-01-07 |  |  | 30419 | 0 | 0 | A 0.65 | A AC | A 0.65 | A 0.65 |  | A 0.65/BR | 184.00 kg | 013320647 | Not Received from R&D Order | [16 empty] | 4010 | HY1 |  |  | 166.0 PC/KG |  | HRST0019
Y000042669 | 000000000014010456 (G-D-NOOOGF-V052-BLU-240W-N-G-WU-LL) | 4010 | G000 |  | A2 |  | 2021-01-29 |  |  | 2657 | 0 | 0 | A 0.65 | A AC | A 0.65 | A 0.65 |  | A 0.65/BR | 16.20 kg |  | Not Received from R&D Order | GP | [15 empty] | 4010 | HY1 |  |  | 166.0 PC/KG |  | HRST0019
Y000042775 | 000000000014010456 (G-D-NOOOGF-V052-BLU-240W-N-G-WU-LL) | 4010 | G000 |  | B2 |  | 2021-01-30 |  |  | 23895 | 0 | 0 | A 0.65 | A AC | A 0.65 | A 0.65 |  | A 0.65/BR | 144.70 kg | 013273495 | Not Received from R&D Order | [16 empty] | 4010 | HY1 |  |  | 166.0 PC/KG |  | HRST0019
Y000042780 | 000000000014010456 (G-D-NOOOGF-V052-BLU-240W-N-G-WU-LL) | 4010 | G000 |  | 83 |  | 2021-02-01 |  |  | 18135 | 0 | 0 | A 0.65 | A AC | A 0.65 | A 0.65 |  | A 0.65/BR | 110.00 kg | 013596062 | Not Received from R&D Order |  |  | HRST0019 | [13 empty] | 4010 | HY1 |  |  | 166.0 PC/KG
Y000042791 | 000000000014010456 (G-D-NOOOGF-V052-BLU-240W-N-G-WU-LL) | 4010 | G000 |  | 83 |  | 2021-01-30 |  |  | 28128 | 0 | 0 | A 1.0 | A AC | A 0.65 | A 0.65 |  | A 1.0/BR | 170.20 kg | 013597800 | Not Received from R&D Order | [16 empty] | 4010 | HY1 |  |  | 166.0 PC/KG |  | HRST0019
Y000042794 | 000000000014010456 (G-D-NOOOGF-V052-BLU-240W-N-G-WU-LL) | 4010 | G000 |  | 83 |  | 2021-01-30 |  |  | 26848 | 0 | 0 | A 0.65 | A AC | A 0.65 | A 0.65 |  | A 0.65/BR | 166.60 kg | Y000097467 | Not Received from R&D Order | [16 empty] | 4010 | HY1 |  |  | 161.9 PC/KG |  | HRST0019
Y000042803 | 000000000014010456 (G-D-NOOOGF-V052-BLU-240W-N-G-WU-LL) | 4010 | G000 |  | B2 |  | 2021-01-06 |  |  | 27846 | 0 | 0 | A 0.65 | A AC | A 0.65 | A 0.65 |  | A 0.65/BR | 168.50 kg | 013643770 | Not Received from R&D Order | 80XL | [15 empty] | 4010 | HY1 |  |  | 166.0 PC/KG |  | HRST0019
Y000042810 | 000000000014010456 (G-D-NOOOGF-V052-BLU-240W-N-G-WU-LL) | 4010 | G000 |  | A2 |  | 2021-01-29 |  |  | 6110 | 0 | 0 | A 0.65 | A AC | A 0.65 | A 0.65 |  | A 0.65/BR | 37.00 kg |  | Not Received from R&D Order | GP | [15 empty] | 4010 | HY1 |  |  | 166.0 PC/KG |  | HRST0019
Y000042814 | 000000000014010456 (G-D-NOOOGF-V052-BLU-240W-N-G-WU-LL) | 4010 | G000 |  | B2 |  | 2021-01-06 |  |  | 27846 | 0 | 0 | A 0.65 | A AC | A 0.65 | A 0.65 |  | A 0.65/BR | 168.50 kg | 013644387 | Not Received from R&D Order | 83L | [15 empty] | 4010 | HY1 |  |  | 166.0 PC/KG |  | HRST0019
Y000042819 | 000000000014010456 (G-D-NOOOGF-V052-BLU-240W-N-G-WU-LL) | 4010 | G000 |  | B2 |  | 2021-01-14 |  |  | 25771 | 0 | 0 | A 0.65 | A AC | A 0.65 | A 0.65 |  | A 0.65/BR | 156.00 kg | 013644320 | Not Received from R&D Order | [16 empty] | 4010 | HY1 |  |  | 166.0 PC/KG |  | HRST0019
Y000042825 | 000000000014010456 (G-D-NOOOGF-V052-BLU-240W-N-G-WU-LL) | 4010 | G000 |  | B2 |  | 2021-01-16 |  |  | 28659 | 0 | 0 | A 1.0 | A AC | A 0.65 | A 0.65 |  | A 1.0/BR | 173.40 kg | 013644336 | Not Received from R&D Order | [16 empty] | 4010 | HY1 |  |  | 166.0 PC/KG |  | HRST0019
Y000042831 | 000000000014010456 (G-D-NOOOGF-V052-BLU-240W-N-G-WU-LL) | 4010 | G000 |  | B2 |  | 2021-01-06 |  |  | 24974 | 0 | 0 | A 0.65 | A AC | A 0.65 | A 0.65 |  | A 0.65/BR | 151.20 kg | 013644166 | Not Received from R&D Order | 83L | [15 empty] | 4010 | HY1 |  |  | 166.0 PC/KG |  | HRST0019
Y000074164 | 000000000014010456 (G-D-NOOOGF-V052-BLU-240W-N-G-WU-LL) | 4010 | G000 |  | A1 |  | 2021-02-10 |  |  | 20389 | 0 | 0 | A 1.5 | A AC | A 2.5 | A >10 |  | A >10/MN | 112.30 kg |  | Not Received from R&D Order | GP | [15 empty] | 4010 | HY1 |  |  | 182.0 PC/KG |  | LINE A1&A3
Y000074243 | 000000000014010456 (G-D-NOOOGF-V052-BLU-240W-N-G-WU-LL) | 4010 | G000 |  | A1 |  | 2021-02-20 |  |  | 11960 | 0 | 0 | A 0.65 | A AC | A >10 | A 0.65 |  | A >10/MJ | 72.00 kg |  | Not Received from R&D Order | GP | [15 empty] | 4010 | HY1 |  |  | 166.8 PC/KG |  | LINE A1&A3
Y000074841 | 000000000014010456 (G-D-NOOOGF-V052-BLU-240W-N-G-WU-LL) | 4010 | G000 |  |  |  | 2021-02-13 |  |  | 21331 | 0 | 0 | A 0.65 | A AC | A 0.65 | A >10 |  | A >10/MN | 128.80 kg |  | Not Received from R&D Order | GP | [15 empty] | 4010 | HY1 |  |  | 166.0 PC/KG |  | LINE A1&A3
Y000095104 | 000000000014010456 (G-D-NOOOGF-V052-BLU-240W-N-G-WU-LL) | 4010 | G000 |  | 83 |  | 2021-02-05 |  |  | 29820 | 0 | 0 | A 0.65 | A AC | A 0.65 | A 0.65 |  | A 0.65/BR | 175.00 kg |  | Not Received from R&D Order | AC2/LOTตัวแทน | ไม่เจอฝืดบริเวณCUFF |  |  |  | 245 mm |  |  |  |  | 0.5 mg/glv | 12.3 N |  | 44.5 MPa | 605 % |  | 4010 | HY3/2 |  | 5.9 g | 170.4 PC/KG
Y000095109 | 000000000014010456 (G-D-NOOOGF-V052-BLU-240W-N-G-WU-LL) | 4010 | G000 |  | 83 |  | 2021-02-05 |  |  | 25870 | 0 | 0 | A 0.65 | A AC | A 0.65 | A 0.65 |  | A 0.65/BR | 152.00 kg |  | Not Received from R&D Order | AC2/ห่อใบตอง |  |  |  |  | 245 mm |  |  |  |  | 0.5 mg/glv | 12.3 N |  | 44.5 MPa | 605 % |  | 4010 | HY3/2 |  | 6.0 g | 168.0 PC/KG
Y000095110 | 000000000014010456 (G-D-NOOOGF-V052-BLU-240W-N-G-WU-LL) | 4010 | G000 |  | 83 |  | 2021-02-05 |  |  | 28896 | 0 | 0 | A 1.5 | A AC | A 0.65 | A 0.65 |  | A 1.5/BR | 172.00 kg |  | Not Received from R&D Order | AC2/ห่อใบตอง |  |  |  |  | 245 mm |  |  |  |  | 0.5 mg/glv | 12.3 N |  | 44.5 MPa | 605 % |  | 4010 | HY3/2 |  | 6.0 g | 168.0 PC/KG
Y000095111 | 000000000014010456 (G-D-NOOOGF-V052-BLU-240W-N-G-WU-LL) | 4010 | G000 |  | 83 |  | 2021-02-05 |  |  | 23520 | 0 | 0 | A 0.65 | A AC | A 0.65 | A 0.65 |  | A 0.65/BR | 140.00 kg |  | Not Received from R&D Order | AC2/ห่อใบตอง |  |  |  |  | 245 mm |  |  |  |  | 0.5 mg/glv | 12.3 N |  | 44.5 MPa | 605 % |  | 4010 | HY3/2 |  | 6.0 g | 168.0 PC/KG
Y000095112 | 000000000014010456 (G-D-NOOOGF-V052-BLU-240W-N-G-WU-LL) | 4010 | G000 |  | 83 |  | 2021-02-05 |  |  | 10584 | 0 | 0 | A 0.65 | A AC | A 0.65 | A 0.65 |  | A 0.65/BR | 63.00 kg |  | Not Received from R&D Order | AC2/ห่อใบตอง |  |  |  |  | 245 mm |  |  |  |  | 0.5 mg/glv | 12.3 N |  | 44.5 MPa | 605 % |  | 4010 | HY3/2 |  | 6.0 g | 168.0 PC/KG
Y000095113 | 000000000014010456 (G-D-NOOOGF-V052-BLU-240W-N-G-WU-LL) | 4010 | G000 |  | 83 |  | 2021-02-05 |  |  | 25459 | 0 | 0 | A 0.65 | A AC | A 0.65 | A 0.65 |  | A 0.65/BR | 151.00 kg |  | Not Received from R&D Order | AC2/ห่อใบตอง |  |  |  |  | 244 mm |  |  |  |  | 0.5 mg/glv | 12.3 N |  | 44.5 MPa | 605 % |  | 4010 | HY3/2 |  | 5.9 g | 168.6 PC/KG
Y000095114 | 000000000014010456 (G-D-NOOOGF-V052-BLU-240W-N-G-WU-LL) | 4010 | G000 |  | 83 |  | 2021-02-05 |  |  | 30806 | 0 | 0 | A 1.0 | A AC | A 0.65 | A 0.65 |  | A 1.0/BR | 181.00 kg |  | Not Received from R&D Order | AC2/ห่อใบตอง |  |  |  |  | 244 mm |  |  |  |  | 0.5 mg/glv | 12.3 N |  | 44.5 MPa | 605 % |  | 4010 | HY3/2 |  | 5.9 g | 168.6 PC/KG
Y000095115 | 000000000014010456 (G-D-NOOOGF-V052-BLU-240W-N-G-WU-LL) | 4010 | G000 |  | 83 |  | 2021-02-05 |  |  | 28999 | 0 | 0 | A 0.65 | A AC | A 0.65 | A 0.65 |  | A 0.65/BR | 172.00 kg |  | Not Received from R&D Order | AC2/ห่อใบตอง/LOTตัวแทนกะ | ไม่เจอฝืดบริเวณCUFF/TA |  |  |  | 244 mm |  |  |  |  | 0.5 mg/glv | 12.3 N |  | 44.5 MPa | 605 % |  | 4010 | HY3/2 |  | 5.9 g | 168.6 PC/KG
Y000095146 | 000000000014010456 (G-D-NOOOGF-V052-BLU-240W-N-G-WU-LL) | 4010 | G000 |  | 83 |  | 2021-02-05 |  |  | 30240 | 0 | 0 | A 0.65 | A AC | A 0.65 | A 0.65 |  | A 0.65/BR | 180.00 kg |  | Not Received from R&D Order | AC2/ห่อใบตอง |  |  |  |  | 245 mm |  |  |  |  | 0.5 mg/glv | 12.3 N |  | 44.5 MPa | 605 % |  | 4010 | HY3/2 |  | 6.0 g | 168.0 PC/KG
Y000095162 | 000000000014010456 (G-D-NOOOGF-V052-BLU-240W-N-G-WU-LL) | 4010 | G000 |  | 83 |  | 2021-02-04 |  |  | 30011 | 0 | 0 | A 0.65 | A AC | A 0.65 | A 0.65 |  | A 0.65/BR | 178.00 kg |  | Not Received from R&D Order | ห่อใบตอง/AC2/LOTตัวแทนดึงขอบ | ไม่เจอฝืดบริเวณCUFF |  |  |  | 245 mm |  |  |  |  | 0.6 mg/glv | 11.8 N |  | 45.2 MPa | 660 % |  | 4010 | HY3/2 |  | 6.0 g | 167.3 PC/KG
Y000095163 | 000000000014010456 (G-D-NOOOGF-V052-BLU-240W-N-G-WU-LL) | 4010 | G000 |  | 83 |  | 2021-02-04 |  |  | 33125 | 0 | 0 | A 0.65 | A AC | A 0.65 | A 1.5 |  | A 0.65/BR | 198.00 kg |  | Not Received from R&D Order | AC2/LOTตัวแทนดึงขอบ | ไม่เจอฝีดบริเวณCUFF |  |  |  | 245 mm |  |  |  |  | 0.6 mg/glv | 11.8 N |  | 45.2 MPa | 660 % |  | 4010 | HY3/2 |  | 6.0 g | 167.3 PC/KG
Y000095197 | 000000000014010456 (G-D-NOOOGF-V052-BLU-240W-N-G-WU-LL) | 4010 | G000 |  | 83 |  | 2021-02-04 |  |  | 17197 | 0 | 0 | A 0.65 | A AC | A 0.65 | A 0.65 |  | A 0.65/BR | 102.00 kg |  | Not Received from R&D Order | CLEAR LINE/AC2 |  |  |  |  | 245 mm |  |  |  |  | 0.6 mg/glv | 11.8 N |  | 45.2 MPa | 660 % |  | 4010 | HY3/2 |  | 5.9 g | 168.6 PC/KG
Y000095200 | 000000000014010456 (G-D-NOOOGF-V052-BLU-240W-N-G-WU-LL) | 4010 | G000 |  | 83 |  | 2021-02-05 |  |  | 20789 | 0 | 0 | A 0.65 | A AC | A 0.65 | A 0.65 |  | A 0.65/BR | 122.00 kg |  | Not Received from R&D Order | AC2 |  |  |  |  | 245 mm |  |  |  |  | 0.5 mg/glv | 12.3 N |  | 44.5 MPa | 605 % |  | 4010 | HY3/2 |  | 5.9 g | 170.4 PC/KG
Y000095217 | 000000000014010456 (G-D-NOOOGF-V052-BLU-240W-N-G-WU-LL) | 4010 | G000 |  | 83 |  | 2021-02-04 |  |  | 29955 | 0 | 0 | A 0.65 | A AC | A 0.65 | A 0.65 |  | A 0.65/BR | 176.00 kg |  | Not Received from R&D Order | ห่อใบตอง/AC2 |  |  |  |  | 245 mm |  |  |  |  | 0.6 mg/glv | 11.8 N |  | 45.2 MPa | 660 % |  | 4010 | HY3/2 |  | 5.9 g | 168.6 PC/KG
Y000095218 | 000000000014010456 (G-D-NOOOGF-V052-BLU-240W-N-G-WU-LL) | 4010 | G000 |  | 83 |  | 2021-02-04 |  |  | 26976 | 0 | 0 | A 0.65 | A AC | A 0.65 | A 0.65 |  | A 0.65/BR | 160.00 kg |  | Not Received from R&D Order | AC2 |  |  |  |  | 245 mm |  |  |  |  | 0.6 mg/glv | 11.8 N |  | 45.2 MPa | 660 % |  | 4010 | HY3/2 |  | 5.9 g | 168.6 PC/KG
Y000095219 | 000000000014010456 (G-D-NOOOGF-V052-BLU-240W-N-G-WU-LL) | 4010 | G000 |  | 83 |  | 2021-02-04 |  |  | 27313 | 0 | 0 | A 0.65 | A AC | A 0.65 | A 0.65 |  | A 0.65/BR | 162.00 kg |  | Not Received from R&D Order | AC2 |  |  |  |  | 245 mm |  |  |  |  | 0.6 mg/glv | 11.8 N |  | 45.2 MPa | 660 % |  | 4010 | HY3/2 |  | 5.9 g | 168.6 PC/KG
Y000095220 | 000000000014010456 (G-D-NOOOGF-V052-BLU-240W-N-G-WU-LL) | 4010 | G000 |  | 83 |  | 2021-02-04 |  |  | 29771 | 0 | 0 | A 0.65 | A AC | A 0.65 | A 0.65 |  | A 0.65/BR | 177.00 kg |  | Not Received from R&D Order | AC2 |  |  |  |  | 245 mm |  |  |  |  | 0.6 mg/glv | 11.8 N |  | 45.2 MPa | 660 % |  | 4010 | HY3/2 |  | 5.9 g | 168.6 PC/KG
Y000095221 | 000000000014010456 (G-D-NOOOGF-V052-BLU-240W-N-G-WU-LL) | 4010 | G000 |  | 83 |  | 2021-02-04 |  |  | 30949 | 0 | 0 | A 0.65 | A AC | A 0.65 | A 0.65 |  | A 0.65/BR | 184.00 kg |  | Not Received from R&D Order | AC2 |  |  |  |  | 245 mm |  |  |  |  | 0.6 mg/glv | 11.8 N |  | 45.2 MPa | 660 % |  | 4010 | HY3/2 |  | 5.9 g | 168.6 PC/KG
Y000095222 | 000000000014010456 (G-D-NOOOGF-V052-BLU-240W-N-G-WU-LL) | 4010 | G000 |  | 83 |  | 2021-02-04 |  |  | 28762 | 0 | 0 | A 0.65 | A AC | A 0.65 | A 0.65 |  | A 0.65/BR | 171.00 kg |  | Not Received from R&D Order | AC2 |  |  |  |  | 244 mm |  |  |  |  | 0.6 mg/glv | 11.8 N |  | 45.2 MPa | 660 % |  | 4010 | HY3/2 |  | 5.9 g | 168.2 PC/KG
Y000095223 | 000000000014010456 (G-D-NOOOGF-V052-BLU-240W-N-G-WU-LL) | 4010 | G000 |  | 83 |  | 2021-02-04 |  |  | 27248 | 0 | 0 | A 0.65 | A AC | A 0.65 | A 0.65 |  | A 0.65/BR | 162.00 kg |  | Not Received from R&D Order | AC2 |  |  |  |  | 244 mm |  |  |  |  | 0.6 mg/glv | 11.8 N |  | 45.2 MPa | 660 % |  | 4010 | HY3/2 |  | 5.9 g | 168.2 PC/KG
Y000095224 | 000000000014010456 (G-D-NOOOGF-V052-BLU-240W-N-G-WU-LL) | 4010 | G000 |  | 83 |  | 2021-02-04 |  |  | 25903 | 0 | 0 | A 0.65 | A AC | A 0.65 | A 0.65 |  | A 0.65/BR | 154.00 kg |  | Not Received from R&D Order | AC2/LOTตัวแทน | ไม่เจอฝืดบริเวณCUFF |  |  |  | 244 mm |  |  |  |  | 0.6 mg/glv | 11.8 N |  | 45.2 MPa | 660 % |  | 4010 | HY3/2 |  | 5.9 g | 168.2 PC/KG
Y000095288 | 000000000014010456 (G-D-NOOOGF-V052-BLU-240W-N-G-WU-LL) | 4010 | G000 |  | 83 |  | 2021-02-03 |  |  | 18781 | 0 | 0 | A 0.65 | A AC | A 0.65 | A 0.65 |  | A 0.65/BR | 113.00 kg |  | Not Received from R&D Order | AC2/เคลียร์ไลน์ |  |  |  |  | 244 mm |  |  |  |  | 0.6 mg/glv | 11.1 N |  | 40.0 MPa | 589 % |  | 4010 | HY3/2 |  | 6.0 g | 166.2 PC/KG
Y000095395 | 000000000014010456 (G-D-NOOOGF-V052-BLU-240W-N-G-WU-LL) | 4010 | G000 |  | 83 |  | 2021-02-03 |  |  | 21916 | 0 | 0 | A 0.65 | A AC | A 0.65 | A 0.65 |  | A 0.65/BR | 180.00 kg |  | Not Received from R&D Order | ห่อใบตอง/LOTตัวแทนดึงขอบ | ไม่เจอฝืดบริเวณCUFF |  |  |  | 245 mm |  |  |  |  | 0.6 mg/glv | 11.1 N |  | 40.0 MPa | 589 % |  | 4010 | HY3/2 |  | 6.0 g | 166.2 PC/KG
Y000095413 | 000000000014010456 (G-D-NOOOGF-V052-BLU-240W-N-G-WU-LL) | 4010 | G000 |  | 83 |  | 2021-02-03 |  |  | 23103 | 0 | 0 | A 0.65 | A AC | A 0.65 | A 0.65 |  | A 0.65/BR | 142.00 kg |  | Not Received from R&D Order | AC2/ห่อใบตอง |  |  |  |  | 245 mm |  |  |  |  | 0.6 mg/glv | 11.1 N |  | 40.0 MPa | 589 % |  | 4010 | HY3/2 |  | 6.1 g | 162.7 PC/KG
Y000095417 | 000000000014010456 (G-D-NOOOGF-V052-BLU-240W-N-G-WU-LL) | 4010 | G000 |  | 83 |  | 2021-02-03 |  |  | 27761 | 0 | 0 | A 0.65 | A AC | A 0.65 | A 0.65 |  | A 0.65/BR | 170.00 kg |  | Not Received from R&D Order | AC2 |  |  |  |  | 245 mm |  |  |  |  | 0.6 mg/glv | 11.1 N |  | 40.0 MPa | 589 % |  | 4010 | HY3/2 |  | 6.1 g | 163.3 PC/KG
Y000095431 | 000000000014010456 (G-D-NOOOGF-V052-BLU-240W-N-G-WU-LL) | 4010 | G000 |  | 83 |  | 2021-02-02 |  |  | 26102 | 0 | 0 | A 0.65 | A AC | A 0.65 | A 0.65 |  | A 0.65/BR | 158.00 kg |  | Not Received from R&D Order | AC2 |  |  |  |  | 245 mm |  |  |  |  | 0.4 mg/glv | 12.5 N |  | 48.0 MPa | 623 % |  | 4010 | HY3/2 |  | 6.1 g | 165.2 PC/KG
Y000095433 | 000000000014010456 (G-D-NOOOGF-V052-BLU-240W-N-G-WU-LL) | 4010 | G000 |  | 83 |  | 2021-02-02 |  |  | 25802 | 0 | 0 | A 0.65 | A AC | A 0.65 | A 1.5 |  | A 0.65/BR | 156.00 kg |  | Not Received from R&D Order | AC2 |  |  |  |  | 243 mm |  |  |  |  | 0.4 mg/glv | 12.5 N |  | 48.0 MPa | 623 % |  | 4010 | HY3/2 |  | 6.0 g | 165.4 PC/KG
Y000095468 | 000000000014010456 (G-D-NOOOGF-V052-BLU-240W-N-G-WU-LL) | 4010 | G000 |  | 83 |  | 2021-02-02 |  |  | 11729 | 0 | 0 | A 1.0 | A AC | A 0.65 | A 0.65 |  | A 1.0/BR | 71.00 kg |  | Not Received from R&D Order | เคลียร์ไลน์/AC2 |  |  |  |  | 245 mm |  |  |  |  | 0.4 mg/glv | 12.5 N |  | 48.0 MPa | 623 % |  | 4010 | HY3/2 |  | 6.1 g | 165.2 PC/KG
Y000095473 | 000000000014010456 (G-D-NOOOGF-V052-BLU-240W-N-G-WU-LL) | 4010 | G000 |  | 83 |  | 2021-02-03 |  |  | 26683 | 0 | 0 | A 0.65 | A AC | A 0.65 | A 0.65 |  | A 0.65/BR | 164.00 kg |  | Not Received from R&D Order | AC2 |  |  |  |  | 245 mm |  |  |  |  | 0.6 mg/glv | 11.1 N |  | 40.0 MPa | 589 % |  | 4010 | HY3/2 |  | 6.1 g | 162.7 PC/KG
Y000095474 | 000000000014010456 (G-D-NOOOGF-V052-BLU-240W-N-G-WU-LL) | 4010 | G000 |  | 83 |  | 2021-02-03 |  |  | 27496 | 0 | 0 | A 0.65 | A AC | A 0.65 | A 0.65 |  | A 0.65/BR | 169.00 kg |  | Not Received from R&D Order | AC2 |  |  |  |  | 245 mm |  |  |  |  | 0.6 mg/glv | 11.1 N |  | 40.0 MPa | 589 % |  | 4010 | HY3/2 |  | 6.1 g | 162.7 PC/KG
Y000095475 | 000000000014010456 (G-D-NOOOGF-V052-BLU-240W-N-G-WU-LL) | 4010 | G000 |  | 83 |  | 2021-02-03 |  |  | 27822 | 0 | 0 | A 0.65 | A AC | A 0.65 | A 0.65 |  | A 0.65/BR | 171.00 kg |  | Not Received from R&D Order | AC2 |  |  |  |  | 245 mm |  |  |  |  | 0.6 mg/glv | 11.1 N |  | 40.0 MPa | 589 % |  | 4010 | HY3/2 |  | 6.1 g | 162.7 PC/KG
Y000095478 | 000000000014010456 (G-D-NOOOGF-V052-BLU-240W-N-G-WU-LL) | 4010 | G000 |  | 83 |  | 2021-02-03 |  |  | 26618 | 0 | 0 | A 0.65 | A AC | A 0.65 | A 0.65 |  | A 0.65/BR | 163.00 kg |  | Not Received from R&D Order | AC2/LOTตัวแทน/ห่อใบตอง | ไม่เจอฝืดบริเวณCUFF |  |  |  | 245 mm |  |  |  |  | 0.6 mg/glv | 11.1 N |  | 40.0 MPa | 589 % |  | 4010 | HY3/2 |  | 6.1 g | 163.3 PC/KG
Y000095579 | 000000000014010456 (G-D-NOOOGF-V052-BLU-240W-N-G-WU-LL) | 4010 | G000 |  | 83 |  | 2021-02-02 |  |  | 26036 | 0 | 0 | A 0.65 | A AC | A 0.65 | A 0.65 |  | A 0.65/BR | 156.00 kg |  | Not Received from R&D Order | CLEAR LINE/AC2 |  |  |  |  | 245 mm |  |  |  |  | 0.4 mg/glv | 11.8 N |  | 42.7 MPa | 631 % |  | 4010 | HY3/2 |  | 6.0 g | 166.9 PC/KG
Y000095598 | 000000000014010456 (G-D-NOOOGF-V052-BLU-240W-N-G-WU-LL) | 4010 | G000 |  | 83 |  | 2021-02-02 |  |  | 30000 | 0 | 0 | A 1.5 | A AC | A 0.65 | A 0.65 |  | A 1.5/BR | 181.16 kg |  | Not Received from R&D Order | LOTตัวแทนดึงขอบ/AC2/เคร่งครัด | ไม่เจอฝืดบริเวณCUFF/TA |  |  |  | 244 mm |  |  |  |  | 0.4 mg/glv | 12.5 N |  | 48.0 MPa | 623 % |  | 4010 | HY3/2 |  | 6.0 g | 165.6 PC/KG
Y000095659 | 000000000014010456 (G-D-NOOOGF-V052-BLU-240W-N-G-WU-LL) | 4010 | G000 |  | 83 |  | 2021-02-01 |  |  | 26537 | 0 | 0 | A 0.65 | A AC | A 0.65 | A 0.65 |  | A 0.65/BR | 159.00 kg |  | Not Received from R&D Order | AC2/เคร่งครัด |  |  |  |  | 245 mm |  |  |  |  | 0.4 mg/glv | 11.8 N |  | 42.7 MPa | 631 % |  | 4010 | HY3/2 |  | 6.0 g | 166.9 PC/KG
Y000095660 | 000000000014010456 (G-D-NOOOGF-V052-BLU-240W-N-G-WU-LL) | 4010 | G000 |  | 83 |  | 2021-02-01 |  |  | 22031 | 0 | 0 | A 1.0 | A AC | A 0.65 | A 0.65 |  | A 1.0/BR | 132.00 kg |  | Not Received from R&D Order | AC2/เคร่งครัด |  |  |  |  | 245 mm |  |  |  |  | 0.4 mg/glv | 11.8 N |  | 42.7 MPa | 631 % |  | 4010 | HY3/2 |  | 6.0 g | 166.9 PC/KG
Y000095912 | 000000000014010456 (G-D-NOOOGF-V052-BLU-240W-N-G-WU-LL) | 4010 | G000 |  | 83 |  | 2021-01-31 |  |  | 16209 | 0 | 0 | A 0.65 | A AC | A 0.65 | A 1.0 |  | A 0.65/BR | 90.00 kg |  | Not Received from R&D Order | AC2/เคลียร์ไลน์ |  |  |  |  | 245 mm |  |  |  |  | 0.4 mg/glv | 11.3 N |  | 43.8 MPa | 653 % |  | 4010 | HY3/2 |  | 5.6 g | 180.1 PC/KG |  | HG083004
Y000096213 | 000000000014010456 (G-D-NOOOGF-V052-BLU-240W-N-G-WU-LL) | 4010 | G000 |  | 83 |  | 2021-01-29 |  |  | 17670 | 0 | 0 | A 0.65 | A AC | A 0.65 | A 0.65 |  | A 0.65/BR | 106.00 kg |  | Not Received from R&D Order |  | เคลียร์ไลน์/AC2 |  |  |  | 245 mm |  |  |  |  | 0.5 mg/glv | 13.1 N |  | 45.0 MPa | 695 % |  | 4010 | HY3/2 |  | 6.0 g | 166.7 PC/KG |  | HG083004
Y000096427 | 000000000014010456 (G-D-NOOOGF-V052-BLU-240W-N-G-WU-LL) | 4010 | G000 |  | 83 |  | 2021-01-27 |  |  | 15308 | 0 | 0 | A 10 | A AC | A 0.65 | A 0.65 |  | A 10/BR | 93.00 kg |  | Not Received from R&D Order | AC2/เคลียร์ไลน์ |  |  |  |  | 245 mm | [5 empty] | 12.5 N |  | 41.4 MPa | 652 % |  | 4010 | HY3/2 |  | 6.1 g | 164.6 PC/KG |  | HG083004
Y000096489 | 000000000014010456 (G-D-NOOOGF-V052-BLU-240W-N-G-WU-LL) | 4010 | G000 |  | 83 |  | 2021-01-27 |  |  | 14000 | 0 | 0 | A 6.5 | A AC | A 0.65 | A 0.65 |  | A 6.5/BR | 84.85 kg |  | Not Received from R&D Order | AC2 | ห้ามเข้าUS |  |  |  | 243 mm | [5 empty] | 12.5 N |  | 41.4 MPa | 652 % |  | 4010 | HY3/2 |  | 6.1 g | 165.0 PC/KG |  | HG083004
Y000097582 | 000000000014010456 (G-D-NOOOGF-V052-BLU-240W-N-G-WU-LL) | 4010 | G000 |  | 83 |  | 2021-01-20 |  |  | 11981 | 0 | 0 | A 1.0 | A AC | A 0.65 | A 0.65 |  | A 1.0/BR | 74.00 kg |  | Not Received from R&D Order | เคลียร์ไลน์/AC2 | [9 empty] | 0.6 mg/glv | 12.9 N |  | 47.2 MPa | 624 % |  | 4010 | HY3/2 |  |  | 161.9 PC/KG |  | HG083004
Y000095166 | 000000000014010456 (G-D-NOOOGF-V052-BLU-240W-N-G-WU-LL) | 4010 | G001 |  | 83 |  | 2021-02-04 |  |  | 24360 | 0 | 0 | A 1.0 | A AC | A 0.65 | A 0.65 |  | A 1.0/BR | 145.00 kg |  | Not Received from R&D Order | AC2 |  |  |  |  | 244 mm |  |  |  |  | 0.6 mg/glv | 11.8 N |  | 45.2 MPa | 660 % |  | 4010 | HY3/2 |  | 6.0 g | 168.0 PC/KG
Y000096558 | 000000000014010456 (G-D-NOOOGF-V052-BLU-240W-N-G-WU-LL) | 4010 | G001 |  | 83 |  | 2021-01-26 |  |  | 4000 | 0 | 0 | A 0.65 | A AC | A 0.65 | A 0.65 |  | A 0.65/BR | 180.72 kg |  | Not Received from R&D Order | AC2 |  |  |  |  | 244 mm | [5 empty] | 11.3 N |  | 40.7 MPa | 623 % |  | 4010 | HY3/2 |  | 6.0 g | 166.0 PC/KG |  | HG083004
Y000096629 | 000000000014010456 (G-D-NOOOGF-V052-BLU-240W-N-G-WU-LL) | 4010 | G001 |  | 83 |  | 2021-01-26 |  |  | 9000 | 0 | 0 | A 0.65 | A AC | A 0.65 | A 0.65 |  | A 0.65/BR | 54.55 kg |  | Not Received from R&D Order | AC2 |  |  |  |  | 246 mm | [5 empty] | 11.3 N |  | 40.7 MPa | 623 % |  | 4010 | HY3/2 |  | 6.1 g | 165.0 PC/KG |  | HG083004
012885877 | 000000000014010457 (G-D-NOOOGF-E035-OBU-240W-N-G-WU-LL) | 4010 | G000 |  | B5 | 2020-07-09 | 2020-07-09 |  | 2021-01-05 | 7395 | 0 | 0 | A 1.5 | A AC | A 0.65 | A 0.65 |  | A 1.5/BR | 29.58 kg | 012999019 |  | 012999019 OB/GP | [15 empty] | 4010 | HY3/2 |  |  | 250.0 PC/KG
013417940 | 000000000014010457 (G-D-NOOOGF-E035-OBU-240W-N-G-WU-LL) | 4010 | G000 |  | B5 | 2020-04-30 | 2020-04-30 |  | 2020-10-27 | 13350 | 0 | 0 | A 1.5 | A AC | A 0.65 | A 0.65 |  | A 1.5/BR | 53.40 kg | 013165644 |  | 013165644/PACK GP | [15 empty] | 4010 | HY3/2 |  |  | 250.0 PC/KG
013421192 | 000000000014010457 (G-D-NOOOGF-E035-OBU-240W-N-G-WU-LL) | 4010 | G000 |  | E1 | 2020-09-09 | 2020-09-09 |  | 2021-03-08 | 3195 | 0 | 0 | A 1.5 | A AC | A 0.65 | A 10 |  | A 10/MN | 12.78 kg | 013419221 |  | GP/OB/เหนียวติดกันด้านนอก20/ | 856สวม982 | [14 empty] | 4010 | HY3/2 |  |  | 250.0 PC/KG
012047991 | 000000000014010463 (G-D-NOOOGF-E035-VBU-240W-N-G-WU-LL) | 4010 | G000 |  | B2 | 2020-02-26 | 2020-02-26 |  | 2020-08-24 | 25732 | 0 | 0 | A 0.65 | A AC | A 0.65 | A 0.65 |  | A 0.65/BR | 103.34 kg | 012993280 |  | บรรจุOS,OE,SA/ฉ.CUFF1 | /012993280/83LL | [14 empty] | 4010 | HY3/2 |  |  | 249.0 PC/KG
012625162 | 000000000014010463 (G-D-NOOOGF-E035-VBU-240W-N-G-WU-LL) | 4010 | G000 |  | B2 | 2020-02-23 | 2020-02-23 |  | 2020-08-21 | 26892 | 0 | 0 | A 1.5 | A AC | A 0.65 | A 0.65 |  | A 1.5/BR | 108.00 kg | 012992971 |  | 012992971/83LL/สวม | [15 empty] | 4010 | HY3/2 |  |  | 249.0 PC/KG
012625164 | 000000000014010463 (G-D-NOOOGF-E035-VBU-240W-N-G-WU-LL) | 4010 | G000 |  | B2 | 2020-02-23 | 2020-02-23 |  | 2020-08-21 | 892 | 0 | 0 | A 2.5 | A AC | A 0.65 | A 0.65 |  | A 2.5/BR | 108.00 kg | 012992956 |  | 012992956/83LL//สวม | [15 empty] | 4010 | HY3/2 |  |  | 249.0 PC/KG
012625171 | 000000000014010463 (G-D-NOOOGF-E035-VBU-240W-N-G-WU-LL) | 4010 | G000 |  | B2 | 2020-02-23 | 2020-02-23 |  | 2020-08-21 | 12699 | 0 | 0 | A 1.5 | A AC | A 0.65 | A 0.65 |  | A 1.5/BR | 51.00 kg | 012993161 |  | 012993161/83LL/DPS/DIPซ้ำ/CT1 | [15 empty] | 4010 | HY3/2 |  |  | 249.0 PC/KG
012625172 | 000000000014010463 (G-D-NOOOGF-E035-VBU-240W-N-G-WU-LL) | 4010 | G000 |  | B2 | 2020-02-23 | 2020-02-23 |  | 2020-08-21 | 13695 | 0 | 0 | A 1.5 | A AC | A 0.65 | A 0.65 |  | A 1.5/BR | 55.00 kg | 012625576 |  | 012625576/83LL/B5/สวม | [15 empty] | 4010 | HY3/2 |  |  | 249.0 PC/KG
012625176 | 000000000014010463 (G-D-NOOOGF-E035-VBU-240W-N-G-WU-LL) | 4010 | G000 |  | B2 | 2020-02-25 | 2020-02-25 |  | 2020-08-23 | 25647 | 0 | 0 | A 0.65 | A AC | A 0.65 | A 0.65 |  | A 0.65/BR | 103.00 kg | 012992628 |  | 012992628/83LL/บรรจุOS/OE/SA | [15 empty] | 4010 | HY3/2 |  |  | 249.0 PC/KG
012625497 | 000000000014010463 (G-D-NOOOGF-E035-VBU-240W-N-G-WU-LL) | 4010 | G000 |  | B5 | 2020-02-24 | 2020-02-24 |  | 2020-08-22 | 9840 | 0 | 0 | A 0.65 | A AC | A 0.65 | A 0.65 |  | A 0.65/BR | 39.52 kg | 012992221 |  | 012992221AQL1.5MOGPส่งAT | [15 empty] | 4010 | HY3/2 |  |  | 249.0 PC/KG
012992169 | 000000000014010463 (G-D-NOOOGF-E035-VBU-240W-N-G-WU-LL) | 4010 | G000 |  | B2 | 2020-02-25 | 2020-02-25 |  | 2020-08-23 | 27353 | 0 | 0 | A 0.65 | A AC | A 0.65 | A 0.65 |  | A 0.65/BR | 109.85 kg | 012625330 |  | ถุงมือAQL1.5MO ส่งATเข้าตู้US | /83LL | [14 empty] | 4010 | HY3/2 |  |  | 249.0 PC/KG
012992170 | 000000000014010463 (G-D-NOOOGF-E035-VBU-240W-N-G-WU-LL) | 4010 | G000 |  | B2 | 2020-02-26 | 2020-02-26 |  | 2020-08-24 | 24962 | 0 | 0 | A 1.0 | A AC | A 1.0 | A 0.65 |  | A 1.0/BR | 100.25 kg | 012047993 |  | ถุงมือAQL1.5MO ส่งATเข้าตู้US | /83LL | [14 empty] | 4010 | HY3/2 |  |  | 249.0 PC/KG
012992653 | 000000000014010463 (G-D-NOOOGF-E035-VBU-240W-N-G-WU-LL) | 4010 | G000 |  | 83 | 2020-02-26 | 2020-02-26 |  | 2020-08-24 | 18013 | 0 | 0 | A 1.0 | A AC | A 1.0 | A 0.65 |  | A 1.0/BR | 72.34 kg | 012993271 |  | บรรจุOS,OE,SA/ฉีกขาดCT1 | [15 empty] | 4010 | HY3/2 |  |  | 249.0 PC/KG
012994657 | 000000000014010463 (G-D-NOOOGF-E035-VBU-240W-N-G-WU-LL) | 4010 | G000 |  | 83 | 2020-02-10 | 2020-02-10 |  | 2020-08-08 | 5373 | 0 | 0 | A 1.0 | A AC | A 0.65 | A >10 |  | A >10/MN | 21.58 kg |  |  | ลงกะบะ/AC2จริยาภรณ์/M/ความยาว | ไม่ได้มาตราฐาน50/สวม942 | [14 empty] | 4010 | HY3/2 |  |  | 249.0 PC/KG
012997834 | 000000000014010471 (G-D-NOPOGT-H062-BLU-240W-N-G-WE-LL) | 4010 | G000 |  | K6 | 2019-11-30 | 2019-11-30 |  | 2020-05-28 | 11792 | 0 | 0 | A 0.65 | A AC | A 0.65 | A 0.65 |  | A 0.65/BR | 82.46 kg | 012860868 |  | GP | [15 empty] | 4010 | HY2 |  |  | 143.0 PC/KG
012998148 | 000000000014010471 (G-D-NOPOGT-H062-BLU-240W-N-G-WE-LL) | 4010 | G000 |  | A1 | 2020-09-24 | 2020-09-24 |  | 2021-03-24 | 5803 | 0 | 0 | A 0.65 | A AC | A 0.65 | A 10 |  | A 10/MN | 40.58 kg |  |  | GP/CK2 | [15 empty] | 4010 | HY2 |  |  | 143.0 PC/KG | 11
012998681 | 000000000014010471 (G-D-NOPOGT-H062-BLU-240W-N-G-WE-LL) | 4010 | G000 |  | K6 | 2020-07-01 | 2020-07-01 |  | 2020-12-28 | 1556 | 0 | 0 | A 10 | A AC | A 0.65 | A 0.65 |  | A 10/BR | 10.88 kg | 013236591 |  | ป้ายหายจาก WIP/GP/ปนSIZE M-NPT | 12/ส่ง SORTING | [14 empty] | 4010 | HY2 |  |  | 143.0 PC/KG
013000735 | 000000000014010471 (G-D-NOPOGT-H062-BLU-240W-N-G-WE-LL) | 4010 | G000 |  | 58 | 2020-05-15 | 2020-05-15 |  | 2020-11-12 | 11820 | 0 | 0 | A 1.5 | A AC | A 0.65 | A 1.5 |  | A 1.5/BR | 82.66 kg | 013217216 |  | เหนียวนิ้ว2 | [15 empty] | 4010 | HY2 | 02 |  | 143.0 PC/KG | 11
013097228 | 000000000014010471 (G-D-NOPOGT-H062-BLU-240W-N-G-WE-LL) | 4010 | G000 |  | B5 | 2019-02-05 | 2019-02-05 |  | 2019-08-05 | 1988 | 0 | 0 | A 0.65 | A AC | A 0.65 | A >10 |  | A >10/MN | 13.90 kg | 012668197 |  | 012668197 | [15 empty] | 4010 | HY2 | 05 |  | 143.0 PC/KG
013238460 | 000000000014010471 (G-D-NOPOGT-H062-BLU-240W-N-G-WE-LL) | 4010 | G000 |  | K6 | 2020-06-21 | 2020-06-21 |  | 2020-12-18 | 2986 | 0 | 0 | A 2.5 | A AC | A 0.65 | A 0.65 |  | A 2.5/BR | 20.88 kg |  |  | P02/581/เหนียวนิ้ว1/GP | [15 empty] | 4010 | HY2 |  |  | 143.0 PC/KG | 22
013383136 | 000000000014010471 (G-D-NOPOGT-H062-BLU-240W-N-G-WE-LL) | 4010 | G000 |  | 58 | 2020-08-04 | 2020-08-04 |  | 2021-02-01 | 11806 | 0 | 0 | A >10 | A AC | A 0.65 | A 0.65 |  | A >10/BR | 82.56 kg |  |  | P13/GP/เหนียวนิ้ว1 | [15 empty] | 4010 | HY2 | 03 |  | 143.0 PC/KG | 14
013475065 | 000000000014010471 (G-D-NOPOGT-H062-BLU-240W-N-G-WE-LL) | 4010 | G000 |  | 58 | 2020-09-17 | 2020-09-17 |  | 2021-03-16 | 11306 | 0 | 0 | A >10 | A AC | A 0.65 | A 0.65 |  | A >10/BR | 79.06 kg |  |  | GP/S.FINGER1 | [15 empty] | 4010 | HY2 | 04 |  | 143.0 PC/KG | 11
013475067 | 000000000014010471 (G-D-NOPOGT-H062-BLU-240W-N-G-WE-LL) | 4010 | G000 |  | 58 | 2020-09-17 | 2020-09-17 |  | 2021-03-16 | 11620 | 0 | 0 | A >10 | A AC | A 0.65 | A 1.5 |  | A >10/BR | 81.26 kg |  |  | GP | [15 empty] | 4010 | HY2 | 04 |  | 143.0 PC/KG | 14
013475068 | 000000000014010471 (G-D-NOPOGT-H062-BLU-240W-N-G-WE-LL) | 4010 | G000 |  | 58 | 2020-09-17 | 2020-09-17 |  | 2021-03-16 | 11563 | 0 | 0 | A 10 | A AC | A 0.65 | A 0.65 |  | A 10/BR | 80.86 kg |  |  | GP/LOT ตัวแทนกะ | [15 empty] | 4010 | HY2 | 04 |  | 143.0 PC/KG | 13
013477330 | 000000000014010471 (G-D-NOPOGT-H062-BLU-240W-N-G-WE-LL) | 4010 | G000 |  | 58 | 2020-09-18 | 2020-09-18 |  | 2021-03-18 | 11933 | 0 | 0 | A 6.5 | A AC | A 0.65 | A 0.65 |  | A 6.5/BR | 83.45 kg |  |  | GP/เหนียวนิ้ว4/S.PALM1 | [15 empty] | 4010 | HY2 | 04 |  | 143.0 PC/KG | 13
013478795 | 000000000014010471 (G-D-NOPOGT-H062-BLU-240W-N-G-WE-LL) | 4010 | G000 |  | 58 | 2020-09-22 | 2020-09-22 |  | 2021-03-22 | 11663 | 0 | 0 | A 1.0 | A AC | A 1.0 | A 0.65 |  | A 1.0/BR | 81.56 kg |  |  | GP | [15 empty] | 4010 | HY2 | 04 |  | 143.0 PC/KG | 12
013491378 | 000000000014010471 (G-D-NOPOGT-H062-BLU-240W-N-G-WE-LL) | 4010 | G000 |  | K6 | 2020-08-23 | 2020-08-23 |  | 2021-02-19 | 6707 | 0 | 0 | A 6.5 | A AC | A 0.65 | A 0.65 |  | A 6.5/BR | 46.90 kg | 013422682 |  | ถุงมือAQL1.5MO/GPส่งATเข้าGP | /K6LL/เหนียวMAJOR4 | [14 empty] | 4010 | HY2 |  |  | 143.0 PC/KG
013592706 | 000000000014010471 (G-D-NOPOGT-H062-BLU-240W-N-G-WE-LL) | 4010 | G000 |  | C5 | 2020-12-22 | 2020-12-22 |  | 2021-06-20 | 0 | 7190 | 0 | A 2.5 | A AC | A 0.65 | A 10 |  | A 10/MN | 50.28 kg |  |  | GP/VERTE/เหนียวนิ้ว1 | [15 empty] | 4010 | HY2 |  |  | 143.0 PC/KG
013593109 | 000000000014010471 (G-D-NOPOGT-H062-BLU-240W-N-G-WE-LL) | 4010 | G000 |  | 58 | 2020-12-05 | 2020-12-05 |  | 2021-06-04 | 11752 | 0 | 0 | A 6.5 | A AC | A 0.65 | A 0.65 |  | A 6.5/BR | 82.18 kg | 013654278 |  | PACK OS,OE,SA/ฉ.CUFF.CT1/S.PAL | M1/ขอบม้วนไม่หมด1/เหนียวนิ้ว2 | [14 empty] | 4010 | HY2 | 01 |  | 143.0 PC/KG
013593197 | 000000000014010471 (G-D-NOPOGT-H062-BLU-240W-N-G-WE-LL) | 4010 | G000 |  | A1 | 2020-12-07 | 2020-12-07 |  | 2021-06-08 | 0 | 2714 | 0 | A 1.5 | A AC | A 0.65 | A >10 |  | A >10/MN | 18.98 kg |  |  | GP/CK2/ปนชนิดM-LCF | [15 empty] | 4010 | HY2 |  |  | 143.0 PC/KG | 07
013593212 | 000000000014010471 (G-D-NOPOGT-H062-BLU-240W-N-G-WE-LL) | 4010 | G000 |  | 58 | 2020-12-04 | 2020-12-04 |  | 2021-06-03 | 11878 | 0 | 0 | A 1.0 | A AC | A 1.0 | A 0.65 |  | A 1.0/BR | 83.06 kg | 013653028 |  | PACK OS,OE,SA/ฉ.CUFF.CT1 | [15 empty] | 4010 | HY2 | 01 |  | 143.0 PC/KG
013593414 | 000000000014010471 (G-D-NOPOGT-H062-BLU-240W-N-G-WE-LL) | 4010 | G000 |  | A1 | 2020-11-24 | 2020-11-24 |  | 2021-05-27 | 0 | 5345 | 0 | A 0.65 | A AC | A 0.65 | A >10 |  | A >10/MN | 37.38 kg |  |  | GP/CK2 | [15 empty] | 4010 | HY2 |  |  | 143.0 PC/KG | 08
013593423 | 000000000014010471 (G-D-NOPOGT-H062-BLU-240W-N-G-WE-LL) | 4010 | G000 |  | A1 | 2020-11-28 | 2020-11-28 |  | 2021-05-29 | 0 | 2886 | 0 | A 0.65 | A AC | A 0.65 | A >10 |  | A >10/MN | 20.18 kg |  |  | GP/CK2/ | [15 empty] | 4010 | HY2 |  |  | 143.0 PC/KG | 16
013593490 | 000000000014010471 (G-D-NOPOGT-H062-BLU-240W-N-G-WE-LL) | 4010 | G000 |  | C5 | 2020-11-30 | 2020-11-30 |  | 2021-05-29 | 1813 | 0 | 0 | A 0.65 | A AC | A 0.65 | A >10 |  | A >10/MN | 12.68 kg |  |  | GP/ เกรดB จาก SORTING | [15 empty] | 4010 | HY2 |  |  | 143.0 PC/KG
013612198 | 000000000014010471 (G-D-NOPOGT-H062-BLU-240W-N-G-WE-LL) | 4010 | G000 |  | 58 | 2020-11-15 | 2020-11-15 |  | 2021-05-15 | 11735 | 0 | 0 | A 6.5 | A AC | A 0.65 | A 0.65 |  | A 6.5/BR | 82.06 kg |  |  | GP/เหนียวนิ้ว5/S.PALM1 | [15 empty] | 4010 | HY2 | 01 |  | 143.0 PC/KG | 13
013645039 | 000000000014010471 (G-D-NOPOGT-H062-BLU-240W-N-G-WE-LL) | 4010 | G000 |  | K6 | 2020-12-18 | 2020-12-18 |  | 2021-06-16 | 0 | 11391 | 0 | A 0.65 | A AC | A 0.65 | A 0.65 |  | A 0.65/BR | 79.66 kg |  |  | PACK GP/006/สวม232 | [15 empty] | 4010 | HY2 |  |  | 143.0 PC/KG
013655992 | 000000000014010471 (G-D-NOPOGT-H062-BLU-240W-N-G-WE-LL) | 4010 | G000 |  | 58 | 2020-11-30 | 2020-11-30 |  | 2021-05-29 | 11892 | 0 | 0 | A 2.5 | A AC | A 0.65 | A 0.65 |  | A 2.5/BR | 83.16 kg |  |  | เหนียวนิ้ว2 | [15 empty] | 4010 | HY2 | 01 |  | 143.0 PC/KG | 13
Y000018335 | 000000000014010471 (G-D-NOPOGT-H062-BLU-240W-N-G-WE-LL) | 4010 | G000 |  | A1 |  | 2021-03-01 |  |  | 5958 | 0 | 0 | A 0.65 | A AC | A 0.65 | A 0.65 |  | A 0.65/BR | 41.60 kg |  | Not Received from R&D Order | GP/CK2 | [15 empty] | 4010 | HY1 | M20 |  | 144.0 PC/KG | TAA1
Y000018438 | 000000000014010471 (G-D-NOPOGT-H062-BLU-240W-N-G-WE-LL) | 4010 | G000 |  | A1 |  | 2021-02-12 |  |  | 3843 | 0 | 0 | A 0.65 | A AC | A 0.65 | A 0.65 |  | A 0.65/BR | 27.10 kg |  | Not Received from R&D Order | GP/CK2 | [15 empty] | 4010 | HY1 | M20 |  | 143.0 PC/KG | TAA1
Y000018448 | 000000000014010471 (G-D-NOPOGT-H062-BLU-240W-N-G-WE-LL) | 4010 | G000 |  | A1 |  | 2021-02-09 |  |  | 3715 | 0 | 0 | A 0.65 | A AC | A 0.65 | A 0.65 |  | A 0.65/BR | 26.20 kg |  | Not Received from R&D Order | GP/CK2 | [15 empty] | 4010 | HY1 | M20 |  | 143.0 PC/KG | TAA1
Y000106975 | 000000000014010471 (G-D-NOPOGT-H062-BLU-240W-N-G-WE-LL) | 4010 | G000 |  | 58 |  | 2021-02-09 |  |  | 12197 | 0 | 0 | A 0.65 | A AC | A 0.65 | A 0.65 |  | A 0.65/BR | 84.00 kg |  | Not Received from R&D Order | [5 empty] | 242 mm |  |  |  |  | 0.7 mg/glv | 10.6 N |  | 30.4 MPa | 540 % |  | 4010 | HY2 | M02 | 6.8 g | 147.1 PC/KG | TAA1
Y000106979 | 000000000014010471 (G-D-NOPOGT-H062-BLU-240W-N-G-WE-LL) | 4010 | G000 |  | 58 |  | 2021-02-10 |  |  | 12200 | 0 | 0 | A 0.65 | A AC | A 0.65 | A 1.0 |  | A 0.65/BR | 84.00 kg |  | Not Received from R&D Order | [5 empty] | 242 mm |  |  |  |  | 0.7 mg/glv | 10.6 N |  | 30.4 MPa | 540 % |  | 4010 | HY2 | M02 | 6.8 g | 147.1 PC/KG | TAA1
Y000106980 | 000000000014010471 (G-D-NOPOGT-H062-BLU-240W-N-G-WE-LL) | 4010 | G000 |  | 58 |  | 2021-02-09 |  |  | 12315 | 0 | 0 | A 0.65 | A AC | A 0.65 | A 0.65 |  | A 0.65/BR | 84.00 kg |  | Not Received from R&D Order | [5 empty] | 242 mm |  |  |  |  | 0.7 mg/glv | 10.6 N |  | 30.4 MPa | 540 % |  | 4010 | HY2 | M02 | 6.8 g | 147.1 PC/KG | TAA1
Y000145829 | 000000000014010471 (G-D-NOPOGT-H062-BLU-240W-N-G-WE-LL) | 4010 | G000 |  | 58 |  | 2021-02-25 |  |  | 11988 | 0 | 0 | A 0.65 | A AC | A 0.65 | A 0.65 |  | A 0.65/BR | 84.00 kg |  | Not Received from R&D Order | [5 empty] | 245 mm |  |  |  |  | 0.5 mg/glv | 9.2 N |  | 23.2 MPa | 532 % |  | 4010 | HY2 | M02 | 6.9 g | 144.6 PC/KG | TAA1
Y000145858 | 000000000014010471 (G-D-NOPOGT-H062-BLU-240W-N-G-WE-LL) | 4010 | G000 |  | 58 |  | 2021-02-27 |  |  | 12122 | 0 | 0 | A 4.0 | A AC | A 0.65 | A 0.65 |  | A 4.0/BR | 84.00 kg |  | Not Received from R&D Order | [5 empty] | 247 mm |  |  |  |  | 0.5 mg/glv | 9.2 N |  | 23.2 MPa | 532 % |  | 4010 | HY2 | M02 | 6.9 g | 144.9 PC/KG | TAA1
Y000145862 | 000000000014010471 (G-D-NOPOGT-H062-BLU-240W-N-G-WE-LL) | 4010 | G000 |  | 58 |  | 2021-02-27 |  |  | 12086 | 0 | 0 | A 0.65 | A AC | A 0.65 | A 0.65 |  | A 0.65/BR | 84.00 kg |  | Not Received from R&D Order | [5 empty] | 247 mm |  |  |  |  | 0.5 mg/glv | 9.2 N |  | 23.2 MPa | 532 % |  | 4010 | HY2 | M02 | 6.9 g | 144.9 PC/KG | TAA1
Y000147111 | 000000000014010471 (G-D-NOPOGT-H062-BLU-240W-N-G-WE-LL) | 4010 | G000 |  | 58 |  | 2021-02-28 |  |  | 12048 | 0 | 0 | A 0.65 | A AC | A 0.65 | A 0.65 |  | A 0.65/BR | 84.00 kg |  | Not Received from R&D Order | [5 empty] | 245 mm |  |  |  |  | 0.6 mg/glv | 9.2 N |  | 23.2 MPa | 532 % |  | 4010 | HY2 | M02 | 6.9 g | 144.8 PC/KG | TAA1
Y000147112 | 000000000014010471 (G-D-NOPOGT-H062-BLU-240W-N-G-WE-LL) | 4010 | G000 |  | 58 |  | 2021-02-28 |  |  | 12084 | 0 | 0 | A 2.5 | A AC | A 0.65 | A 0.65 |  | A 2.5/BR | 84.00 kg |  | Not Received from R&D Order | [5 empty] | 245 mm |  |  |  |  | 0.6 mg/glv | 9.2 N |  | 23.2 MPa | 532 % |  | 4010 | HY2 | M02 | 6.9 g | 144.8 PC/KG | TAA1
Y000147114 | 000000000014010471 (G-D-NOPOGT-H062-BLU-240W-N-G-WE-LL) | 4010 | G000 |  | 58 |  | 2021-02-28 |  |  | 12113 | 0 | 0 | A 0.65 | A AC | A 0.65 | A 0.65 |  | A 0.65/BR | 84.00 kg |  | Not Received from R&D Order | [5 empty] | 244 mm |  |  |  |  | 0.6 mg/glv | 9.2 N |  | 23.2 MPa | 532 % |  | 4010 | HY2 | M02 | 6.9 g | 144.8 PC/KG | TAA1
Y000147116 | 000000000014010471 (G-D-NOPOGT-H062-BLU-240W-N-G-WE-LL) | 4010 | G000 |  | 58 |  | 2021-02-28 |  |  | 12070 | 0 | 0 | A 1.5 | A AC | A 0.65 | A 0.65 |  | A 1.5/BR | 84.00 kg |  | Not Received from R&D Order | [5 empty] | 244 mm |  |  |  |  | 0.6 mg/glv | 9.2 N |  | 23.2 MPa | 532 % |  | 4010 | HY2 | M02 | 6.9 g | 144.8 PC/KG | TAA1
Y000147117 | 000000000014010471 (G-D-NOPOGT-H062-BLU-240W-N-G-WE-LL) | 4010 | G000 |  | 58 |  | 2021-02-28 |  |  | 12084 | 0 | 0 | A 10 | A AC | A 0.65 | A 0.65 |  | A 10/BR | 84.00 kg |  | Not Received from R&D Order | [5 empty] | 244 mm |  |  |  |  | 0.6 mg/glv | 9.2 N |  | 23.2 MPa | 532 % |  | 4010 | HY2 | M02 | 6.9 g | 144.8 PC/KG | TAA1
Y000147241 | 000000000014010471 (G-D-NOPOGT-H062-BLU-240W-N-G-WE-LL) | 4010 | G000 |  | 58 |  | 2021-02-28 |  |  | 12185 | 0 | 0 | A 2.5 | A AC | A 0.65 | A 0.65 |  | A 2.5/BR | 84.00 kg |  | Not Received from R&D Order | [5 empty] | 245 mm |  |  |  |  | 0.6 mg/glv | 9.2 N |  | 23.2 MPa | 532 % |  | 4010 | HY2 | M02 | 6.8 g | 146.1 PC/KG | TAA1
Y000147242 | 000000000014010471 (G-D-NOPOGT-H062-BLU-240W-N-G-WE-LL) | 4010 | G000 |  | 58 |  | 2021-02-28 |  |  | 12171 | 0 | 0 | A 2.5 | A AC | A 0.65 | A 0.65 |  | A 2.5/BR | 84.00 kg |  | Not Received from R&D Order | [5 empty] | 245 mm |  |  |  |  | 0.6 mg/glv | 9.2 N |  | 23.2 MPa | 532 % |  | 4010 | HY2 | M02 | 6.8 g | 146.1 PC/KG | TAA1
Y000147243 | 000000000014010471 (G-D-NOPOGT-H062-BLU-240W-N-G-WE-LL) | 4010 | G000 |  | 58 |  | 2021-02-28 |  |  | 12222 | 0 | 0 | A 0.65 | A AC | A 0.65 | A 0.65 |  | A 0.65/BR | 84.00 kg |  | Not Received from R&D Order | [5 empty] | 245 mm |  |  |  |  | 0.6 mg/glv | 9.2 N |  | 23.2 MPa | 532 % |  | 4010 | HY2 | M02 | 6.8 g | 146.1 PC/KG | TAA1
Y000147280 | 000000000014010471 (G-D-NOPOGT-H062-BLU-240W-N-G-WE-LL) | 4010 | G000 |  | 58 |  | 2021-02-27 |  |  | 12090 | 0 | 0 | A 4.0 | A AC | A 0.65 | A 0.65 |  | A 4.0/BR | 84.00 kg |  | Not Received from R&D Order | [5 empty] | 245 mm |  |  |  |  | 0.5 mg/glv | 9.2 N |  | 23.2 MPa | 532 % |  | 4010 | HY2 | M02 | 6.9 g | 145.3 PC/KG | TAA1
Y000147285 | 000000000014010471 (G-D-NOPOGT-H062-BLU-240W-N-G-WE-LL) | 4010 | G000 |  | 58 |  | 2021-02-27 |  |  | 12126 | 0 | 0 | A 4.0 | A AC | A 0.65 | A 0.65 |  | A 4.0/BR | 84.00 kg |  | Not Received from R&D Order | [5 empty] | 245 mm |  |  |  |  | 0.5 mg/glv | 9.2 N |  | 23.2 MPa | 532 % |  | 4010 | HY2 | M02 | 6.9 g | 144.6 PC/KG | TAA1
Y000147294 | 000000000014010471 (G-D-NOPOGT-H062-BLU-240W-N-G-WE-LL) | 4010 | G000 |  | 58 |  | 2021-02-26 |  |  | 12122 | 0 | 0 | A 1.0 | A AC | A 0.65 | A 0.65 |  | A 1.0/BR | 84.00 kg |  | Not Received from R&D Order | [5 empty] | 246 mm |  |  |  |  | 0.5 mg/glv | 9.2 N |  | 23.2 MPa | 532 % |  | 4010 | HY2 | M02 | 6.9 g | 145.4 PC/KG | TAA1
Y000147295 | 000000000014010471 (G-D-NOPOGT-H062-BLU-240W-N-G-WE-LL) | 4010 | G000 |  | 58 |  | 2021-02-27 |  |  | 11999 | 0 | 0 | A 4.0 | A AC | A 1.0 | A 0.65 |  | A 4.0/BR | 84.00 kg |  | Not Received from R&D Order | [5 empty] | 246 mm |  |  |  |  | 0.5 mg/glv | 9.2 N |  | 23.2 MPa | 532 % |  | 4010 | HY2 | M02 | 6.9 g | 145.4 PC/KG | TAA1
Y000147296 | 000000000014010471 (G-D-NOPOGT-H062-BLU-240W-N-G-WE-LL) | 4010 | G000 |  | 58 |  | 2021-02-27 |  |  | 12086 | 0 | 0 | A 4.0 | A AC | A 0.65 | A 0.65 |  | A 4.0/BR | 84.00 kg |  | Not Received from R&D Order | LOTตัวแทนกะ |  |  |  |  | 246 mm |  |  |  |  | 0.5 mg/glv | 9.2 N |  | 23.2 MPa | 532 % |  | 4010 | HY2 | M02 | 6.9 g | 145.4 PC/KG | TAA1
Y000147297 | 000000000014010471 (G-D-NOPOGT-H062-BLU-240W-N-G-WE-LL) | 4010 | G000 |  | 58 |  | 2021-02-27 |  |  | 12042 | 0 | 0 | A 4.0 | A AC | A 0.65 | A 0.65 |  | A 4.0/BR | 84.00 kg |  | Not Received from R&D Order | [5 empty] | 246 mm |  |  |  |  | 0.5 mg/glv | 9.2 N |  | 23.2 MPa | 532 % |  | 4010 | HY2 | M02 | 6.9 g | 145.4 PC/KG | TAA1
Y000147391 | 000000000014010471 (G-D-NOPOGT-H062-BLU-240W-N-G-WE-LL) | 4010 | G000 |  | 58 |  | 2021-02-11 |  |  | 12040 | 0 | 0 | A 1.0 | A AC | A 0.65 | A 0.65 |  | A 1.0/BR | 84.00 kg |  | Not Received from R&D Order | [5 empty] | 244 mm |  |  |  |  | 0.8 mg/glv | 12.0 N |  | 32.6 MPa | 528 % |  | 4010 | HY2 | M03 | 6.9 g | 145.4 PC/KG | TAA1
Y000147392 | 000000000014010471 (G-D-NOPOGT-H062-BLU-240W-N-G-WE-LL) | 4010 | G000 |  | 58 |  | 2021-02-12 |  |  | 12026 | 0 | 0 | A 0.65 | A AC | A 0.65 | A 0.65 |  | A 0.65/BR | 84.00 kg |  | Not Received from R&D Order | [5 empty] | 244 mm |  |  |  |  | 0.8 mg/glv | 12.0 N |  | 32.6 MPa | 528 % |  | 4010 | HY2 | M03 | 6.9 g | 145.4 PC/KG | TAA1
Y000147398 | 000000000014010471 (G-D-NOPOGT-H062-BLU-240W-N-G-WE-LL) | 4010 | G000 |  | 58 |  | 2021-02-14 |  |  | 11950 | 0 | 0 | A 1.5 | R RJ | A 0.65 | A 0.65 |  | R RJ/CR | 84.00 kg |  | Not Received from R&D Order | OS,OE AQL2.5 |  |  |  |  | 244 mm |  |  |  |  | 0.8 mg/glv | 12.0 N |  | 32.6 MPa | 528 % |  | 4010 | HY2 | M03 | 6.9 g | 145.4 PC/KG | TAA1
Y000147399 | 000000000014010471 (G-D-NOPOGT-H062-BLU-240W-N-G-WE-LL) | 4010 | G000 |  | 58 |  | 2021-02-12 |  |  | 12164 | 0 | 0 | A 1.5 | A AC | A 0.65 | A 0.65 |  | A 1.5/BR | 84.00 kg |  | Not Received from R&D Order | [5 empty] | 244 mm |  |  |  |  | 0.8 mg/glv | 12.0 N |  | 32.6 MPa | 528 % |  | 4010 | HY2 | M03 | 6.9 g | 145.4 PC/KG | TAA0
Y000147439 | 000000000014010471 (G-D-NOPOGT-H062-BLU-240W-N-G-WE-LL) | 4010 | G000 |  | 58 |  | 2021-02-11 |  |  | 12099 | 0 | 0 | A 2.5 | R RJ | A 0.65 | A 0.65 |  | R RJ/CR | 84.00 kg |  | Not Received from R&D Order | [5 empty] | 243 mm |  |  |  |  | 0.8 mg/glv | 12.0 N |  | 32.6 MPa | 528 % |  | 4010 | HY2 | M02 | 6.8 g | 146.4 PC/KG | TAA0
Y000147442 | 000000000014010471 (G-D-NOPOGT-H062-BLU-240W-N-G-WE-LL) | 4010 | G000 |  | 58 |  | 2021-02-11 |  |  | 12056 | 0 | 0 | A 0.65 | A AC | A 0.65 | A 0.65 |  | A 0.65/BR | 84.00 kg |  | Not Received from R&D Order | [5 empty] | 243 mm |  |  |  |  | 0.8 mg/glv | 12.0 N |  | 32.6 MPa | 528 % |  | 4010 | HY2 | M02 | 6.9 g | 145.6 PC/KG | TAA1
Y000147443 | 000000000014010471 (G-D-NOPOGT-H062-BLU-240W-N-G-WE-LL) | 4010 | G000 |  | 58 |  | 2021-02-11 |  |  | 12144 | 0 | 0 | A 1.0 | A AC | A 0.65 | A 0.65 |  | A 1.0/BR | 84.00 kg |  | Not Received from R&D Order | [5 empty] | 243 mm |  |  |  |  | 0.8 mg/glv | 12.0 N |  | 32.6 MPa | 528 % |  | 4010 | HY2 | M02 | 6.9 g | 145.6 PC/KG | TAA1
Y000147444 | 000000000014010471 (G-D-NOPOGT-H062-BLU-240W-N-G-WE-LL) | 4010 | G000 |  | 58 |  | 2021-02-11 |  |  | 12136 | 0 | 0 | A 0.65 | A AC | A 0.65 | A 0.65 |  | A 0.65/BR | 84.00 kg |  | Not Received from R&D Order | [5 empty] | 243 mm |  |  |  |  | 0.8 mg/glv | 12.0 N |  | 32.6 MPa | 528 % |  | 4010 | HY2 | M02 | 6.8 g | 146.4 PC/KG | TAA1
Y000147447 | 000000000014010471 (G-D-NOPOGT-H062-BLU-240W-N-G-WE-LL) | 4010 | G000 |  | 58 |  | 2021-02-12 |  |  | 12042 | 0 | 0 | A 0.65 | A AC | A 0.65 | A 0.65 |  | A 0.65/BR | 84.00 kg |  | Not Received from R&D Order | [5 empty] | 243 mm |  |  |  |  | 0.8 mg/glv | 12.0 N |  | 32.6 MPa | 528 % |  | 4010 | HY2 | M03 | 6.9 g | 145.6 PC/KG | TAA1
Y000147463 | 000000000014010471 (G-D-NOPOGT-H062-BLU-240W-N-G-WE-LL) | 4010 | G000 |  | 58 |  | 2021-02-12 |  |  | 12155 | 0 | 0 | A 1.0 | R RJ | A 1.0 | A 0.65 |  | R RJ/CR | 84.00 kg |  | Not Received from R&D Order | OS,OEAQL1.5 |  |  |  |  | 247 mm |  |  |  |  | 0.8 mg/glv | 12.0 N |  | 32.6 MPa | 528 % |  | 4010 | HY2 | M03 | 6.9 g | 145.3 PC/KG | TAA1
Y000147464 | 000000000014010471 (G-D-NOPOGT-H062-BLU-240W-N-G-WE-LL) | 4010 | G000 |  | 58 |  | 2021-02-12 |  |  | 12082 | 0 | 0 | A 1.0 | A AC | A 0.65 | A 1.5 |  | A 1.0/BR | 84.00 kg |  | Not Received from R&D Order | [5 empty] | 247 mm |  |  |  |  | 0.8 mg/glv | 12.0 N |  | 32.6 MPa | 528 % |  | 4010 | HY2 | M03 | 6.9 g | 145.3 PC/KG | TAA1
Y000147529 | 000000000014010471 (G-D-NOPOGT-H062-BLU-240W-N-G-WE-LL) | 4010 | G000 |  | 58 |  | 2021-02-12 |  |  | 12024 | 0 | 0 | A 0.65 | A AC | A 0.65 | A 0.65 |  | A 0.65/BR | 84.00 kg |  | Not Received from R&D Order | [5 empty] | 247 mm |  |  |  |  | 0.8 mg/glv | 12.0 N |  | 32.6 MPa | 528 % |  | 4010 | HY2 | M03 | 6.9 g | 145.3 PC/KG | TAA1
Y000147613 | 000000000014010471 (G-D-NOPOGT-H062-BLU-240W-N-G-WE-LL) | 4010 | G000 |  | 58 |  | 2021-02-10 |  |  | 12180 | 0 | 0 | A 0.65 | A AC | A 0.65 | A 0.65 |  | A 0.65/BR | 84.00 kg |  | Not Received from R&D Order | [5 empty] | 243 mm |  |  |  |  | 0.7 mg/glv | 12.0 N |  | 32.6 MPa | 528 % |  | 4010 | HY2 | M03 | 6.8 g | 146.6 PC/KG | TAA1
Y000147614 | 000000000014010471 (G-D-NOPOGT-H062-BLU-240W-N-G-WE-LL) | 4010 | G000 |  | 58 |  | 2021-02-10 |  |  | 12064 | 0 | 0 | A 0.65 | A AC | A 0.65 | A 0.65 |  | A 0.65/BR | 84.00 kg |  | Not Received from R&D Order | ดึงขอบ LOT ตัวแทนกะ |  |  |  |  | 243 mm |  |  |  |  | 0.7 mg/glv | 12.0 N |  | 32.6 MPa | 528 % |  | 4010 | HY2 | M03 | 6.8 g | 146.6 PC/KG | TAA1
Y000147784 | 000000000014010471 (G-D-NOPOGT-H062-BLU-240W-N-G-WE-LL) | 4010 | G000 |  | 58 |  | 2021-02-11 |  |  | 12165 | 0 | 0 | A 0.65 | A AC | A 0.65 | A 0.65 |  | A 0.65/BR | 84.00 kg |  | Not Received from R&D Order | [5 empty] | 245 mm |  |  |  |  | 0.7 mg/glv | 12.0 N |  | 32.6 MPa | 528 % |  | 4010 | HY2 | M02 | 6.8 g | 146.2 PC/KG | TAA1
Y000147785 | 000000000014010471 (G-D-NOPOGT-H062-BLU-240W-N-G-WE-LL) | 4010 | G000 |  | 58 |  | 2021-02-12 |  |  | 12049 | 0 | 0 | A 0.65 | A AC | A 0.65 | A 1.0 |  | A 0.65/BR | 84.00 kg |  | Not Received from R&D Order | [5 empty] | 245 mm |  |  |  |  | 0.7 mg/glv | 12.0 N |  | 32.6 MPa | 528 % |  | 4010 | HY2 | M02 | 6.8 g | 146.2 PC/KG | TAA1
Y000147786 | 000000000014010471 (G-D-NOPOGT-H062-BLU-240W-N-G-WE-LL) | 4010 | G000 |  | 58 |  | 2021-02-11 |  |  | 12049 | 0 | 0 | A 0.65 | A AC | A 0.65 | A 0.65 |  | A 0.65/BR | 84.00 kg |  | Not Received from R&D Order | LOT ตัวแทนกะ |  |  |  |  | 245 mm |  |  |  |  | 0.7 mg/glv | 12.0 N |  | 32.6 MPa | 528 % |  | 4010 | HY2 | M03 | 6.8 g | 146.2 PC/KG | TAA1
Y000147790 | 000000000014010471 (G-D-NOPOGT-H062-BLU-240W-N-G-WE-LL) | 4010 | G000 |  | 58 |  | 2021-02-12 |  |  | 12062 | 0 | 0 | A 0.65 | A AC | A 0.65 | A 0.65 |  | A 0.65/BR | 84.00 kg |  | Not Received from R&D Order | [5 empty] | 243 mm |  |  |  |  | 0.8 mg/glv | 12.0 N |  | 32.6 MPa | 528 % |  | 4010 | HY2 | M02 | 6.8 g | 146.4 PC/KG | TAA1
Y000147795 | 000000000014010471 (G-D-NOPOGT-H062-BLU-240W-N-G-WE-LL) | 4010 | G000 |  | 58 |  | 2021-02-11 |  |  | 12033 | 0 | 0 | A 0.65 | A AC | A 0.65 | A 0.65 |  | A 0.65/BR | 84.00 kg |  | Not Received from R&D Order | [5 empty] | 243 mm |  |  |  |  | 0.8 mg/glv | 12.0 N |  | 32.6 MPa | 528 % |  | 4010 | HY2 | M02 | 6.8 g | 146.4 PC/KG | TAA1
Y000147823 | 000000000014010471 (G-D-NOPOGT-H062-BLU-240W-N-G-WE-LL) | 4010 | G000 |  | 58 |  | 2021-02-11 |  |  | 12013 | 0 | 0 | A 2.5 | A AC | A 0.65 | A 0.65 |  | A 2.5/BR | 84.00 kg |  | Not Received from R&D Order | [5 empty] | 246 mm |  |  |  |  | 0.8 mg/glv | 12.0 N |  | 32.6 MPa | 528 % |  | 4010 | HY2 | M03 | 6.9 g | 144.9 PC/KG | TAA1
Y000147824 | 000000000014010471 (G-D-NOPOGT-H062-BLU-240W-N-G-WE-LL) | 4010 | G000 |  | 58 |  | 2021-02-11 |  |  | 12042 | 0 | 0 | A 1.0 | A AC | A 1.0 | A 0.65 |  | A 1.0/BR | 84.00 kg |  | Not Received from R&D Order | [5 empty] | 246 mm |  |  |  |  | 0.8 mg/glv | 12.0 N |  | 32.6 MPa | 528 % |  | 4010 | HY2 | M03 | 6.9 g | 144.9 PC/KG | TAA1
Y000147825 | 000000000014010471 (G-D-NOPOGT-H062-BLU-240W-N-G-WE-LL) | 4010 | G000 |  | 58 |  | 2021-02-12 |  |  | 12122 | 0 | 0 | A 2.5 | A AC | A 0.65 | A 1.0 |  | A 2.5/BR | 84.00 kg |  | Not Received from R&D Order | [5 empty] | 246 mm |  |  |  |  | 0.8 mg/glv | 12.0 N |  | 32.6 MPa | 528 % |  | 4010 | HY2 | M03 | 6.9 g | 144.9 PC/KG | TAA1
Y000147827 | 000000000014010471 (G-D-NOPOGT-H062-BLU-240W-N-G-WE-LL) | 4010 | G000 |  | 58 |  | 2021-02-12 |  |  | 12046 | 0 | 0 | A 0.65 | A AC | A 1.0 | A 1.0 |  | A 1.0/MJ | 84.00 kg |  | Not Received from R&D Order | [5 empty] | 247 mm |  |  |  |  | 0.8 mg/glv | 12.0 N |  | 32.6 MPa | 528 % |  | 4010 | HY2 | M03 | 6.9 g | 145.3 PC/KG | TAA1
Y000147828 | 000000000014010471 (G-D-NOPOGT-H062-BLU-240W-N-G-WE-LL) | 4010 | G000 |  | 58 |  | 2021-02-12 |  |  | 12122 | 0 | 0 | A 1.0 | A AC | A 1.5 | A 1.0 |  | A 1.5/MJ | 84.00 kg |  | Not Received from R&D Order | [5 empty] | 246 mm |  |  |  |  | 0.8 mg/glv | 12.0 N |  | 32.6 MPa | 528 % |  | 4010 | HY2 | M03 | 6.9 g | 144.9 PC/KG | TAA1
Y000147847 | 000000000014010471 (G-D-NOPOGT-H062-BLU-240W-N-G-WE-LL) | 4010 | G000 |  | 58 |  | 2021-02-12 |  |  | 12006 | 0 | 0 | A 1.0 | A AC | A 1.5 | A 0.65 |  | A 1.5/MJ | 84.00 kg |  | Not Received from R&D Order | [5 empty] | 245 mm |  |  |  |  | 0.8 mg/glv | 12.6 N |  | 38.2 MPa | 518 % |  | 4010 | HY2 | M02 | 6.9 g | 144.9 PC/KG | TAA1
Y000147848 | 000000000014010471 (G-D-NOPOGT-H062-BLU-240W-N-G-WE-LL) | 4010 | G000 |  | 58 |  | 2021-02-13 |  |  | 12050 | 0 | 0 | A 1.0 | A AC | A 0.65 | A 1.0 |  | A 1.0/BR | 84.00 kg |  | Not Received from R&D Order | [5 empty] | 245 mm |  |  |  |  | 0.8 mg/glv | 12.6 N |  | 38.2 MPa | 518 % |  | 4010 | HY2 | M02 | 6.9 g | 144.9 PC/KG | TAA1
Y000147849 | 000000000014010471 (G-D-NOPOGT-H062-BLU-240W-N-G-WE-LL) | 4010 | G000 |  | 58 |  | 2021-02-12 |  |  | 12050 | 0 | 0 | A 0.65 | A AC | A 0.65 | A 0.65 |  | A 0.65/BR | 84.00 kg |  | Not Received from R&D Order | [5 empty] | 245 mm |  |  |  |  | 0.8 mg/glv | 12.6 N |  | 38.2 MPa | 518 % |  | 4010 | HY2 | M02 | 6.9 g | 144.9 PC/KG | TAA1
Y000147850 | 000000000014010471 (G-D-NOPOGT-H062-BLU-240W-N-G-WE-LL) | 4010 | G000 |  | 58 |  | 2021-02-12 |  |  | 12033 | 0 | 0 | A 1.0 | A AC | A 1.0 | A 0.65 |  | A 1.0/BR | 84.00 kg |  | Not Received from R&D Order | [5 empty] | 244 mm |  |  |  |  | 0.8 mg/glv | 12.6 N |  | 38.2 MPa | 518 % |  | 4010 | HY2 | M02 | 6.9 g | 144.8 PC/KG | TAA1
Y000147851 | 000000000014010471 (G-D-NOPOGT-H062-BLU-240W-N-G-WE-LL) | 4010 | G000 |  | 58 |  | 2021-02-13 |  |  | 11984 | 0 | 0 | A 1.0 | A AC | A 1.0 | A 0.65 |  | A 1.0/BR | 84.00 kg |  | Not Received from R&D Order | [5 empty] | 244 mm |  |  |  |  | 0.8 mg/glv | 12.6 N |  | 38.2 MPa | 518 % |  | 4010 | HY2 | M02 | 6.9 g | 144.8 PC/KG | TAA1
Y000147852 | 000000000014010471 (G-D-NOPOGT-H062-BLU-240W-N-G-WE-LL) | 4010 | G000 |  | 58 |  | 2021-02-12 |  |  | 12035 | 0 | 0 | A 1.5 | A AC | A 0.65 | A 0.65 |  | A 1.5/BR | 84.00 kg |  | Not Received from R&D Order | [5 empty] | 245 mm |  |  |  |  | 0.8 mg/glv | 12.6 N |  | 38.2 MPa | 518 % |  | 4010 | HY2 | M02 | 6.9 g | 144.9 PC/KG | TAA0
Y000147855 | 000000000014010471 (G-D-NOPOGT-H062-BLU-240W-N-G-WE-LL) | 4010 | G000 |  | 58 |  | 2021-02-12 |  |  | 12113 | 0 | 0 | A 0.65 | A AC | A 0.65 | A 0.65 |  | A 0.65/BR | 84.00 kg |  | Not Received from R&D Order | [5 empty] | 244 mm |  |  |  |  | 0.8 mg/glv | 12.6 N |  | 38.2 MPa | 518 % |  | 4010 | HY2 | M03 | 6.9 g | 144.8 PC/KG | TAA0
Y000147908 | 000000000014010471 (G-D-NOPOGT-H062-BLU-240W-N-G-WE-LL) | 4010 | G000 |  | 58 |  | 2021-02-12 |  |  | 12058 | 0 | 0 | A 1.0 | A AC | A 1.0 | A 0.65 |  | A 1.0/BR | 84.00 kg |  | Not Received from R&D Order | LOT ตัวแทนกะ |  |  |  |  | 245 mm |  |  |  |  | 0.8 mg/glv | 12.6 N |  | 38.2 MPa | 518 % |  | 4010 | HY2 | M02 | 6.9 g | 144.4 PC/KG | TAA1
Y000147909 | 000000000014010471 (G-D-NOPOGT-H062-BLU-240W-N-G-WE-LL) | 4010 | G000 |  | 58 |  | 2021-02-13 |  |  | 11988 | 0 | 0 | A 0.65 | A AC | A 0.65 | A 0.65 |  | A 0.65/BR | 84.00 kg |  | Not Received from R&D Order | [5 empty] | 245 mm |  |  |  |  | 0.8 mg/glv | 12.6 N |  | 38.2 MPa | 518 % |  | 4010 | HY2 | M03 | 6.9 g | 144.0 PC/KG | TAA1
Y000147935 | 000000000014010471 (G-D-NOPOGT-H062-BLU-240W-N-G-WE-LL) | 4010 | G000 |  | 58 |  | 2021-02-14 |  |  | 12180 | 0 | 0 | A 1.0 | A AC | A 0.65 | A 0.65 |  | A 1.0/BR | 84.00 kg |  | Not Received from R&D Order | [5 empty] | 243 mm |  |  |  |  | 0.8 mg/glv | 12.0 N |  | 32.6 MPa | 528 % |  | 4010 | HY2 | M03 | 6.9 g | 145.6 PC/KG | TAA1
Y000147936 | 000000000014010471 (G-D-NOPOGT-H062-BLU-240W-N-G-WE-LL) | 4010 | G000 |  | 58 |  | 2021-02-13 |  |  | 12027 | 0 | 0 | A 0.65 | A AC | A 0.65 | A 0.65 |  | A 0.65/BR | 84.00 kg |  | Not Received from R&D Order | [5 empty] | 243 mm |  |  |  |  | 0.8 mg/glv | 12.0 N |  | 32.6 MPa | 528 % |  | 4010 | HY2 | M03 | 6.9 g | 145.6 PC/KG | TAA1
Y000147937 | 000000000014010471 (G-D-NOPOGT-H062-BLU-240W-N-G-WE-LL) | 4010 | G000 |  | 58 |  | 2021-02-12 |  |  | 12056 | 0 | 0 | A 0.65 | A AC | A 0.65 | A 0.65 |  | A 0.65/BR | 84.00 kg |  | Not Received from R&D Order | [5 empty] | 243 mm |  |  |  |  | 0.8 mg/glv | 12.0 N |  | 32.6 MPa | 528 % |  | 4010 | HY2 | M03 | 6.9 g | 145.6 PC/KG | TAA1
Y000147938 | 000000000014010471 (G-D-NOPOGT-H062-BLU-240W-N-G-WE-LL) | 4010 | G000 |  | 58 |  | 2021-02-12 |  |  | 12093 | 0 | 0 | A 0.65 | A AC | A 0.65 | A 0.65 |  | A 0.65/BR | 84.00 kg |  | Not Received from R&D Order | [5 empty] | 243 mm |  |  |  |  | 0.8 mg/glv | 12.0 N |  | 32.6 MPa | 528 % |  | 4010 | HY2 | M03 | 6.9 g | 145.6 PC/KG | TAA1
Y000147963 | 000000000014010471 (G-D-NOPOGT-H062-BLU-240W-N-G-WE-LL) | 4010 | G000 |  | 58 |  | 2021-02-13 |  |  | 12033 | 0 | 0 | A 0.65 | A AC | A 0.65 | A 0.65 |  | A 0.65/BR | 84.00 kg |  | Not Received from R&D Order | [5 empty] | 244 mm |  |  |  |  | 0.8 mg/glv | 12.6 N |  | 38.2 MPa | 518 % |  | 4010 | HY2 | M02 | 6.9 g | 144.8 PC/KG | TAA1
Y000148090 | 000000000014010471 (G-D-NOPOGT-H062-BLU-240W-N-G-WE-LL) | 4010 | G000 |  | 58 |  | 2021-02-12 |  |  | 12042 | 0 | 0 | A 0.65 | A AC | A 0.65 | A 1.0 |  | A 0.65/BR | 84.00 kg |  | Not Received from R&D Order | [5 empty] | 245 mm |  |  |  |  | 0.8 mg/glv | 12.6 N |  | 38.2 MPa | 518 % |  | 4010 | HY2 | M03 | 6.9 g | 144.3 PC/KG | TAA1
Y000148237 | 000000000014010471 (G-D-NOPOGT-H062-BLU-240W-N-G-WE-LL) | 4010 | G000 |  | 58 |  | 2021-02-13 |  |  | 12802 | 0 | 0 | A 0.65 | A AC | A 0.65 | A 1.0 |  | A 0.65/BR | 89.00 kg |  | Not Received from R&D Order | [5 empty] | 245 mm |  |  |  |  | 0.8 mg/glv | 12.6 N |  | 38.2 MPa | 518 % |  | 4010 | HY2 | M03 | 6.9 g | 144.3 PC/KG | TAA1
Y000148774 | 000000000014010471 (G-D-NOPOGT-H062-BLU-240W-N-G-WE-LL) | 4010 | G000 |  | 58 |  | 2021-02-13 |  |  | 12037 | 0 | 0 | A 1.5 | A AC | A 1.0 | A 0.65 |  | A 1.5/BR | 84.00 kg |  | Not Received from R&D Order | [5 empty] | 245 mm |  |  |  |  | 0.8 mg/glv | 12.6 N |  | 38.2 MPa | 518 % |  | 4010 | HY2 | M02 | 6.9 g | 144.4 PC/KG | TAA1
Y000148777 | 000000000014010471 (G-D-NOPOGT-H062-BLU-240W-N-G-WE-LL) | 4010 | G000 |  | 58 |  | 2021-02-13 |  |  | 12028 | 0 | 0 | A 0.65 | A AC | A 0.65 | A 0.65 |  | A 0.65/BR | 84.00 kg |  | Not Received from R&D Order | ดึงขอบLOT ตัวแทนกะ |  |  |  |  | 245 mm |  |  |  |  | 0.8 mg/glv | 12.6 N |  | 38.2 MPa | 518 % |  | 4010 | HY2 | M02 | 6.9 g | 144.3 PC/KG | TAA1
Y000148778 | 000000000014010471 (G-D-NOPOGT-H062-BLU-240W-N-G-WE-LL) | 4010 | G000 |  | 58 |  | 2021-02-13 |  |  | 12071 | 0 | 0 | A 0.65 | A AC | A 1.0 | A 0.65 |  | A 1.0/MJ | 84.00 kg |  | Not Received from R&D Order | [5 empty] | 245 mm |  |  |  |  | 0.8 mg/glv | 12.6 N |  | 38.2 MPa | 518 % |  | 4010 | HY2 | M02 | 6.9 g | 144.3 PC/KG | TAA1
Y000148779 | 000000000014010471 (G-D-NOPOGT-H062-BLU-240W-N-G-WE-LL) | 4010 | G000 |  | 58 |  | 2021-02-13 |  |  | 12044 | 0 | 0 | A 1.0 | A AC | A 0.65 | A 0.65 |  | A 1.0/BR | 84.00 kg |  | Not Received from R&D Order | [5 empty] | 245 mm |  |  |  |  | 0.8 mg/glv | 12.6 N |  | 38.2 MPa | 518 % |  | 4010 | HY2 | M02 | 6.9 g | 144.4 PC/KG | TAA1
Y000148782 | 000000000014010471 (G-D-NOPOGT-H062-BLU-240W-N-G-WE-LL) | 4010 | G000 |  | 58 |  | 2021-02-13 |  |  | 12071 | 0 | 0 | A 0.65 | A AC | A 1.0 | A 0.65 |  | A 1.0/MJ | 84.00 kg |  | Not Received from R&D Order | [5 empty] | 245 mm |  |  |  |  | 0.8 mg/glv | 12.6 N |  | 38.2 MPa | 518 % |  | 4010 | HY2 | M02 | 6.9 g | 144.3 PC/KG | TAA0
Y000148813 | 000000000014010471 (G-D-NOPOGT-H062-BLU-240W-N-G-WE-LL) | 4010 | G000 |  | 58 |  | 2021-02-13 |  |  | 12046 | 0 | 0 | A 0.65 | A AC | A 1.0 | A 0.65 |  | A 1.0/MJ | 84.00 kg |  | Not Received from R&D Order | [5 empty] | 245 mm |  |  |  |  | 0.8 mg/glv | 12.6 N |  | 38.2 MPa | 518 % |  | 4010 | HY2 | M03 | 6.9 g | 144.0 PC/KG | TAA0
Y000148814 | 000000000014010471 (G-D-NOPOGT-H062-BLU-240W-N-G-WE-LL) | 4010 | G000 |  | 58 |  | 2021-02-12 |  |  | 12024 | 0 | 0 | A 0.65 | A AC | A 0.65 | A 0.65 |  | A 0.65/BR | 84.00 kg |  | Not Received from R&D Order | [5 empty] | 245 mm |  |  |  |  | 0.8 mg/glv | 12.6 N |  | 38.2 MPa | 518 % |  | 4010 | HY2 | M03 | 6.9 g | 144.0 PC/KG | TAA1
Y000148815 | 000000000014010471 (G-D-NOPOGT-H062-BLU-240W-N-G-WE-LL) | 4010 | G000 |  | 58 |  | 2021-02-12 |  |  | 11991 | 0 | 0 | A 0.65 | A AC | A 1.0 | A 0.65 |  | A 1.0/MJ | 84.00 kg |  | Not Received from R&D Order | [5 empty] | 245 mm |  |  |  |  | 0.8 mg/glv | 12.6 N |  | 38.2 MPa | 518 % |  | 4010 | HY2 | M03 | 6.9 g | 144.0 PC/KG | TAA1
Y000148816 | 000000000014010471 (G-D-NOPOGT-H062-BLU-240W-N-G-WE-LL) | 4010 | G000 |  | 58 |  | 2021-02-13 |  |  | 11977 | 0 | 0 | A 0.65 | A AC | A 0.65 | A 0.65 |  | A 0.65/BR | 84.00 kg |  | Not Received from R&D Order | [5 empty] | 245 mm |  |  |  |  | 0.8 mg/glv | 12.6 N |  | 38.2 MPa | 518 % |  | 4010 | HY2 | M03 | 6.9 g | 144.3 PC/KG | TAA0
Y000148818 | 000000000014010471 (G-D-NOPOGT-H062-BLU-240W-N-G-WE-LL) | 4010 | G000 |  | 58 |  | 2021-02-13 |  |  | 12071 | 0 | 0 | A 0.65 | A AC | A 0.65 | A 0.65 |  | A 0.65/BR | 84.00 kg |  | Not Received from R&D Order | [5 empty] | 245 mm |  |  |  |  | 0.8 mg/glv | 12.6 N |  | 38.2 MPa | 518 % |  | 4010 | HY2 | M03 | 6.9 g | 144.3 PC/KG | TAA0
Y000149743 | 000000000014010471 (G-D-NOPOGT-H062-BLU-240W-N-G-WE-LL) | 4010 | G000 |  | 58 |  | 2021-02-11 |  |  | 12107 | 0 | 0 | A 0.65 | A AC | A 0.65 | A 0.65 |  | A 0.65/BR | 84.00 kg |  | Not Received from R&D Order | [5 empty] | 246 mm |  |  |  |  | 0.7 mg/glv | 12.0 N |  | 32.6 MPa | 528 % |  | 4010 | HY2 | M03 | 6.9 g | 145.6 PC/KG | TAA1
Y000149744 | 000000000014010471 (G-D-NOPOGT-H062-BLU-240W-N-G-WE-LL) | 4010 | G000 |  | 58 |  | 2021-02-11 |  |  | 12180 | 0 | 0 | A 1.0 | A AC | A 0.65 | A 0.65 |  | A 1.0/BR | 84.00 kg |  | Not Received from R&D Order | [5 empty] | 246 mm |  |  |  |  | 0.7 mg/glv | 12.0 N |  | 32.6 MPa | 528 % |  | 4010 | HY2 | M03 | 6.9 g | 145.6 PC/KG | TAA1
Y000149745 | 000000000014010471 (G-D-NOPOGT-H062-BLU-240W-N-G-WE-LL) | 4010 | G000 |  | 58 |  | 2021-02-11 |  |  | 12180 | 0 | 0 | A 0.65 | A AC | A 0.65 | A 0.65 |  | A 0.65/BR | 84.00 kg |  | Not Received from R&D Order | [5 empty] | 246 mm |  |  |  |  | 0.7 mg/glv | 12.0 N |  | 32.6 MPa | 528 % |  | 4010 | HY2 | M03 | 6.9 g | 145.6 PC/KG | TAA1
Y000149748 | 000000000014010471 (G-D-NOPOGT-H062-BLU-240W-N-G-WE-LL) | 4010 | G000 |  | 58 |  | 2021-02-11 |  |  | 12085 | 0 | 0 | A 0.65 | R RJ | A 0.65 | A 0.65 |  | R RJ/CR | 84.00 kg |  | Not Received from R&D Order | OS,OE AQL1.0 |  |  |  |  | 246 mm |  |  |  |  | 0.7 mg/glv | 12.0 N |  | 32.6 MPa | 528 % |  | 4010 | HY2 | M03 | 6.9 g | 145.6 PC/KG | TAA1
Y000149818 | 000000000014010471 (G-D-NOPOGT-H062-BLU-240W-N-G-WE-LL) | 4010 | G000 |  | A1 |  | 2021-02-12 |  |  | 2714 | 0 | 0 | A 0.65 | A AC | A 0.65 | A 2.5 |  | A 0.65/BR | 19.20 kg | 013593674 | Not Received from R&D Order | [16 empty] | 4010 | HY1 | M20 |  | 143.0 PC/KG
Y000149869 | 000000000014010471 (G-D-NOPOGT-H062-BLU-240W-N-G-WE-LL) | 4010 | G000 |  | 58 |  | 2021-02-09 |  |  | 12161 | 0 | 0 | A 0.65 | A AC | A 1.0 | A 0.65 |  | A 1.0/MJ | 84.00 kg |  | Not Received from R&D Order | [5 empty] | 244 mm |  |  |  |  | 0.7 mg/glv | 10.6 N |  | 30.4 MPa | 540 % |  | 4010 | HY2 | M02 | 6.8 g | 146.6 PC/KG | TAA1
Y000149874 | 000000000014010471 (G-D-NOPOGT-H062-BLU-240W-N-G-WE-LL) | 4010 | G000 |  | 58 |  | 2021-02-10 |  |  | 12188 | 0 | 0 | A 0.65 | A AC | A 0.65 | A 0.65 |  | A 0.65/BR | 84.00 kg |  | Not Received from R&D Order | [5 empty] | 244 mm |  |  |  |  | 0.7 mg/glv | 10.6 N |  | 30.4 MPa | 540 % |  | 4010 | HY2 | M02 | 6.8 g | 146.6 PC/KG | TAA1
Y000149876 | 000000000014010471 (G-D-NOPOGT-H062-BLU-240W-N-G-WE-LL) | 4010 | G000 |  | 58 |  | 2021-02-09 |  |  | 12231 | 0 | 0 | A 0.65 | A AC | A 0.65 | A 0.65 |  | A 0.65/BR | 84.00 kg |  | Not Received from R&D Order | LOT ตัวแทนกะ |  |  |  |  | 245 mm |  |  |  |  | 0.7 mg/glv | 10.6 N |  | 30.4 MPa | 540 % |  | 4010 | HY2 | M03 | 6.8 g | 146.2 PC/KG | TAA1
Y000149877 | 000000000014010471 (G-D-NOPOGT-H062-BLU-240W-N-G-WE-LL) | 4010 | G000 |  | 58 |  | 2021-02-09 |  |  | 12231 | 0 | 0 | A 0.65 | A AC | A 0.65 | A 1.0 |  | A 0.65/BR | 84.00 kg |  | Not Received from R&D Order | [5 empty] | 245 mm |  |  |  |  | 0.7 mg/glv | 10.6 N |  | 30.4 MPa | 540 % |  | 4010 | HY2 | M03 | 6.8 g | 146.2 PC/KG | TAA1
Y000149888 | 000000000014010471 (G-D-NOPOGT-H062-BLU-240W-N-G-WE-LL) | 4010 | G000 |  | 58 |  | 2021-02-10 |  |  | 12113 | 0 | 0 | A 0.65 | A AC | A 0.65 | A 0.65 |  | A 0.65/BR | 84.00 kg |  | Not Received from R&D Order | [5 empty] | 242 mm |  |  |  |  | 0.7 mg/glv | 10.6 N |  | 30.4 MPa | 540 % |  | 4010 | HY2 | M02 | 6.8 g | 146.1 PC/KG | TAA1
Y000149891 | 000000000014010471 (G-D-NOPOGT-H062-BLU-240W-N-G-WE-LL) | 4010 | G000 |  | 58 |  | 2021-02-09 |  |  | 12078 | 0 | 0 | A 0.65 | A AC | A 0.65 | A 0.65 |  | A 0.65/BR | 84.00 kg |  | Not Received from R&D Order | [5 empty] | 243 mm |  |  |  |  | 0.7 mg/glv | 10.6 N |  | 30.4 MPa | 540 % |  | 4010 | HY2 | M03 | 6.9 g | 145.9 PC/KG | TAA1
Y000149992 | 000000000014010471 (G-D-NOPOGT-H062-BLU-240W-N-G-WE-LL) | 4010 | G000 |  | 58 |  | 2021-02-10 |  |  | 12214 | 0 | 0 | A 0.65 | A AC | A 0.65 | A 0.65 |  | A 0.65/BR | 84.00 kg |  | Not Received from R&D Order | [5 empty] | 245 mm |  |  |  |  | 0.7 mg/glv | 10.6 N |  | 30.4 MPa | 540 % |  | 4010 | HY2 | M03 | 6.8 g | 147.4 PC/KG | TAA1
Y000150106 | 000000000014010471 (G-D-NOPOGT-H062-BLU-240W-N-G-WE-LL) | 4010 | G000 |  | 58 |  | 2021-02-10 |  |  | 8143 | 0 | 0 | A 0.65 | A AC | A 0.65 | A 0.65 |  | A 0.65/BR | 84.00 kg |  | Not Received from R&D Order | [5 empty] | 243 mm |  |  |  |  | 0.7 mg/glv | 10.6 N |  | 30.4 MPa | 540 % |  | 4010 | HY2 | M03 | 6.8 g | 146.2 PC/KG | TAA0
Y000150107 | 000000000014010471 (G-D-NOPOGT-H062-BLU-240W-N-G-WE-LL) | 4010 | G000 |  | 58 |  | 2021-02-10 |  |  | 12231 | 0 | 0 | A 0.65 | A AC | A 1.0 | A 0.65 |  | A 1.0/MJ | 84.00 kg |  | Not Received from R&D Order | [5 empty] | 243 mm |  |  |  |  | 0.7 mg/glv | 10.6 N |  | 30.4 MPa | 540 % |  | 4010 | HY2 | M03 | 6.8 g | 146.2 PC/KG | TAA1
Y000150129 | 000000000014010471 (G-D-NOPOGT-H062-BLU-240W-N-G-WE-LL) | 4010 | G000 |  | 58 |  | 2021-02-11 |  |  | 12212 | 0 | 0 | A 1.0 | A AC | A 0.65 | A 0.65 |  | A 1.0/BR | 84.00 kg |  | Not Received from R&D Order | [5 empty] | 244 mm |  |  |  |  | 0.7 mg/glv | 10.6 N |  | 30.4 MPa | 540 % |  | 4010 | HY2 | M03 | 6.8 g | 147.2 PC/KG | TAA1
Y000150203 | 000000000014010471 (G-D-NOPOGT-H062-BLU-240W-N-G-WE-LL) | 4010 | G000 |  | 58 |  | 2021-02-10 |  |  | 12165 | 0 | 0 | A 0.65 | A AC | A 1.0 | A 0.65 |  | A 1.0/MJ | 84.00 kg |  | Not Received from R&D Order | [5 empty] | 243 mm |  |  |  |  | 0.7 mg/glv | 10.6 N |  | 30.4 MPa | 540 % |  | 4010 | HY2 | M03 | 6.8 g | 146.9 PC/KG | TAA1
Y000150204 | 000000000014010471 (G-D-NOPOGT-H062-BLU-240W-N-G-WE-LL) | 4010 | G000 |  | 58 |  | 2021-02-10 |  |  | 12290 | 0 | 0 | A 0.65 | A AC | A 0.65 | A 0.65 |  | A 0.65/BR | 84.00 kg |  | Not Received from R&D Order | LOTตัวแทนกะ |  |  |  |  | 243 mm |  |  |  |  | 0.7 mg/glv | 10.6 N |  | 30.4 MPa | 540 % |  | 4010 | HY2 | M03 | 6.8 g | 146.9 PC/KG | TAA2
Y000150238 | 000000000014010471 (G-D-NOPOGT-H062-BLU-240W-N-G-WE-LL) | 4010 | G000 |  | 58 |  | 2021-02-09 |  |  | 12178 | 0 | 0 | A 0.65 | A AC | A 0.65 | A 1.0 |  | A 0.65/BR | 84.00 kg |  | Not Received from R&D Order | [5 empty] | 242 mm |  |  |  |  | 0.7 mg/glv | 10.6 N |  | 30.4 MPa | 540 % |  | 4010 | HY2 | M03 | 6.8 g | 146.9 PC/KG | TAA1
Y000150239 | 000000000014010471 (G-D-NOPOGT-H062-BLU-240W-N-G-WE-LL) | 4010 | G000 |  | 58 |  | 2021-02-09 |  |  | 12172 | 0 | 0 | A 1.0 | A AC | A 1.0 | A 0.65 |  | A 1.0/BR | 84.00 kg |  | Not Received from R&D Order | [5 empty] | 242 mm |  |  |  |  | 0.7 mg/glv | 10.6 N |  | 30.4 MPa | 540 % |  | 4010 | HY2 | M03 | 6.8 g | 146.9 PC/KG | TAA1
Y000150240 | 000000000014010471 (G-D-NOPOGT-H062-BLU-240W-N-G-WE-LL) | 4010 | G000 |  | 58 |  | 2021-02-09 |  |  | 12253 | 0 | 0 | A 0.65 | A AC | A 1.0 | A 0.65 |  | A 1.0/MJ | 84.00 kg |  | Not Received from R&D Order | [5 empty] | 242 mm |  |  |  |  | 0.7 mg/glv | 10.6 N |  | 30.4 MPa | 540 % |  | 4010 | HY2 | M03 | 6.8 g | 146.9 PC/KG | TAA1
Y000150242 | 000000000014010471 (G-D-NOPOGT-H062-BLU-240W-N-G-WE-LL) | 4010 | G000 |  | 58 |  | 2021-02-10 |  |  | 12290 | 0 | 0 | A 0.65 | A AC | A 1.0 | A 0.65 |  | A 1.0/MJ | 84.00 kg |  | Not Received from R&D Order | [5 empty] | 245 mm |  |  |  |  | 0.7 mg/glv | 10.6 N |  | 30.4 MPa | 540 % |  | 4010 | HY2 | M03 | 6.8 g | 146.9 PC/KG | TAA1
Y000150243 | 000000000014010471 (G-D-NOPOGT-H062-BLU-240W-N-G-WE-LL) | 4010 | G000 |  | 58 |  | 2021-02-10 |  |  | 12290 | 0 | 0 | A 0.65 | A AC | A 0.65 | A 0.65 |  | A 0.65/BR | 84.00 kg |  | Not Received from R&D Order | [5 empty] | 242 mm |  |  |  |  | 0.7 mg/glv | 10.6 N |  | 30.4 MPa | 540 % |  | 4010 | HY2 | M03 | 6.8 g | 146.9 PC/KG | TAA1
Y000150276 | 000000000014010471 (G-D-NOPOGT-H062-BLU-240W-N-G-WE-LL) | 4010 | G000 |  | 58 |  | 2021-02-10 |  |  | 12093 | 0 | 0 | A 0.65 | A AC | A 0.65 | A 0.65 |  | A 0.65/BR | 84.00 kg |  | Not Received from R&D Order | [5 empty] | 242 mm |  |  |  |  | 0.7 mg/glv | 10.6 N |  | 30.4 MPa | 540 % |  | 4010 | HY2 | M02 | 6.8 g | 146.1 PC/KG | TAA2
Y000150278 | 000000000014010471 (G-D-NOPOGT-H062-BLU-240W-N-G-WE-LL) | 4010 | G000 |  | 58 |  | 2021-02-10 |  |  | 12166 | 0 | 0 | A 0.65 | A AC | A 1.0 | A 0.65 |  | A 1.0/MJ | 84.00 kg |  | Not Received from R&D Order | [5 empty] | 242 mm |  |  |  |  | 0.7 mg/glv | 10.6 N |  | 30.4 MPa | 540 % |  | 4010 | HY2 | M02 | 6.8 g | 146.1 PC/KG | TAA1
Y000150338 | 000000000014010471 (G-D-NOPOGT-H062-BLU-240W-N-G-WE-LL) | 4010 | G000 |  | 58 |  | 2021-02-10 |  |  | 12055 | 0 | 0 | A 0.65 | A AC | A 0.65 | A 0.65 |  | A 0.65/BR | 84.00 kg |  | Not Received from R&D Order | [5 empty] | 245 mm |  |  |  |  | 0.7 mg/glv | 10.6 N |  | 30.4 MPa | 540 % |  | 4010 | HY2 | M03 | 6.8 g | 146.9 PC/KG | TAA1
Y000150339 | 000000000014010471 (G-D-NOPOGT-H062-BLU-240W-N-G-WE-LL) | 4010 | G000 |  | 58 |  | 2021-02-10 |  |  | 4150 | 0 | 0 | A 0.65 | A AC | A 0.65 | A 0.65 |  | A 0.65/BR | 84.00 kg |  | Not Received from R&D Order | [5 empty] | 245 mm |  |  |  |  | 0.7 mg/glv | 10.6 N |  | 30.4 MPa | 540 % |  | 4010 | HY2 | M03 | 6.8 g | 146.9 PC/KG | TAA1
Y000150387 | 000000000014010471 (G-D-NOPOGT-H062-BLU-240W-N-G-WE-LL) | 4010 | G000 |  | 58 |  | 2021-02-11 |  |  | 12290 | 0 | 0 | A 0.65 | A AC | A 0.65 | A 0.65 |  | A 0.65/BR | 84.00 kg |  | Not Received from R&D Order | [5 empty] | 243 mm |  |  |  |  | 0.7 mg/glv | 12.0 N |  | 32.6 MPa | 528 % |  | 4010 | HY2 | M03 | 6.8 g | 146.9 PC/KG | TAA1
Y000150458 | 000000000014010471 (G-D-NOPOGT-H062-BLU-240W-N-G-WE-LL) | 4010 | G000 |  | 58 |  | 2021-02-11 |  |  | 12121 | 0 | 0 | A 1.0 | A AC | A 0.65 | A 0.65 |  | A 1.0/BR | 84.00 kg |  | Not Received from R&D Order | [5 empty] | 243 mm |  |  |  |  | 0.7 mg/glv | 12.0 N |  | 32.6 MPa | 528 % |  | 4010 | HY2 | M03 | 6.8 g | 147.2 PC/KG | TAA1
Y000150499 | 000000000014010471 (G-D-NOPOGT-H062-BLU-240W-N-G-WE-LL) | 4010 | G000 |  | 58 |  | 2021-02-11 |  |  | 12153 | 0 | 0 | A 1.0 | A AC | A 0.65 | A 0.65 |  | A 1.0/BR | 84.00 kg |  | Not Received from R&D Order | [5 empty] | 242 mm |  |  |  |  | 0.7 mg/glv | 12.0 N |  | 32.6 MPa | 528 % |  | 4010 | HY2 | M03 | 6.9 g | 145.7 PC/KG | TAA1
Y000150500 | 000000000014010471 (G-D-NOPOGT-H062-BLU-240W-N-G-WE-LL) | 4010 | G000 |  | 58 |  | 2021-02-11 |  |  | 12065 | 0 | 0 | A 0.65 | A AC | A 0.65 | A 0.65 |  | A 0.65/BR | 84.00 kg |  | Not Received from R&D Order | LOT ตัวแทนกะ |  |  |  |  | 242 mm |  |  |  |  | 0.7 mg/glv | 12.0 N |  | 32.6 MPa | 528 % |  | 4010 | HY2 | M03 | 6.9 g | 145.7 PC/KG | TAA1
Y000150503 | 000000000014010471 (G-D-NOPOGT-H062-BLU-240W-N-G-WE-LL) | 4010 | G000 |  | 58 |  | 2021-02-11 |  |  | 12087 | 0 | 0 | A 0.65 | A AC | A 0.65 | A 0.65 |  | A 0.65/BR | 84.00 kg |  | Not Received from R&D Order | LOTตัวแทนกะ |  |  |  |  | 242 mm |  |  |  |  | 0.7 mg/glv | 12.0 N |  | 32.6 MPa | 528 % |  | 4010 | HY2 | M03 | 6.9 g | 145.7 PC/KG | TAA1
Y000150504 | 000000000014010471 (G-D-NOPOGT-H062-BLU-240W-N-G-WE-LL) | 4010 | G000 |  | 58 |  | 2021-02-10 |  |  | 12116 | 0 | 0 | A 0.65 | A AC | A 0.65 | A 0.65 |  | A 0.65/BR | 84.00 kg |  | Not Received from R&D Order | [5 empty] | 242 mm |  |  |  |  | 0.7 mg/glv | 12.0 N |  | 32.6 MPa | 528 % |  | 4010 | HY2 | M03 | 6.9 g | 145.7 PC/KG | TAA1
Y000150561 | 000000000014010471 (G-D-NOPOGT-H062-BLU-240W-N-G-WE-LL) | 4010 | G000 |  | 58 |  | 2021-02-10 |  |  | 12105 | 0 | 0 | A 0.65 | A AC | A 0.65 | A 0.65 |  | A 0.65/BR | 84.00 kg |  | Not Received from R&D Order | [5 empty] | 243 mm |  |  |  |  | 0.7 mg/glv | 12.0 N |  | 32.6 MPa | 528 % |  | 4010 | HY2 | M03 | 6.8 g | 147.2 PC/KG | TAA1
Y000150595 | 000000000014010471 (G-D-NOPOGT-H062-BLU-240W-N-G-WE-LL) | 4010 | G000 |  | 58 |  | 2021-02-10 |  |  | 12172 | 0 | 0 | A 0.65 | A AC | A 1.5 | A 0.65 |  | A 1.5/MJ | 84.00 kg |  | Not Received from R&D Order | LOT ตัวแทนกะ |  |  |  |  | 243 mm |  |  |  |  | 0.7 mg/glv | 12.0 N |  | 32.6 MPa | 528 % |  | 4010 | HY2 | M03 | 6.8 g | 147.2 PC/KG | TAA0
Y000150597 | 000000000014010471 (G-D-NOPOGT-H062-BLU-240W-N-G-WE-LL) | 4010 | G000 |  | 58 |  | 2021-02-10 |  |  | 12026 | 0 | 0 | A 1.0 | A AC | A 0.65 | A 0.65 |  | A 1.0/BR | 84.00 kg |  | Not Received from R&D Order | [5 empty] | 243 mm |  |  |  |  | 0.7 mg/glv | 12.0 N |  | 32.6 MPa | 528 % |  | 4010 | HY2 | M03 | 6.8 g | 146.9 PC/KG | TAA1
Y000150613 | 000000000014010471 (G-D-NOPOGT-H062-BLU-240W-N-G-WE-LL) | 4010 | G000 |  | 58 |  | 2021-02-10 |  |  | 12159 | 0 | 0 | A 0.65 | A AC | A 0.65 | A 0.65 |  | A 0.65/BR | 84.00 kg |  | Not Received from R&D Order | [5 empty] | 245 mm |  |  |  |  | 0.7 mg/glv | 10.6 N |  | 30.4 MPa | 540 % |  | 4010 | HY2 | M03 | 6.8 g | 146.9 PC/KG | TAA1
Y000187300 | 000000000014010471 (G-D-NOPOGT-H062-BLU-240W-N-G-WE-LL) | 4010 | G000 |  | 58 |  | 2021-03-02 |  |  | 12162 | 0 | 0 | A 0.65 | A AC | A 1.0 | A 0.65 |  | A 1.0/MJ | 84.00 kg |  | Not Received from R&D Order | [5 empty] | 245 mm |  |  |  |  | 0.6 mg/glv | 11.9 N |  | 33.0 MPa | 514 % |  | 4010 | HY2 | M02 | 6.9 g | 145.4 PC/KG | TAA0
Y000187301 | 000000000014010471 (G-D-NOPOGT-H062-BLU-240W-N-G-WE-LL) | 4010 | G000 |  | 58 |  | 2021-03-02 |  |  | 12133 | 0 | 0 | A 1.0 | A AC | A 1.0 | A 4.0 |  | A 1.0/BR | 84.00 kg |  | Not Received from R&D Order | LOT ตัวแทนกะ |  |  |  |  | 245 mm |  |  |  |  | 0.6 mg/glv | 11.9 N |  | 33.0 MPa | 514 % |  | 4010 | HY2 | M02 | 6.9 g | 145.4 PC/KG | TAA1
Y000187302 | 000000000014010471 (G-D-NOPOGT-H062-BLU-240W-N-G-WE-LL) | 4010 | G000 |  | 58 |  | 2021-03-02 |  |  | 12184 | 0 | 0 | A 1.0 | A AC | A 0.65 | A 0.65 |  | A 1.0/BR | 84.00 kg |  | Not Received from R&D Order | [5 empty] | 245 mm |  |  |  |  | 0.6 mg/glv | 11.9 N |  | 33.0 MPa | 514 % |  | 4010 | HY2 | M02 | 6.9 g | 145.4 PC/KG | TAA1
Y000187325 | 000000000014010471 (G-D-NOPOGT-H062-BLU-240W-N-G-WE-LL) | 4010 | G000 |  | 58 |  | 2021-03-02 |  |  | 12149 | 0 | 0 | A 1.0 | A AC | A 1.0 | A 0.65 |  | A 1.0/BR | 84.00 kg |  | Not Received from R&D Order | LOT ตัวแทนกะ |  |  |  |  | 245 mm |  |  |  |  | 0.6 mg/glv | 11.9 N |  | 33.0 MPa | 514 % |  | 4010 | HY2 | M02 | 6.9 g | 145.1 PC/KG | TAA1
Y000187326 | 000000000014010471 (G-D-NOPOGT-H062-BLU-240W-N-G-WE-LL) | 4010 | G000 |  | 58 |  | 2021-03-02 |  |  | 12019 | 0 | 0 | A 1.0 | A AC | A 0.65 | A 0.65 |  | A 1.0/BR | 84.00 kg |  | Not Received from R&D Order | [5 empty] | 245 mm |  |  |  |  | 0.6 mg/glv | 11.9 N |  | 33.0 MPa | 514 % |  | 4010 | HY2 | M02 | 6.9 g | 145.1 PC/KG | TAA1
Y000187348 | 000000000014010471 (G-D-NOPOGT-H062-BLU-240W-N-G-WE-LL) | 4010 | G000 |  | 58 |  | 2021-02-28 |  |  | 12126 | 0 | 0 | A 2.5 | A AC | A 0.65 | A 0.65 |  | A 2.5/BR | 84.00 kg |  | Not Received from R&D Order | [5 empty] | 244 mm |  |  |  |  | 0.6 mg/glv | 11.9 N |  | 33.0 MPa | 514 % |  | 4010 | HY2 | M02 | 6.9 g | 145.4 PC/KG | TAA0
Y000187350 | 000000000014010471 (G-D-NOPOGT-H062-BLU-240W-N-G-WE-LL) | 4010 | G000 |  | 58 |  | 2021-02-27 |  |  | 11988 | 0 | 0 | A 0.65 | A AC | A 1.0 | A 0.65 |  | A 1.0/MJ | 84.00 kg |  | Not Received from R&D Order | [5 empty] | 244 mm |  |  |  |  | 0.6 mg/glv | 11.9 N |  | 33.0 MPa | 514 % |  | 4010 | HY2 | M02 | 6.9 g | 145.4 PC/KG | TAA0
Y000187353 | 000000000014010471 (G-D-NOPOGT-H062-BLU-240W-N-G-WE-LL) | 4010 | G000 |  | 58 |  | 2021-02-28 |  |  | 12111 | 0 | 0 | A 1.0 | A AC | A 0.65 | A 0.65 |  | A 1.0/BR | 84.00 kg |  | Not Received from R&D Order | [5 empty] | 244 mm |  |  |  |  | 0.6 mg/glv | 11.9 N |  | 33.0 MPa | 514 % |  | 4010 | HY2 | M02 | 6.9 g | 145.4 PC/KG | TAA1
Y000187404 | 000000000014010471 (G-D-NOPOGT-H062-BLU-240W-N-G-WE-LL) | 4010 | G000 |  | 58 |  | 2021-02-28 |  |  | 12109 | 0 | 0 | A 0.65 | A AC | A 0.65 | A 0.65 |  | A 0.65/BR | 84.00 kg |  | Not Received from R&D Order | [5 empty] | 245 mm |  |  |  |  | 0.6 mg/glv | 9.2 N |  | 23.2 MPa | 532 % |  | 4010 | HY2 | M02 | 6.9 g | 144.9 PC/KG | TAA1
Y000187624 | 000000000014010471 (G-D-NOPOGT-H062-BLU-240W-N-G-WE-LL) | 4010 | G000 |  | 58 |  | 2021-03-02 |  |  | 11997 | 0 | 0 | A 1.5 | A AC | A 0.65 | A 0.65 |  | A 1.5/BR | 84.00 kg |  | Not Received from R&D Order | [5 empty] | 243 mm |  |  |  |  | 0.6 mg/glv | 11.9 N |  | 33.0 MPa | 514 % |  | 4010 | HY2 | M05 | 6.9 g | 144.8 PC/KG | TAA0
Y000187627 | 000000000014010471 (G-D-NOPOGT-H062-BLU-240W-N-G-WE-LL) | 4010 | G000 |  | 58 |  | 2021-02-28 |  |  | 12041 | 0 | 0 | A 0.65 | A AC | A 0.65 | A 0.65 |  | A 0.65/BR | 84.00 kg |  | Not Received from R&D Order | LOT ตัวแทนกะ |  |  |  |  | 243 mm |  |  |  |  | 0.6 mg/glv | 11.9 N |  | 33.0 MPa | 514 % |  | 4010 | HY2 | M02 | 6.9 g | 144.8 PC/KG | TAA1
Y000187629 | 000000000014010471 (G-D-NOPOGT-H062-BLU-240W-N-G-WE-LL) | 4010 | G000 |  | 58 |  | 2021-03-02 |  |  | 12048 | 0 | 0 | A 6.5 | A AC | A 0.65 | A 0.65 |  | A 6.5/BR | 84.00 kg |  | Not Received from R&D Order | [5 empty] | 243 mm |  |  |  |  | 0.6 mg/glv | 11.9 N |  | 33.0 MPa | 514 % |  | 4010 | HY2 | M02 | 6.9 g | 144.8 PC/KG | TAA1
Y000187631 | 000000000014010471 (G-D-NOPOGT-H062-BLU-240W-N-G-WE-LL) | 4010 | G000 |  | 58 |  | 2021-02-27 |  |  | 12142 | 0 | 0 | A 2.5 | A AC | A 0.65 | A 0.65 |  | A 2.5/BR | 84.00 kg |  | Not Received from R&D Order | [5 empty] | 245 mm |  |  |  |  | 0.6 mg/glv | 11.9 N |  | 33.0 MPa | 514 % |  | 4010 | HY2 | M02 | 6.9 g | 145.1 PC/KG | TAA0
Y000187632 | 000000000014010471 (G-D-NOPOGT-H062-BLU-240W-N-G-WE-LL) | 4010 | G000 |  | 58 |  | 2021-02-28 |  |  | 12036 | 0 | 0 | A 1.0 | A AC | A 0.65 | A 0.65 |  | A 1.0/BR | 84.00 kg |  | Not Received from R&D Order | [5 empty] | 245 mm |  |  |  |  | 0.6 mg/glv | 11.9 N |  | 33.0 MPa | 514 % |  | 4010 | HY2 | M02 | 6.9 g | 145.1 PC/KG | TAA1
Y000187664 | 000000000014010471 (G-D-NOPOGT-H062-BLU-240W-N-G-WE-LL) | 4010 | G000 |  | 58 |  | 2021-02-28 |  |  | 12148 | 0 | 0 | A 0.65 | A AC | A 0.65 | A 0.65 |  | A 0.65/BR | 84.00 kg |  | Not Received from R&D Order | [5 empty] | 243 mm |  |  |  |  | 0.6 mg/glv | 11.9 N |  | 33.0 MPa | 514 % |  | 4010 | HY2 | M02 | 6.9 g | 145.3 PC/KG | TAA1
Y000187828 | 000000000014010471 (G-D-NOPOGT-H062-BLU-240W-N-G-WE-LL) | 4010 | G000 |  | 58 |  | 2021-02-28 |  |  | 12058 | 0 | 0 | A 1.5 | A AC | A 0.65 | A 0.65 |  | A 1.5/BR | 84.00 kg |  | Not Received from R&D Order | [5 empty] | 245 mm |  |  |  |  | 0.6 mg/glv | 9.2 N |  | 23.2 MPa | 532 % |  | 4010 | HY2 | M02 | 6.9 g | 144.9 PC/KG | TAA1
Y000187829 | 000000000014010471 (G-D-NOPOGT-H062-BLU-240W-N-G-WE-LL) | 4010 | G000 |  | 58 |  | 2021-02-28 |  |  | 12153 | 0 | 0 | A 0.65 | A AC | A 0.65 | A 0.65 |  | A 0.65/BR | 84.00 kg |  | Not Received from R&D Order | [5 empty] | 245 mm |  |  |  |  | 0.6 mg/glv | 9.2 N |  | 23.2 MPa | 532 % |  | 4010 | HY2 | M02 | 6.9 g | 144.9 PC/KG | TAA1
Y000187922 | 000000000014010471 (G-D-NOPOGT-H062-BLU-240W-N-G-WE-LL) | 4010 | G000 |  | 58 |  | 2021-03-02 |  |  | 12158 | 0 | 0 | A 1.5 | A AC | A 0.65 | A 0.65 |  | A 1.5/BR | 84.00 kg |  | Not Received from R&D Order | [5 empty] | 244 mm |  |  |  |  | 0.6 mg/glv | 11.9 N |  | 33.0 MPa | 514 % |  | 4010 | HY2 | M05 | 6.9 g | 145.6 PC/KG | TAA1
Y000187966 | 000000000014010471 (G-D-NOPOGT-H062-BLU-240W-N-G-WE-LL) | 4010 | G000 |  | 58 |  | 2021-03-02 |  |  | 12149 | 0 | 0 | A 0.65 | A AC | A 0.65 | A 0.65 |  | A 0.65/BR | 84.00 kg |  | Not Received from R&D Order | [5 empty] | 245 mm |  |  |  |  | 0.6 mg/glv | 11.9 N |  | 33.0 MPa | 514 % |  | 4010 | HY2 | M05 | 6.8 g | 146.1 PC/KG | TAA0
Y000187984 | 000000000014010471 (G-D-NOPOGT-H062-BLU-240W-N-G-WE-LL) | 4010 | G000 |  | 58 |  | 2021-03-02 |  |  | 12231 | 0 | 0 | A 2.5 | A AC | A 1.0 | A 0.65 |  | A 2.5/BR | 84.00 kg |  | Not Received from R&D Order | [5 empty] | 245 mm |  |  |  |  | 0.6 mg/glv | 11.9 N |  | 33.0 MPa | 514 % |  | 4010 | HY2 | M05 | 6.8 g | 146.2 PC/KG | TAA0
Y000188092 | 000000000014010471 (G-D-NOPOGT-H062-BLU-240W-N-G-WE-LL) | 4010 | G000 |  | 58 |  | 2021-02-28 |  |  | 12062 | 0 | 0 | A 1.5 | A AC | A 0.65 | A 0.65 |  | A 1.5/BR | 84.00 kg |  | Not Received from R&D Order | [5 empty] | 245 mm |  |  |  |  | 0.6 mg/glv | 9.2 N |  | 23.2 MPa | 532 % |  | 4010 | HY2 | M02 | 6.9 g | 144.8 PC/KG | TAA1
Y000188093 | 000000000014010471 (G-D-NOPOGT-H062-BLU-240W-N-G-WE-LL) | 4010 | G000 |  | 58 |  | 2021-02-27 |  |  | 12055 | 0 | 0 | A 1.0 | A AC | A 0.65 | A 0.65 |  | A 1.0/BR | 84.00 kg |  | Not Received from R&D Order | [5 empty] | 245 mm |  |  |  |  | 0.6 mg/glv | 9.2 N |  | 23.2 MPa | 532 % |  | 4010 | HY2 | M02 | 6.9 g | 144.8 PC/KG | TAA1
Y000188094 | 000000000014010471 (G-D-NOPOGT-H062-BLU-240W-N-G-WE-LL) | 4010 | G000 |  | 58 |  | 2021-02-28 |  |  | 12113 | 0 | 0 | A 1.0 | A AC | A 0.65 | A 1.0 |  | A 1.0/BR | 84.00 kg |  | Not Received from R&D Order | [5 empty] | 245 mm |  |  |  |  | 0.6 mg/glv | 9.2 N |  | 23.2 MPa | 532 % |  | 4010 | HY2 | M02 | 6.9 g | 144.8 PC/KG | TAA1
Y000188097 | 000000000014010471 (G-D-NOPOGT-H062-BLU-240W-N-G-WE-LL) | 4010 | G000 |  | 58 |  | 2021-02-27 |  |  | 12012 | 0 | 0 | A 1.0 | A AC | A 0.65 | A 0.65 |  | A 1.0/BR | 84.00 kg |  | Not Received from R&D Order | [5 empty] | 245 mm |  |  |  |  | 0.6 mg/glv | 9.2 N |  | 23.2 MPa | 532 % |  | 4010 | HY2 | M02 | 6.9 g | 144.8 PC/KG | TAA1
Y000188119 | 000000000014010471 (G-D-NOPOGT-H062-BLU-240W-N-G-WE-LL) | 4010 | G000 |  | 58 |  | 2021-02-28 |  |  | 12189 | 0 | 0 | A 2.5 | A AC | A 0.65 | A 0.65 |  | A 2.5/BR | 84.00 kg |  | Not Received from R&D Order | LOTตัวแทนกะ |  |  |  |  | 245 mm |  |  |  |  | 0.5 mg/glv | 9.2 N |  | 23.2 MPa | 532 % |  | 4010 | HY2 | M02 | 6.8 g | 146.1 PC/KG | TAA1
Y000188180 | 000000000014010471 (G-D-NOPOGT-H062-BLU-240W-N-G-WE-LL) | 4010 | G000 |  | 58 |  | 2021-02-26 |  |  | 12140 | 0 | 0 | A 1.0 | A AC | A 1.0 | A 0.65 |  | A 1.0/BR | 84.00 kg |  | Not Received from R&D Order | [5 empty] | 245 mm |  |  |  |  | 0.5 mg/glv | 9.2 N |  | 23.2 MPa | 532 % |  | 4010 | HY2 | M02 | 6.9 g | 145.3 PC/KG | TAA2
Y000188197 | 000000000014010471 (G-D-NOPOGT-H062-BLU-240W-N-G-WE-LL) | 4010 | G000 |  | 58 |  | 2021-02-27 |  |  | 12164 | 0 | 0 | A 2.5 | A AC | A 0.65 | A 0.65 |  | A 2.5/BR | 84.00 kg |  | Not Received from R&D Order | [5 empty] | 245 mm |  |  |  |  | 0.5 mg/glv | 9.2 N |  | 23.2 MPa | 532 % |  | 4010 | HY2 | M02 | 6.8 g | 146.2 PC/KG | TAA1
Y000188198 | 000000000014010471 (G-D-NOPOGT-H062-BLU-240W-N-G-WE-LL) | 4010 | G000 |  | 58 |  | 2021-02-27 |  |  | 10207 | 0 | 0 | A 0.65 | A AC | A 1.0 | A 0.65 |  | A 1.0/MJ | 84.00 kg |  | Not Received from R&D Order | [5 empty] | 245 mm |  |  |  |  | 0.5 mg/glv | 9.2 N |  | 23.2 MPa | 532 % |  | 4010 | HY2 | M02 | 6.8 g | 146.2 PC/KG | TAA1
Y000188201 | 000000000014010471 (G-D-NOPOGT-H062-BLU-240W-N-G-WE-LL) | 4010 | G000 |  | 58 |  | 2021-02-27 |  |  | 12153 | 0 | 0 | A 1.5 | A AC | A 0.65 | A 0.65 |  | A 1.5/BR | 84.00 kg |  | Not Received from R&D Order | [5 empty] | 245 mm |  |  |  |  | 0.5 mg/glv | 9.2 N |  | 23.2 MPa | 532 % |  | 4010 | HY2 | M02 | 6.8 g | 146.1 PC/KG | TAA1
Y000188285 | 000000000014010471 (G-D-NOPOGT-H062-BLU-240W-N-G-WE-LL) | 4010 | G000 |  | 58 |  | 2021-02-28 |  |  | 12116 | 0 | 0 | A 1.0 | A AC | A 0.65 | A 0.65 |  | A 1.0/BR | 84.00 kg |  | Not Received from R&D Order | [5 empty] | 245 mm |  |  |  |  | 0.6 mg/glv | 9.2 N |  | 23.2 MPa | 532 % |  | 4010 | HY2 | M02 | 6.9 g | 145.7 PC/KG | TAA1
Y000188286 | 000000000014010471 (G-D-NOPOGT-H062-BLU-240W-N-G-WE-LL) | 4010 | G000 |  | 58 |  | 2021-02-28 |  |  | 12080 | 0 | 0 | A 1.0 | A AC | A 0.65 | A 0.65 |  | A 1.0/BR | 84.00 kg |  | Not Received from R&D Order | [5 empty] | 245 mm |  |  |  |  | 0.6 mg/glv | 9.2 N |  | 23.2 MPa | 532 % |  | 4010 | HY2 | M02 | 6.9 g | 145.7 PC/KG | TAA1
012999320 | 000000000014010472 (G-D-NOPOGT-H062-BLU-240W-N-F-WE-LL) | 4010 | G000 |  | 58 | 2020-07-30 | 2020-07-30 |  | 2021-01-26 | 11568 | 0 | 0 | A 1.5 | A AC | A 0.65 | A 0.65 |  | A 1.5/BR | 82.63 kg | 013336617 |  | VERTE/เข้าลมแล้ว1ครั้ง | [15 empty] | 4010 | HY2 | 03 |  | 140.0 PC/KG
013098456 | 000000000014010472 (G-D-NOPOGT-H062-BLU-240W-N-F-WE-LL) | 4010 | G000 |  | B5 | 2019-08-27 | 2019-08-27 |  | 2020-02-24 | 7314 | 0 | 0 | A 6.5 | A AC | A 0.65 | A 0.65 |  | A 6.5/BR | 52.24 kg | 012714912 |  | 012714912 VERTE ส่ง SORTING | [15 empty] | 4010 | HY2 | 01 |  | 140.0 PC/KG
013290656 | 000000000014010472 (G-D-NOPOGT-H062-BLU-240W-N-F-WE-LL) | 4010 | G000 |  | 58 | 2020-06-26 | 2020-06-26 |  | 2020-12-24 | 8998 | 0 | 0 | A 6.5 | A AC | A 0.65 | A 0.65 |  | A 6.5/BR | 64.27 kg |  |  | VERTEส่งSORTING | [15 empty] | 4010 | HY2 | 04 |  | 140.0 PC/KG | 12
013290659 | 000000000014010472 (G-D-NOPOGT-H062-BLU-240W-N-F-WE-LL) | 4010 | G000 |  | 58 | 2020-06-27 |  |  | 2021-02-26 | 12011 | 0 | 0 | A >10 | A AC | A 0.65 | A 0.65 |  | A >10/BR | 83.20 kg | [18 empty] | 4010 | HY2 |  |  | 144.0 PC/KG
013290662 | 000000000014010472 (G-D-NOPOGT-H062-BLU-240W-N-F-WE-LL) | 4010 | G000 |  | 58 | 2020-06-26 | 2020-06-26 |  | 2020-12-24 | 11498 | 0 | 0 | A >10 | A AC | A 0.65 | A 0.65 |  | A >10/BR | 82.13 kg |  |  | VERTE ส่ง SORTING/เหนียวนิ้ว1 | [15 empty] | 4010 | HY2 | 05 |  | 140.0 PC/KG | 14
013381971 | 000000000014010472 (G-D-NOPOGT-H062-BLU-240W-N-F-WE-LL) | 4010 | G000 |  | 58 | 2020-08-13 | 2020-08-13 |  | 2021-02-10 | 11490 | 0 | 0 | A 0.65 | A AC | A 0.65 | A 1.0 |  | A 0.65/BR | 82.07 kg |  |  | VERTE ส่ง SORTING | [15 empty] | 4010 | HY2 | 03 |  | 140.0 PC/KG | 11
013382067 | 000000000014010472 (G-D-NOPOGT-H062-BLU-240W-N-F-WE-LL) | 4010 | G000 |  | 58 | 2020-08-11 | 2020-08-11 |  | 2021-02-08 | 11476 | 0 | 0 | A 1.5 | A AC | A 0.65 | A 0.65 |  | A 1.5/BR | 81.97 kg |  |  | VERTE ส่ง SORTING | [15 empty] | 4010 | HY2 | 03 |  | 140.0 PC/KG | 01
013416846 | 000000000014010472 (G-D-NOPOGT-H062-BLU-240W-N-F-WE-LL) | 4010 | G000 |  | B5 | 2020-11-10 | 2020-11-10 |  | 2021-05-09 | 1820 | 0 | 0 | A 0.65 | A AC | A 0.65 | A 0.65 |  | A 0.65/BR | 13.00 kg | 013611622 |  | 013611622 F VERTE ส่ง SORTING | [15 empty] | 4010 | HY2 | 01 |  | 140.0 PC/KG
013476611 | 000000000014010472 (G-D-NOPOGT-H062-BLU-240W-N-F-WE-LL) | 4010 | G000 |  | 58 | 2020-09-25 | 2020-09-25 |  | 2021-03-24 | 11487 | 0 | 0 | A 6.5 | A AC | A 0.65 | A 0.65 |  | A 6.5/BR | 82.05 kg |  |  | F/VERTE ส่ง SORTING/เหนียวนิ้ว | 3 | [14 empty] | 4010 | HY2 | 04 |  | 140.0 PC/KG | 12
013522073 | 000000000014010472 (G-D-NOPOGT-H062-BLU-240W-N-F-WE-LL) | 4010 | G000 |  | 58 | 2020-09-30 | 2020-09-30 |  | 2021-03-29 | 11515 | 0 | 0 | A 0.65 | A AC | A 0.65 | A 0.65 |  | A 0.65/BR | 82.25 kg |  |  | F/VERTE ส่ง SORTING/เข้าตู้ JN | [15 empty] | 4010 | HY2 | 04 |  | 140.0 PC/KG | 18
013522078 | 000000000014010472 (G-D-NOPOGT-H062-BLU-240W-N-F-WE-LL) | 4010 | G000 |  | 58 | 2020-09-29 | 2020-09-29 |  | 2021-03-28 | 11624 | 0 | 0 | A 0.65 | A AC | A 0.65 | A 1.5 |  | A 0.65/BR | 83.03 kg |  |  | F/VERTE ส่ง VERTING | [15 empty] | 4010 | HY2 | 05 |  | 140.0 PC/KG | 14
013522139 | 000000000014010472 (G-D-NOPOGT-H062-BLU-240W-N-F-WE-LL) | 4010 | G000 |  | 58 | 2020-09-28 | 2020-09-28 |  | 2021-03-27 | 11568 | 0 | 0 | A 4.0 | A AC | A 0.65 | A 0.65 |  | A 4.0/BR | 82.63 kg |  |  | F/VERTE ส่งSORTING/เหนียวนิ้ว3 | /นิ้วปลิ้นไม่หมด1 | [14 empty] | 4010 | HY2 | 04 |  | 140.0 PC/KG | 14
013522207 | 000000000014010472 (G-D-NOPOGT-H062-BLU-240W-N-F-WE-LL) | 4010 | G000 |  | 58 | 2020-09-29 | 2020-09-29 |  | 2021-03-28 | 11400 | 0 | 0 | A 0.65 | A AC | A 0.65 | A 0.65 |  | A 0.65/BR | 81.43 kg |  |  | F/VERTE ส่ง VERTING | [15 empty] | 4010 | HY2 | 05 |  | 140.0 PC/KG | 16
013522377 | 000000000014010472 (G-D-NOPOGT-H062-BLU-240W-N-F-WE-LL) | 4010 | G000 |  | 58 | 2020-09-28 | 2020-09-28 |  | 2021-03-27 | 5928 | 0 | 0 | A 1.0 | A AC | A 1.0 | A 0.65 |  | A 1.0/BR | 56.63 kg |  |  | F/VERTE ส่ง SORTING/เหนียวนิ้ว | 1/นิ้วปลิ้นไม่หมด1 | [14 empty] | 4010 | HY2 | 04 |  | 140.0 PC/KG | 13
013522545 | 000000000014010472 (G-D-NOPOGT-H062-BLU-240W-N-F-WE-LL) | 4010 | G000 |  | 58 | 2020-10-01 | 2020-10-01 |  | 2021-03-31 | 12212 | 0 | 0 | A 0.65 | A AC | A 0.65 | A 0.65 |  | A 0.65/BR | 87.23 kg |  |  | F/VERTE ส่ง SORTING | [15 empty] | 4010 | HY2 | 04 |  | 140.0 PC/KG | 14
013523802 | 000000000014010472 (G-D-NOPOGT-H062-BLU-240W-N-F-WE-LL) | 4010 | G000 |  | 58 | 2020-09-30 | 2020-09-30 |  | 2021-03-29 | 11512 | 0 | 0 | A 2.5 | A AC | A 0.65 | A 0.65 |  | A 2.5/BR | 82.23 kg |  |  | F/VETER ส่งSORTING/เหนียวนิ้ว3 | [15 empty] | 4010 | HY2 | 04 |  | 140.0 PC/KG | 16
013523870 | 000000000014010472 (G-D-NOPOGT-H062-BLU-240W-N-F-WE-LL) | 4010 | G000 |  | 58 | 2020-10-01 | 2020-10-01 |  | 2021-03-30 | 11652 | 0 | 0 | A 0.65 | A AC | A 0.65 | A 0.65 |  | A 0.65/BR | 83.23 kg |  |  | F/VETER ส่งSORTING | [15 empty] | 4010 | HY2 | 04 |  | 140.0 PC/KG | 14
013524001 | 000000000014010472 (G-D-NOPOGT-H062-BLU-240W-N-F-WE-LL) | 4010 | G000 |  | 58 | 2020-09-29 | 2020-09-29 |  | 2021-03-29 | 11344 | 0 | 0 | A 1.0 | A AC | A 1.0 | A 0.65 |  | A 1.0/BR | 81.03 kg |  |  | F/VERTE ส่งSORTING/เหนียวนิ้ว1 | [15 empty] | 4010 | HY2 | 04 |  | 140.0 PC/KG | 16
013524002 | 000000000014010472 (G-D-NOPOGT-H062-BLU-240W-N-F-WE-LL) | 4010 | G000 |  | 58 | 2020-09-29 | 2020-09-29 |  | 2021-03-29 | 11330 | 0 | 0 | A 1.5 | A AC | A 0.65 | A 1.0 |  | A 1.5/BR | 80.93 kg |  |  | F/VETER ส่งSORTING | [15 empty] | 4010 | HY2 | 04 |  | 140.0 PC/KG | 12
013553787 | 000000000014010472 (G-D-NOPOGT-H062-BLU-240W-N-F-WE-LL) | 4010 | G000 |  | 58 | 2020-06-27 | 2020-06-27 |  | 2020-12-24 | 11256 | 0 | 0 | A 10 | A AC | A 0.65 | A 0.65 |  | A 10/BR | 80.40 kg | 012998731 |  | AQL1.5MO/GPส่งSORTINGแก้ไข/58L | [15 empty] | 4010 | HY2 | 05 |  | 140.0 PC/KG
013573712 | 000000000014010472 (G-D-NOPOGT-H062-BLU-240W-N-F-WE-LL) | 4010 | G000 |  | 58 | 2020-11-11 | 2020-11-11 |  | 2021-05-10 | 11320 | 0 | 0 | A 10 | A AC | A 0.65 | A 0.65 |  | A 10/BR | 80.86 kg |  |  | VERTE ส่ง SORTING/เหนียวนิ้ว | [15 empty] | 4010 | HY2 | 05 |  | 140.0 PC/KG | 12
013610698 | 000000000014010472 (G-D-NOPOGT-H062-BLU-240W-N-F-WE-LL) | 4010 | G000 |  | 58 | 2020-12-02 | 2020-12-02 |  | 2021-05-31 | 11428 | 0 | 0 | A 1.5 | A AC | A 0.65 | A 0.65 |  | A 1.5/BR | 81.63 kg |  |  | VERTE ส่ง SORTING/เหนียวนิ้ว1/ | นิ้วปลิ้นไม่หมด3 | [14 empty] | 4010 | HY2 | 01 |  | 140.0 PC/KG | 13
013610699 | 000000000014010472 (G-D-NOPOGT-H062-BLU-240W-N-F-WE-LL) | 4010 | G000 |  | 58 | 2020-12-02 | 2020-12-02 |  | 2021-06-01 | 11333 | 0 | 0 | A 0.65 | A AC | A 0.65 | A 0.65 |  | A 0.65/BR | 80.95 kg |  |  | F/VERTE ส่งSORTING/LOTตัวแทนกะ | [15 empty] | 4010 | HY2 | 01 |  | 140.0 PC/KG | 02
013610700 | 000000000014010472 (G-D-NOPOGT-H062-BLU-240W-N-F-WE-LL) | 4010 | G000 |  | 58 | 2020-12-02 | 2020-12-02 |  | 2021-06-01 | 11610 | 0 | 0 | A 1.0 | A AC | A 1.0 | A 0.65 |  | A 1.0/BR | 82.93 kg |  |  | VERTE ส่ง SORTING/เหนียวนิ้ว | [15 empty] | 4010 | HY2 | 01 |  | 140.0 PC/KG | 14
013610788 | 000000000014010472 (G-D-NOPOGT-H062-BLU-240W-N-F-WE-LL) | 4010 | G000 |  | 58 | 2020-12-01 | 2020-12-01 |  | 2021-05-31 | 11680 | 0 | 0 | A 0.65 | A AC | A 0.65 | A 0.65 |  | A 0.65/BR | 83.43 kg |  |  | VERTE ส่ง SORTING | [15 empty] | 4010 | HY2 | 01 |  | 140.0 PC/KG | 03
013612690 | 000000000014010472 (G-D-NOPOGT-H062-BLU-240W-N-F-WE-LL) | 4010 | G000 |  | 58 | 2020-11-10 | 2020-11-10 |  | 2021-05-10 | 11316 | 0 | 0 | A 6.5 | A AC | A 0.65 | A 0.65 |  | A 6.5/BR | 80.83 kg |  |  | F/VERTE ส่ง SORTING | [15 empty] | 4010 | HY2 | 05 |  | 140.0 PC/KG | 12
013612691 | 000000000014010472 (G-D-NOPOGT-H062-BLU-240W-N-F-WE-LL) | 4010 | G000 |  | 58 | 2020-11-10 | 2020-11-10 |  | 2021-05-10 | 11484 | 0 | 0 | A >10 | A AC | A 0.65 | A 0.65 |  | A >10/BR | 82.03 kg |  |  | F/VERTE ส่งSORTING/เหนียวนิ้ว1 | [15 empty] | 4010 | HY2 | 05 |  | 140.0 PC/KG | 14
013612693 | 000000000014010472 (G-D-NOPOGT-H062-BLU-240W-N-F-WE-LL) | 4010 | G000 |  | 58 | 2020-11-10 | 2020-11-10 |  | 2021-05-10 | 11582 | 0 | 0 | A 10 | A AC | A 0.65 | A 0.65 |  | A 10/BR | 82.73 kg |  |  | F/VERTE ส่ง SORTING | [15 empty] | 4010 | HY2 | 05 |  | 140.0 PC/KG | 14
013612694 | 000000000014010472 (G-D-NOPOGT-H062-BLU-240W-N-F-WE-LL) | 4010 | G000 |  | 58 | 2020-11-10 | 2020-11-10 |  | 2021-05-10 | 11708 | 0 | 0 | A 6.5 | A AC | A 0.65 | A 0.65 |  | A 6.5/BR | 83.63 kg |  |  | F/VERTE ส่ง SORTING | [15 empty] | 4010 | HY2 | 05 |  | 140.0 PC/KG | 12
013612704 | 000000000014010472 (G-D-NOPOGT-H062-BLU-240W-N-F-WE-LL) | 4010 | G000 |  | 58 | 2020-11-10 | 2020-11-10 |  | 2021-05-10 | 11624 | 0 | 0 | A 6.5 | A AC | A 0.65 | A 0.65 |  | A 6.5/BR | 83.03 kg |  |  | F/VERTE ส่ง SORTING | [15 empty] | 4010 | HY2 | 05 |  | 140.0 PC/KG | 13
013612823 | 000000000014010472 (G-D-NOPOGT-H062-BLU-240W-N-F-WE-LL) | 4010 | G000 |  | 58 | 2020-11-11 | 2020-11-11 |  | 2021-05-10 | 11148 | 0 | 0 | A 6.5 | A AC | A 0.65 | A 0.65 |  | A 6.5/BR | 79.63 kg |  |  | VERTE ส่ง SORTING/LOT ตัวแทนกะ | /ของเสีย 8.26KG | [14 empty] | 4010 | HY2 | 01 |  | 140.0 PC/KG | 11
013612925 | 000000000014010472 (G-D-NOPOGT-H062-BLU-240W-N-F-WE-LL) | 4010 | G000 |  | 58 | 2020-11-11 | 2020-11-11 |  | 2021-05-10 | 11568 | 0 | 0 | A 6.5 | A AC | A 0.65 | A 0.65 |  | A 6.5/BR | 82.63 kg |  |  | VERTE ส่ง SORTING | [15 empty] | 4010 | HY2 | 01 |  | 140.0 PC/KG | 16
013654132 | 000000000014010472 (G-D-NOPOGT-H062-BLU-240W-N-F-WE-LL) | 4010 | G000 |  | 58 | 2020-12-01 | 2020-12-01 |  | 2021-05-31 | 11571 | 0 | 0 | A 2.5 | A AC | A 0.65 | A 0.65 |  | A 2.5/BR | 82.65 kg |  |  | VERTE ส่ง SORTING/เหนียวนิ้ว2 | [15 empty] | 4010 | HY2 | 01 |  | 140.0 PC/KG | 12
013654134 | 000000000014010472 (G-D-NOPOGT-H062-BLU-240W-N-F-WE-LL) | 4010 | G000 |  | 58 | 2020-12-01 | 2020-12-01 |  | 2021-05-31 | 11708 | 0 | 0 | A 1.0 | A AC | A 1.0 | A 0.65 |  | A 1.0/BR | 83.63 kg |  |  | VERTE ส่ง SORTING/เหนียวนิ้ว1 | [15 empty] | 4010 | HY2 | 01 |  | 140.0 PC/KG | 01
013654157 | 000000000014010472 (G-D-NOPOGT-H062-BLU-240W-N-F-WE-LL) | 4010 | G000 |  | 58 | 2020-12-02 | 2020-12-02 |  | 2021-05-31 | 11442 | 0 | 0 | A 1.0 | A AC | A 1.0 | A 0.65 |  | A 1.0/BR | 81.73 kg |  |  | VERTE ส่ง SORTING/เหนียวนิ้ว | [15 empty] | 4010 | HY2 | 01 |  | 140.0 PC/KG | 01
013654158 | 000000000014010472 (G-D-NOPOGT-H062-BLU-240W-N-F-WE-LL) | 4010 | G000 |  | 58 | 2020-12-02 | 2020-12-02 |  | 2021-06-01 | 11526 | 0 | 0 | A 1.0 | A AC | A 1.0 | A 0.65 |  | A 1.0/BR | 82.33 kg |  |  | VERTE ส่ง SORTING/เหนียวนิ้ว1 | [15 empty] | 4010 | HY2 | 01 |  | 140.0 PC/KG | 13
013655062 | 000000000014010472 (G-D-NOPOGT-H062-BLU-240W-N-F-WE-LL) | 4010 | G000 |  | 58 | 2020-12-01 | 2020-12-01 |  | 2021-05-31 | 11316 | 0 | 0 | A 0.65 | A AC | A 0.65 | A 0.65 |  | A 0.65/BR | 80.83 kg |  |  | VERTE ส่ง SORTING | [15 empty] | 4010 | HY2 | 01 |  | 140.0 PC/KG | 16
013655080 | 000000000014010472 (G-D-NOPOGT-H062-BLU-240W-N-F-WE-LL) | 4010 | G000 |  | 58 | 2020-12-01 | 2020-12-01 |  | 2021-05-30 | 11487 | 0 | 0 | A 0.65 | A AC | A 0.65 | A 0.65 |  | A 0.65/BR | 82.05 kg |  |  | VERTE ส่ง SORTING | [15 empty] | 4010 | HY2 | 01 |  | 140.0 PC/KG | 01
013655084 | 000000000014010472 (G-D-NOPOGT-H062-BLU-240W-N-F-WE-LL) | 4010 | G000 |  | 58 | 2020-12-01 | 2020-12-01 |  | 2021-05-30 | 11512 | 0 | 0 | A 1.5 | A AC | A 0.65 | A 0.65 |  | A 1.5/BR | 82.23 kg |  |  | VERTE ส่ง SORTING/เหนียวนิ้ว | [15 empty] | 4010 | HY2 | 01 |  | 140.0 PC/KG | 01
013655959 | 000000000014010472 (G-D-NOPOGT-H062-BLU-240W-N-F-WE-LL) | 4010 | G000 |  | 58 | 2020-12-02 | 2020-12-02 |  | 2021-05-31 | 11694 | 0 | 0 | A 0.65 | A AC | A 0.65 | A 0.65 |  | A 0.65/BR | 83.53 kg |  |  | VERTE ส่ง SORTING | [15 empty] | 4010 | HY2 | 01 |  | 140.0 PC/KG | 12
013656322 | 000000000014010472 (G-D-NOPOGT-H062-BLU-240W-N-F-WE-LL) | 4010 | G000 |  | 58 | 2020-12-01 | 2020-12-01 |  | 2021-05-30 | 11711 | 0 | 0 | A 0.65 | A AC | A 0.65 | A 0.65 |  | A 0.65/BR | 83.65 kg |  |  | VERTE ส่ง SORTING | [15 empty] | 4010 | HY2 | 01 |  | 140.0 PC/KG | 12
013656323 | 000000000014010472 (G-D-NOPOGT-H062-BLU-240W-N-F-WE-LL) | 4010 | G000 |  | 58 | 2020-12-01 | 2020-12-01 |  | 2021-05-30 | 11543 | 0 | 0 | A 0.65 | A AC | A 0.65 | A 0.65 |  | A 0.65/BR | 82.45 kg |  |  | VERTE ส่ง SORTING | [15 empty] | 4010 | HY2 | 01 |  | 140.0 PC/KG | 02
013656324 | 000000000014010472 (G-D-NOPOGT-H062-BLU-240W-N-F-WE-LL) | 4010 | G000 |  | 58 | 2020-12-01 | 2020-12-01 |  | 2021-05-30 | 7515 | 0 | 0 | A 1.0 | A AC | A 1.0 | A 0.65 |  | A 1.0/BR | 82.25 kg |  |  | VERTE ส่ง SORTING | [15 empty] | 4010 | HY2 | 01 |  | 140.0 PC/KG | 14
013656326 | 000000000014010472 (G-D-NOPOGT-H062-BLU-240W-N-F-WE-LL) | 4010 | G000 |  | 58 | 2020-12-01 | 2020-12-01 |  | 2021-05-30 | 11627 | 0 | 0 | A 1.0 | A AC | A 1.0 | A 0.65 |  | A 1.0/BR | 83.05 kg |  |  | VERTE ส่ง SORTING | [15 empty] | 4010 | HY2 | 01 |  | 140.0 PC/KG | 13
013656492 | 000000000014010472 (G-D-NOPOGT-H062-BLU-240W-N-F-WE-LL) | 4010 | G000 |  | 58 | 2020-12-02 | 2020-12-02 |  | 2021-06-01 | 11596 | 0 | 0 | A 1.0 | A AC | A 1.0 | A 0.65 |  | A 1.0/BR | 82.83 kg |  |  | VERTE ส่ง SORTING/เหนียวนิ้ว1 | [15 empty] | 4010 | HY2 | 01 |  | 140.0 PC/KG | 11
013656493 | 000000000014010472 (G-D-NOPOGT-H062-BLU-240W-N-F-WE-LL) | 4010 | G000 |  | 58 | 2020-12-02 | 2020-12-02 |  | 2021-06-01 | 11498 | 0 | 0 | A 1.0 | A AC | A 1.0 | A 0.65 |  | A 1.0/BR | 82.13 kg |  |  | VERTE ส่ง SORTING/เหนียวนิ้ว | [15 empty] | 4010 | HY2 | 01 |  | 140.0 PC/KG | 11
013656494 | 000000000014010472 (G-D-NOPOGT-H062-BLU-240W-N-F-WE-LL) | 4010 | G000 |  | 58 | 2020-12-02 | 2020-12-02 |  | 2021-06-01 | 11624 | 0 | 0 | A 2.5 | A AC | A 0.65 | A 0.65 |  | A 2.5/BR | 83.03 kg |  |  | VERTE ส่ง SORTING/เหนียวนิ้ว/ | LOT ตัวแทนกะ | [14 empty] | 4010 | HY2 | 01 |  | 140.0 PC/KG | 13
013656495 | 000000000014010472 (G-D-NOPOGT-H062-BLU-240W-N-F-WE-LL) | 4010 | G000 |  | 58 | 2020-12-02 | 2020-12-02 |  | 2021-06-01 | 11708 | 0 | 0 | A 1.0 | A AC | A 1.0 | A 0.65 |  | A 1.0/BR | 83.63 kg |  |  | VERTE ส่ง SORTING/เหนียวนิ้ว | [15 empty] | 4010 | HY2 | 01 |  | 140.0 PC/KG | 13
Y000105517 | 000000000014010472 (G-D-NOPOGT-H062-BLU-240W-N-F-WE-LL) | 4010 | G000 |  | 58 |  | 2021-01-26 |  |  | 10898 | 0 | 0 | A 0.65 | A AC | A 0.65 | A 0.65 |  | A 0.65/BR | 78.20 kg | 013592886 | Not Received from R&D Order | [16 empty] | 4010 | HY1 | M04 |  | 140.0 PC/KG | TAA0
013592808 | 000000000014010473 (G-D-NCCAEF-E035-PNK-240W-N-G-WU-LL) | 4010 | G000 |  | A1 | 2020-12-20 | 2020-12-20 |  | 2021-06-21 | 8231 | 0 | 0 | A 0.65 | A AC | A 0.65 | A 0.65 |  | A 0.65/BR | 32.28 kg |  |  | GP | [15 empty] | 4010 | HY2 |  |  | 255.0 PC/KG
013593052 | 000000000014010473 (G-D-NCCAEF-E035-PNK-240W-N-G-WU-LL) | 4010 | G000 |  | A1 | 2020-12-15 | 2020-12-15 |  | 2021-06-14 | 4126 | 0 | 0 | A 0.65 | A AC | A 0.65 | A 4.0 |  | A 0.65/BR | 16.18 kg |  |  | GP/ปนชนิด M-NPT1/แป้งตกค้าง3 | [15 empty] | 4010 | HY2 |  |  | 255.0 PC/KG | 11
013641933 | 000000000014010473 (G-D-NCCAEF-E035-PNK-240W-N-G-WU-LL) | 4010 | G000 |  | B5 | 2020-12-10 | 2020-12-10 |  | 2021-06-12 | 3386 | 0 | 0 | A 0.65 | A AC | A 0.65 | A 0.65 |  | A 0.65/BR | 13.28 kg | 013592946 |  | 013592946/GP | [15 empty] | 4010 | HY2 |  |  | 255.0 PC/KG
013686274 | 000000000014010473 (G-D-NCCAEF-E035-PNK-240W-N-G-WU-LL) | 4010 | G000 |  | 54 | 2020-12-20 | 2020-12-20 |  | 2021-06-19 | 2180 | 0 | 0 | A 0.65 | A AC | A 0.65 | A 0.65 |  | A 0.65/BR | 59.53 kg |  |  | เลิกผลิต | [15 empty] | 4010 | HY2 | 14 |  | 255.0 PC/KG | 06
013686457 | 000000000014010473 (G-D-NCCAEF-E035-PNK-240W-N-G-WU-LL) | 4010 | G000 |  | 54 | 2020-12-19 | 2020-12-19 |  | 2021-06-17 | 17475 | 0 | 0 | A 0.65 | A AC | A 0.65 | A 0.65 |  | A 0.65/BR | 68.53 kg | [18 empty] | 4010 | HY2 | 14 |  | 255.0 PC/KG | 19
Y000041555 | 000000000014010473 (G-D-NCCAEF-E035-PNK-240W-N-G-WU-LL) | 4010 | G000 |  | 54 |  | 2021-02-19 |  |  | 17266 | 0 | 0 | A 0.65 | A AC | A 0.65 | A 0.65 |  | A 0.65/BR | 68.20 kg | 013592999 | Not Received from R&D Order | [16 empty] | 4010 | HY1 |  |  | 255.0 PC/KG
Y000041558 | 000000000014010473 (G-D-NCCAEF-E035-PNK-240W-N-G-WU-LL) | 4010 | G000 |  | 54 |  | 2021-02-19 |  |  | 17215 | 0 | 0 | A 0.65 | A AC | A 0.65 | A 0.65 |  | A 0.65/BR | 68.00 kg | 013652714 | Not Received from R&D Order | [16 empty] | 4010 | HY1 |  |  | 255.0 PC/KG
Y000041559 | 000000000014010473 (G-D-NCCAEF-E035-PNK-240W-N-G-WU-LL) | 4010 | G000 |  | 54 |  | 2021-02-19 |  |  | 17215 | 0 | 0 | A 0.65 | A AC | A 0.65 | A 0.65 |  | A 0.65/BR | 68.00 kg | 013593146 | Not Received from R&D Order | [16 empty] | 4010 | HY1 |  |  | 255.0 PC/KG
012047135 | 000000000014010474 (G-D-NCCAEF-E035-VBU-240W-N-G-WU-LL) | 4010 | G000 |  | B5 | 2020-01-06 | 2020-01-06 |  | 2020-07-04 | 5641 | 0 | 0 | A 0.65 | A AC | A 0.65 | A 0.65 |  | A 0.65/BR | 22.12 kg | 012916150 |  | 012916150 NQ | [15 empty] | 4010 | HY2 | 19 |  | 255.0 PC/KG
012254401 | 000000000014010474 (G-D-NCCAEF-E035-VBU-240W-N-G-WU-LL) | 4010 | G000 |  | 74 | 2018-11-11 | 2018-11-11 |  | 2019-05-10 | 17348 | 0 | 0 | A 1.5 | A AC | A 0.65 | A 0.65 |  | A 1.5/BR | 68.03 kg |  |  | NQ/LOTตัวแทนกะ/เหนียวนิ้ว3/827 | /สวม919 | [14 empty] | 4010 | HY3/1 | 29 |  | 255.0 PC/KG | 16
012663571 | 000000000014010474 (G-D-NCCAEF-E035-VBU-240W-N-G-WU-LL) | 4010 | G000 |  | B5 | 2020-01-28 | 2020-01-28 |  | 2020-07-27 | 6214 | 0 | 0 | A 1.0 | A AC | A 1.0 | A 0.65 |  | A 1.0/BR | 24.37 kg | 012974613 |  | 012974613 NQ | [15 empty] | 4010 | HY2 | 29 |  | 255.0 PC/KG
012824944 | 000000000014010474 (G-D-NCCAEF-E035-VBU-240W-N-G-WU-LL) | 4010 | G000 |  | 42 | 2019-07-16 | 2019-07-16 |  | 2020-01-12 | 9220 | 0 | 0 | A 1.5 | A AC | A 0.65 | A 0.65 |  | A 1.5/BR | 67.53 kg | 012638638 |  | TB2 | [15 empty] | 4010 | HY2 | 13 |  | 255.0 PC/KG
013323570 | 000000000014010474 (G-D-NCCAEF-E035-VBU-240W-N-G-WU-LL) | 4010 | G000 |  | B7 | 2020-07-05 | 2020-07-05 |  | 2021-01-01 | 4695 | 0 | 0 | A 0.65 | A AC | A 0.65 | A 0.65 |  | A 0.65/BR | 18.41 kg |  |  | NQF/PACK GP | [15 empty] | 4010 | HY2 |  |  | 255.0 PC/KG
013469067 | 000000000014010474 (G-D-NCCAEF-E035-VBU-240W-N-G-WU-LL) | 4010 | G000 |  | 78 | 2020-10-02 | 2020-10-02 |  | 2021-03-31 | 12477 | 0 | 0 | A 0.65 | A AC | A 0.65 | A 0.65 |  | A 0.65/BR | 48.93 kg |  |  | OQ MIN VAILDATEห้ามPACKUS/NQ | 856สวม978 | [14 empty] | 4010 | HY3/1 | 29 |  | 255.0 PC/KG | 22
013469068 | 000000000014010474 (G-D-NCCAEF-E035-VBU-240W-N-G-WU-LL) | 4010 | G000 |  | 78 | 2020-10-02 | 2020-10-02 |  | 2021-03-31 | 12171 | 0 | 0 | A 0.65 | A AC | A 0.65 | A 0.65 |  | A 0.65/BR | 47.73 kg |  |  | NQ/OQ MIN VALIDATE ห้ามPACK US | /856สวม978 | [14 empty] | 4010 | HY3/1 | 29 |  | 255.0 PC/KG | 24
013469076 | 000000000014010474 (G-D-NCCAEF-E035-VBU-240W-N-G-WU-LL) | 4010 | G000 |  | 78 | 2020-10-03 | 2020-10-03 |  | 2021-04-01 | 17475 | 0 | 0 | A 0.65 | A AC | A 0.65 | A 0.65 |  | A 0.65/BR | 68.53 kg |  |  | NQ/VA LIDATE OQ MAXห้ามPACK US | /906สวม933 | [14 empty] | 4010 | HY3/1 | 29 |  | 255.0 PC/KG | 24
013469077 | 000000000014010474 (G-D-NCCAEF-E035-VBU-240W-N-G-WU-LL) | 4010 | G000 |  | 78 | 2020-10-03 | 2020-10-03 |  | 2021-04-01 | 17348 | 0 | 0 | A 0.65 | A AC | A 0.65 | A 0.65 |  | A 0.65/BR | 68.03 kg |  |  | NQ/VA LIDATE OQ MAXห้ามPACK US | /906สวม933 | [14 empty] | 4010 | HY3/1 | 29 |  | 255.0 PC/KG | 23
013469081 | 000000000014010474 (G-D-NCCAEF-E035-VBU-240W-N-G-WU-LL) | 4010 | G000 |  | 78 | 2020-10-01 | 2020-10-01 |  | 2021-03-31 | 12248 | 0 | 0 | A 0.65 | A AC | A 0.65 | A 0.65 |  | A 0.65/BR | 48.03 kg |  |  | OQ MIN VAILDATEห้ามPACKUS/NQ/8 | 56สวม978 | [14 empty] | 4010 | HY3/1 | 29 |  | 255.0 PC/KG | 23
013469089 | 000000000014010474 (G-D-NCCAEF-E035-VBU-240W-N-G-WU-LL) | 4010 | G000 |  | 78 | 2020-10-02 | 2020-10-02 |  | 2021-03-31 | 14900 | 0 | 0 | A 1.5 | A AC | A 0.65 | A 0.65 |  | A 1.5/BR | 58.43 kg |  |  | NQ/LOTตัวแทนดึงขอบ/ST-1F/942/ส | วม829 | [14 empty] | 4010 | HY3/1 | 29 |  | 255.0 PC/KG | 17
013469677 | 000000000014010474 (G-D-NCCAEF-E035-VBU-240W-N-G-WU-LL) | 4010 | G000 |  | 66 | 2020-10-24 | 2020-10-24 |  | 2021-04-23 | 17322 | 0 | 0 | A 0.65 | A AC | A 0.65 | A 0.65 |  | A 0.65/BR | 67.93 kg |  |  | P27/827 | [15 empty] | 4010 | HY3/1 | 29 |  | 255.0 PC/KG | 17
013488965 | 000000000014010474 (G-D-NCCAEF-E035-VBU-240W-N-G-WU-LL) | 4010 | G000 |  | 78 | 2020-10-04 | 2020-10-04 |  | 2021-04-03 | 14670 | 0 | 0 | A 0.65 | A AC | A 0.65 | A 0.65 |  | A 0.65/BR | 57.53 kg | 013501477 |  | NQ/บรรจุOS/OE/SA/DIPซ้ำCT1/911 | สวม978 | [14 empty] | 4010 | HY3/1 | 29 |  | 255.0 PC/KG
013488997 | 000000000014010474 (G-D-NCCAEF-E035-VBU-240W-N-G-WU-LL) | 4010 | G000 |  | 78 | 2020-10-03 | 2020-10-03 |  | 2021-04-01 | 14670 | 0 | 0 | A 0.65 | A AC | A 0.65 | A 0.65 |  | A 0.65/BR | 57.53 kg | 013469061 |  | บรรจุOS/OE/SA/FM CT1 | [15 empty] | 4010 | HY3/1 | 29 |  | 255.0 PC/KG
013489057 | 000000000014010474 (G-D-NCCAEF-E035-VBU-240W-N-G-WU-LL) | 4010 | G000 |  | 78 | 2020-10-03 | 2020-10-03 |  | 2021-04-01 | 14925 | 0 | 0 | A 0.65 | A AC | A 0.65 | A 0.65 |  | A 0.65/BR | 58.53 kg | 013501397 |  | บรรจุOS/OE/SA/ฉ.PALM CT1 | [15 empty] | 4010 | HY3/1 | 29 |  | 255.0 PC/KG
013501366 | 000000000014010474 (G-D-NCCAEF-E035-VBU-240W-N-G-WU-LL) | 4010 | G000 |  | 78 | 2020-10-02 | 2020-10-02 |  | 2021-04-01 | 15053 | 0 | 0 | A 1.5 | A AC | A 0.65 | A 0.65 |  | A 1.5/BR | 59.03 kg |  |  | NQ/981/สวม578/ขอบขาด1 | [15 empty] | 4010 | HY3/1 | 29 |  | 255.0 PC/KG | 17
013501478 | 000000000014010474 (G-D-NCCAEF-E035-VBU-240W-N-G-WU-LL) | 4010 | G000 |  | 78 | 2020-10-04 | 2020-10-04 |  | 2021-04-03 | 14928 | 0 | 0 | A 0.65 | A AC | A 0.65 | A 0.65 |  | A 0.65/BR | 58.54 kg |  |  | NQ VALIDATE PA/ห้ามPACK US/911 | /สวม978 | [14 empty] | 4010 | HY3/1 | 29 |  | 255.0 PC/KG | 23
013501921 | 000000000014010474 (G-D-NCCAEF-E035-VBU-240W-N-G-WU-LL) | 4010 | G000 |  | 78 | 2020-10-04 | 2020-10-04 |  | 2021-04-03 | 14775 | 0 | 0 | A 0.65 | A AC | A 0.65 | A 0.65 |  | A 0.65/BR | 57.94 kg |  |  | NQ VALIDATE PQ / ห้ามPACK US/9 | 11/สวม978 | [14 empty] | 4010 | HY3/1 | 29 |  | 255.0 PC/KG | 22
013501923 | 000000000014010474 (G-D-NCCAEF-E035-VBU-240W-N-G-WU-LL) | 4010 | G000 |  | 78 | 2020-10-04 | 2020-10-04 |  | 2021-04-03 | 14928 | 0 | 0 | A 0.65 | A AC | A 0.65 | A 0.65 |  | A 0.65/BR | 58.54 kg |  |  | NQ VALIDATE PQ / ห้ามPACK US/9 | 11/สวม982 | [14 empty] | 4010 | HY3/1 | 29 |  | 255.0 PC/KG | 22
013502062 | 000000000014010474 (G-D-NCCAEF-E035-VBU-240W-N-G-WU-LL) | 4010 | G000 |  | 78 | 2020-10-04 | 2020-10-04 |  | 2021-04-03 | 14928 | 0 | 0 | A 0.65 | A AC | A 0.65 | A 0.65 |  | A 0.65/BR | 58.54 kg |  |  | NQ VALIDATE PQ/ห้ามPACK US/911 | /สวม978 | [14 empty] | 4010 | HY3/1 | 29 |  | 255.0 PC/KG | 24
013502063 | 000000000014010474 (G-D-NCCAEF-E035-VBU-240W-N-G-WU-LL) | 4010 | G000 |  | 78 | 2020-10-04 | 2020-10-04 |  | 2021-04-03 | 14925 | 0 | 0 | A 0.65 | A AC | A 0.65 | A 0.65 |  | A 0.65/BR | 58.53 kg |  |  | NQ VALIDATE PQ/ห้ามPACK US/933 | /สวม938 | [14 empty] | 4010 | HY3/1 | 29 |  | 255.0 PC/KG | 24
013502065 | 000000000014010474 (G-D-NCCAEF-E035-VBU-240W-N-G-WU-LL) | 4010 | G000 |  | 78 | 2020-10-04 | 2020-10-04 |  | 2021-04-03 | 14928 | 0 | 0 | A 0.65 | A AC | A 0.65 | A 1.0 |  | A 0.65/BR | 58.54 kg |  |  | NQ VALIDATE PQ / ห้าม PACK US/ | 911/สวม978 | [14 empty] | 4010 | HY3/1 | 29 |  | 255.0 PC/KG | 24
013502066 | 000000000014010474 (G-D-NCCAEF-E035-VBU-240W-N-G-WU-LL) | 4010 | G000 |  | 78 | 2020-10-04 | 2020-10-04 |  | 2021-04-03 | 14902 | 0 | 0 | A 0.65 | A AC | A 0.65 | A 0.65 |  | A 0.65/BR | 58.44 kg |  |  | NQ VALIDATE PQ / ห้าม PACK US | / 911/สวม978 | [14 empty] | 4010 | HY3/1 | 29 |  | 255.0 PC/KG | 23
013502099 | 000000000014010474 (G-D-NCCAEF-E035-VBU-240W-N-G-WU-LL) | 4010 | G000 |  | 78 | 2020-10-04 | 2020-10-04 |  | 2021-04-03 | 14823 | 0 | 0 | A 0.65 | A AC | A 0.65 | A 0.65 |  | A 0.65/BR | 58.13 kg |  |  | NQ VALIDATE PQ/ห้ามPACK US/ | ทดสอบกลิ่นAC/933/สวม938 | [14 empty] | 4010 | HY3/1 | 29 |  | 255.0 PC/KG | 22
013502102 | 000000000014010474 (G-D-NCCAEF-E035-VBU-240W-N-G-WU-LL) | 4010 | G000 |  | 78 | 2020-10-04 | 2020-10-04 |  | 2021-04-03 | 14336 | 0 | 0 | A 0.65 | A AC | A 0.65 | A 0.65 |  | A 0.65/BR | 56.22 kg |  |  | NQ VALIDATE PQ/ห้ามPACK US/FM1 | CT/ST-1CUFF/933/สวม938 | [14 empty] | 4010 | HY3/1 | 29 |  | 255.0 PC/KG | 23
013531872 | 000000000014010474 (G-D-NCCAEF-E035-VBU-240W-N-G-WU-LL) | 4010 | G000 |  | 66 | 2020-10-21 | 2020-10-21 |  | 2021-04-19 | 14851 | 0 | 0 | A 1.5 | A AC | A 0.65 | A 0.65 |  | A 1.5/BR | 58.24 kg |  |  | LOTตัวแทนกะ/NQ/ST1-PALM/910 | /สวม892 | [14 empty] | 4010 | HY3/1 | 29 |  | 255.0 PC/KG | 17
013532523 | 000000000014010474 (G-D-NCCAEF-E035-VBU-240W-N-G-WU-LL) | 4010 | G000 |  | 66 | 2020-10-23 | 2020-10-23 |  | 2021-04-22 | 17373 | 0 | 0 | A 1.5 | A AC | A 0.65 | A 0.65 |  | A 1.5/BR | 68.13 kg |  |  | NQ/248/สวม919 | [15 empty] | 4010 | HY3/1 | 29 |  | 255.0 PC/KG | 18
013533271 | 000000000014010474 (G-D-NCCAEF-E035-VBU-240W-N-G-WU-LL) | 4010 | G000 |  | 66 | 2020-10-23 | 2020-10-23 |  | 2021-04-21 | 17401 | 0 | 0 | A 0.65 | A AC | A 0.65 | A 0.65 |  | A 0.65/BR | 68.24 kg |  |  | NQ/925/สวม912 | [15 empty] | 4010 | HY3/1 | 29 |  | 255.0 PC/KG | 17
013534366 | 000000000014010474 (G-D-NCCAEF-E035-VBU-240W-N-G-WU-LL) | 4010 | G000 |  | 66 | 2020-10-17 | 2020-10-17 |  | 2021-04-15 | 14673 | 0 | 0 | A 1.5 | A AC | A 0.65 | A 0.65 |  | A 1.5/BR | 57.54 kg |  |  | NQ/804/สวม964 | [15 empty] | 4010 | HY3/1 | 29 |  | 255.0 PC/KG | 16
013534427 | 000000000014010474 (G-D-NCCAEF-E035-VBU-240W-N-G-WU-LL) | 4010 | G000 |  | 66 | 2020-10-16 | 2020-10-16 |  | 2021-04-15 | 14673 | 0 | 0 | A 1.5 | A AC | A 0.65 | A 0.65 |  | A 1.5/BR | 57.54 kg |  |  | NQ/LOTตัวแทนกะ/ไม่เจอฝืดบริเวณ | CUFF/804/สวม964 | [14 empty] | 4010 | HY3/1 | 29 |  | 255.0 PC/KG | 18
013534436 | 000000000014010474 (G-D-NCCAEF-E035-VBU-240W-N-G-WU-LL) | 4010 | G000 |  | 66 | 2020-10-16 | 2020-10-16 |  | 2021-04-15 | 14749 | 0 | 0 | A 1.5 | A AC | A 0.65 | A 0.65 |  | A 1.5/BR | 57.84 kg |  |  | NQ/LOTตัวแทนกะ/804/สวม964 | [15 empty] | 4010 | HY3/1 | 29 |  | 255.0 PC/KG | 16
013534919 | 000000000014010474 (G-D-NCCAEF-E035-VBU-240W-N-G-WU-LL) | 4010 | G000 |  | 66 | 2020-10-18 | 2020-10-18 |  | 2021-04-16 | 15002 | 0 | 0 | A 1.5 | A AC | A 0.65 | A 0.65 |  | A 1.5/BR | 58.83 kg |  |  | NQ/LOTตัวแทนดึงขอบ/804/สวม960 | [15 empty] | 4010 | HY3/1 | 29 |  | 255.0 PC/KG | 17
013534938 | 000000000014010474 (G-D-NCCAEF-E035-VBU-240W-N-G-WU-LL) | 4010 | G000 |  | 66 | 2020-10-18 | 2020-10-18 |  | 2021-04-16 | 15129 | 0 | 0 | A 1.5 | A AC | A 0.65 | A 0.65 |  | A 1.5/BR | 59.33 kg |  |  | NQ/933/สวม960 | [15 empty] | 4010 | HY3/1 | 29 |  | 255.0 PC/KG | 16
013535004 | 000000000014010474 (G-D-NCCAEF-E035-VBU-240W-N-G-WU-LL) | 4010 | G000 |  | 66 | 2020-10-16 | 2020-10-16 |  | 2021-04-14 | 14670 | 0 | 0 | A 1.5 | A AC | A 0.65 | A 0.65 |  | A 1.5/BR | 57.53 kg |  |  | NQ/856/สวม578 | [15 empty] | 4010 | HY3/1 | 29 |  | 255.0 PC/KG | 16
013553774 | 000000000014010474 (G-D-NCCAEF-E035-VBU-240W-N-G-WU-LL) | 4010 | G000 |  | 66 | 2020-10-24 | 2020-10-24 |  | 2021-04-22 | 17427 | 0 | 0 | A 0.65 | A AC | A 0.65 | A 0.65 |  | A 0.65/BR | 68.34 kg | 013503780 |  | บรรจุOS/OE/SA/FM CT1 | [15 empty] | 4010 | HY3/1 | 29 |  | 255.0 PC/KG
013554071 | 000000000014010474 (G-D-NCCAEF-E035-VBU-240W-N-G-WU-LL) | 4010 | G000 |  | 66 | 2020-10-20 | 2020-10-20 |  | 2021-04-21 | 14670 | 0 | 0 | A 0.65 | A AC | A 0.65 | A 0.65 |  | A 0.65/BR | 57.53 kg | 013534640 |  | บรรจุOS/OE/SA/ฉ.CT1 | [15 empty] | 4010 | HY3/1 | 29 |  | 255.0 PC/KG
013554978 | 000000000014010474 (G-D-NCCAEF-E035-VBU-240W-N-G-WU-LL) | 4010 | G000 |  | 66 | 2020-10-20 | 2020-10-20 |  | 2021-04-18 | 14800 | 0 | 0 | A 1.5 | A AC | A 0.65 | A 0.65 |  | A 1.5/BR | 58.04 kg | 013532653 |  | บรรจุOS,OE,SA/NQ/FM CT1/ | ใกล้รั่วTIP1/ | [14 empty] | 4010 | HY3/1 | 29 |  | 255.0 PC/KG
013555373 | 000000000014010474 (G-D-NCCAEF-E035-VBU-240W-N-G-WU-LL) | 4010 | G000 |  | 66 | 2020-10-23 | 2020-10-23 |  | 2021-04-22 | 17450 | 0 | 0 | A 0.65 | A AC | A 0.65 | A 0.65 |  | A 0.65/BR | 68.43 kg | 013535632 |  | บรรจุOS/OE/SA/DIPซ้ำCT1 | [15 empty] | 4010 | HY3/1 | 29 |  | 255.0 PC/KG
013555502 | 000000000014010474 (G-D-NCCAEF-E035-VBU-240W-N-G-WU-LL) | 4010 | G000 |  | 66 | 2020-10-17 | 2020-10-17 |  | 2021-04-15 | 14670 | 0 | 0 | A 0.65 | A AC | A 0.65 | A 0.65 |  | A 0.65/BR | 57.53 kg | 013535030 |  | NQ/บรรจุOS/OE/SA/ฉ.PALM CT1/90 | 6สวม578 | [14 empty] | 4010 | HY3/1 | 29 |  | 255.0 PC/KG
013555513 | 000000000014010474 (G-D-NCCAEF-E035-VBU-240W-N-G-WU-LL) | 4010 | G000 |  | 66 | 2020-10-17 | 2020-10-17 |  | 2021-04-15 | 15180 | 0 | 0 | A 0.65 | A AC | A 0.65 | A 0.65 |  | A 0.65/BR | 59.53 kg | 013534367 |  | บรรจุOS/OE/SA/ฉ.PALM CT1/804 | สวม578 | [14 empty] | 4010 | HY3/1 | 29 |  | 255.0 PC/KG
013555516 | 000000000014010474 (G-D-NCCAEF-E035-VBU-240W-N-G-WU-LL) | 4010 | G000 |  | 66 | 2020-10-17 | 2020-10-17 |  | 2021-04-15 | 15027 | 0 | 0 | A 0.65 | A AC | A 0.65 | A 0.65 |  | A 0.65/BR | 58.93 kg | 013534370 |  | NQ/DIPซ้ำCT1/804สวม925 | [15 empty] | 4010 | HY3/1 | 29 |  | 255.0 PC/KG
013555538 | 000000000014010474 (G-D-NCCAEF-E035-VBU-240W-N-G-WU-LL) | 4010 | G000 |  | 66 | 2020-10-16 | 2020-10-16 |  | 2021-04-14 | 14874 | 0 | 0 | A 1.0 | A AC | A 1.0 | A 1.5 |  | A 1.0/BR | 58.33 kg | 013534440 |  | บรรจุOS/OE/SA/ฉ.CT1/581สวม459 | [15 empty] | 4010 | HY3/1 | 29 |  | 255.0 PC/KG
013555542 | 000000000014010474 (G-D-NCCAEF-E035-VBU-240W-N-G-WU-LL) | 4010 | G000 |  | 66 | 2020-10-16 | 2020-10-16 |  | 2021-04-15 | 14670 | 0 | 0 | A 1.0 | A AC | A 1.0 | A 0.65 |  | A 1.0/BR | 57.53 kg | 013534468 |  | บรรจุOS/OE/SA/ฉ.PALM CT1/581 | สวม804 | [14 empty] | 4010 | HY3/1 | 29 |  | 255.0 PC/KG
013555547 | 000000000014010474 (G-D-NCCAEF-E035-VBU-240W-N-G-WU-LL) | 4010 | G000 |  | 66 | 2020-10-16 | 2020-10-16 |  | 2021-04-14 | 14721 | 0 | 0 | A 0.65 | A AC | A 0.65 | A 0.65 |  | A 0.65/BR | 57.73 kg | 013534443 |  | NQ/บรรจุOS/OE/SA/ฉ.CT1/581 | สวม459 | [14 empty] | 4010 | HY3/1 | 29 |  | 255.0 PC/KG
013556429 | 000000000014010474 (G-D-NCCAEF-E035-VBU-240W-N-G-WU-LL) | 4010 | G000 |  | 66 | 2020-10-16 | 2020-10-16 |  | 2021-04-14 | 14874 | 0 | 0 | A 0.65 | A AC | A 0.65 | A 0.65 |  | A 0.65/BR | 58.33 kg | 013535012 |  | บรรจุOS/OE/SA/ฉ.CUFF CT1 | [15 empty] | 4010 | HY3/1 | 29 |  | 255.0 PC/KG
013646570 | 000000000014010474 (G-D-NCCAEF-E035-VBU-240W-N-G-WU-LL) | 4010 | G000 |  | 66 | 2020-12-08 | 2020-12-08 |  | 2021-06-07 | 17271 | 0 | 0 | A 0.65 | A AC | A 0.65 | A 0.65 |  | A 0.65/BR | 67.73 kg | 013660278 |  | บรรจุOS/OE/SA/NQ/DIPซ้ำCT1 | [15 empty] | 4010 | HY3/1 | 29 |  | 255.0 PC/KG
013660272 | 000000000014010474 (G-D-NCCAEF-E035-VBU-240W-N-G-WU-LL) | 4010 | G000 |  | 66 | 2020-12-08 | 2020-12-08 |  | 2021-06-06 | 7475 | 0 | 0 | A 0.65 | A AC | A 0.65 | A 0.65 |  | A 0.65/BR | 68.53 kg |  |  | NQ/LOTตัวแทนดึงขอบ/892/สวม187 | [15 empty] | 4010 | HY3/1 | 29 |  | 255.0 PC/KG | 16
Y000019173 | 000000000014010474 (G-D-NCCAEF-E035-VBU-240W-N-G-WU-LL) | 4010 | G000 |  | 57 |  | 2021-01-19 |  |  | 17928 | 0 | 0 | A 1.5 | A AC | A 0.65 | A 2.5 |  | A 1.5/BR | 70.00 kg |  | Not Received from R&D Order | [5 empty] | 245 mm |  |  |  |  | 0.3 mg/glv | 7.9 N |  | 41.8 MPa | 541 % |  | 4010 | HY2 | M14 | 3.9 g | 257.9 PC/KG | TBA0 | HB057003
Y000019446 | 000000000014010474 (G-D-NCCAEF-E035-VBU-240W-N-G-WU-LL) | 4010 | G000 |  | 57 |  | 2021-01-18 |  |  | 17788 | 0 | 0 | A 1.5 | A AC | A 0.65 | A 0.65 |  | A 1.5/BR | 70.00 kg |  | Not Received from R&D Order | [5 empty] | 244 mm |  |  |  |  | 0.3 mg/glv | 7.4 N |  | 41.1 MPa | 539 % |  | 4010 | HY2 | M14 | 3.9 g | 255.9 PC/KG | TBA0 | HB057003
Y000019882 | 000000000014010474 (G-D-NCCAEF-E035-VBU-240W-N-G-WU-LL) | 4010 | G000 |  | 57 |  | 2021-01-17 |  |  | 17613 | 0 | 0 | A 1.5 | A AC | A 0.65 | A 0.65 |  | A 1.5/BR | 70.00 kg |  | Not Received from R&D Order | [5 empty] | 244 mm |  |  |  |  | 0.3 mg/glv | 7.4 N |  | 41.1 MPa | 539 % |  | 4010 | HY2 | M14 | 3.9 g | 253.4 PC/KG | TBA0 | HB057003
Y000019890 | 000000000014010474 (G-D-NCCAEF-E035-VBU-240W-N-G-WU-LL) | 4010 | G000 |  | 57 |  | 2021-01-17 |  |  | 17718 | 0 | 0 | A 1.5 | R RJ | A 0.65 | A 0.65 |  | R RJ/CR | 70.00 kg |  | Not Received from R&D Order | [5 empty] | 244 mm |  |  |  |  | 0.3 mg/glv | 7.4 N |  | 41.1 MPa | 539 % |  | 4010 | HY2 | M14 | 3.9 g | 254.9 PC/KG | TBA0 | HB057003
Y000021211 | 000000000014010474 (G-D-NCCAEF-E035-VBU-240W-N-G-WU-LL) | 4010 | G000 |  | 57 |  | 2021-01-20 |  |  | 17928 | 0 | 0 | A 1.5 | A AC | A 0.65 | A 0.65 |  | A 1.5/BR | 70.00 kg |  | Not Received from R&D Order | [5 empty] | 244 mm |  |  |  |  | 0.3 mg/glv | 7.9 N |  | 41.8 MPa | 541 % |  | 4010 | HY2 | M14 | 3.9 g | 257.9 PC/KG | TBA0 | HB057003
Y000139065 | 000000000014010474 (G-D-NCCAEF-E035-VBU-240W-N-G-WU-LL) | 4010 | G000 |  | 66 |  | 2021-02-16 |  |  | 17292 | 0 | 0 | A 0.65 | A AC | A 0.65 | A 0.65 |  | A 0.65/BR | 68.30 kg | 013586182 | Not Received from R&D Order | อบใหม่1 สุ่มผ่าน/NQ | [15 empty] | 4010 | HY1 |  |  | 255.0 PC/KG |  | HRPF2059
Y000144472 | 000000000014010474 (G-D-NCCAEF-E035-VBU-240W-N-G-WU-LL) | 4010 | G000 |  | 51 |  | 2021-02-24 |  |  | 18005 | 0 | 0 | A 1.0 | A AC | A 0.65 | A 0.65 |  | A 1.0/BR | 70.00 kg |  | Not Received from R&D Order | [5 empty] | 244 mm |  |  |  |  | 0.4 mg/glv | 7.5 N |  | 39.8 MPa | 537 % |  | 4010 | HY2 | M14 | 3.9 g | 259.0 PC/KG | TBA0
Y000144473 | 000000000014010474 (G-D-NCCAEF-E035-VBU-240W-N-G-WU-LL) | 4010 | G000 |  | 51 |  | 2021-02-24 |  |  | 18005 | 0 | 0 | A 0.65 | A AC | A 0.65 | A 0.65 |  | A 0.65/BR | 70.00 kg |  | Not Received from R&D Order | [5 empty] | 244 mm |  |  |  |  | 0.4 mg/glv | 7.5 N |  | 39.8 MPa | 537 % |  | 4010 | HY2 | M14 | 3.9 g | 259.0 PC/KG | TBA1
Y000144474 | 000000000014010474 (G-D-NCCAEF-E035-VBU-240W-N-G-WU-LL) | 4010 | G000 |  | 51 |  | 2021-02-24 |  |  | 18075 | 0 | 0 | A 0.65 | A AC | A 0.65 | A 0.65 |  | A 0.65/BR | 70.00 kg |  | Not Received from R&D Order | [5 empty] | 244 mm |  |  |  |  | 0.4 mg/glv | 7.5 N |  | 39.8 MPa | 537 % |  | 4010 | HY2 | M14 | 3.8 g | 260.0 PC/KG | TBA0
Y000144475 | 000000000014010474 (G-D-NCCAEF-E035-VBU-240W-N-G-WU-LL) | 4010 | G000 |  | 51 |  | 2021-02-24 |  |  | 18075 | 0 | 0 | A 0.65 | A AC | A 0.65 | A 0.65 |  | A 0.65/BR | 70.00 kg |  | Not Received from R&D Order | [5 empty] | 244 mm |  |  |  |  | 0.4 mg/glv | 7.5 N |  | 39.8 MPa | 537 % |  | 4010 | HY2 | M14 | 3.8 g | 260.0 PC/KG | TBA0
Y000144476 | 000000000014010474 (G-D-NCCAEF-E035-VBU-240W-N-G-WU-LL) | 4010 | G000 |  | 51 |  | 2021-02-27 |  |  | 18075 | 0 | 0 | A 0.65 | A AC | A 0.65 | A 0.65 |  | A 0.65/BR | 70.00 kg |  | Not Received from R&D Order | [5 empty] | 244 mm |  |  |  |  | 0.4 mg/glv | 7.5 N |  | 39.8 MPa | 537 % |  | 4010 | HY2 | M14 | 3.8 g | 260.0 PC/KG | TBA0
Y000144477 | 000000000014010474 (G-D-NCCAEF-E035-VBU-240W-N-G-WU-LL) | 4010 | G000 |  | 51 |  | 2021-02-24 |  |  | 18005 | 0 | 0 | A 0.65 | A AC | A 0.65 | A 0.65 |  | A 0.65/BR | 70.00 kg |  | Not Received from R&D Order | [5 empty] | 244 mm |  |  |  |  | 0.4 mg/glv | 7.5 N |  | 39.8 MPa | 537 % |  | 4010 | HY2 | M14 | 3.9 g | 259.0 PC/KG | TBA0
Y000144559 | 000000000014010474 (G-D-NCCAEF-E035-VBU-240W-N-G-WU-LL) | 4010 | G000 |  | 51 |  | 2021-02-25 |  |  | 18481 | 0 | 0 | A 0.65 | A AC | A 0.65 | A 1.5 |  | A 0.65/BR | 70.00 kg |  | Not Received from R&D Order | LOTตัวแทนกะ |  |  |  |  | 246 mm |  |  |  |  | 0.4 mg/glv | 7.5 N |  | 41.9 MPa | 580 % |  | 4010 | HY2 | M14 | 3.8 g | 265.8 PC/KG | TBA1
Y000144718 | 000000000014010474 (G-D-NCCAEF-E035-VBU-240W-N-G-WU-LL) | 4010 | G000 |  | 51 |  | 2021-02-27 |  |  | 9963 | 0 | 0 | A 1.0 | A AC | A 0.65 | A 0.65 |  | A 1.0/BR | 70.00 kg |  | Not Received from R&D Order | [5 empty] | 246 mm |  |  |  |  | 0.4 mg/glv | 7.5 N |  | 39.8 MPa | 537 % |  | 4010 | HY2 | M14 | 3.9 g | 258.4 PC/KG | TBA0
Y000144719 | 000000000014010474 (G-D-NCCAEF-E035-VBU-240W-N-G-WU-LL) | 4010 | G000 |  | 51 |  | 2021-02-27 |  |  | 17963 | 0 | 0 | A 0.65 | A AC | A 0.65 | A 0.65 |  | A 0.65/BR | 70.00 kg |  | Not Received from R&D Order | [5 empty] | 246 mm |  |  |  |  | 0.4 mg/glv | 7.5 N |  | 39.8 MPa | 537 % |  | 4010 | HY2 | M14 | 3.9 g | 258.4 PC/KG | TBA1
Y000144823 | 000000000014010474 (G-D-NCCAEF-E035-VBU-240W-N-G-WU-LL) | 4010 | G000 |  | 51 |  | 2021-02-24 |  |  | 18481 | 0 | 0 | A 0.65 | A AC | A 0.65 | A 0.65 |  | A 0.65/BR | 70.00 kg |  | Not Received from R&D Order | [5 empty] | 245 mm |  |  |  |  | 0.4 mg/glv | 7.5 N |  | 39.8 MPa | 537 % |  | 4010 | HY2 | M14 | 3.8 g | 262.1 PC/KG | TBA1
Y000144898 | 000000000014010474 (G-D-NCCAEF-E035-VBU-240W-N-G-WU-LL) | 4010 | G000 |  | 51 |  | 2021-02-25 |  |  | 18754 | 0 | 0 | A 0.65 | A AC | A 0.65 | A 0.65 |  | A 0.65/BR | 70.00 kg |  | Not Received from R&D Order | [5 empty] | 246 mm |  |  |  |  | 0.4 mg/glv | 7.5 N |  | 41.9 MPa | 580 % |  | 4010 | HY2 | M14 | 3.7 g | 269.7 PC/KG | TBA0
Y000144899 | 000000000014010474 (G-D-NCCAEF-E035-VBU-240W-N-G-WU-LL) | 4010 | G000 |  | 51 |  | 2021-02-25 |  |  | 18754 | 0 | 0 | A 0.65 | A AC | A 0.65 | A 0.65 |  | A 0.65/BR | 70.00 kg |  | Not Received from R&D Order | [5 empty] | 246 mm |  |  |  |  | 0.4 mg/glv | 7.5 N |  | 41.9 MPa | 580 % |  | 4010 | HY2 | M14 | 3.7 g | 269.7 PC/KG | TBA0
Y000144975 | 000000000014010474 (G-D-NCCAEF-E035-VBU-240W-N-G-WU-LL) | 4010 | G000 |  | 51 |  | 2021-02-24 |  |  | 18334 | 0 | 0 | A 1.5 | A AC | A 0.65 | A 0.65 |  | A 1.5/BR | 70.00 kg |  | Not Received from R&D Order | [5 empty] | 245 mm |  |  |  |  | 0.3 mg/glv | 7.5 N |  | 41.9 MPa | 580 % |  | 4010 | HY2 | M17 | 3.8 g | 263.7 PC/KG | TBA0
Y000145028 | 000000000014010474 (G-D-NCCAEF-E035-VBU-240W-N-G-WU-LL) | 4010 | G000 |  | 51 |  | 2021-02-24 |  |  | 18187 | 0 | 0 | A 0.65 | A AC | A 0.65 | A 0.65 |  | A 0.65/BR | 70.00 kg |  | Not Received from R&D Order | [5 empty] | 245 mm |  |  |  |  | 0.4 mg/glv | 7.5 N |  | 39.8 MPa | 537 % |  | 4010 | HY2 | M14 | 3.8 g | 261.6 PC/KG | TBA1
Y000145122 | 000000000014010474 (G-D-NCCAEF-E035-VBU-240W-N-G-WU-LL) | 4010 | G000 |  | 51 |  | 2021-02-23 |  |  | 18257 | 0 | 0 | A 0.65 | A AC | A 0.65 | A 0.65 |  | A 0.65/BR | 70.00 kg |  | Not Received from R&D Order | LOTตัวแทนกะ |  |  |  |  | 248 mm |  |  |  |  | 0.3 mg/glv | 7.5 N |  | 41.9 MPa | 580 % |  | 4010 | HY2 | M14 | 3.8 g | 262.6 PC/KG | TBA0
Y000145160 | 000000000014010474 (G-D-NCCAEF-E035-VBU-240W-N-G-WU-LL) | 4010 | G000 |  | 51 |  | 2021-02-23 |  |  | 18334 | 0 | 0 | A 0.65 | A AC | A 0.65 | A 0.65 |  | A 0.65/BR | 70.00 kg |  | Not Received from R&D Order | [5 empty] | 248 mm |  |  |  |  | 0.4 mg/glv | 7.5 N |  | 41.9 MPa | 580 % |  | 4010 | HY2 | M14 | 3.8 g | 263.7 PC/KG | TBA1
Y000145253 | 000000000014010474 (G-D-NCCAEF-E035-VBU-240W-N-G-WU-LL) | 4010 | G000 |  | 51 |  | 2021-02-25 |  |  | 2299 | 0 | 0 | A 0.65 | A AC | A 0.65 | A 0.65 |  | A 0.65/BR | 70.00 kg |  | Not Received from R&D Order | LOT ตัวแทนกะ |  |  |  |  | 247 mm |  |  |  |  | 0.3 mg/glv | 7.5 N |  | 41.9 MPa | 580 % |  | 4010 | HY2 | M14 | 3.8 g | 263.2 PC/KG | TBA0
Y000145257 | 000000000014010474 (G-D-NCCAEF-E035-VBU-240W-N-G-WU-LL) | 4010 | G000 |  | 51 |  | 2021-02-22 |  |  | 18257 | 0 | 0 | A 0.65 | R RJ | A 0.65 | A 0.65 |  | R RJ/CR | 70.00 kg |  | Not Received from R&D Order | OS,OE AQL0.65 |  |  |  |  | 243 mm |  |  |  |  | 0.3 mg/glv | 7.5 N |  | 41.9 MPa | 580 % |  | 4010 | HY2 | M14 | 3.8 g | 262.6 PC/KG | TBA1
Y000145416 | 000000000014010474 (G-D-NCCAEF-E035-VBU-240W-N-G-WU-LL) | 4010 | G000 |  | 51 |  | 2021-02-24 |  |  | 18600 | 0 | 0 | A 0.65 | A AC | A 0.65 | A 0.65 |  | A 0.65/BR | 70.00 kg |  | Not Received from R&D Order | [5 empty] | 243 mm |  |  |  |  | 0.4 mg/glv | 7.5 N |  | 39.8 MPa | 537 % |  | 4010 | HY2 | M14 | 3.7 g | 267.5 PC/KG | TBA0
Y000145740 | 000000000014010474 (G-D-NCCAEF-E035-VBU-240W-N-G-WU-LL) | 4010 | G000 |  | 51 |  | 2021-02-23 |  |  | 18369 | 0 | 0 | A 1.5 | A AC | A 0.65 | A 0.65 |  | A 1.5/BR | 70.00 kg |  | Not Received from R&D Order | [5 empty] | 248 mm |  |  |  |  | 0.3 mg/glv | 7.5 N |  | 41.9 MPa | 580 % |  | 4010 | HY2 | M14 | 3.8 g | 264.2 PC/KG | TBA0
Y000146221 | 000000000014010474 (G-D-NCCAEF-E035-VBU-240W-N-G-WU-LL) | 4010 | G000 |  | 51 |  | 2021-02-24 |  |  | 18334 | 0 | 0 | A 0.65 | A AC | A 0.65 | A 0.65 |  | A 0.65/BR | 70.00 kg |  | Not Received from R&D Order | LOT ตัวแทนกะ |  |  |  |  | 246 mm |  |  |  |  | 0.4 mg/glv | 7.5 N |  | 41.9 MPa | 580 % |  | 4010 | HY2 | M14 | 3.8 g | 262.6 PC/KG | TBA1
Y000146222 | 000000000014010474 (G-D-NCCAEF-E035-VBU-240W-N-G-WU-LL) | 4010 | G000 |  | 51 |  | 2021-02-24 |  |  | 18334 | 0 | 0 | A 0.65 | A AC | A 0.65 | A 0.65 |  | A 0.65/BR | 70.00 kg |  | Not Received from R&D Order | [5 empty] | 248 mm |  |  |  |  | 0.4 mg/glv | 7.5 N |  | 41.9 MPa | 580 % |  | 4010 | HY2 | M14 | 3.8 g | 263.7 PC/KG | TBA0
Y000146223 | 000000000014010474 (G-D-NCCAEF-E035-VBU-240W-N-G-WU-LL) | 4010 | G000 |  | 51 |  | 2021-02-24 |  |  | 18334 | 0 | 0 | A 0.65 | A AC | A 0.65 | A 1.5 |  | A 0.65/BR | 70.00 kg |  | Not Received from R&D Order | [5 empty] | 248 mm |  |  |  |  | 0.4 mg/glv | 7.5 N |  | 41.9 MPa | 580 % |  | 4010 | HY2 | M14 | 3.8 g | 263.7 PC/KG | TBA0
Y000146622 | 000000000014010474 (G-D-NCCAEF-E035-VBU-240W-N-G-WU-LL) | 4010 | G000 |  | 51 |  | 2021-02-26 |  |  | 17718 | 0 | 0 | A 0.65 | A AC | A 0.65 | A 0.65 |  | A 0.65/BR | 70.00 kg |  | Not Received from R&D Order | [5 empty] | 247 mm |  |  |  |  | 0.5 mg/glv | 7.7 N |  | 37.5 MPa | 524 % |  | 4010 | HY2 | M14 | 3.9 g | 254.9 PC/KG | TBA0
Y000146625 | 000000000014010474 (G-D-NCCAEF-E035-VBU-240W-N-G-WU-LL) | 4010 | G000 |  | 51 |  | 2021-02-26 |  |  | 17683 | 0 | 0 | A 0.65 | A AC | A 0.65 | A 0.65 |  | A 0.65/BR | 70.00 kg |  | Not Received from R&D Order | [5 empty] | 245 mm |  |  |  |  | 0.5 mg/glv | 7.7 N |  | 37.5 MPa | 524 % |  | 4010 | HY2 | M14 | 3.9 g | 254.4 PC/KG | TBA1
Y000146664 | 000000000014010474 (G-D-NCCAEF-E035-VBU-240W-N-G-WU-LL) | 4010 | G000 |  | 51 |  | 2021-02-26 |  |  | 17928 | 0 | 0 | A 0.65 | A AC | A 0.65 | A 0.65 |  | A 0.65/BR | 70.00 kg |  | Not Received from R&D Order | [5 empty] | 243 mm |  |  |  |  | 0.4 mg/glv | 7.7 N |  | 37.5 MPa | 524 % |  | 4010 | HY2 | M14 | 3.9 g | 257.9 PC/KG | TBA0
Y000146830 | 000000000014010474 (G-D-NCCAEF-E035-VBU-240W-N-G-WU-LL) | 4010 | G000 |  | 51 |  | 2021-02-28 |  |  | 17823 | 0 | 0 | A 0.65 | A AC | A 0.65 | A 0.65 |  | A 0.65/BR | 70.00 kg |  | Not Received from R&D Order | [5 empty] | 245 mm |  |  |  |  | 0.5 mg/glv | 7.7 N |  | 37.5 MPa | 524 % |  | 4010 | HY2 | M14 | 3.9 g | 255.4 PC/KG | TBA0
Y000146831 | 000000000014010474 (G-D-NCCAEF-E035-VBU-240W-N-G-WU-LL) | 4010 | G000 |  | 51 |  | 2021-02-28 |  |  | 17823 | 0 | 0 | A 0.65 | A AC | A 0.65 | A 0.65 |  | A 0.65/BR | 70.00 kg |  | Not Received from R&D Order | [5 empty] | 245 mm |  |  |  |  | 0.5 mg/glv | 7.7 N |  | 37.5 MPa | 524 % |  | 4010 | HY2 | M14 | 3.9 g | 255.4 PC/KG | TBA1
Y000146832 | 000000000014010474 (G-D-NCCAEF-E035-VBU-240W-N-G-WU-LL) | 4010 | G000 |  | 51 |  | 2021-02-28 |  |  | 17823 | 0 | 0 | A 0.65 | A AC | A 0.65 | A 0.65 |  | A 0.65/BR | 70.00 kg |  | Not Received from R&D Order | [5 empty] | 245 mm |  |  |  |  | 0.5 mg/glv | 7.7 N |  | 37.5 MPa | 524 % |  | 4010 | HY2 | M14 | 3.9 g | 255.4 PC/KG | TBA0
Y000147025 | 000000000014010474 (G-D-NCCAEF-E035-VBU-240W-N-G-WU-LL) | 4010 | G000 |  | 51 |  | 2021-02-23 |  |  | 18334 | 0 | 0 | A 0.65 | A AC | A 0.65 | A 0.65 |  | A 0.65/BR | 70.00 kg |  | Not Received from R&D Order | [5 empty] | 245 mm |  |  |  |  | 0.3 mg/glv | 7.5 N |  | 41.9 MPa | 580 % |  | 4010 | HY2 | M14 | 3.8 g | 263.7 PC/KG | TBA1
Y000147026 | 000000000014010474 (G-D-NCCAEF-E035-VBU-240W-N-G-WU-LL) | 4010 | G000 |  | 51 |  | 2021-02-23 |  |  | 18222 | 0 | 0 | A 0.65 | A AC | A 0.65 | A 0.65 |  | A 0.65/BR | 70.00 kg |  | Not Received from R&D Order | LOT ตัวแทนกะ |  |  |  |  | 246 mm |  |  |  |  | 0.3 mg/glv | 7.5 N |  | 41.9 MPa | 580 % |  | 4010 | HY2 | M14 | 3.8 g | 262.1 PC/KG | TBA0
Y000147030 | 000000000014010474 (G-D-NCCAEF-E035-VBU-240W-N-G-WU-LL) | 4010 | G000 |  | 51 |  | 2021-02-23 |  |  | 18334 | 0 | 0 | A 0.65 | A AC | A 0.65 | A 0.65 |  | A 0.65/BR | 70.00 kg |  | Not Received from R&D Order | [5 empty] | 245 mm |  |  |  |  | 0.3 mg/glv | 7.5 N |  | 41.9 MPa | 580 % |  | 4010 | HY2 | M14 | 3.8 g | 263.7 PC/KG | TBA0
012870685 | 000000000014010475 (G-D-FCCOGT-S059-WHT-240W-N-G-WE-MM) | 4010 | G000 |  | B5 | 2020-09-13 | 2020-09-13 |  | 2021-03-13 | 3094 | 0 | 0 | A 0.65 | A AC | A 0.65 | A 0.65 |  | A 0.65/BR | 18.20 kg | 012998392 |  | 012998392 | [15 empty] | 4010 | HY1 |  |  | 170.0 PC/KG
012870800 | 000000000014010475 (G-D-FCCOGT-S059-WHT-240W-N-G-WE-MM) | 4010 | G000 |  | D5 | 2020-07-28 | 2020-07-28 |  | 2021-01-25 | 21811 | 0 | 0 | A 0.65 | A AC | A 0.65 | A >10 |  | A >10/MN | 128.30 kg | 013298178 |  | GP/07MM | [15 empty] | 4010 | HY1 | 12 |  | 170.0 PC/KG
012870808 | 000000000014010475 (G-D-FCCOGT-S059-WHT-240W-N-G-WE-MM) | 4010 | G000 |  | D5 | 2020-07-17 | 2020-07-17 |  | 2021-01-13 | 21760 | 0 | 0 | A 0.65 | A AC | A 0.65 | A >10 |  | A >10/MN | 128.00 kg | 013293069 |  | GP/35LL | [15 empty] | 4010 | HY1 | 12 |  | 170.0 PC/KG
012870809 | 000000000014010475 (G-D-FCCOGT-S059-WHT-240W-N-G-WE-MM) | 4010 | G000 |  | D5 | 2020-07-28 | 2020-07-28 |  | 2021-01-25 | 21794 | 0 | 0 | A 0.65 | A AC | A 0.65 | A >10 |  | A >10/MN | 128.20 kg | 013371655 |  | GP/07MM | [15 empty] | 4010 | HY1 | 12 |  | 170.0 PC/KG
012871887 | 000000000014010475 (G-D-FCCOGT-S059-WHT-240W-N-G-WE-MM) | 4010 | G000 |  | D5 | 2020-04-20 | 2020-04-20 |  | 2020-10-18 | 22661 | 0 | 0 | A 0.65 | A AC | A 0.65 | A >10 |  | A >10/MN | 133.30 kg | 013192550 |  | สีในLOT20/PACK GP | [15 empty] | 4010 | HY1 | 12 |  | 170.0 PC/KG
012873126 | 000000000014010475 (G-D-FCCOGT-S059-WHT-240W-N-G-WE-MM) | 4010 | G000 |  | B5 | 2020-10-15 | 2020-10-15 |  | 2021-04-13 | 9726 | 0 | 0 | A 0.65 | A AC | A 0.65 | A 0.65 |  | A 0.65/BR | 127.80 kg | 013562520 |  | 013562520 | [15 empty] | 4010 | HY1 | 12 |  | 170.0 PC/KG
012997048 | 000000000014010475 (G-D-FCCOGT-S059-WHT-240W-N-G-WE-MM) | 4010 | G000 |  | A1 | 2020-11-07 | 2020-11-07 |  | 2021-05-11 | 3878 | 0 | 0 | A 0.65 | A AC | A 0.65 | A >10 |  | A >10/MN | 22.81 kg |  |  | GP/CK2 | [15 empty] | 4010 | HY1 |  |  | 170.0 PC/KG | 15
012997776 | 000000000014010475 (G-D-FCCOGT-S059-WHT-240W-N-G-WE-MM) | 4010 | G000 |  | C5 | 2020-10-08 | 2020-10-08 |  | 2021-04-06 | 2739 | 0 | 0 | A 6.5 | A AC | A 0.65 | A >10 |  | A >10/MN | 16.11 kg |  |  | GP/.ใกล้รั่วTIP2/รอยบางCROTCH6 | [15 empty] | 4010 | HY1 |  |  | 170.0 PC/KG
012998486 | 000000000014010475 (G-D-FCCOGT-S059-WHT-240W-N-G-WE-MM) | 4010 | G000 |  | K5 | 2020-09-11 | 2020-09-11 |  | 2021-03-10 | 1617 | 0 | 0 | A 0.65 | A AC | A 0.65 | A 0.65 |  | A 0.65/BR | 9.51 kg |  |  | GP/ปนชนิด M-LFF12 | [15 empty] | 4010 | HY1 |  |  | 170.0 PC/KG | 10
012998600 | 000000000014010475 (G-D-FCCOGT-S059-WHT-240W-N-G-WE-MM) | 4010 | G000 |  | C5 | 2020-09-08 | 2020-09-08 |  | 2021-03-07 | 14928 | 0 | 0 | A >10 | A AC | A >10 | A 4.0 |  | A >10/BR | 87.81 kg |  |  | GP/ปนชนิด17 | [15 empty] | 4010 | HY1 |  |  | 170.0 PC/KG
013035748 | 000000000014010475 (G-D-FCCOGT-S059-WHT-240W-N-G-WE-MM) | 4010 | G000 |  | 07 | 2020-03-13 | 2020-03-13 |  | 2020-09-09 | 21673 | 0 | 0 | A 0.65 | A AC | A 0.65 | A 0.65 |  | A 0.65/BR | 127.49 kg |  |  | PP/ส่งSORTINGเลือกเศษโลหะ | [15 empty] | 4010 | HY1 | 12 |  | 170.0 PC/KG | 35
013114237 | 000000000014010475 (G-D-FCCOGT-S059-WHT-240W-N-G-WE-MM) | 4010 | G000 |  | 07 | 2020-03-25 | 2020-03-25 |  | 2020-09-21 | 21656 | 0 | 0 | A 0.65 | A AC | A 0.65 | A 0.65 |  | A 0.65/BR | 127.39 kg |  |  | PP | [15 empty] | 4010 | HY1 | 12 |  | 170.0 PC/KG | 34
013115685 | 000000000014010475 (G-D-FCCOGT-S059-WHT-240W-N-G-WE-MM) | 4010 | G000 |  | 07 | 2020-03-20 | 2020-03-20 |  | 2020-09-17 | 1670 | 0 | 0 | A 4.0 | A AC | A 0.65 | A 0.65 |  | A 4.0/BR | 127.47 kg |  |  | PP | [15 empty] | 4010 | HY1 | 12 |  | 170.0 PC/KG | 35
013510381 | 000000000014010475 (G-D-FCCOGT-S059-WHT-240W-N-G-WE-MM) | 4010 | G000 |  | 07 | 2020-09-22 | 2020-09-22 |  | 2021-03-22 | 21762 | 0 | 0 | A 2.5 | A AC | A 0.65 | A 0.65 |  | A 2.5/BR | 128.01 kg |  |  | PP | [15 empty] | 4010 | HY1 | 12 |  | 170.0 PC/KG | 36
013510709 | 000000000014010475 (G-D-FCCOGT-S059-WHT-240W-N-G-WE-MM) | 4010 | G000 |  | 07 | 2020-09-28 | 2020-09-28 |  | 2021-03-27 | 19822 | 0 | 0 | A 0.65 | A AC | A 0.65 | A 0.65 |  | A 0.65/BR | 116.60 kg |  |  | PP | [15 empty] | 4010 | HY1 | 12 |  | 170.0 PC/KG | 35
013550574 | 000000000014010475 (G-D-FCCOGT-S059-WHT-240W-N-G-WE-MM) | 4010 | G000 |  | 07 | 2020-07-29 | 2020-07-29 |  | 2021-01-25 | 21745 | 0 | 0 | A 0.65 | A AC | A 0.65 | A 0.65 |  | A 0.65/BR | 127.91 kg | 013556136 |  | PP/TB2 | [15 empty] | 4010 | HY1 | 12 |  | 170.0 PC/KG
013551398 | 000000000014010475 (G-D-FCCOGT-S059-WHT-240W-N-G-WE-MM) | 4010 | G000 |  | B5 | 2020-08-26 | 2020-08-26 |  | 2021-02-23 | 12954 | 0 | 0 | A 1.0 | A AC | A 0.65 | A 0.65 |  | A 1.0/BR | 76.20 kg | 012871781 |  | PP/AQL1.5MO GP/ส่งST/เทสเข้าMA | [15 empty] | 4010 | HY1 | 12 |  | 170.0 PC/KG
013560138 | 000000000014010475 (G-D-FCCOGT-S059-WHT-240W-N-G-WE-MM) | 4010 | G000 |  | 07 | 2020-10-26 | 2020-10-26 |  | 2021-04-24 | 21745 | 0 | 0 | A 0.65 | A AC | A 0.65 | A 0.65 |  | A 0.65/BR | 127.91 kg |  |  | PP | [15 empty] | 4010 | HY1 | 12 |  | 170.0 PC/KG | 36
013593772 | 000000000014010475 (G-D-FCCOGT-S059-WHT-240W-N-G-WE-MM) | 4010 | G000 |  | C5 | 2020-11-17 | 2020-11-17 |  | 2021-05-16 | 2705 | 0 | 0 | A 0.65 | A AC | A 0.65 | A >10 |  | A >10/MN | 15.91 kg |  |  | GP/รอยบางCROTCH1/บวมพองPALM7 | [15 empty] | 4010 | HY1 |  |  | 170.0 PC/KG
013597872 | 000000000014010475 (G-D-FCCOGT-S059-WHT-240W-N-G-WE-MM) | 4010 | G000 |  | 07 | 2020-11-05 | 2020-11-05 |  | 2021-05-04 | 21097 | 0 | 0 | A 0.65 | A AC | A 0.65 | A 0.65 |  | A 0.65/BR | 124.10 kg | 012996889 |  | ส่งSORTING/เทสเข้าMA | [15 empty] | 4010 | HY1 | 12 |  | 170.0 PC/KG
Y000000216 | 000000000014010475 (G-D-FCCOGT-S059-WHT-240W-N-G-WE-MM) | 4010 | G000 |  | 07 |  | 2021-01-30 |  |  | 21816 | 0 | 0 | A 0.65 | A AC | A 0.65 | A 0.65 |  | A 0.65/BR | 130.00 kg |  | Not Received from R&D Order | LOT ตัวแทนกะ |  |  |  |  | 247 mm | 20.50 µg/g |  |  |  | 0.3 mg/glv | 7.6 N |  | 23.3 MPa | 763 % |  | 4010 | HY1 | M12 | 5.9 g | 168.2 PC/KG | TBA3 | HB007003
Y000000338 | 000000000014010475 (G-D-FCCOGT-S059-WHT-240W-N-G-WE-MM) | 4010 | G000 |  | 07 |  | 2021-01-29 |  |  | 21400 | 0 | 0 | A 1.5 | A AC | A 0.65 | A 0.65 |  | A 1.5/BR | 130.00 kg |  | Not Received from R&D Order | [5 empty] | 244 mm | 20.10 µg/g |  |  |  | 0.9 mg/glv | 8.1 N |  | 24.5 MPa | 781 % |  | 4010 | HY1 | M12 | 6.1 g | 165.0 PC/KG | TBA3 | HB007003
Y000000341 | 000000000014010475 (G-D-FCCOGT-S059-WHT-240W-N-G-WE-MM) | 4010 | G000 |  | 07 |  | 2021-01-29 |  |  | 21374 | 0 | 0 | A 0.65 | A AC | A 0.65 | A 0.65 |  | A 0.65/BR | 130.00 kg |  | Not Received from R&D Order | [5 empty] | 245 mm | 20.10 µg/g |  |  |  | 0.9 mg/glv | 8.1 N |  | 24.5 MPa | 781 % |  | 4010 | HY1 | M12 | 6.1 g | 164.8 PC/KG | TBA3 | HB007003
Y000000357 | 000000000014010475 (G-D-FCCOGT-S059-WHT-240W-N-G-WE-MM) | 4010 | G000 |  | 07 |  | 2021-01-29 |  |  | 21647 | 0 | 0 | A 0.65 | R RJ | A 0.65 | A 0.65 |  | R RJ/CR | 130.00 kg |  | Not Received from R&D Order | OS,OE,AQL1.0 |  |  |  |  | 247 mm | 20.10 µg/g |  |  |  | 0.9 mg/glv | 8.1 N |  | 24.5 MPa | 781 % |  | 4010 | HY1 | M12 | 6.0 g | 166.9 PC/KG | TBA3 | HB007003
Y000000359 | 000000000014010475 (G-D-FCCOGT-S059-WHT-240W-N-G-WE-MM) | 4010 | G000 |  | 07 |  | 2021-01-28 |  |  | 21595 | 0 | 0 | A 0.65 | A AC | A 0.65 | A 1.0 |  | A 0.65/BR | 130.00 kg |  | Not Received from R&D Order | [5 empty] | 247 mm | 20.10 µg/g |  |  |  | 0.9 mg/glv | 8.1 N |  | 24.5 MPa | 781 % |  | 4010 | HY1 | M12 | 6.0 g | 166.9 PC/KG | TBA3 | HB007003
Y000000412 | 000000000014010475 (G-D-FCCOGT-S059-WHT-240W-N-G-WE-MM) | 4010 | G000 |  | 07 |  | 2021-02-01 |  |  | 21751 | 0 | 0 | A 1.0 | A AC | A 0.65 | A 0.65 |  | A 1.0/BR | 130.00 kg |  | Not Received from R&D Order | [5 empty] | 247 mm | 22.90 µg/g |  |  |  | 0.3 mg/glv | 8.0 N |  | 23.6 MPa | 761 % |  | 4010 | HY1 | M12 | 6.0 g | 167.7 PC/KG | TBA3 | HB007003
Y000000414 | 000000000014010475 (G-D-FCCOGT-S059-WHT-240W-N-G-WE-MM) | 4010 | G000 |  | 07 |  | 2021-02-01 |  |  | 21751 | 0 | 0 | A 1.0 | A AC | A 0.65 | A 0.65 |  | A 1.0/BR | 130.00 kg |  | Not Received from R&D Order | [5 empty] | 247 mm | 22.90 µg/g |  |  |  | 0.3 mg/glv | 8.0 N |  | 23.6 MPa | 761 % |  | 4010 | HY1 | M12 | 6.0 g | 167.7 PC/KG | TBA3 | HB007003
Y000000611 | 000000000014010475 (G-D-FCCOGT-S059-WHT-240W-N-G-WE-MM) | 4010 | G000 |  | 07 |  | 2021-01-28 |  |  | 21374 | 0 | 0 | A 0.65 | A AC | A 0.65 | A 0.65 |  | A 0.65/BR | 130.00 kg |  | Not Received from R&D Order | [5 empty] | 247 mm | 20.10 µg/g |  |  |  | 0.9 mg/glv | 8.1 N |  | 24.5 MPa | 781 % |  | 4010 | HY1 | M12 | 6.1 g | 164.8 PC/KG | TBA3 | HB007003
Y000001211 | 000000000014010475 (G-D-FCCOGT-S059-WHT-240W-N-G-WE-MM) | 4010 | G000 |  | 07 |  | 2021-01-24 |  |  | 22752 | 0 | 0 | A 0.65 | A AC | A 0.65 | A 1.0 |  | A 0.65/BR | 130.00 kg |  | Not Received from R&D Order | [5 empty] | 248 mm | 22.00 µg/g |  |  |  | 0.3 mg/glv | 7.7 N |  | 21.2 MPa | 724 % |  | 4010 | HY1 | M12 | 5.7 g | 175.4 PC/KG | TBA3 | HB007003
Y000002524 | 000000000014010475 (G-D-FCCOGT-S059-WHT-240W-N-G-WE-MM) | 4010 | G000 |  | 07 |  | 2021-01-19 |  |  | 22245 | 0 | 0 | A 1.5 | A AC | A 0.65 | A 1.0 |  | A 1.5/BR | 130.00 kg |  | Not Received from R&D Order | ดึงขอบLOTตัวแทนกะ |  |  |  |  | 245 mm | 20.50 µg/g |  |  |  | 0.1 mg/glv | 7.5 N |  | 22.4 MPa | 736 % |  | 4010 | HY1 | M12 | 5.8 g | 172.0 PC/KG | TBA3 | HB007003
Y000003230 | 000000000014010475 (G-D-FCCOGT-S059-WHT-240W-N-G-WE-MM) | 4010 | G000 |  | 07 |  | 2021-01-15 |  |  | 22479 | 0 | 0 | A 1.0 | R RJ | A 0.65 | A 1.0 |  | R RJ/CR | 130.00 kg |  | Not Received from R&D Order | OS,OE |  |  |  |  | 247 mm | 21.20 µg/g |  |  |  | 0.4 mg/glv | 8.0 N |  | 24.7 MPa | 818 % |  | 4010 | HY1 | M12 | 5.8 g | 173.3 PC/KG | TBA3 | HB007003
Y000018571 | 000000000014010475 (G-D-FCCOGT-S059-WHT-240W-N-G-WE-MM) | 4010 | G000 |  | A1 |  | 2021-01-31 |  |  | 2179 | 0 | 0 | A 0.65 | A AC | A 0.65 | A 0.65 |  | A 0.65/BR | 48.30 kg |  | Not Received from R&D Order | GP | [15 empty] | 4010 | HY1 | M20 |  | 170.0 PC/KG | TAA1 | HRPF1003
Y000018684 | 000000000014010475 (G-D-FCCOGT-S059-WHT-240W-N-G-WE-MM) | 4010 | G000 |  | A1 |  | 2021-01-14 |  |  | 5932 | 0 | 0 | A 0.65 | A AC | A 0.65 | A 0.65 |  | A 0.65/BR | 35.50 kg |  | Not Received from R&D Order | GP | [15 empty] | 4010 | HY1 | M20 |  | 168.0 PC/KG | TAA0 | HRPF1002
Y000042291 | 000000000014010475 (G-D-FCCOGT-S059-WHT-240W-N-G-WE-MM) | 4010 | G000 |  | 07 |  | 2021-02-06 |  |  | 21344 | 0 | 0 | A 1.0 | A AC | A 0.65 | A 0.65 |  | A 1.0/BR | 125.70 kg | Y000002279 | Not Received from R&D Order | [5 empty] | 246 mm | 23.50 µg/g |  |  |  | 0.1 mg/glv | 7.9 N |  | 24.6 MPa | 735 % |  | 4010 | HY1 | M12 | 5.9 g | 170.2 PC/KG | TBA3
Y000042459 | 000000000014010475 (G-D-FCCOGT-S059-WHT-240W-N-G-WE-MM) | 4010 | G000 |  | 07 |  | 2021-02-18 |  |  | 21540 | 0 | 0 | A 0.65 | A AC | A 0.65 | A 0.65 |  | A 0.65/BR | 127.00 kg | 013559277 | Not Received from R&D Order | [16 empty] | 4010 | HY1 | M21 |  | 170.0 PC/KG | TBA3
Y000042461 | 000000000014010475 (G-D-FCCOGT-S059-WHT-240W-N-G-WE-MM) | 4010 | G000 |  | 07 |  | 2021-02-18 |  |  | 20639 | 0 | 0 | A 1.5 | A AC | A 0.65 | A 0.65 |  | A 1.5/BR | 121.70 kg | 013550568 | Not Received from R&D Order | [16 empty] | 4010 | HY1 |  |  | 170.0 PC/KG
Y000042462 | 000000000014010475 (G-D-FCCOGT-S059-WHT-240W-N-G-WE-MM) | 4010 | G000 |  | 07 |  | 2021-02-18 |  |  | 21676 | 0 | 0 | A 0.65 | A AC | A 0.65 | A 0.65 |  | A 0.65/BR | 127.80 kg | 013510295 | Not Received from R&D Order | [16 empty] | 4010 | HY1 | M21 |  | 170.0 PC/KG | TBA3
Y000042473 | 000000000014010475 (G-D-FCCOGT-S059-WHT-240W-N-G-WE-MM) | 4010 | G000 |  | 07 |  | 2021-02-08 |  |  | 21540 | 0 | 0 | A 1.0 | A AC | A 0.65 | A 0.65 |  | A 1.0/BR | 127.00 kg | 012996900 | Not Received from R&D Order | [16 empty] | 4010 | HY1 | M12 |  | 170.0 PC/KG | TBA3
Y000042487 | 000000000014010475 (G-D-FCCOGT-S059-WHT-240W-N-G-WE-MM) | 4010 | G000 |  | 07 |  | 2021-02-04 |  |  | 21924 | 0 | 0 | A 1.0 | A AC | A 0.65 | A 0.65 |  | A 1.0/BR | 126.80 kg | Y000003077 | Not Received from R&D Order | [16 empty] | 4010 | HY1 | M12 |  | 173.3 PC/KG | TBA3
Y000042507 | 000000000014010475 (G-D-FCCOGT-S059-WHT-240W-N-G-WE-MM) | 4010 | G000 |  | 07 |  | 2021-02-03 |  |  | 21155 | 0 | 0 | A 1.0 | A AC | A 0.65 | A 0.65 |  | A 1.0/BR | 125.40 kg | Y000002419 | Not Received from R&D Order | [16 empty] | 4010 | HY1 | M12 |  | 169.1 PC/KG | TBA3
Y000078878 | 000000000014010475 (G-D-FCCOGT-S059-WHT-240W-N-G-WE-MM) | 4010 | G000 |  | 07 |  | 2021-02-19 |  |  | 21829 | 0 | 0 | A 0.65 | A AC | A 0.65 | A 0.65 |  | A 0.65/BR | 128.10 kg | Y000002122 | Not Received from R&D Order | [5 empty] | 248 mm | 23.50 µg/g |  |  |  | 0.1 mg/glv | 7.9 N |  | 24.6 MPa | 735 % |  | 4010 | HY1 | M12 | 5.9 g | 170.8 PC/KG | TAA1
Y000118976 | 000000000014010475 (G-D-FCCOGT-S059-WHT-240W-N-G-WE-MM) | 4010 | G000 |  | 07 |  | 2021-01-31 |  |  | 21504 | 0 | 0 | A 0.65 | A AC | A 0.65 | A 0.65 |  | A 0.65/BR | 130.00 kg |  | Not Received from R&D Order | LOT ตัวแทนกะ |  |  |  |  | 246 mm | 22.90 µg/g |  |  |  | 0.3 mg/glv | 8.0 N |  | 23.6 MPa | 761 % |  | 4010 | HY1 | M12 | 6.0 g | 165.8 PC/KG | TBA3 | HB007003
Y000119104 | 000000000014010475 (G-D-FCCOGT-S059-WHT-240W-N-G-WE-MM) | 4010 | G000 |  | 07 |  | 2021-01-31 |  |  | 21476 | 0 | 0 | A 0.65 | A AC | A 0.65 | A 2.5 |  | A 0.65/BR | 130.00 kg |  | Not Received from R&D Order | LOT ตัวแทนกะ |  |  |  |  | 247 mm | 20.50 µg/g |  |  |  | 0.3 mg/glv | 7.6 N |  | 23.3 MPa | 763 % |  | 4010 | HY1 | M12 | 6.1 g | 165.2 PC/KG | TBA3 | HB007003
Y000119209 | 000000000014010475 (G-D-FCCOGT-S059-WHT-240W-N-G-WE-MM) | 4010 | G000 |  | 07 |  | 2021-01-30 |  |  | 21816 | 0 | 0 | A 0.65 | A AC | A 0.65 | A 0.65 |  | A 0.65/BR | 130.00 kg |  | Not Received from R&D Order | [5 empty] | 247 mm | 20.50 µg/g |  |  |  | 0.3 mg/glv | 7.6 N |  | 23.3 MPa | 763 % |  | 4010 | HY1 | M12 | 5.9 g | 168.2 PC/KG | TBA3 | HB007003
012557551 | 000000000014010477 (G-D-LCICNT-S055-GRS-230W-N-G-WU-MM) | 4010 | G000 |  | B5 | 2020-06-04 | 2020-06-04 |  | 2020-12-02 | 5158 | 0 | 0 | A 1.0 | A AC | A 0.65 | A 0.65 |  | A 1.0/BR | 29.14 kg | 012558309 |  | 012558309 | [15 empty] | 4010 | HY1 | 36 |  | 177.0 PC/KG
012558427 | 000000000014010477 (G-D-LCICNT-S055-GRS-230W-N-G-WU-MM) | 4010 | G000 |  | A8 | 2020-05-26 | 2020-05-26 |  | 2020-11-23 | 8769 | 0 | 0 | A 1.0 | A AC | A 0.65 | A 0.65 |  | A 1.0/BR | 49.54 kg | 013246926 |  | 013246926/37MM | [15 empty] | 4010 | HY1 | 36 |  | 177.0 PC/KG | 41
012558432 | 000000000014010477 (G-D-LCICNT-S055-GRS-230W-N-G-WU-MM) | 4010 | G000 |  | A8 | 2020-05-27 | 2020-05-27 |  | 2020-11-23 | 10655 | 0 | 0 | A 0.65 | A AC | A 0.65 | A 0.65 |  | A 0.65/BR | 60.20 kg | 013246223 |  | 013246223/37MM | [15 empty] | 4010 | HY1 | 36 |  | 177.0 PC/KG | 40
012872294 | 000000000014010477 (G-D-LCICNT-S055-GRS-230W-N-G-WU-MM) | 4010 | G000 |  | B5 | 2020-06-06 | 2020-06-06 |  | 2020-12-04 | 3115 | 0 | 0 | A 0.65 | A AC | A 0.65 | A 0.65 |  | A 0.65/BR | 17.60 kg | 013245193 |  | 013245193 | [15 empty] | 4010 | HY1 | 36 |  | 177.0 PC/KG
012996989 | 000000000014010477 (G-D-LCICNT-S055-GRS-230W-N-G-WU-MM) | 4010 | G000 |  | A6 | 2020-11-10 | 2020-11-10 |  | 2021-05-09 | 3749 | 0 | 0 | A 0.65 | A AC | A 0.65 | A 0.65 |  | A 0.65/BR | 21.18 kg |  |  | GP | [15 empty] | 4010 | HY1 |  |  | 177.0 PC/KG
013001204 | 000000000014010477 (G-D-LCICNT-S055-GRS-230W-N-G-WU-MM) | 4010 | G000 |  | A6 | 2020-06-10 | 2020-06-10 |  | 2020-12-07 | 4988 | 0 | 0 | A 0.65 | A AC | A 0.65 | A 0.65 |  | A 0.65/BR | 28.18 kg |  |  | GP/ครีมใหญ่3 | [15 empty] | 4010 | HY1 |  |  | 177.0 PC/KG
013245422 | 000000000014010477 (G-D-LCICNT-S055-GRS-230W-N-G-WU-MM) | 4010 | G000 |  | 37 | 2020-05-31 | 2020-05-31 |  | 2020-11-28 | 22463 | 0 | 0 | A 0.65 | A AC | A 0.65 | A 0.65 |  | A 0.65/BR | 126.91 kg | [18 empty] | 4010 | HY1 | 36 |  | 177.0 PC/KG | 38
013245484 | 000000000014010477 (G-D-LCICNT-S055-GRS-230W-N-G-WU-MM) | 4010 | G000 |  | 37 | 2020-05-31 | 2020-05-31 |  | 2020-11-28 | 22410 | 0 | 0 | A 0.65 | A AC | A 0.65 | A 0.65 |  | A 0.65/BR | 126.61 kg | [18 empty] | 4010 | HY1 | 36 |  | 177.0 PC/KG | 39
013245584 | 000000000014010477 (G-D-LCICNT-S055-GRS-230W-N-G-WU-MM) | 4010 | G000 |  | 37 | 2020-05-31 | 2020-05-31 |  | 2020-11-29 | 22169 | 0 | 0 | A 0.65 | A AC | A 0.65 | A 0.65 |  | A 0.65/BR | 125.25 kg | [18 empty] | 4010 | HY1 | 36 |  | 177.0 PC/KG | 39
013245851 | 000000000014010477 (G-D-LCICNT-S055-GRS-230W-N-G-WU-MM) | 4010 | G000 |  | 37 | 2020-05-30 | 2020-05-30 |  | 2020-11-28 | 22147 | 0 | 0 | A 0.65 | A AC | A 0.65 | A 0.65 |  | A 0.65/BR | 126.31 kg |  |  | LOT ตัวแทนกะ | [15 empty] | 4010 | HY1 | 36 |  | 177.0 PC/KG | 37
013245912 | 000000000014010477 (G-D-LCICNT-S055-GRS-230W-N-G-WU-MM) | 4010 | G000 |  | 37 | 2020-05-28 | 2020-05-28 |  | 2020-11-26 | 21585 | 0 | 0 | A 1.0 | A AC | A 0.65 | A 0.65 |  | A 1.0/BR | 121.95 kg | [18 empty] | 4010 | HY1 | 36 |  | 177.0 PC/KG | 38
013246357 | 000000000014010477 (G-D-LCICNT-S055-GRS-230W-N-G-WU-MM) | 4010 | G000 |  | 37 | 2020-05-27 | 2020-05-27 |  | 2020-11-23 | 22258 | 0 | 0 | A 0.65 | A AC | A 0.65 | A 0.65 |  | A 0.65/BR | 125.75 kg | [18 empty] | 4010 | HY1 | 36 |  | 177.0 PC/KG | 38
013543617 | 000000000014010477 (G-D-LCICNT-S055-GRS-230W-N-G-WU-MM) | 4010 | G000 |  | B5 | 2020-06-05 | 2020-06-05 |  | 2020-12-03 | 17311 | 0 | 0 | A 0.65 | A AC | A 0.65 | A 0.65 |  | A 0.65/BR | 97.80 kg | 013244394 |  | 013244394 GREEN | [15 empty] | 4010 | HY1 | 36 |  | 177.0 PC/KG
013543715 | 000000000014010478 (G-D-LCCTPF-Z056-WHT-230W-P-G-WE-MM) | 4010 | G000 |  | B5 | 2020-09-09 | 2020-09-09 |  | 2021-03-08 | 7377 | 0 | 0 | A 0.65 | A AC | A 0.65 | A 0.65 | A >10 | A >10/PT | 45.26 kg | 013419219 |  | 013419219 | [15 empty] | 4010 | HY1 |  |  | 163.0 PC/KG
012870363 | 000000000014010482 (G-D-LCCOGT-S056-WHT-230W-N-G-WU-MM) | 4010 | G000 |  | B5 | 2020-11-18 | 2020-11-18 |  | 2021-05-18 | 4598 | 0 | 0 | A 4.0 | A AC | A 0.65 | A 0.65 |  | A 4.0/BR | 25.98 kg | 013597526 |  | 013597526 | [15 empty] | 4010 | HY3/1 | 31 |  | 177.0 PC/KG
012870604 | 000000000014010482 (G-D-LCCOGT-S056-WHT-230W-N-G-WU-MM) | 4010 | G000 |  | B2 | 2020-11-18 | 2020-11-18 |  | 2021-05-18 | 22621 | 0 | 0 | A 0.65 | A AC | A 0.65 | A 0.65 |  | A 0.65/BR | 127.80 kg | 013599083 |  | บรรจุOS/OE/SA | [15 empty] | 4010 | HY3/1 | 31 |  | 177.0 PC/KG
012974477 | 000000000014010482 (G-D-LCCOGT-S056-WHT-230W-N-G-WU-MM) | 4010 | G000 |  | 62 | 2020-02-02 | 2020-02-02 |  | 2020-07-31 | 22587 | 0 | 0 | A 0.65 | A AC | A 0.65 | A 0.65 |  | A 0.65/BR | 127.61 kg |  |  | ทดสอบสวมใส่5ชิ้นไม่เจอคราบแป้ง | [15 empty] | 4010 | HY3/1 | 28 |  | 177.0 PC/KG | 15
012997096 | 000000000014010482 (G-D-LCCOGT-S056-WHT-230W-N-G-WU-MM) | 4010 | G000 |  | A6 | 2020-11-11 | 2020-11-11 |  | 2021-05-10 | 446 | 0 | 0 | A 0.65 | A AC | A 0.65 | A 0.65 |  | A 0.65/BR | 2.52 kg |  |  | GP | [15 empty] | 4010 | HY1 |  |  | 177.0 PC/KG
013148959 | 000000000014010482 (G-D-LCCOGT-S056-WHT-230W-N-G-WU-MM) | 4010 | G000 |  | 63 | 2020-04-16 | 2020-04-16 |  | 2020-10-13 | 21502 | 0 | 0 | A >10 | A AC | A >10 | A 0.65 |  | A >10/BR | 127.99 kg |  |  | เหนียวMAJOR125 | [15 empty] | 4010 | HY3/1 | 24 |  | 168.0 PC/KG | 01
013178030 | 000000000014010482 (G-D-LCCOGT-S056-WHT-230W-N-G-WU-MM) | 4010 | G000 |  | 63 | 2020-04-22 | 2020-04-22 |  | 2020-10-20 | 22463 | 0 | 0 | A 0.65 | A AC | A 0.65 | A 0.65 |  | A 0.65/BR | 126.91 kg |  |  | 838/สวม917 | [15 empty] | 4010 | HY3/1 | 24 |  | 177.0 PC/KG | 02
013237330 | 000000000014010482 (G-D-LCCOGT-S056-WHT-230W-N-G-WU-MM) | 4010 | G000 |  | 62 | 2020-07-01 | 2020-07-01 |  | 2020-12-28 | 22498 | 0 | 0 | A 1.0 | A AC | A 0.65 | A 0.65 |  | A 1.0/BR | 127.11 kg | 013314173 |  | บรรจุOS/OE/SA/THICK MJ CT1 | [15 empty] | 4010 | HY3/1 | 30 |  | 177.0 PC/KG
013239653 | 000000000014010482 (G-D-LCCOGT-S056-WHT-230W-N-G-WU-MM) | 4010 | G000 |  | B5 | 2020-04-20 | 2020-04-20 |  | 2020-10-17 | 18817 | 0 | 0 | A 1.5 | A AC | A 0.65 | A 0.65 |  | A 1.5/BR | 106.31 kg | 012873411 |  | สวม982/ST1-P/ST1-CU | [15 empty] | 4010 | HY1 | 25 |  | 177.0 PC/KG | 14
013357382 | 000000000014010482 (G-D-LCCOGT-S056-WHT-230W-N-G-WU-MM) | 4010 | G000 |  | 63 | 2020-07-26 | 2020-07-26 |  | 2021-01-25 | 22534 | 0 | 0 | A 2.5 | A AC | A 0.65 | A 0.65 |  | A 2.5/BR | 127.31 kg |  |  | รวมไลน์/ST-CU1/978/สวม982 | [15 empty] | 4010 | HY3/1 | 24 |  | 177.0 PC/KG | 03
013357890 | 000000000014010482 (G-D-LCCOGT-S056-WHT-230W-N-G-WU-MM) | 4010 | G000 |  | 63 | 2020-07-26 | 2020-07-26 |  | 2021-01-25 | 22587 | 0 | 0 | A 10 | A AC | A 0.65 | A 0.65 |  | A 10/BR | 127.61 kg |  |  | 906/สวม938/ห้ามเข้าUS/ST10-CU | [15 empty] | 4010 | HY3/1 | 30 |  | 177.0 PC/KG | 20
013359495 | 000000000014010482 (G-D-LCCOGT-S056-WHT-230W-N-G-WU-MM) | 4010 | G000 |  | 63 | 2020-07-27 |  |  | 2021-01-26 | 22774 | 0 | 0 | A 4.0 | A AC | A 0.65 | A 0.65 |  | A 4.0/BR | 128.50 kg | [18 empty] | 4010 | HY3/1 |  |  | 177.0 PC/KG
013420738 | 000000000014010482 (G-D-LCCOGT-S056-WHT-230W-N-G-WU-MM) | 4010 | G000 |  | B5 | 2020-08-30 | 2020-08-30 |  | 2021-02-26 | 13772 | 0 | 0 | A 0.65 | A AC | A 0.65 | A 0.65 |  | A 0.65/BR | 77.81 kg | 012871430 |  | 982สวม581 | [15 empty] | 4010 | HY3/1 | 30 |  | 177.0 PC/KG
013424292 | 000000000014010482 (G-D-LCCOGT-S056-WHT-230W-N-G-WU-MM) | 4010 | G000 |  | 63 | 2020-04-30 |  |  | 2020-10-29 | 16979 | 0 | 0 | A 2.5 | A AC | A 0.65 | A 0.65 |  | A 2.5/BR | 95.80 kg | 012871236 | [17 empty] | 4010 | HY3/1 |  |  | 95.8 PC/KG
013438647 | 000000000014010482 (G-D-LCCOGT-S056-WHT-230W-N-G-WU-MM) | 4010 | G000 |  | 71 | 2020-09-02 | 2020-09-02 |  | 2021-03-01 | 22323 | 0 | 0 | A 1.5 | A AC | A 0.65 | A 0.65 |  | A 1.5/BR | 126.12 kg |  |  | LOTตัวเเทนดึงขอบ/ST-1F/ST-2CUF | [15 empty] | 4010 | HY3/1 | 30 |  | 177.0 PC/KG | 20
013449431 | 000000000014010482 (G-D-LCCOGT-S056-WHT-230W-N-G-WU-MM) | 4010 | G000 |  | 40 | 2020-08-22 | 2020-08-22 |  | 2021-02-18 | 22536 | 0 | 0 | A 0.65 | A AC | A 0.65 | A 0.65 |  | A 0.65/BR | 127.32 kg |  |  | ทดสอบสวมใส่5ชิ้นไม่เจอคราบแป้ง | [15 empty] | 4010 | HY1 | 27 |  | 177.0 PC/KG | 11
013463576 | 000000000014010482 (G-D-LCCOGT-S056-WHT-230W-N-G-WU-MM) | 4010 | G000 |  | 40 | 2020-09-15 | 2020-09-15 |  | 2021-03-14 | 22428 | 0 | 0 | A 2.5 | A AC | A 0.65 | A 0.65 |  | A 2.5/BR | 126.71 kg | [18 empty] | 4010 | HY1 | 21 |  | 177.0 PC/KG | 26
013472411 | 000000000014010482 (G-D-LCCOGT-S056-WHT-230W-N-G-WU-MM) | 4010 | G000 |  | 71 | 2020-09-09 | 2020-09-09 |  | 2021-03-09 | 22534 | 0 | 0 | A 0.65 | A AC | A 0.65 | A >10 |  | A >10/MN | 127.31 kg |  |  | ถุงมือแวว29/965/สวม233 | [15 empty] | 4010 | HY3/1 | 26 |  | 177.0 PC/KG | 08
013487998 | 000000000014010482 (G-D-LCCOGT-S056-WHT-230W-N-G-WU-MM) | 4010 | G000 |  | B5 | 2020-05-22 | 2020-05-22 |  | 2021-03-27 | 4337 | 0 | 0 | A 1.0 | A AC | A 0.65 | A 0.65 |  | A 1.0/BR | 24.50 kg | 013419529 |  | AQL1.5MO GP/ส่งSORTING/B5 61MM | [15 empty] | 4010 | HY3/1 | 26 |  | 177.0 PC/KG
013488173 | 000000000014010482 (G-D-LCCOGT-S056-WHT-230W-N-G-WU-MM) | 4010 | G000 |  | 62 | 2020-07-02 | 2020-07-02 |  | 2020-12-29 | 22270 | 0 | 0 | A 1.5 | A AC | A 0.65 | A 0.65 |  | A 1.5/BR | 125.82 kg | 013315186 |  | P27 | [15 empty] | 4010 | HY3/1 | 30 |  | 177.0 PC/KG | 07
013500362 | 000000000014010482 (G-D-LCCOGT-S056-WHT-230W-N-G-WU-MM) | 4010 | G000 |  | 62 | 2020-10-10 | 2020-10-10 |  | 2021-04-09 | 15412 | 0 | 0 | A 1.5 | A AC | A 0.65 | A 0.65 |  | A 1.5/BR | 126.62 kg |  |  | LOTตัวแทนกะ/911/สวม917 | [15 empty] | 4010 | HY3/1 | 31 |  | 177.0 PC/KG | 24
013501054 | 000000000014010482 (G-D-LCCOGT-S056-WHT-230W-N-G-WU-MM) | 4010 | G000 |  | 71 | 2020-10-25 | 2020-10-25 |  | 2021-04-24 | 22537 | 0 | 0 | A 0.65 | A AC | A 0.65 | A 0.65 |  | A 0.65/BR | 127.33 kg |  |  | LOTตัวแทนดึงขอบ/827/สวม737 | [15 empty] | 4010 | HY3/1 | 28 |  | 177.0 PC/KG | 15
013532440 | 000000000014010482 (G-D-LCCOGT-S056-WHT-230W-N-G-WU-MM) | 4010 | G000 |  | 62 | 2020-11-02 | 2020-11-02 |  | 2021-05-02 | 22587 | 0 | 0 | A 2.5 | A AC | A 0.65 | A 0.65 |  | A 2.5/BR | 127.61 kg |  |  | LOTตัวแทนดึงขอบ/ST-1CUFF/576/ส | [15 empty] | 4010 | HY3/1 | 31 |  | 177.0 PC/KG | 23
013532445 | 000000000014010482 (G-D-LCCOGT-S056-WHT-230W-N-G-WU-MM) | 4010 | G000 |  | 62 | 2020-11-02 | 2020-11-02 |  | 2021-05-02 | 22445 | 0 | 0 | A 2.5 | A AC | A 0.65 | A 0.65 |  | A 2.5/BR | 126.81 kg |  |  | LOTตัวแทนดึงขอบ/ST-1P/958/สวม9 | [15 empty] | 4010 | HY3/1 | 31 |  | 177.0 PC/KG | 24
013532924 | 000000000014010482 (G-D-LCCOGT-S056-WHT-230W-N-G-WU-MM) | 4010 | G000 |  | 63 | 2020-11-30 | 2020-11-30 |  | 2021-05-30 | 22412 | 0 | 0 | A 1.5 | A AC | A 0.65 | A 0.65 |  | A 1.5/BR | 126.62 kg |  |  | ST-1P/576/สวม885 | [15 empty] | 4010 | HY3/1 | 31 |  | 177.0 PC/KG | 22
013552794 | 000000000014010482 (G-D-LCCOGT-S056-WHT-230W-N-G-WU-MM) | 4010 | G000 |  | 62 | 2020-11-01 | 2020-11-01 |  | 2021-04-30 | 22534 | 0 | 0 | A 1.0 | A AC | A 0.65 | A 0.65 |  | A 1.0/BR | 127.31 kg | 013585743 |  | บรรจุOS/OE/SA | [15 empty] | 4010 | HY3/1 | 31 |  | 177.0 PC/KG
013582524 | 000000000014010482 (G-D-LCCOGT-S056-WHT-230W-N-G-WU-MM) | 4010 | G000 |  | 62 | 2020-11-07 | 2020-11-07 |  | 2021-05-07 | 22589 | 0 | 0 | A 1.5 | A AC | A 0.65 | A 0.65 |  | A 1.5/BR | 127.62 kg |  |  | 892/สวม906 | [15 empty] | 4010 | HY3/1 | 29 |  | 177.0 PC/KG | 17
013584262 | 000000000014010482 (G-D-LCCOGT-S056-WHT-230W-N-G-WU-MM) | 4010 | G000 |  | 62 | 2020-11-03 | 2020-11-03 |  | 2021-05-02 | 22534 | 0 | 0 | A 6.5 | A AC | A 0.65 | A 0.65 |  | A 6.5/BR | 127.31 kg |  |  | ห้ามเข้าUS | [15 empty] | 4010 | HY3/1 | 31 |  | 177.0 PC/KG | 22
013584724 | 000000000014010482 (G-D-LCCOGT-S056-WHT-230W-N-G-WU-MM) | 4010 | G000 |  | 71 | 2020-11-03 | 2020-11-03 |  | 2021-05-02 | 22359 | 0 | 0 | A 0.65 | A AC | A 0.65 | A 0.65 |  | A 0.65/BR | 126.32 kg |  |  | 958/สวม578 | [15 empty] | 4010 | HY3/1 | 31 |  | 177.0 PC/KG | 24
013585391 | 000000000014010482 (G-D-LCCOGT-S056-WHT-230W-N-G-WU-MM) | 4010 | G000 |  | 62 | 2020-10-31 | 2020-10-31 |  | 2021-04-29 | 1498 | 0 | 0 | A 2.5 | A AC | A 0.65 | A 0.65 |  | A 2.5/BR | 127.11 kg |  |  | LOTตัวแทนกะ/ปลิ้น100%/ST1-CUFF | [15 empty] | 4010 | HY3/1 | 31 |  | 177.0 PC/KG | 24
013585654 | 000000000014010482 (G-D-LCCOGT-S056-WHT-230W-N-G-WU-MM) | 4010 | G000 |  | 62 | 2020-11-01 | 2020-11-01 |  | 2021-04-30 | 22711 | 0 | 0 | A 1.5 | A AC | A 0.65 | A 0.65 |  | A 1.5/BR | 128.31 kg |  |  | 006/สวม933 | [15 empty] | 4010 | HY3/1 | 31 |  | 177.0 PC/KG | 22
013589701 | 000000000014010482 (G-D-LCCOGT-S056-WHT-230W-N-G-WU-MM) | 4010 | G000 |  | 65 |  | 2021-01-08 |  |  | 22885 | 0 | 0 | A 0.65 | A AC | A 0.65 | A 0.65 |  | A >10/MN | 130.00 kg |  |  | LOTตัวแทนดึงขอบ | [15 empty] | 4010 | HY3/1 | M26 |  | 177.0 PC/KG | TEA0
013589702 | 000000000014010482 (G-D-LCCOGT-S056-WHT-230W-N-G-WU-MM) | 4010 | G000 |  | 65 |  | 2021-01-08 |  |  | 22885 | 0 | 0 | A 0.65 | R RJ | A 0.65 | A 0.65 |  | R RJ/CR | 130.00 kg | [18 empty] | 4010 | HY3/1 | M26 |  | 177.0 PC/KG | TEA0
013589747 | 000000000014010482 (G-D-LCCOGT-S056-WHT-230W-N-G-WU-MM) | 4010 | G000 |  | 65 | 2020-12-31 | 2020-12-31 |  | 2021-06-29 | 22516 | 0 | 0 | A 1.0 | A AC | A 0.65 | A 0.65 |  | A 1.0/BR | 127.21 kg |  |  | ST-1CU/ST-1F/919/สวม201 | [15 empty] | 4010 | HY3/1 | 26 |  | 177.0 PC/KG | 07
013594289 | 000000000014010482 (G-D-LCCOGT-S056-WHT-230W-N-G-WU-MM) | 4010 | G000 |  | 63 | 2020-11-29 | 2020-11-29 |  | 2021-05-28 | 22445 | 0 | 0 | A 1.5 | A AC | A 0.65 | A 0.65 |  | A 1.5/BR | 126.81 kg |  |  | LOTตัวแทนดึงขอบ /ปลิ้น100%/982 | [15 empty] | 4010 | HY3/1 | 31 |  | 177.0 PC/KG | 22
013594319 | 000000000014010482 (G-D-LCCOGT-S056-WHT-230W-N-G-WU-MM) | 4010 | G000 |  | 63 | 2020-11-30 | 2020-11-30 |  | 2021-05-30 | 22481 | 0 | 0 | A 1.5 | A AC | A 0.65 | A 0.65 |  | A 1.5/BR | 127.01 kg |  |  | รั่วครีมใหญ่-2/ถุงมือ1ชิ้นของเ | [15 empty] | 4010 | HY3/1 | 31 |  | 177.0 PC/KG | 22
013594951 | 000000000014010482 (G-D-LCCOGT-S056-WHT-230W-N-G-WU-MM) | 4010 | G000 |  | 62 | 2020-11-25 | 2020-11-25 |  | 2021-05-28 | 22605 | 0 | 0 | A 2.5 | A AC | A 0.65 | A 0.65 |  | A 2.5/BR | 127.71 kg |  |  | 576/สวม965/ST1-CU | [15 empty] | 4010 | HY3/1 | 31 |  | 177.0 PC/KG | 23
013596344 | 000000000014010482 (G-D-LCCOGT-S056-WHT-230W-N-G-WU-MM) | 4010 | G000 |  | 62 | 2020-12-05 | 2020-12-05 |  | 2021-06-03 | 8369 | 13988 | 0 | A 1.5 | A AC | A 0.65 | A 10 |  | A 10/MN | 126.31 kg |  |  | 906/ศซฒ856 | [15 empty] | 4010 | HY3/1 | 31 |  | 177.0 PC/KG | 24
013596719 | 000000000014010482 (G-D-LCCOGT-S056-WHT-230W-N-G-WU-MM) | 4010 | G000 |  | 62 | 2020-11-24 | 2020-11-24 |  | 2021-05-27 | 22445 | 0 | 0 | A 1.5 | A AC | A 0.65 | A 0.65 |  | A 1.5/BR | 126.81 kg |  |  | 581สวม248 | [15 empty] | 4010 | HY3/1 | 31 |  | 177.0 PC/KG | 22
013596978 | 000000000014010482 (G-D-LCCOGT-S056-WHT-230W-N-G-WU-MM) | 4010 | G000 |  | 71 | 2020-11-24 | 2020-11-24 |  | 2021-05-23 | 22536 | 0 | 0 | A 1.5 | A AC | A 0.65 | A 0.65 |  | A 1.5/BR | 127.32 kg |  |  | LOTตัวแทนดึงขอบ/ทดสอบกลิ่นAC/S | [15 empty] | 4010 | HY3/1 | 26 |  | 177.0 PC/KG | 07
013597012 | 000000000014010482 (G-D-LCCOGT-S056-WHT-230W-N-G-WU-MM) | 4010 | G000 |  | 62 | 2020-11-25 | 2020-11-25 |  | 2021-05-24 | 22534 | 0 | 0 | A 1.5 | A AC | A 0.65 | A 0.65 |  | A 1.5/BR | 127.31 kg |  |  | LOTตัวแทนดึงขอบ/933/สวม462 | [15 empty] | 4010 | HY3/1 | 31 |  | 177.0 PC/KG | 22
013597081 | 000000000014010482 (G-D-LCCOGT-S056-WHT-230W-N-G-WU-MM) | 4010 | G000 |  | 71 | 2020-11-25 | 2020-11-25 |  | 2021-05-25 | 22498 | 0 | 0 | A 1.5 | A AC | A 0.65 | A 0.65 |  | A 1.5/BR | 127.11 kg |  |  | 933/สวม838 | [15 empty] | 4010 | HY3/1 | 26 |  | 177.0 PC/KG | 07
013597679 | 000000000014010482 (G-D-LCCOGT-S056-WHT-230W-N-G-WU-MM) | 4010 | G000 |  | 62 | 2020-11-17 | 2020-11-17 |  | 2021-05-17 | 22481 | 0 | 0 | A 2.5 | A AC | A 0.65 | A 0.65 |  | A 2.5/BR | 127.01 kg |  |  | ST2-PALM/ST2-CUFF/968/สวม737 | [15 empty] | 4010 | HY3/1 | 31 |  | 177.0 PC/KG | 22
013598004 | 000000000014010482 (G-D-LCCOGT-S056-WHT-230W-N-G-WU-MM) | 4010 | G000 |  | 63 | 2020-11-20 | 2020-11-20 |  | 2021-05-20 | 22534 | 0 | 0 | A 1.5 | A AC | A 0.65 | A 0.65 |  | A 1.5/BR | 127.31 kg | 013597505 |  | บรรจุOS/OE/SA/ก้อนยางMJ CT1 | [15 empty] | 4010 | HY3/1 | 31 |  | 177.0 PC/KG
013598796 | 000000000014010482 (G-D-LCCOGT-S056-WHT-230W-N-G-WU-MM) | 4010 | G000 |  | 63 | 2020-11-19 | 2020-11-19 |  | 2021-05-19 | 22481 | 0 | 0 | A 1.5 | A AC | A 0.65 | A 0.65 |  | A 1.5/BR | 127.01 kg |  |  | ST-1P/ST-1P/942/สวม194 | [15 empty] | 4010 | HY3/1 | 31 |  | 177.0 PC/KG | 24
013598811 | 000000000014010482 (G-D-LCCOGT-S056-WHT-230W-N-G-WU-MM) | 4010 | G000 |  | 62 | 2020-11-22 |  |  | 2021-05-21 | 22544 | 0 | 0 | A 2.5 | A AC | A 0.65 | A 0.65 |  | A 2.5/BR | 127.20 kg | [18 empty] | 4010 | HY3/1 |  |  | 177.0 PC/KG
013630972 | 000000000014010482 (G-D-LCCOGT-S056-WHT-230W-N-G-WU-MM) | 4010 | G000 |  | 40 | 2020-11-17 | 2020-11-17 |  | 2021-06-16 | 22428 | 0 | 0 | A 1.5 | A AC | A 0.65 | A >10 |  | A >10/MN | 126.71 kg |  |  | S.TIP2 | [15 empty] | 4010 | HY1 | 12 |  | 177.0 PC/KG | 34
013631093 | 000000000014010482 (G-D-LCCOGT-S056-WHT-230W-N-G-WU-MM) | 4010 | G000 |  | 40 | 2020-11-19 | 2020-11-19 |  | 2021-05-19 | 22587 | 0 | 0 | A 1.5 | A AC | A 0.65 | A 0.65 |  | A 1.5/BR | 127.61 kg |  |  | 925/สวม6197 | [15 empty] | 4010 | HY1 | 28 |  | 177.0 PC/KG | 13
013641942 | 000000000014010482 (G-D-LCCOGT-S056-WHT-230W-N-G-WU-MM) | 4010 | G000 |  | B5 | 2020-12-18 |  |  | 2021-06-17 | 4831 | 0 | 0 | A 0.65 | A AC | A 0.65 | A 0.65 |  | A 0.65/BR | 45.50 kg | 013684566 |  | 013684566/สวม | [15 empty] | 4010 | HY2 | 34 |  | 282.0 PC/KG
013642232 | 000000000014010482 (G-D-LCCOGT-S056-WHT-230W-N-G-WU-MM) | 4010 | G000 |  | B2 | 2020-11-09 | 2020-11-09 |  | 2021-05-09 | 1862 | 0 | 0 | A 0.65 | A AC | A 0.65 | A 0.65 |  | A 0.65/BR | 10.52 kg | 013581693 |  | เทกล่องถุงมือเปียกน้ำจากคลัง | [15 empty] | 4010 | HY3/1 | 31 |  | 177.0 PC/KG
013642499 | 000000000014010482 (G-D-LCCOGT-S056-WHT-230W-N-G-WU-MM) | 4010 | G000 |  | D5 | 2020-11-09 | 2020-11-09 |  | 2021-05-08 | 22798 | 0 | 0 | A 0.65 | A AC | A 0.65 | A >10 |  | A >10/MN | 128.80 kg | 013557293 | [17 empty] | 4010 | HY1 | 36 |  | 177.0 PC/KG
013644519 | 000000000014010482 (G-D-LCCOGT-S056-WHT-230W-N-G-WU-MM) | 4010 | G000 |  | 65 | 2020-12-31 | 2020-12-31 |  | 2021-06-29 | 22534 | 0 | 0 | A 0.65 | A AC | A 0.65 | A 0.65 |  | A 0.65/BR | 127.31 kg |  |  | LOTตัวแทนดึงขอบ/919/สวม201 | [15 empty] | 4010 | HY3/1 | 26 |  | 177.0 PC/KG | 07
013644538 | 000000000014010482 (G-D-LCCOGT-S056-WHT-230W-N-G-WU-MM) | 4010 | G000 |  | 71 | 2020-12-30 | 2020-12-30 |  | 2021-06-29 | 22571 | 0 | 0 | A 1.0 | A AC | A 0.65 | A 0.65 |  | A 1.0/BR | 127.52 kg |  |  | LOTตัวแทนดึงขอบ/ปลิ้น100%/ST-1 | [15 empty] | 4010 | HY3/1 | 29 |  | 177.0 PC/KG | 17
013644717 | 000000000014010482 (G-D-LCCOGT-S056-WHT-230W-N-G-WU-MM) | 4010 | G000 |  | 62 | 2020-12-19 | 2020-12-19 |  | 2021-06-18 | 22428 | 0 | 0 | A 0.65 | A AC | A 0.65 | A 0.65 |  | A 0.65/BR | 126.71 kg | 013684025 |  | ก้อนยางMJ CT1/006สวม965 | [15 empty] | 4010 | HY3/1 | 30 |  | 177.0 PC/KG
013644880 | 000000000014010482 (G-D-LCCOGT-S056-WHT-230W-N-G-WU-MM) | 4010 | G000 |  | 65 | 2020-12-16 | 2020-12-16 |  | 2021-06-14 | 22444 | 0 | 0 | A 0.65 | A AC | A 0.65 | A 0.65 |  | A 0.65/BR | 126.80 kg | 013657741 |  | บรรจุOS,OE,SA/65MM/ฉีกขาดCT1 | [15 empty] | 4010 | HY3/1 | 26 |  | 177.0 PC/KG
013644881 | 000000000014010482 (G-D-LCCOGT-S056-WHT-230W-N-G-WU-MM) | 4010 | G000 |  | 65 | 2020-12-15 | 2020-12-15 |  | 2021-06-13 | 22532 | 0 | 0 | A 0.65 | A AC | A 0.65 | A 0.65 |  | A 0.65/BR | 127.30 kg | 013660445 |  | บรรจุOS,OE,SA/65MM/DIPซ้ำCT1 | [15 empty] | 4010 | HY3/1 | 26 |  | 177.0 PC/KG
013647101 | 000000000014010482 (G-D-LCCOGT-S056-WHT-230W-N-G-WU-MM) | 4010 | G000 |  | 62 | 2020-12-05 | 2020-12-05 |  | 2021-06-03 | 22428 | 0 | 0 | A 2.5 | A AC | A 0.65 | A 0.65 |  | A 2.5/BR | 126.71 kg | 013662029 |  | บรรจุOS/OE/SA | [15 empty] | 4010 | HY3/1 | 31 |  | 177.0 PC/KG
013647582 | 000000000014010482 (G-D-LCCOGT-S056-WHT-230W-N-G-WU-MM) | 4010 | G000 |  | 62 | 2020-11-19 | 2020-11-19 |  | 2021-05-18 | 22691 | 0 | 0 | A 1.5 | A AC | A 0.65 | A 0.65 |  | A 1.5/BR | 128.20 kg | 013597292 |  | AQL1.5MO GPส่งSTแก้ไขเทสเข้าUS | [15 empty] | 4010 | HY3/1 | 28 |  | 177.0 PC/KG
013647688 | 000000000014010482 (G-D-LCCOGT-S056-WHT-230W-N-G-WU-MM) | 4010 | G000 |  | 63 | 2020-12-02 | 2020-12-02 |  | 2021-06-01 | 22481 | 0 | 0 | A 2.5 | A AC | A 0.65 | A >10 |  | A 2.5/BR | 127.01 kg | 013661565 |  | บรรจุOS/OE/SA | [15 empty] | 4010 | HY3/1 | 31 |  | 177.0 PC/KG
013647963 | 000000000014010482 (G-D-LCCOGT-S056-WHT-230W-N-G-WU-MM) | 4010 | G000 |  | 62 | 2020-12-03 | 2020-12-03 |  | 2021-06-02 | 22621 | 0 | 0 | A 2.5 | A AC | A 0.65 | A 0.65 |  | A 2.5/BR | 127.80 kg | 013660868 |  | AQL1.5MO GPส่งSTแก้ไขเทสเข้าUS | [15 empty] | 4010 | HY3/1 | 29 |  | 177.0 PC/KG
013648186 | 000000000014010482 (G-D-LCCOGT-S056-WHT-230W-N-G-WU-MM) | 4010 | G000 |  | 63 | 2020-11-13 | 2020-11-13 |  | 2021-05-12 | 22691 | 0 | 0 | A 1.5 | A AC | A 0.65 | A 0.65 |  | A 1.5/BR | 128.20 kg | 013599578 |  | AQL1.5MO GPส่งSTแก้ไขเทสเข้าUS | [15 empty] | 4010 | HY3/1 | 29 |  | 177.0 PC/KG
013648195 | 000000000014010482 (G-D-LCCOGT-S056-WHT-230W-N-G-WU-MM) | 4010 | G000 |  | 62 | 2020-09-14 | 2020-09-14 |  | 2021-03-14 | 23612 | 0 | 0 | A 0.65 | R RJ | A 0.65 | A 0.65 |  | R RJ/CR | 133.40 kg | 013492663 |  | ส่งSORTING/เทสเข้าMA | [15 empty] | 4010 | HY3/1 | 31 |  | 177.0 PC/KG
013648197 | 000000000014010482 (G-D-LCCOGT-S056-WHT-230W-N-G-WU-MM) | 4010 | G000 |  | 71 | 2020-11-12 | 2020-11-12 |  | 2021-05-12 | 22514 | 0 | 0 | A 1.5 | A AC | A 0.65 | A 0.65 |  | A 1.5/BR | 127.20 kg | 013582625 |  | AQL1.5MO GPส่งSTแก้ไขเทสเข้าUS | [15 empty] | 4010 | HY3/1 | 29 |  | 177.0 PC/KG
013648672 | 000000000014010482 (G-D-LCCOGT-S056-WHT-230W-N-G-WU-MM) | 4010 | G000 |  | 62 | 2020-11-17 | 2020-11-17 |  | 2021-05-17 | 22656 | 0 | 0 | A 1.5 | A AC | A 0.65 | A 0.65 |  | A 1.5/BR | 128.00 kg | 013586263 |  | AQL1.5MO GPส่งSTแก้ไขเทสเข้าUS | [15 empty] | 4010 | HY3/1 | 31 |  | 177.0 PC/KG
013648724 | 000000000014010482 (G-D-LCCOGT-S056-WHT-230W-N-G-WU-MM) | 4010 | G000 |  | 62 | 2020-12-12 | 2020-12-12 |  | 2021-06-11 | 22550 | 0 | 0 | A 1.5 | A AC | A 0.65 | A 0.65 |  | A 1.5/BR | 127.40 kg | 013659786 |  | AQL1.5MO GPส่งSTแก้ไขเทสเข้าUS | [15 empty] | 4010 | HY3/1 | 26 |  | 177.0 PC/KG
013648856 | 000000000014010482 (G-D-LCCOGT-S056-WHT-230W-N-G-WU-MM) | 4010 | G000 |  | 62 | 2020-12-02 | 2020-12-02 |  | 2021-06-01 | 22463 | 0 | 0 | A 1.5 | A AC | A 0.65 | A 0.65 |  | A 1.5/BR | 126.91 kg |  |  | ST-1CUFF/965สวม187 | [15 empty] | 4010 | HY3/1 | 29 |  | 177.0 PC/KG | 17
013648928 | 000000000014010482 (G-D-LCCOGT-S056-WHT-230W-N-G-WU-MM) | 4010 | G000 |  | 62 | 2020-12-10 | 2020-12-10 |  | 2021-06-09 | 22481 | 0 | 0 | A 1.5 | A AC | A 0.65 | A 0.65 |  | A 1.5/BR | 127.01 kg |  |  | LOTตัวแทนดึงขอบ/ST-1F/856/สวม9 | [15 empty] | 4010 | HY3/1 | 30 |  | 177.0 PC/KG | 20
013648934 | 000000000014010482 (G-D-LCCOGT-S056-WHT-230W-N-G-WU-MM) | 4010 | G000 |  | 62 | 2020-12-10 | 2020-12-10 |  | 2021-06-14 | 14357 | 0 | 0 | A 2.5 | A AC | A 0.65 | A 10 |  | A 10/MN | 126.31 kg |  |  | 968/สวม737 | [15 empty] | 4010 | HY3/1 | 26 |  | 177.0 PC/KG | 07
013648958 | 000000000014010482 (G-D-LCCOGT-S056-WHT-230W-N-G-WU-MM) | 4010 | G000 |  | 63 | 2020-11-29 | 2020-11-29 |  | 2021-05-28 | 22534 | 0 | 0 | A 1.5 | A AC | A 0.65 | A 0.65 |  | A 1.5/BR | 127.31 kg |  |  | LOTตัวแทนดึงขอบ/ST-1F/804/สวม6 | [15 empty] | 4010 | HY3/1 | 31 |  | 177.0 PC/KG | 24
013648960 | 000000000014010482 (G-D-LCCOGT-S056-WHT-230W-N-G-WU-MM) | 4010 | G000 |  | 62 | 2020-11-29 | 2020-11-29 |  | 2021-05-29 | 22569 | 0 | 0 | A 1.5 | A AC | A 0.65 | A 0.65 |  | A 1.5/BR | 127.51 kg |  |  | ST-1P/885/สวม187 | [15 empty] | 4010 | HY3/1 | 31 |  | 177.0 PC/KG | 22
013649054 | 000000000014010482 (G-D-LCCOGT-S056-WHT-230W-N-G-WU-MM) | 4010 | G000 |  | 63 | 2020-12-02 | 2020-12-02 |  | 2021-06-01 | 22481 | 0 | 0 | A 2.5 | A AC | A 0.65 | A 0.65 |  | A 2.5/BR | 127.01 kg |  |  | 965/สวม911 | [15 empty] | 4010 | HY3/1 | 31 |  | 177.0 PC/KG | 24
013649707 | 000000000014010482 (G-D-LCCOGT-S056-WHT-230W-N-G-WU-MM) | 4010 | G000 |  | B5 | 2020-11-15 | 2020-11-15 |  | 2021-05-14 | 6151 | 0 | 0 | A 0.65 | A AC | A 0.65 | A 0.65 |  | A 0.65/BR | 34.75 kg | 013086737 | [17 empty] | 4010 | HY3/1 | 31 |  | 177.0 PC/KG
013657228 | 000000000014010482 (G-D-LCCOGT-S056-WHT-230W-N-G-WU-MM) | 4010 | G000 |  | 62 | 2020-12-17 | 2020-12-17 |  | 2021-06-16 | 22498 | 0 | 0 | A 1.5 | A AC | A 0.65 | A 0.65 |  | A 1.5/BR | 127.11 kg |  |  | LOTตัวแทนดึงขอบ//ปลิ้น100%/ST1 | [15 empty] | 4010 | HY3/1 | 28 |  | 177.0 PC/KG | 13
013661250 | 000000000014010482 (G-D-LCCOGT-S056-WHT-230W-N-G-WU-MM) | 4010 | G000 |  | 62 | 2020-12-07 | 2020-12-07 |  | 2021-06-05 | 22534 | 0 | 0 | A 2.5 | A AC | A 0.65 | A 0.65 |  | A 2.5/BR | 127.31 kg |  |  | 911สวม197 | [15 empty] | 4010 | HY3/1 | 30 |  | 177.0 PC/KG | 21
013662025 | 000000000014010482 (G-D-LCCOGT-S056-WHT-230W-N-G-WU-MM) | 4010 | G000 |  | 62 | 2020-12-05 | 2020-12-05 |  | 2021-06-03 | 5357 | 0 | 0 | A 2.5 | A AC | A 0.65 | A 0.65 |  | A 2.5/BR | 126.31 kg |  |  | LOTตัวแทนกะ/ST2-CUFF/ST1-PALM/ | [15 empty] | 4010 | HY3/1 | 31 |  | 177.0 PC/KG | 23
013662120 | 000000000014010482 (G-D-LCCOGT-S056-WHT-230W-N-G-WU-MM) | 4010 | G000 |  | 71 | 2020-11-29 | 2020-11-29 |  | 2021-05-28 | 22481 | 0 | 0 | A 0.65 | A AC | A 0.65 | A 0.65 |  | A 0.65/BR | 127.01 kg |  |  | 982/สวม942 | [15 empty] | 4010 | HY3/1 | 26 |  | 177.0 PC/KG | 07
013662833 | 000000000014010482 (G-D-LCCOGT-S056-WHT-230W-N-G-WU-MM) | 4010 | G000 |  | 63 | 2020-11-29 | 2020-11-29 |  | 2021-05-29 | 22429 | 0 | 0 | A 1.5 | A AC | A 0.65 | A 0.65 |  | A 1.5/BR | 126.72 kg |  |  | ปลิ้น100%/LOTตัวแทนดึงขอบ/827ส | [15 empty] | 4010 | HY3/1 | 31 |  | 177.0 PC/KG | 24
013662848 | 000000000014010482 (G-D-LCCOGT-S056-WHT-230W-N-G-WU-MM) | 4010 | G000 |  | 62 | 2020-12-02 | 2020-12-02 |  | 2021-06-01 | 22534 | 0 | 0 | A 1.5 | A AC | A 0.65 | A 0.65 |  | A 1.5/BR | 127.31 kg |  |  | 919/6464/ST-2F | [15 empty] | 4010 | HY3/1 | 29 |  | 177.0 PC/KG | 16
013677674 | 000000000014010482 (G-D-LCCOGT-S056-WHT-230W-N-G-WU-MM) | 4010 | G000 |  | 65 | 2020-12-28 | 2020-12-28 |  | 2021-06-27 | 22412 | 0 | 0 | A 0.65 | A AC | A 0.65 | A 0.65 |  | A 0.65/BR | 126.62 kg | 013591500 |  | บรรจุOS/OE/SA/ตู้อบเคี้ยวCT1 | [15 empty] | 4010 | HY3/1 | 30 |  | 177.0 PC/KG
013677675 | 000000000014010482 (G-D-LCCOGT-S056-WHT-230W-N-G-WU-MM) | 4010 | G000 |  | 65 | 2020-12-29 | 2020-12-29 |  | 2021-06-28 | 22412 | 0 | 0 | A 0.65 | A AC | A 0.65 | A 0.65 |  | A 0.65/BR | 126.62 kg | 013678071 |  | บรรจุOS/OE/SA/ฉ.FINGER CT1 | [15 empty] | 4010 | HY3/1 | 30 |  | 177.0 PC/KG
013678139 | 000000000014010482 (G-D-LCCOGT-S056-WHT-230W-N-G-WU-MM) | 4010 | G000 |  | 71 | 2020-12-27 | 2020-12-27 |  | 2021-06-26 | 22498 | 0 | 0 | A 0.65 | A AC | A 0.65 | A 0.65 |  | A 0.65/BR | 127.11 kg | 013682374 |  | บรรจุOS/OE/SA/FM CT1 | [15 empty] | 4010 | HY3/1 | 26 |  | 177.0 PC/KG
013678141 | 000000000014010482 (G-D-LCCOGT-S056-WHT-230W-N-G-WU-MM) | 4010 | G000 |  | 62 | 2020-12-19 | 2020-12-19 |  | 2021-06-18 | 22534 | 0 | 0 | A 0.65 | A AC | A 0.65 | A 0.65 |  | A 0.65/BR | 127.31 kg | 013659530 |  | บรรจุOS/OE/SA/FM CT1 | [15 empty] | 4010 | HY3/1 | 30 |  | 177.0 PC/KG
013678142 | 000000000014010482 (G-D-LCCOGT-S056-WHT-230W-N-G-WU-MM) | 4010 | G000 |  | 62 | 2020-12-19 | 2020-12-19 |  | 2021-06-18 | 22463 | 0 | 0 | A 0.65 | A AC | A 0.65 | A 0.65 |  | A 0.65/BR | 126.91 kg | 013683812 |  | บรรจุOS/OE/SA/FM CT1 | [15 empty] | 4010 | HY3/1 | 30 |  | 177.0 PC/KG
013679646 | 000000000014010482 (G-D-LCCOGT-S056-WHT-230W-N-G-WU-MM) | 4010 | G000 |  | 65 | 2020-12-23 | 2020-12-23 |  | 2021-06-21 | 22516 | 0 | 0 | A 1.5 | A AC | A 0.65 | A 0.65 |  | A 1.5/BR | 127.21 kg | 013684157 |  | บรรจุOS/OE/SA/ก้อนยางMJ CT1 | [15 empty] | 4010 | HY3/1 | 26 |  | 177.0 PC/KG
013680112 | 000000000014010482 (G-D-LCCOGT-S056-WHT-230W-N-G-WU-MM) | 4010 | G000 |  | 71 | 2020-12-22 | 2020-12-22 |  | 2021-06-21 | 22359 | 0 | 0 | A 0.65 | A AC | A 0.65 | A 0.65 |  | A 0.65/BR | 126.32 kg |  |  | 737/สวม187 | [15 empty] | 4010 | HY3/1 | 28 |  | 177.0 PC/KG | 14
013680187 | 000000000014010482 (G-D-LCCOGT-S056-WHT-230W-N-G-WU-MM) | 4010 | G000 |  | 62 | 2020-12-17 | 2020-12-17 |  | 2021-06-15 | 22357 | 0 | 0 | A 1.5 | A AC | A 0.65 | A 0.65 |  | A 1.5/BR | 126.31 kg |  |  | ปลิ้น100%/LOTตัวแทนดึงขอบ/965/ | [15 empty] | 4010 | HY3/1 | 29 |  | 177.0 PC/KG | 16
013682423 | 000000000014010482 (G-D-LCCOGT-S056-WHT-230W-N-G-WU-MM) | 4010 | G000 |  | 65 | 2020-12-25 | 2020-12-25 |  | 2021-06-24 | 22640 | 0 | 0 | A 0.65 | A AC | A 0.65 | A 0.65 |  | A 0.65/BR | 127.91 kg |  |  | 885/สวม829 | [15 empty] | 4010 | HY3/1 | 26 |  | 177.0 PC/KG | 07
013682752 | 000000000014010482 (G-D-LCCOGT-S056-WHT-230W-N-G-WU-MM) | 4010 | G000 |  | 71 | 2020-12-24 | 2020-12-24 |  | 2021-06-23 | 3392 | 0 | 0 | A 0.65 | A AC | A 0.65 | A 0.65 |  | A 0.65/BR | 126.51 kg |  |  | 960/สวม578 | [15 empty] | 4010 | HY3/1 | 28 |  | 177.0 PC/KG | 15
013682753 | 000000000014010482 (G-D-LCCOGT-S056-WHT-230W-N-G-WU-MM) | 4010 | G000 |  | 71 | 2020-12-24 | 2020-12-24 |  | 2021-06-23 | 22536 | 0 | 0 | A 1.5 | A AC | A 0.65 | A 0.65 |  | A 1.5/BR | 127.32 kg |  |  | ST1-CUFF/960/สวม919 | [15 empty] | 4010 | HY3/1 | 28 |  | 177.0 PC/KG | 15
013683328 | 000000000014010482 (G-D-LCCOGT-S056-WHT-230W-N-G-WU-MM) | 4010 | G000 |  | 65 | 2020-12-23 | 2020-12-23 |  | 2021-06-21 | 22357 | 0 | 0 | A 1.5 | A AC | A 0.65 | A 0.65 |  | A 1.5/BR | 126.31 kg |  |  | LOTตัวแทนดึงขอบ/เหนียวนิ้ว2/91 | [15 empty] | 4010 | HY3/1 | 26 |  | 177.0 PC/KG | 08
013683763 | 000000000014010482 (G-D-LCCOGT-S056-WHT-230W-N-G-WU-MM) | 4010 | G000 |  | 65 | 2020-12-23 | 2020-12-23 |  | 2021-06-21 | 22428 | 0 | 0 | A 0.65 | A AC | A 0.65 | A 0.65 |  | A 0.65/BR | 126.71 kg |  |  | 737/สวม187 | [15 empty] | 4010 | HY3/1 | 26 |  | 177.0 PC/KG | 09
013684107 | 000000000014010482 (G-D-LCCOGT-S056-WHT-230W-N-G-WU-MM) | 4010 | G000 |  | 65 | 2020-12-19 | 2020-12-19 |  | 2021-06-17 | 22410 | 0 | 0 | A 0.65 | A AC | A 0.65 | A 0.65 |  | A 0.65/BR | 126.61 kg |  |  | 906/สวม6192 | [15 empty] | 4010 | HY3/1 | 31 |  | 177.0 PC/KG | 24
013684134 | 000000000014010482 (G-D-LCCOGT-S056-WHT-230W-N-G-WU-MM) | 4010 | G000 |  | 62 | 2020-12-19 | 2020-12-19 |  | 2021-06-17 | 22498 | 0 | 0 | A 1.5 | A AC | A 0.65 | A 0.65 |  | A 1.5/BR | 127.11 kg |  |  | ST-1F/LOTตัวแทนดึงขอบ/ปลิ้น100 | [15 empty] | 4010 | HY3/1 | 28 |  | 177.0 PC/KG | 15
013684413 | 000000000014010482 (G-D-LCCOGT-S056-WHT-230W-N-G-WU-MM) | 4010 | G000 |  | 71 | 2020-12-27 | 2020-12-27 |  | 2021-06-25 | 22463 | 0 | 0 | A 0.65 | A AC | A 0.65 | A 0.65 |  | A 0.65/BR | 126.91 kg |  |  | 892สวม942 | [15 empty] | 4010 | HY3/1 | 26 |  | 177.0 PC/KG | 09
013686904 | 000000000014010482 (G-D-LCCOGT-S056-WHT-230W-N-G-WU-MM) | 4010 | G000 |  | 71 | 2020-12-17 | 2020-12-17 |  | 2021-06-15 | 22534 | 0 | 0 | A 1.5 | A AC | A 0.65 | A 0.65 |  | A 1.5/BR | 127.31 kg |  |  | 968/สวม459 | [15 empty] | 4010 | HY3/1 | 29 |  | 177.0 PC/KG | 16
Y000018475 | 000000000014010482 (G-D-LCCOGT-S056-WHT-230W-N-G-WU-MM) | 4010 | G000 |  | A1 |  | 2021-02-22 |  |  | 6676 | 0 | 0 | A 0.65 | R RJ | A 0.65 | A 0.65 |  | R RJ/CR | 37.90 kg |  | Not Received from R&D Order | GP/CK2 | [15 empty] | 4010 | HY1 | M20 |  | 177.0 PC/KG | TAA0 | LINE A1&A3
Y000018503 | 000000000014010482 (G-D-LCCOGT-S056-WHT-230W-N-G-WU-MM) | 4010 | G000 |  | A1 |  | 2021-02-14 |  |  | 8569 | 0 | 0 | A 0.65 | A AC | A 0.65 | A 0.65 |  | A 0.65/BR | 51.50 kg |  | Not Received from R&D Order | GP/CK2 | [15 empty] | 4010 | HY1 | M20 |  | 167.0 PC/KG | TBA3 | LINE A1&A3
Y000018543 | 000000000014010482 (G-D-LCCOGT-S056-WHT-230W-N-G-WU-MM) | 4010 | G000 |  | A1 |  | 2021-02-22 |  |  | 8218 | 0 | 0 | A 0.65 | R RJ | A 0.65 | A 4.0 |  | R RJ/CR | 49.40 kg |  | Not Received from R&D Order | GP/CK2 | [15 empty] | 4010 | HY1 | M20 |  | 167.0 PC/KG | TAA0 | LINE A1&A3
Y000018544 | 000000000014010482 (G-D-LCCOGT-S056-WHT-230W-N-G-WU-MM) | 4010 | G000 |  | A1 |  | 2021-02-14 |  |  | 6871 | 0 | 0 | A 0.65 | A AC | A 0.65 | A 0.65 |  | A 0.65/BR | 39.00 kg |  | Not Received from R&D Order | GP/CK2 | [15 empty] | 4010 | HY1 | M20 |  | 177.0 PC/KG | TAA0 | LINE A1&A3
Y000020179 | 000000000014010482 (G-D-LCCOGT-S056-WHT-230W-N-G-WU-MM) | 4010 | G000 |  | 71 |  | 2021-01-22 |  |  | 23613 | 0 | 0 | A 0.65 | A AC | A 0.65 | A 0.65 |  | A 0.65/BR | 130.00 kg |  | Not Received from R&D Order |  |  |  |  | 236 mm |  |  | 22.70 µg/g | 13.80 µg/dm2 |  | 0.3 mg/glv |  |  | 19.1 MPa | 686 % |  | 4010 | HY3/1 | M31 | 5.5 g | 182.6 PC/KG | TEA1 | HB071002
Y000020380 | 000000000014010482 (G-D-LCCOGT-S056-WHT-230W-N-G-WU-MM) | 4010 | G000 |  | 65 |  | 2021-01-17 |  |  | 22781 | 0 | 0 | A 1.0 | R RJ | A 0.65 | A 0.65 |  | R RJ/CR | 130.00 kg |  | Not Received from R&D Order | LOTตัวแทนดึงขอบ/ปลิ้น100% |  |  |  | 234 mm |  |  | 22.30 µg/g | 14.40 µg/dm2 |  | 0.3 mg/glv |  |  | 19.6 MPa | 671 % |  | 4010 | HY3/1 | M26 | 5.7 g | 176.2 PC/KG | TEA0 | HB065001
Y000041512 | 000000000014010482 (G-D-LCCOGT-S056-WHT-230W-N-G-WU-MM) | 4010 | G000 |  | 71 |  |  |  |  | 22508 | 0 | 0 | A 1.0 | R RJ | A 0.65 | A 0.65 |  | R RJ/CR | 127.00 kg | 013683121 |  | OS OE AQL 1.0 | [15 empty] | 4010 | HY3/1 |  |  | 177.0 PC/KG
Y000042313 | 000000000014010482 (G-D-LCCOGT-S056-WHT-230W-N-G-WU-MM) | 4010 | G000 |  | 71 |  | 2021-02-04 |  |  | 22354 | 0 | 0 | A 0.65 | A AC | A 0.65 | A 0.65 |  | A 0.65/BR | 127.00 kg | 013679610 | Not Received from R&D Order | [16 empty] | 4010 | HY1 | M29 |  | 177.0 PC/KG
Y000042406 | 000000000014010482 (G-D-LCCOGT-S056-WHT-230W-N-G-WU-MM) | 4010 | G000 |  | 71 |  | 2021-01-06 |  |  | 21823 | 0 | 0 | A 1.0 | A AC | A 0.65 | A 0.65 |  | A 1.0/BR | 124.00 kg | 013647964 | Not Received from R&D Order | [16 empty] | 4010 | HY1 |  |  | 177.0 PC/KG |  | 1160000016
Y000042510 | 000000000014010482 (G-D-LCCOGT-S056-WHT-230W-N-G-WU-MM) | 4010 | G000 |  | B2 |  | 2021-02-04 |  |  | 22885 | 0 | 0 | A 1.0 | A AC | A 0.65 | A 0.65 |  | A 1.0/BR | 130.00 kg | 012870408 | Not Received from R&D Order | [16 empty] | 4010 | HY1 | M03 |  | 177.0 PC/KG
Y000042516 | 000000000014010482 (G-D-LCCOGT-S056-WHT-230W-N-G-WU-MM) | 4010 | G000 |  | 40 |  | 2021-02-10 |  |  | 22425 | 0 | 0 | A 0.65 | A AC | A 0.65 | A 0.65 |  | A 0.65/BR | 127.40 kg | 012998100 | Not Received from R&D Order | [16 empty] | 4010 | HY1 | M21 |  | 177.0 PC/KG | TBA2
Y000042518 | 000000000014010482 (G-D-LCCOGT-S056-WHT-230W-N-G-WU-MM) | 4010 | G000 |  | 65 |  | 2021-02-20 |  |  | 21828 | 0 | 0 | A 0.65 | A AC | A 0.65 | A 0.65 |  | A 0.65/BR | 125.30 kg | Y000044712 | Not Received from R&D Order |  |  |  |  | 235 mm |  |  | 20.90 µg/g | 13.60 µg/dm2 |  | 0.7 mg/glv |  |  | 19.6 MPa | 671 % |  | 4010 | HY1 | M26 | 5.7 g | 175.2 PC/KG | TEA2
Y000042520 | 000000000014010482 (G-D-LCCOGT-S056-WHT-230W-N-G-WU-MM) | 4010 | G000 |  | 62 |  | 2021-02-08 |  |  | 23292 | 0 | 0 | A 0.65 | A AC | A 0.65 | A 0.65 |  | A 0.65/BR | 132.30 kg | 013491312 | Not Received from R&D Order | [16 empty] | 4010 | HY1 | M31 |  | 177.0 PC/KG
Y000043911 | 000000000014010482 (G-D-LCCOGT-S056-WHT-230W-N-G-WU-MM) | 4010 | G000 |  | 65 |  | 2021-01-31 |  |  | 22625 | 0 | 0 | A 0.65 | A AC | A 0.65 | A 0.65 |  | A 0.65/BR | 130.00 kg |  | Not Received from R&D Order |  |  |  |  | 235 mm |  |  | 21.40 µg/g | 13.60 µg/dm2 |  | 0.4 mg/glv |  |  | 21.8 MPa | 702 % |  | 4010 | HY3/1 | M31 | 5.7 g | 175.0 PC/KG | TEA2 | HB065001
Y000044133 | 000000000014010482 (G-D-LCCOGT-S056-WHT-230W-N-G-WU-MM) | 4010 | G000 |  | 61 |  | 2021-01-16 |  |  | 22495 | 0 | 0 | A 2.5 | A AC | A 0.65 | A 0.65 |  | A 2.5/BR | 130.00 kg |  | Not Received from R&D Order |  |  |  |  | 236 mm |  |  | 21.60 µg/g | 13.80 µg/dm2 |  | 0.5 mg/glv |  |  | 19.0 MPa | 672 % |  | 4010 | HY3/1 | M28 | 5.7 g | 174.0 PC/KG | TEA1 | HB061003
Y000044307 | 000000000014010482 (G-D-LCCOGT-S056-WHT-230W-N-G-WU-MM) | 4010 | G000 |  | 61 |  | 2021-01-16 |  |  | 22443 | 0 | 0 | A 0.65 | A AC | A 0.65 | A 0.65 |  | A 0.65/BR | 130.00 kg |  | Not Received from R&D Order |  |  |  |  | 235 mm |  |  | 21.60 µg/g | 13.80 µg/dm2 |  | 0.5 mg/glv |  |  | 19.0 MPa | 672 % |  | 4010 | HY3/1 | M28 | 5.8 g | 173.6 PC/KG | TEA1 | HB061003
Y000044802 | 000000000014010482 (G-D-LCCOGT-S056-WHT-230W-N-G-WU-MM) | 4010 | G000 |  | 71 |  | 2021-01-15 |  |  | 23184 | 0 | 0 | A 2.5 | R RJ | A 0.65 | A 0.65 |  | R RJ/CR | 130.00 kg |  | Not Received from R&D Order |  |  |  |  | 237 mm |  |  | 22.90 µg/g | 14.20 µg/dm2 |  | 0.4 mg/glv |  |  | 20.5 MPa | 681 % |  | 4010 | HY3/1 | M30 | 5.6 g | 179.3 PC/KG | TEA1 | HB071002
Y000045024 | 000000000014010482 (G-D-LCCOGT-S056-WHT-230W-N-G-WU-MM) | 4010 | G000 |  | 61 |  | 2021-01-14 |  |  | 22963 | 0 | 0 | A 0.65 | A AC | A 0.65 | A 0.65 |  | A 0.65/BR | 130.00 kg |  | Not Received from R&D Order |  |  |  |  | 235 mm |  |  | 22.60 µg/g | 14.40 µg/dm2 |  | 0.5 mg/glv |  |  | 19.6 MPa | 675 % |  | 4010 | HY3/1 | M28 | 5.6 g | 177.6 PC/KG | TEA1 | HB061003
Y000045081 | 000000000014010482 (G-D-LCCOGT-S056-WHT-230W-N-G-WU-MM) | 4010 | G000 |  | 71 |  | 2021-01-14 |  |  | 22898 | 0 | 0 | A 0.65 | A AC | A 0.65 | A 0.65 |  | A 0.65/BR | 130.00 kg |  | Not Received from R&D Order |  |  |  |  | 236 mm |  |  | 22.90 µg/g | 14.20 µg/dm2 |  | 0.4 mg/glv |  |  | 20.5 MPa | 681 % |  | 4010 | HY3/1 | M31 | 5.6 g | 177.1 PC/KG | TEA2 | HB071002
Y000045103 | 000000000014010482 (G-D-LCCOGT-S056-WHT-230W-N-G-WU-MM) | 4010 | G000 |  | B5 |  | 2021-01-21 |  |  | 12796 | 0 | 0 | A 1.5 | A AC | A 0.65 | A 0.65 |  | A 1.5/BR | 73.00 kg | 013677624 | Not Received from R&D Order | อบใหม่1สุ่มผ่านไม่เจอชื้นเปียก | [15 empty] | 4010 | HY1 |  |  | 177.0 PC/KG |  | HRPF3032
Y000045109 | 000000000014010482 (G-D-LCCOGT-S056-WHT-230W-N-G-WU-MM) | 4010 | G000 |  | 61 |  | 2021-01-14 |  |  | 23054 | 0 | 0 | A 0.65 | A AC | A 0.65 | A 0.65 |  | A 0.65/BR | 130.00 kg |  | Not Received from R&D Order |  |  |  |  | 234 mm |  |  | 22.60 µg/g | 14.40 µg/dm2 |  | 0.5 mg/glv |  |  | 19.6 MPa | 675 % |  | 4010 | HY3/1 | M28 | 5.6 g | 178.3 PC/KG | TEA1 | HB061003
Y000045153 | 000000000014010482 (G-D-LCCOGT-S056-WHT-230W-N-G-WU-MM) | 4010 | G000 |  | 71 |  | 2021-01-14 |  |  | 22989 | 0 | 0 | A 0.65 | A AC | A 0.65 | A 0.65 |  | A 0.65/BR | 130.00 kg |  | Not Received from R&D Order | LOTตัวแทนดึงขอบ |  |  |  | 235 mm |  |  | 22.90 µg/g | 14.20 µg/dm2 |  | 0.4 mg/glv |  |  | 20.5 MPa | 681 % |  | 4010 | HY3/1 | M31 | 5.6 g | 177.8 PC/KG | TEA2 | HB071002
Y000045191 | 000000000014010482 (G-D-LCCOGT-S056-WHT-230W-N-G-WU-MM) | 4010 | G000 |  | 71 |  | 2021-01-14 |  |  | 20963 | 0 | 0 | A 0.65 | A AC | A 0.65 | A 0.65 |  | A 0.65/BR | 130.00 kg |  | Not Received from R&D Order | LOTตัวแทนดึงขอบ/ปลิ้น100% |  |  |  | 235 mm |  |  | 22.90 µg/g | 14.20 µg/dm2 |  | 0.4 mg/glv |  |  | 20.5 MPa | 681 % |  | 4010 | HY3/1 | M31 | 5.6 g | 177.6 PC/KG | TEA2 | HB071002
Y000045192 | 000000000014010482 (G-D-LCCOGT-S056-WHT-230W-N-G-WU-MM) | 4010 | G000 |  | 71 |  | 2021-01-14 |  |  | 22963 | 0 | 0 | A 1.5 | A AC | A 0.65 | A 0.65 |  | A 1.5/BR | 130.00 kg |  | Not Received from R&D Order | LOTตัวแทนดึงขอบ |  |  |  | 235 mm |  |  | 22.90 µg/g | 14.20 µg/dm2 |  | 0.4 mg/glv |  |  | 20.5 MPa | 681 % |  | 4010 | HY3/1 | M31 | 5.6 g | 177.6 PC/KG | TEA2 | HB071002
Y000045576 | 000000000014010482 (G-D-LCCOGT-S056-WHT-230W-N-G-WU-MM) | 4010 | G000 |  | 71 |  | 2021-01-13 |  |  | 23028 | 0 | 0 | A 1.5 | A AC | A 0.65 | A 0.65 |  | A 1.5/BR | 130.00 kg |  | Not Received from R&D Order |  |  |  |  | 233 mm |  |  | 21.00 µg/g | 13.70 µg/dm2 |  | 0.4 mg/glv |  |  | 20.5 MPa | 681 % |  | 4010 | HY3/1 | M31 | 5.6 g | 178.1 PC/KG | TEA2 | HB071002
Y000045634 | 000000000014010482 (G-D-LCCOGT-S056-WHT-230W-N-G-WU-MM) | 4010 | G000 |  | B5 |  | 2021-02-18 |  |  | 15026 | 0 | 0 | A 0.65 | A AC | A 0.65 | A 0.65 |  | A 0.65/BR | 85.60 kg | 013678481 | Not Received from R&D Order | อบใหม่1 สุ่มผ่าน | [15 empty] | 4010 | HY1 |  |  | 177.0 PC/KG |  | อื่นๆ
Y000045636 | 000000000014010482 (G-D-LCCOGT-S056-WHT-230W-N-G-WU-MM) | 4010 | G000 |  | B5 |  | 2021-02-12 |  |  | 14672 | 0 | 0 | A 0.65 | A AC | A 0.65 | A 0.65 |  | A 0.65/BR | 83.60 kg | 013678477 | Not Received from R&D Order | อบใหม่1 สุ่มผ่าน | [15 empty] | 4010 | HY1 |  |  | 177.0 PC/KG |  | อื่นๆ
Y000046011 | 000000000014010482 (G-D-LCCOGT-S056-WHT-230W-N-G-WU-MM) | 4010 | G000 |  | 61 |  | 2021-01-12 |  |  | 22872 | 0 | 0 | A 0.65 | R RJ | A 0.65 | A 0.65 |  | R RJ/CR | 130.00 kg |  | Not Received from R&D Order | [7 empty] | 21.90 µg/g | 13.70 µg/dm2 |  | 0.8 mg/glv |  |  | 19.6 MPa | 675 % |  | 4010 | HY3/1 | M28 |  | 176.9 PC/KG | TEA1 | HB061003
Y000046151 | 000000000014010482 (G-D-LCCOGT-S056-WHT-230W-N-G-WU-MM) | 4010 | G000 |  | 71 |  | 2021-02-21 |  |  | 22781 | 0 | 0 | A 1.5 | A AC | A 0.65 | A 0.65 |  | A 1.5/BR | 130.00 kg |  | Not Received from R&D Order |  |  |  |  | 235 mm |  |  | 21.00 µg/g | 13.70 µg/dm2 |  | 0.4 mg/glv |  |  | 20.5 MPa | 681 % |  | 4010 | HY3/1 | M31 | 5.7 g | 176.2 PC/KG | TEA2 | HB071002
Y000047146 | 000000000014010482 (G-D-LCCOGT-S056-WHT-230W-N-G-WU-MM) | 4010 | G000 |  | 61 |  | 2021-01-12 |  |  | 22560 | 0 | 0 | A 0.65 | R RJ | A 0.65 | A 0.65 |  | R RJ/CR | 130.00 kg |  | Not Received from R&D Order |  |  |  |  | 237 mm |  |  | 20.20 µg/g | 13.10 µg/dm2 |  |  |  |  | 20.8 MPa | 700 % |  | 4010 | HY3/1 | M28 | 5.7 g | 176.2 PC/KG | TEA1 | HB061003
Y000047369 | 000000000014010482 (G-D-LCCOGT-S056-WHT-230W-N-G-WU-MM) | 4010 | G000 |  | 65 |  | 2021-01-11 |  |  | 23054 | 0 | 0 | A 2.5 | A AC | A 0.65 | A 0.65 |  | A 2.5/BR | 130.00 kg |  | Not Received from R&D Order |  |  |  |  | 234 mm |  |  | 20.30 µg/g | 12.90 µg/dm2 |  |  |  |  | 19.3 MPa | 660 % |  | 4010 | HY3/1 | M26 | 5.6 g | 178.3 PC/KG | TEA0
Y000047559 | 000000000014010482 (G-D-LCCOGT-S056-WHT-230W-N-G-WU-MM) | 4010 | G000 |  | 65 |  | 2021-01-07 |  |  | 22313 | 0 | 0 | A 0.65 | R RJ | A 0.65 | A 0.65 |  | R RJ/CR | 130.00 kg |  | Not Received from R&D Order | LOTตัวแทนดึงขอบ |  |  |  | 235 mm |  |  | 20.30 µg/g | 12.90 µg/dm2 |  |  |  |  | 19.3 MPa | 660 % |  | 4010 | HY3/1 | M26 | 5.8 g | 172.6 PC/KG | TEA0
Y000047821 | 000000000014010482 (G-D-LCCOGT-S056-WHT-230W-N-G-WU-MM) | 4010 | G000 |  | 61 |  | 2021-01-12 |  |  | 2235 | 0 | 0 | A 0.65 | A AC | A 0.65 | A 0.65 |  | A 0.65/BR | 130.00 kg |  | Not Received from R&D Order | LOTตัวแทนดึงขอบ |  |  |  | 236 mm |  |  | 20.20 µg/g | 13.10 µg/dm2 |  |  |  |  | 20.8 MPa | 700 % |  | 4010 | HY3/1 | M28 | 5.8 g | 172.0 PC/KG | TEA1
Y000047864 | 000000000014010482 (G-D-LCCOGT-S056-WHT-230W-N-G-WU-MM) | 4010 | G000 |  | 65 |  | 2021-01-07 |  |  | 22404 | 0 | 0 | A 1.5 | A AC | A 0.65 | A 0.65 |  | A 1.5/BR | 130.00 kg |  | Not Received from R&D Order |  |  |  |  | 235 mm |  |  | 20.60 µg/g | 13.30 µg/dm2 |  |  |  |  | 18.8 MPa | 686 % |  | 4010 | HY3/1 | M26 | 5.8 g | 173.3 PC/KG | TEA0 | HB065001
Y000047874 | 000000000014010482 (G-D-LCCOGT-S056-WHT-230W-N-G-WU-MM) | 4010 | G000 |  | 65 |  | 2021-01-07 |  |  | 22378 | 0 | 0 | A 2.5 | A AC | A 0.65 | A 0.65 |  | A 2.5/BR | 130.00 kg |  | Not Received from R&D Order |  |  |  |  | 235 mm |  |  | 20.60 µg/g | 13.30 µg/dm2 |  |  |  |  | 18.8 MPa | 686 % |  | 4010 | HY3/1 | M26 | 5.8 g | 173.1 PC/KG | TEA0 | HB065001
Y000048178 | 000000000014010482 (G-D-LCCOGT-S056-WHT-230W-N-G-WU-MM) | 4010 | G000 |  | 65 |  | 2021-01-07 |  |  | 22404 | 0 | 0 | A 1.5 | A AC | A 0.65 | A 0.65 |  | A 1.5/BR | 130.00 kg |  | Not Received from R&D Order |  |  |  |  | 235 mm |  |  | 20.60 µg/g | 13.30 µg/dm2 |  |  |  |  | 18.8 MPa | 686 % |  | 4010 | HY3/1 | M26 | 5.8 g | 173.3 PC/KG | TEA0 | HB065001
Y000048188 | 000000000014010482 (G-D-LCCOGT-S056-WHT-230W-N-G-WU-MM) | 4010 | G000 |  | 65 |  | 2021-01-07 |  |  | 22404 | 0 | 0 | A 1.5 | A AC | A 0.65 | A 0.65 |  | A 1.5/BR | 130.00 kg |  | Not Received from R&D Order |  |  |  |  | 235 mm |  |  | 20.60 µg/g | 13.30 µg/dm2 |  |  |  |  | 18.8 MPa | 686 % |  | 4010 | HY3/1 | M26 | 5.8 g | 173.3 PC/KG | TEA0 | HB065001
Y000048261 | 000000000014010482 (G-D-LCCOGT-S056-WHT-230W-N-G-WU-MM) | 4010 | G000 |  | 65 |  | 2021-01-06 |  |  | 22404 | 0 | 0 | A 0.65 | R RJ | A 0.65 | A 0.65 |  | R RJ/CR | 130.00 kg |  | Not Received from R&D Order | LOTตัวแทนดึงขอบ |  |  |  | 235 mm |  |  | 20.60 µg/g | 13.30 µg/dm2 |  |  |  |  | 18.8 MPa | 686 % |  | 4010 | HY3/1 | M26 | 5.8 g | 173.3 PC/KG | TEA0 | HB065001
Y000048295 | 000000000014010482 (G-D-LCCOGT-S056-WHT-230W-N-G-WU-MM) | 4010 | G000 |  | 71 |  | 2021-01-06 |  |  | 9677 | 0 | 0 | A 1.0 | R RJ | A 0.65 | A 0.65 |  | R RJ/CR | 130.00 kg |  | Not Received from R&D Order | OS,OE AQL 1.5 |  |  |  | 231 mm |  |  | 20.80 µg/g | 12.80 µg/dm2 |  |  |  |  | 20.7 MPa | 686 % |  | 4010 | HY3/1 | M24 | 5.7 g | 175.4 PC/KG | TEA0 | HB071002
Y000049162 | 000000000014010482 (G-D-LCCOGT-S056-WHT-230W-N-G-WU-MM) | 4010 | G000 |  | 65 |  | 2021-01-06 |  |  | 22586 | 0 | 0 | A 0.65 | R RJ | A 0.65 | A 0.65 |  | R RJ/CR | 130.00 kg |  | Not Received from R&D Order |  |  |  |  | 234 mm |  |  | 21.10 µg/g | 12.90 µg/dm2 |  |  |  |  | 18.8 MPa | 686 % |  | 4010 | HY3/1 | M26 | 5.7 g | 174.7 PC/KG | TEA0 | HB065001
Y000049182 | 000000000014010482 (G-D-LCCOGT-S056-WHT-230W-N-G-WU-MM) | 4010 | G000 |  | 71 |  | 2021-01-08 |  |  | 4115 | 0 | 0 | A 0.65 | A AC | A 0.65 | A 0.65 |  | A 0.65/BR | 130.00 kg |  | Not Received from R&D Order | LOTตัวแทนดึงขอบ/ปลิ้น100% |  |  |  | 235 mm |  |  | 23.30 µg/g | 14.30 µg/dm2 |  |  |  |  | 20.7 MPa | 686 % |  | 4010 | HY3/1 | M31 | 5.6 g | 179.6 PC/KG | TEA2 | HB071002
Y000049304 | 000000000014010482 (G-D-LCCOGT-S056-WHT-230W-N-G-WU-MM) | 4010 | G000 |  | 65 |  | 2021-01-07 |  |  | 21000 | 0 | 0 | A 0.65 | A AC | A 0.65 | A 0.65 |  | A 0.65/BR | 130.00 kg |  | Not Received from R&D Order |  |  |  |  | 235 mm |  |  | 21.10 µg/g | 12.90 µg/dm2 |  |  |  |  | 18.8 MPa | 686 % |  | 4010 | HY3/1 | M26 | 5.6 g | 178.1 PC/KG | TEA0 | HB065001
Y000049765 | 000000000014010482 (G-D-LCCOGT-S056-WHT-230W-N-G-WU-MM) | 4010 | G000 |  | 65 |  | 2021-01-06 |  |  | 23418 | 0 | 0 | A 1.5 | R RJ | A 0.65 | A 0.65 |  | R RJ/CR | 130.00 kg |  | Not Received from R&D Order | LOTตัวแทนดึงขอบ |  |  |  | 235 mm |  |  | 20.80 µg/g | 13.20 µg/dm2 |  |  |  |  | 20.3 MPa | 662 % |  | 4010 | HY3/1 | M26 | 5.5 g | 181.1 PC/KG | TEA0 | HB065001
Y000049825 | 000000000014010482 (G-D-LCCOGT-S056-WHT-230W-N-G-WU-MM) | 4010 | G000 |  | 65 |  | 2021-01-06 |  |  | 23119 | 0 | 0 | A 0.65 | R RJ | A 0.65 | A 0.65 |  | R RJ/CR | 130.00 kg |  | Not Received from R&D Order |  |  |  |  | 234 mm |  |  | 20.80 µg/g | 13.20 µg/dm2 |  |  |  |  | 20.3 MPa | 662 % |  | 4010 | HY3/1 | M26 | 5.6 g | 178.8 PC/KG | TEA0 | HB065001
Y000049910 | 000000000014010482 (G-D-LCCOGT-S056-WHT-230W-N-G-WU-MM) | 4010 | G000 |  | 65 |  | 2021-01-06 |  |  | 9158 | 0 | 0 | A 0.65 | A AC | A 0.65 | A 0.65 |  | A 0.65/BR | 130.00 kg |  | Not Received from R&D Order |  |  |  |  | 234 mm |  |  | 20.80 µg/g | 13.20 µg/dm2 |  |  |  |  | 20.3 MPa | 662 % |  | 4010 | HY3/1 | M26 | 5.6 g | 179.1 PC/KG | TEA0 | HB065001
Y000049991 | 000000000014010482 (G-D-LCCOGT-S056-WHT-230W-N-G-WU-MM) | 4010 | G000 |  | 65 |  | 2021-01-06 |  |  | 23288 | 0 | 0 | A 0.65 | R RJ | A 0.65 | A 0.65 |  | R RJ/CR | 130.00 kg |  | Not Received from R&D Order | LOTตัวแทนดึงขอบ |  |  |  | 232 mm |  |  | 20.80 µg/g | 13.20 µg/dm2 |  |  |  |  | 20.3 MPa | 662 % |  | 4010 | HY3/1 | M26 | 5.6 g | 180.1 PC/KG | TEA0 | HB065001
Y000072796 | 000000000014010482 (G-D-LCCOGT-S056-WHT-230W-N-G-WU-MM) | 4010 | G000 |  | A1 |  | 2021-02-25 |  |  | 15880 | 0 | 0 | A 1.0 | A AC | A 0.65 | A 4.0 |  | A 1.0/BR | 90.00 kg |  | Not Received from R&D Order | GP | [15 empty] | 4010 | HY1 |  |  | 177.0 PC/KG |  | LINE A1&A3
Y000072797 | 000000000014010482 (G-D-LCCOGT-S056-WHT-230W-N-G-WU-MM) | 4010 | G000 |  | A1 |  | 2021-02-25 |  |  | 16057 | 0 | 0 | A 0.65 | A AC | A 0.65 | A 0.65 |  | A 0.65/BR | 91.00 kg |  | Not Received from R&D Order | GP | [15 empty] | 4010 | HY1 |  |  | 177.0 PC/KG |  | LINE A1&A3
Y000073587 | 000000000014010482 (G-D-LCCOGT-S056-WHT-230W-N-G-WU-MM) | 4010 | G000 |  | A1 |  | 2021-02-19 |  |  | 12464 | 0 | 0 | A 1.0 | A AC | A 0.65 | A 0.65 |  | A 1.0/BR | 70.70 kg |  | Not Received from R&D Order | GP | [15 empty] | 4010 | HY1 |  |  | 177.0 PC/KG |  | LINE A1&A3
Y000073601 | 000000000014010482 (G-D-LCCOGT-S056-WHT-230W-N-G-WU-MM) | 4010 | G000 |  | A1 |  | 2021-02-28 |  |  | 15933 | 0 | 0 | A 0.65 | A AC | A 0.65 | A 0.65 |  | A 0.65/BR | 90.30 kg |  | Not Received from R&D Order | GP | [15 empty] | 4010 | HY1 |  |  | 177.0 PC/KG |  | LINE A1&A3
Y000074158 | 000000000014010482 (G-D-LCCOGT-S056-WHT-230W-N-G-WU-MM) | 4010 | G000 |  | A1 |  | 2021-02-11 |  |  | 7066 | 0 | 0 | A 0.65 | A AC | A 0.65 | A 0.65 |  | A 0.65/BR | 39.00 kg |  | Not Received from R&D Order | GP | [15 empty] | 4010 | HY1 |  |  | 182.0 PC/KG |  | LINE A1&A3
Y000074203 | 000000000014010482 (G-D-LCCOGT-S056-WHT-230W-N-G-WU-MM) | 4010 | G000 |  | A1 |  | 2021-02-10 |  |  | 12039 | 0 | 0 | A 0.65 | A AC | A 0.65 | A 0.65 |  | A 0.65/BR | 68.20 kg |  | Not Received from R&D Order | GP | [15 empty] | 4010 | HY1 |  |  | 177.0 PC/KG |  | LINE A1&A3
Y000074204 | 000000000014010482 (G-D-LCCOGT-S056-WHT-230W-N-G-WU-MM) | 4010 | G000 |  | A1 |  | 2021-02-10 |  |  | 11190 | 0 | 0 | A 0.65 | A AC | A 0.65 | A 0.65 |  | A 0.65/BR | 63.40 kg |  | Not Received from R&D Order | GP | [15 empty] | 4010 | HY1 |  |  | 177.0 PC/KG |  | LINE A1&A3
Y000074215 | 000000000014010482 (G-D-LCCOGT-S056-WHT-230W-N-G-WU-MM) | 4010 | G000 |  |  |  | 2021-02-05 |  |  | 18110 | 0 | 0 | A 0.65 | A AC | A 0.65 | A 0.65 |  | A 0.65/BR | 102.60 kg |  | Not Received from R&D Order | GP | [15 empty] | 4010 | HY1 |  |  | 177.0 PC/KG |  | เปียกน้ำ
Y000074223 | 000000000014010482 (G-D-LCCOGT-S056-WHT-230W-N-G-WU-MM) | 4010 | G000 |  | A1 |  | 2021-02-10 |  |  | 21572 | 0 | 0 | A 1.5 | A AC | A 0.65 | A 0.65 |  | A 1.5/BR | 128.70 kg |  | Not Received from R&D Order | GP | [15 empty] | 4010 | HY1 |  |  | 168.0 PC/KG |  | LINE A1&A3
Y000074232 | 000000000014010482 (G-D-LCCOGT-S056-WHT-230W-N-G-WU-MM) | 4010 | G000 |  |  |  | 2021-02-04 |  |  | 19597 | 0 | 0 | A 0.65 | A AC | A 10 | A 0.65 |  | A 10/MJ | 111.00 kg |  | Not Received from R&D Order | GP | [15 empty] | 4010 | HY1 |  |  | 177.0 PC/KG |  | เปียกน้ำ
Y000074235 | 000000000014010482 (G-D-LCCOGT-S056-WHT-230W-N-G-WU-MM) | 4010 | G000 |  | A1 |  | 2021-02-10 |  |  | 16498 | 0 | 0 | A 1.0 | A AC | A 0.65 | A 0.65 |  | A 1.0/BR | 98.50 kg |  | Not Received from R&D Order | GP | [15 empty] | 4010 | HY1 |  |  | 168.0 PC/KG |  | LINE A1&A3
Y000074263 | 000000000014010482 (G-D-LCCOGT-S056-WHT-230W-N-G-WU-MM) | 4010 | G000 |  |  |  | 2021-01-19 |  |  | 12704 | 0 | 0 | A 1.5 | A AC | A 0.65 | A 0.65 |  | A 1.5/BR | 73.30 kg |  | Not Received from R&D Order | GP | [15 empty] | 4010 | HY1 |  |  | 174.0 PC/KG |  | HRPF3033
Y000074267 | 000000000014010482 (G-D-LCCOGT-S056-WHT-230W-N-G-WU-MM) | 4010 | G000 |  |  |  | 2021-01-19 |  |  | 12375 | 0 | 0 | A 0.65 | A AC | A 0.65 | A >10 |  | A >10/MN | 70.20 kg |  | Not Received from R&D Order | GP | [15 empty] | 4010 | HY1 |  |  | 177.0 PC/KG |  | HRPF3033
Y000074268 | 000000000014010482 (G-D-LCCOGT-S056-WHT-230W-N-G-WU-MM) | 4010 | G000 |  |  |  | 2021-01-19 |  |  | 12234 | 0 | 0 | A 1.0 | A AC | A 0.65 | A 0.65 |  | A 1.0/BR | 70.60 kg |  | Not Received from R&D Order | GP | [15 empty] | 4010 | HY1 |  |  | 174.0 PC/KG |  | HRPF3033
Y000074270 | 000000000014010482 (G-D-LCCOGT-S056-WHT-230W-N-G-WU-MM) | 4010 | G000 |  | A1 |  | 2021-02-28 |  |  | 13491 | 0 | 0 | A 0.65 | A AC | A 0.65 | A 6.5 |  | A 6.5/MN | 76.50 kg |  | Not Received from R&D Order | GP | [15 empty] | 4010 | HY1 |  |  | 177.0 PC/KG |  | LINE A1&A3
Y000074788 | 000000000014010482 (G-D-LCCOGT-S056-WHT-230W-N-G-WU-MM) | 4010 | G000 |  |  |  | 2021-01-19 |  |  | 15508 | 0 | 0 | A 0.65 | A AC | A >10 | A 0.65 |  | A >10/MJ | 87.90 kg |  | Not Received from R&D Order | GP | [15 empty] | 4010 | HY1 |  |  | 177.0 PC/KG |  | HRPF3033
Y000074789 | 000000000014010482 (G-D-LCCOGT-S056-WHT-230W-N-G-WU-MM) | 4010 | G000 |  |  |  | 2021-01-23 |  |  | 12623 | 0 | 0 | A 0.65 | A AC | A 0.65 | A 0.65 |  | A 0.65/BR | 71.60 kg |  | Not Received from R&D Order | GP | [15 empty] | 4010 | HY1 |  |  | 177.0 PC/KG |  | HRPF3033
Y000074792 | 000000000014010482 (G-D-LCCOGT-S056-WHT-230W-N-G-WU-MM) | 4010 | G000 |  |  |  | 2021-02-04 |  |  | 11986 | 0 | 0 | A 0.65 | A AC | A 0.65 | A 0.65 |  | A 0.65/BR | 68.00 kg |  | Not Received from R&D Order | GP | [15 empty] | 4010 | HY1 |  |  | 177.0 PC/KG |  | เปียกน้ำ
Y000074855 | 000000000014010482 (G-D-LCCOGT-S056-WHT-230W-N-G-WU-MM) | 4010 | G000 |  | A1 |  | 2021-02-28 |  |  | 13986 | 0 | 0 | A 0.65 | A AC | A 0.65 | A 0.65 |  | A 0.65/BR | 79.30 kg |  | Not Received from R&D Order | GP | [15 empty] | 4010 | HY1 |  |  | 177.0 PC/KG |  | LINE A1&A3
Y000074857 | 000000000014010482 (G-D-LCCOGT-S056-WHT-230W-N-G-WU-MM) | 4010 | G000 |  |  |  | 2021-01-19 |  |  | 16588 | 0 | 0 | A 0.65 | A AC | A 0.65 | A 0.65 |  | A 0.65/BR | 94.00 kg |  | Not Received from R&D Order | GP | [15 empty] | 4010 | HY1 |  |  | 177.0 PC/KG |  | HRPF3033
Y000074909 | 000000000014010482 (G-D-LCCOGT-S056-WHT-230W-N-G-WU-MM) | 4010 | G000 |  |  |  | 2021-01-19 |  |  | 14995 | 0 | 0 | A 0.65 | A AC | A 0.65 | A >10 |  | A >10/MN | 85.00 kg |  | Not Received from R&D Order | GP | [15 empty] | 4010 | HY1 |  |  | 177.0 PC/KG |  | HRPF3033
Y000074915 | 000000000014010482 (G-D-LCCOGT-S056-WHT-230W-N-G-WU-MM) | 4010 | G000 |  |  |  | 2021-01-19 |  |  | 13070 | 0 | 0 | A 1.0 | A AC | A 0.65 | A 0.65 |  | A 1.0/BR | 75.40 kg |  | Not Received from R&D Order | GP | [15 empty] | 4010 | HY1 |  |  | 174.0 PC/KG |  | HRPF3033
Y000094865 | 000000000014010482 (G-D-LCCOGT-S056-WHT-230W-N-G-WU-MM) | 4010 | G000 |  | D5 6 |  | 2021-02-06 |  |  | 22000 | 0 | 0 | A 0.65 | A AC | A 0.65 | A 10 |  | A 10/MN | 130.95 kg | 012870518 | Not Received from R&D Order | GP | [15 empty] | 4010 | HY1 |  |  | 168.0 PC/KG |  | เท1150001387PACKใหม่1170000103
Y000100587 | 000000000014010482 (G-D-LCCOGT-S056-WHT-230W-N-G-WU-MM) | 4010 | G000 |  | 61 |  | 2021-02-07 |  |  | 2469 | 0 | 0 | A 0.65 | A AC | A 0.65 | A 0.65 |  | A 0.65/BR | 130.00 kg |  | Not Received from R&D Order |  |  |  |  | 235 mm |  |  | 22.00 µg/g | 14.30 µg/dm2 |  | 0.7 mg/glv |  |  | 21.1 MPa | 688 % |  | 4010 | HY3/1 | M31 | 5.8 g | 173.8 PC/KG | TEA2
Y000100649 | 000000000014010482 (G-D-LCCOGT-S056-WHT-230W-N-G-WU-MM) | 4010 | G000 |  | 71 |  | 2021-02-04 |  |  | 23249 | 0 | 0 | A 0.65 | R RJ | A 0.65 | A 0.65 |  | R RJ/CR | 130.00 kg |  | Not Received from R&D Order | OS,OE |  |  |  | 235 mm |  |  | 21.40 µg/g | 13.40 µg/dm2 |  | 0.4 mg/glv |  |  | 18.9 MPa | 659 % |  | 4010 | HY3/1 | M28 | 5.6 g | 179.8 PC/KG | TEA1
Y000100652 | 000000000014010482 (G-D-LCCOGT-S056-WHT-230W-N-G-WU-MM) | 4010 | G000 |  | 71 |  | 2021-02-03 |  |  | 23249 | 0 | 0 | A 1.5 | A AC | A 0.65 | A 0.65 |  | A 1.5/BR | 130.00 kg |  | Not Received from R&D Order |  |  |  |  | 238 mm |  |  | 21.40 µg/g | 13.40 µg/dm2 |  | 0.4 mg/glv |  |  | 18.9 MPa | 659 % |  | 4010 | HY3/1 | M28 | 5.6 g | 179.8 PC/KG | TEA1
Y000100700 | 000000000014010482 (G-D-LCCOGT-S056-WHT-230W-N-G-WU-MM) | 4010 | G000 |  | 61 |  | 2021-02-04 |  |  | 586 | 0 | 0 | A 0.65 | A AC | A 0.65 | A 0.65 |  | A 0.65/BR | 130.00 kg |  | Not Received from R&D Order |  |  |  |  | 235 mm |  |  | 21.90 µg/g | 14.30 µg/dm2 |  | 0.7 mg/glv |  |  | 20.1 MPa | 710 % |  | 4010 | HY3/1 | M29 | 5.7 g | 174.7 PC/KG | TEA1
Y000100767 | 000000000014010482 (G-D-LCCOGT-S056-WHT-230W-N-G-WU-MM) | 4010 | G000 |  | 61 |  | 2021-02-03 |  |  | 22495 | 0 | 0 | A 0.65 | A AC | A 0.65 | A 0.65 |  | A 0.65/BR | 130.00 kg |  | Not Received from R&D Order |  |  |  |  | 235 mm |  |  | 21.90 µg/g | 14.30 µg/dm2 |  | 0.7 mg/glv |  |  | 20.1 MPa | 710 % |  | 4010 | HY3/1 | M29 | 5.7 g | 174.0 PC/KG | TEA1
Y000100776 | 000000000014010482 (G-D-LCCOGT-S056-WHT-230W-N-G-WU-MM) | 4010 | G000 |  | 61 |  | 2021-02-03 |  |  | 22495 | 0 | 0 | A 0.65 | A AC | A 0.65 | A 0.65 |  | A 0.65/BR | 130.00 kg |  | Not Received from R&D Order |  |  |  |  | 235 mm |  |  | 21.90 µg/g | 14.30 µg/dm2 |  | 0.7 mg/glv |  |  | 20.1 MPa | 710 % |  | 4010 | HY3/1 | M29 | 5.7 g | 174.0 PC/KG | TEA1
Y000100787 | 000000000014010482 (G-D-LCCOGT-S056-WHT-230W-N-G-WU-MM) | 4010 | G000 |  | 71 |  | 2021-02-03 |  |  | 23249 | 0 | 0 | A 1.0 | A AC | A 0.65 | A 0.65 |  | A 1.0/BR | 130.00 kg |  | Not Received from R&D Order |  |  |  |  | 234 mm |  |  | 21.40 µg/g | 13.40 µg/dm2 |  | 0.4 mg/glv |  |  | 18.9 MPa | 659 % |  | 4010 | HY3/1 | M31 | 5.6 g | 179.8 PC/KG | TEA2
Y000100822 | 000000000014010482 (G-D-LCCOGT-S056-WHT-230W-N-G-WU-MM) | 4010 | G000 |  | 71 |  | 2021-02-03 |  |  | 23249 | 0 | 0 | A 0.65 | A AC | A 0.65 | A 0.65 |  | A 0.65/BR | 130.00 kg |  | Not Received from R&D Order |  |  |  |  | 235 mm |  |  | 21.40 µg/g | 13.40 µg/dm2 |  | 0.4 mg/glv |  |  | 18.9 MPa | 659 % |  | 4010 | HY3/1 | M28 | 5.6 g | 179.8 PC/KG | TEA1
Y000100835 | 000000000014010482 (G-D-LCCOGT-S056-WHT-230W-N-G-WU-MM) | 4010 | G000 |  | 61 |  | 2021-02-05 |  |  | 22582 | 0 | 0 | A 0.65 | A AC | A 0.65 | A 0.65 |  | A 0.65/BR | 128.00 kg | Y000046272 | Not Received from R&D Order | [16 empty] | 4010 | HY1 |  |  | 177.4 PC/KG
Y000100859 | 000000000014010482 (G-D-LCCOGT-S056-WHT-230W-N-G-WU-MM) | 4010 | G000 |  | 71 |  | 2021-02-09 |  |  | 21496 | 0 | 0 | A 1.5 | A AC | A 0.65 | A 0.65 |  | A 1.5/BR | 124.40 kg | Y000045957 | Not Received from R&D Order | [7 empty] | 21.00 µg/g | 13.70 µg/dm2 |  | 0.4 mg/glv |  |  | 20.5 MPa | 681 % |  | 4010 | HY1 | M31 |  | 173.8 PC/KG | TAA0
Y000100860 | 000000000014010482 (G-D-LCCOGT-S056-WHT-230W-N-G-WU-MM) | 4010 | G000 |  | 61 |  | 2021-02-09 |  |  | 22349 | 0 | 0 | A 0.65 | A AC | A 0.65 | A 0.65 |  | A 0.65/BR | 126.40 kg | Y000045846 | Not Received from R&D Order |  |  |  |  | 235 mm |  |  | 21.90 µg/g | 13.70 µg/dm2 |  | 0.8 mg/glv |  |  | 19.6 MPa | 675 % |  | 4010 | HY1 | M28 | 5.6 g | 177.8 PC/KG | TBA3
Y000100905 | 000000000014010482 (G-D-LCCOGT-S056-WHT-230W-N-G-WU-MM) | 4010 | G000 |  | 61 |  | 2021-02-03 |  |  | 1352 | 0 | 0 | A 0.65 | A AC | A 0.65 | A 0.65 |  | A 0.65/BR | 130.00 kg |  | Not Received from R&D Order |  |  |  |  | 235 mm |  |  | 21.90 µg/g | 14.30 µg/dm2 |  | 0.7 mg/glv |  |  | 20.1 MPa | 710 % |  | 4010 | HY3/1 | M29 | 5.8 g | 172.9 PC/KG | TEA1
Y000101098 | 000000000014010482 (G-D-LCCOGT-S056-WHT-230W-N-G-WU-MM) | 4010 | G000 |  | 61 |  | 2021-02-03 |  |  | 12534 | 0 | 0 | A 0.65 | A AC | A 0.65 | A 0.65 |  | A 0.65/BR | 130.00 kg |  | Not Received from R&D Order |  |  |  |  | 237 mm |  |  | 21.90 µg/g | 14.30 µg/dm2 |  | 0.7 mg/glv |  |  | 20.1 MPa | 710 % |  | 4010 | HY3/1 | M29 | 5.7 g | 174.3 PC/KG | TEA1
Y000101103 | 000000000014010482 (G-D-LCCOGT-S056-WHT-230W-N-G-WU-MM) | 4010 | G000 |  | 61 |  | 2021-02-03 |  |  | 12534 | 0 | 0 | A 0.65 | R RJ | A 0.65 | A 0.65 |  | R RJ/CR | 130.00 kg |  | Not Received from R&D Order | OS,OE AQL0.65 |  |  |  | 237 mm |  |  | 21.90 µg/g | 14.30 µg/dm2 |  | 0.7 mg/glv |  |  | 20.1 MPa | 710 % |  | 4010 | HY3/1 | M29 | 5.7 g | 174.3 PC/KG | TEA1
Y000101115 | 000000000014010482 (G-D-LCCOGT-S056-WHT-230W-N-G-WU-MM) | 4010 | G000 |  | 61 |  | 2021-02-03 |  |  | 586 | 0 | 0 | A 0.65 | A AC | A 0.65 | A 0.65 |  | A 0.65/BR | 130.00 kg |  | Not Received from R&D Order |  |  |  |  | 234 mm |  |  | 21.90 µg/g | 14.30 µg/dm2 |  | 0.7 mg/glv |  |  | 20.1 MPa | 710 % |  | 4010 | HY3/1 | M29 | 5.7 g | 175.4 PC/KG | TEA1
Y000101116 | 000000000014010482 (G-D-LCCOGT-S056-WHT-230W-N-G-WU-MM) | 4010 | G000 |  | 61 |  | 2021-02-03 |  |  | 22534 | 0 | 0 | A 0.65 | A AC | A 0.65 | A 0.65 |  | A 0.65/BR | 130.00 kg |  | Not Received from R&D Order | LOTตัวแทนดึงขอบ/ปลิ้น100% |  |  |  | 237 mm |  |  | 21.90 µg/g | 14.30 µg/dm2 |  | 0.7 mg/glv |  |  | 20.1 MPa | 710 % |  | 4010 | HY3/1 | M29 | 5.7 g | 174.3 PC/KG | TEA1
Y000101270 | 000000000014010482 (G-D-LCCOGT-S056-WHT-230W-N-G-WU-MM) | 4010 | G000 |  | 71 |  | 2021-02-02 |  |  | 23054 | 0 | 0 | A 0.65 | A AC | A 0.65 | A 0.65 |  | A 0.65/BR | 130.00 kg |  | Not Received from R&D Order | ทดสอบกลิ่นAC |  |  |  | 235 mm |  |  | 20.40 µg/g | 13.00 µg/dm2 |  | 0.4 mg/glv |  |  | 18.9 MPa | 659 % |  | 4010 | HY3/1 | M31 | 5.6 g | 178.3 PC/KG | TEA2
Y000101286 | 000000000014010482 (G-D-LCCOGT-S056-WHT-230W-N-G-WU-MM) | 4010 | G000 |  | 71 |  | 2021-02-02 |  |  | 23054 | 0 | 0 | A 1.5 | A AC | A 0.65 | A 0.65 |  | A 1.5/BR | 130.00 kg |  | Not Received from R&D Order |  |  |  |  | 235 mm |  |  | 20.40 µg/g | 13.00 µg/dm2 |  | 0.4 mg/glv |  |  | 18.9 MPa | 659 % |  | 4010 | HY3/1 | M31 | 5.6 g | 178.3 PC/KG | TEA2
Y000101293 | 000000000014010482 (G-D-LCCOGT-S056-WHT-230W-N-G-WU-MM) | 4010 | G000 |  | 71 |  | 2021-02-02 |  |  | 23028 | 0 | 0 | A 0.65 | R RJ | A 0.65 | A 0.65 |  | R RJ/CR | 130.00 kg |  | Not Received from R&D Order | OS,OE/ปลิ้น100% | LOT ตัวแทนดึงขอบ |  |  | 235 mm |  |  | 20.40 µg/g | 13.00 µg/dm2 |  | 0.4 mg/glv |  |  | 18.9 MPa | 659 % |  | 4010 | HY3/1 | M31 | 5.6 g | 178.1 PC/KG | TEA2
Y000101309 | 000000000014010482 (G-D-LCCOGT-S056-WHT-230W-N-G-WU-MM) | 4010 | G000 |  | 71 |  | 2021-02-02 |  |  | 1028 | 0 | 0 | A 0.65 | A AC | A 0.65 | A 0.65 |  | A 0.65/BR | 130.00 kg |  | Not Received from R&D Order |  |  |  |  | 235 mm |  |  | 20.40 µg/g | 13.00 µg/dm2 |  | 0.4 mg/glv |  |  | 18.9 MPa | 659 % |  | 4010 | HY3/1 | M31 | 5.6 g | 178.1 PC/KG | TEA2
Y000101346 | 000000000014010482 (G-D-LCCOGT-S056-WHT-230W-N-G-WU-MM) | 4010 | G000 |  | 61 |  | 2021-02-02 |  |  | 22534 | 0 | 0 | A 0.65 | A AC | A 0.65 | A 0.65 |  | A 0.65/BR | 130.00 kg |  | Not Received from R&D Order | ปลิ้น100%/LOT ตัวแทนดึงขอบ |  |  |  | 236 mm |  |  | 22.10 µg/g | 14.50 µg/dm2 |  | 0.5 mg/glv |  |  | 20.1 MPa | 710 % |  | 4010 | HY3/1 | M29 | 5.7 g | 174.3 PC/KG | TEA1
Y000101351 | 000000000014010482 (G-D-LCCOGT-S056-WHT-230W-N-G-WU-MM) | 4010 | G000 |  | 61 |  | 2021-02-03 |  |  | 1287 | 0 | 0 | A 0.65 | A AC | A 0.65 | A 0.65 |  | A 0.65/BR | 130.00 kg |  | Not Received from R&D Order | LOTตัวแทนดึงขอบ |  |  |  | 235 mm |  |  | 21.90 µg/g | 14.30 µg/dm2 |  | 0.7 mg/glv |  |  | 20.1 MPa | 710 % |  | 4010 | HY3/1 | M29 | 5.8 g | 172.4 PC/KG | TEA1
Y000101365 | 000000000014010482 (G-D-LCCOGT-S056-WHT-230W-N-G-WU-MM) | 4010 | G000 |  | 61 |  | 2021-02-03 |  |  | 13313 | 0 | 0 | A 0.65 | A AC | A 0.65 | A 0.65 |  | A 0.65/BR | 130.00 kg |  | Not Received from R&D Order |  |  |  |  | 236 mm |  |  | 22.10 µg/g | 14.50 µg/dm2 |  | 0.5 mg/glv |  |  | 20.1 MPa | 710 % |  | 4010 | HY3/1 | M29 | 5.8 g | 172.6 PC/KG | TEA1
Y000101419 | 000000000014010482 (G-D-LCCOGT-S056-WHT-230W-N-G-WU-MM) | 4010 | G000 |  | 71 |  | 2021-02-02 |  |  | 23093 | 0 | 0 | A 0.65 | A AC | A 0.65 | A 0.65 |  | A 0.65/BR | 130.00 kg |  | Not Received from R&D Order |  |  |  |  | 235 mm |  |  | 20.40 µg/g | 13.00 µg/dm2 |  | 0.4 mg/glv |  |  | 18.9 MPa | 659 % |  | 4010 | HY3/1 | M31 | 5.6 g | 178.6 PC/KG | TEA2
Y000101422 | 000000000014010482 (G-D-LCCOGT-S056-WHT-230W-N-G-WU-MM) | 4010 | G000 |  | 71 |  | 2021-02-02 |  |  | 1028 | 0 | 0 | A 0.65 | A AC | A 0.65 | A 0.65 |  | A 0.65/BR | 130.00 kg |  | Not Received from R&D Order |  |  |  |  | 235 mm |  |  | 20.40 µg/g | 13.00 µg/dm2 |  | 0.4 mg/glv |  |  | 18.9 MPa | 659 % |  | 4010 | HY3/1 | M31 | 5.6 g | 178.1 PC/KG | TEA2
Y000101423 | 000000000014010482 (G-D-LCCOGT-S056-WHT-230W-N-G-WU-MM) | 4010 | G000 |  | 71 |  | 2021-02-02 |  |  | 23093 | 0 | 0 | A 0.65 | A AC | A 0.65 | A 0.65 |  | A 0.65/BR | 130.00 kg |  | Not Received from R&D Order |  |  |  |  | 235 mm |  |  | 20.40 µg/g | 13.00 µg/dm2 |  | 0.4 mg/glv |  |  | 18.9 MPa | 659 % |  | 4010 | HY3/1 | M31 | 5.6 g | 178.6 PC/KG | TEA2
Y000101424 | 000000000014010482 (G-D-LCCOGT-S056-WHT-230W-N-G-WU-MM) | 4010 | G000 |  | 71 |  | 2021-02-02 |  |  | 13093 | 0 | 0 | A 0.65 | A AC | A 0.65 | A 0.65 |  | A 0.65/BR | 130.00 kg |  | Not Received from R&D Order |  |  |  |  | 235 mm |  |  | 20.40 µg/g | 13.00 µg/dm2 |  | 0.4 mg/glv |  |  | 18.9 MPa | 659 % |  | 4010 | HY3/1 | M31 | 5.6 g | 178.6 PC/KG | TEA2
Y000101443 | 000000000014010482 (G-D-LCCOGT-S056-WHT-230W-N-G-WU-MM) | 4010 | G000 |  | 61 |  | 2021-02-02 |  |  | 22781 | 0 | 0 | A 0.65 | A AC | A 0.65 | A 0.65 |  | A 0.65/BR | 130.00 kg |  | Not Received from R&D Order | LOTตัวแทนดึงขอบ |  |  |  | 235 mm |  |  | 21.90 µg/g | 14.30 µg/dm2 |  | 0.7 mg/glv |  |  | 20.1 MPa | 710 % |  | 4010 | HY3/1 | M29 | 5.7 g | 176.2 PC/KG | TEA1
Y000101444 | 000000000014010482 (G-D-LCCOGT-S056-WHT-230W-N-G-WU-MM) | 4010 | G000 |  | 61 |  | 2021-02-02 |  |  | 22781 | 0 | 0 | A 0.65 | A AC | A 0.65 | A 0.65 |  | A 0.65/BR | 130.00 kg |  | Not Received from R&D Order | LOTตัวแทนดึงขอบ/ปลิ้น100% |  |  |  | 235 mm |  |  | 21.90 µg/g | 14.30 µg/dm2 |  | 0.7 mg/glv |  |  | 20.1 MPa | 710 % |  | 4010 | HY3/1 | M29 | 5.7 g | 176.2 PC/KG | TEA1
Y000101464 | 000000000014010482 (G-D-LCCOGT-S056-WHT-230W-N-G-WU-MM) | 4010 | G000 |  | 65 |  | 2021-02-01 |  |  | 22807 | 0 | 0 | A 1.5 | A AC | A 0.65 | A 0.65 |  | A 1.5/BR | 130.00 kg |  | Not Received from R&D Order | LOTตัวแทนดึงขอบ |  |  |  | 235 mm |  |  | 21.40 µg/g | 13.60 µg/dm2 |  | 0.4 mg/glv |  |  | 21.8 MPa | 702 % |  | 4010 | HY3/1 | M31 | 5.7 g | 176.4 PC/KG | TEA2
Y000101528 | 000000000014010482 (G-D-LCCOGT-S056-WHT-230W-N-G-WU-MM) | 4010 | G000 |  | 61 |  | 2021-02-01 |  |  | 22287 | 0 | 0 | A 1.5 | A AC | A 0.65 | A 0.65 |  | A 1.5/BR | 130.00 kg |  | Not Received from R&D Order | LOTตัวแทนดึงขอบ |  |  |  | 235 mm |  |  | 22.10 µg/g | 14.50 µg/dm2 |  | 0.5 mg/glv |  |  | 20.1 MPa | 710 % |  | 4010 | HY3/1 | M29 | 5.8 g | 172.4 PC/KG | TEA1
Y000101530 | 000000000014010482 (G-D-LCCOGT-S056-WHT-230W-N-G-WU-MM) | 4010 | G000 |  | 61 |  | 2021-02-01 |  |  | 22313 | 0 | 0 | A 0.65 | R RJ | A 0.65 | A 0.65 |  | R RJ/CR | 130.00 kg |  | Not Received from R&D Order | OS/OE |  |  |  | 235 mm |  |  | 22.10 µg/g | 14.50 µg/dm2 |  | 0.5 mg/glv |  |  | 20.1 MPa | 710 % |  | 4010 | HY3/1 | M29 | 5.8 g | 172.6 PC/KG | TEA1
Y000101533 | 000000000014010482 (G-D-LCCOGT-S056-WHT-230W-N-G-WU-MM) | 4010 | G000 |  | 61 |  | 2021-02-03 |  |  | 22287 | 0 | 0 | A 0.65 | R RJ | A 0.65 | A 0.65 |  | R RJ/CR | 130.00 kg |  | Not Received from R&D Order | OS/OE |  |  |  | 235 mm |  |  | 22.10 µg/g | 14.50 µg/dm2 |  | 0.5 mg/glv |  |  | 20.1 MPa | 710 % |  | 4010 | HY3/1 | M29 | 5.8 g | 172.4 PC/KG | TEA1
Y000101537 | 000000000014010482 (G-D-LCCOGT-S056-WHT-230W-N-G-WU-MM) | 4010 | G000 |  | 65 |  | 2021-02-01 |  |  | 22781 | 0 | 0 | A 0.65 | R RJ | A 0.65 | A 0.65 |  | R RJ/CR | 130.00 kg |  | Not Received from R&D Order | OS/OE |  |  |  | 235 mm |  |  | 22.10 µg/g | 14.50 µg/dm2 |  | 0.5 mg/glv |  |  | 20.1 MPa | 710 % |  | 4010 | HY3/1 | M31 | 5.8 g | 172.4 PC/KG | TEA2
Y000101560 | 000000000014010482 (G-D-LCCOGT-S056-WHT-230W-N-G-WU-MM) | 4010 | G000 |  | 71 |  | 2021-02-01 |  |  | 3028 | 0 | 0 | A 0.65 | A AC | A 0.65 | A 0.65 |  | A 0.65/BR | 130.00 kg |  | Not Received from R&D Order | LOTตัวแทนดึงขอบ/ปลิ้น100% |  |  |  | 235 mm |  |  | 22.10 µg/g | 14.50 µg/dm2 |  | 0.5 mg/glv |  |  | 20.1 MPa | 710 % |  | 4010 | HY3/1 | M31 | 5.8 g | 172.4 PC/KG | TEA2
Y000101563 | 000000000014010482 (G-D-LCCOGT-S056-WHT-230W-N-G-WU-MM) | 4010 | G000 |  | 71 |  | 2021-02-01 |  |  | 23093 | 0 | 0 | A 1.5 | A AC | A 0.65 | A 0.65 |  | A 1.5/BR | 130.00 kg |  | Not Received from R&D Order | LOTตัวแทนดึงขอบ |  |  |  | 235 mm |  |  | 22.10 µg/g | 14.50 µg/dm2 |  | 0.5 mg/glv |  |  | 20.1 MPa | 710 % |  | 4010 | HY3/1 | M31 | 5.8 g | 172.4 PC/KG | TEA2
Y000101564 | 000000000014010482 (G-D-LCCOGT-S056-WHT-230W-N-G-WU-MM) | 4010 | G000 |  | 71 |  | 2021-02-02 |  |  | 22872 | 0 | 0 | A 0.65 | A AC | A 0.65 | A 0.65 |  | A 0.65/BR | 130.00 kg |  | Not Received from R&D Order | LOTตัวแทนดึงขอบ |  |  |  | 235 mm |  |  | 20.40 µg/g | 13.00 µg/dm2 |  | 0.4 mg/glv |  |  | 18.9 MPa | 659 % |  | 4010 | HY3/1 | M31 | 5.6 g | 178.6 PC/KG | TEA2
Y000101582 | 000000000014010482 (G-D-LCCOGT-S056-WHT-230W-N-G-WU-MM) | 4010 | G000 |  | 71 |  | 2021-02-02 |  |  | 23028 | 0 | 0 | A 0.65 | A AC | A 0.65 | A 0.65 |  | A 0.65/BR | 130.00 kg |  | Not Received from R&D Order | LOTตัวแทนดึงขอบ |  |  |  | 238 mm |  |  | 20.40 µg/g | 13.00 µg/dm2 |  | 0.4 mg/glv |  |  | 18.9 MPa | 659 % |  | 4010 | HY3/1 | M31 | 5.6 g | 178.1 PC/KG | TEA2
Y000101712 | 000000000014010482 (G-D-LCCOGT-S056-WHT-230W-N-G-WU-MM) | 4010 | G000 |  | 61 |  | 2021-02-02 |  |  | 22378 | 0 | 0 | A 0.65 | R RJ | A 0.65 | A 0.65 |  | R RJ/CR | 130.00 kg |  | Not Received from R&D Order |  |  |  |  | 234 mm |  |  | 22.10 µg/g | 14.50 µg/dm2 |  | 0.5 mg/glv |  |  | 20.1 MPa | 710 % |  | 4010 | HY3/1 | M29 | 5.8 g | 173.1 PC/KG | TEA1 | HB061003
Y000101744 | 000000000014010482 (G-D-LCCOGT-S056-WHT-230W-N-G-WU-MM) | 4010 | G000 |  | 71 |  | 2021-01-31 |  |  | 781 | 0 | 0 | A 0.65 | A AC | A 0.65 | A 0.65 |  | A 0.65/BR | 130.00 kg |  | Not Received from R&D Order |  |  |  |  | 234 mm |  |  | 22.10 µg/g | 14.50 µg/dm2 |  | 0.5 mg/glv |  |  | 20.1 MPa | 710 % |  | 4010 | HY3/1 | M31 | 5.8 g | 173.1 PC/KG | TEA2 | HB071002
Y000101745 | 000000000014010482 (G-D-LCCOGT-S056-WHT-230W-N-G-WU-MM) | 4010 | G000 |  | 71 |  | 2021-01-31 |  |  | 963 | 0 | 0 | A 0.65 | A AC | A 0.65 | A 0.65 |  | A 0.65/BR | 130.00 kg |  | Not Received from R&D Order |  |  |  |  | 235 mm |  |  | 20.40 µg/g | 13.00 µg/dm2 |  | 0.4 mg/glv |  |  | 18.9 MPa | 659 % |  | 4010 | HY3/1 | M31 | 5.6 g | 177.6 PC/KG | TEA2 | HB071002
Y000101910 | 000000000014010482 (G-D-LCCOGT-S056-WHT-230W-N-G-WU-MM) | 4010 | G000 |  | 65 |  | 2021-02-01 |  |  | 22742 | 0 | 0 | A 0.65 | A AC | A 0.65 | A 0.65 |  | A 0.65/BR | 130.00 kg |  | Not Received from R&D Order | LOTตัวแทนดึงขอบ/ปลิ้น100% |  |  |  | 235 mm |  |  | 21.40 µg/g | 13.60 µg/dm2 |  | 0.4 mg/glv |  |  | 21.8 MPa | 702 % |  | 4010 | HY3/1 | M31 | 5.7 g | 175.9 PC/KG | TEA2 | HB065001
Y000101913 | 000000000014010482 (G-D-LCCOGT-S056-WHT-230W-N-G-WU-MM) | 4010 | G000 |  | 65 |  | 2021-02-01 |  |  | 22651 | 0 | 0 | A 0.65 | A AC | A 0.65 | A 0.65 |  | A 0.65/BR | 130.00 kg |  | Not Received from R&D Order | LOTตัวแทนดึงขอบ |  |  |  | 235 mm |  |  | 21.40 µg/g | 13.60 µg/dm2 |  | 0.4 mg/glv |  |  | 21.8 MPa | 702 % |  | 4010 | HY3/1 | M31 | 5.7 g | 175.2 PC/KG | TEA2 | HB065001
Y000101939 | 000000000014010482 (G-D-LCCOGT-S056-WHT-230W-N-G-WU-MM) | 4010 | G000 |  | 61 |  | 2021-01-31 |  |  | 22560 | 0 | 0 | A 0.65 | A AC | A 0.65 | A 0.65 |  | A 0.65/BR | 130.00 kg |  | Not Received from R&D Order | LOTตัวแทนดึงขอบ/ปลิ้น100% |  |  |  | 235 mm |  |  | 20.40 µg/g | 13.00 µg/dm2 |  | 0.4 mg/glv |  |  | 18.9 MPa | 659 % |  | 4010 | HY3/1 | M29 | 5.6 g | 177.8 PC/KG | TEA1 | HB061003
Y000102154 | 000000000014010482 (G-D-LCCOGT-S056-WHT-230W-N-G-WU-MM) | 4010 | G000 |  | 65 |  | 2021-01-31 |  |  | 8807 | 0 | 0 | A 0.65 | A AC | A 0.65 | A 0.65 |  | A 0.65/BR | 130.00 kg |  | Not Received from R&D Order | LOTตัวแทนดึงขอบ |  |  |  | 235 mm |  |  | 20.80 µg/g | 13.30 µg/dm2 |  | 0.4 mg/glv |  |  | 19.2 MPa | 651 % |  | 4010 | HY3/1 | M31 | 5.7 g | 176.4 PC/KG | TEA2 | HB065001
Y000102182 | 000000000014010482 (G-D-LCCOGT-S056-WHT-230W-N-G-WU-MM) | 4010 | G000 |  | 71 |  | 2021-01-30 |  |  | 2223 | 0 | 0 | A 0.65 | A AC | A 0.65 | A 0.65 |  | A 0.65/BR | 130.00 kg |  | Not Received from R&D Order |  |  |  |  | 235 mm |  |  | 21.60 µg/g | 13.70 µg/dm2 |  | 0.4 mg/glv |  |  | 19.8 MPa | 677 % |  | 4010 | HY3/1 | M31 | 5.6 g | 179.6 PC/KG | TEA1 | HB071002
Y000102303 | 000000000014010482 (G-D-LCCOGT-S056-WHT-230W-N-G-WU-MM) | 4010 | G000 |  | 65 |  | 2021-01-30 |  |  | 21734 | 0 | 0 | A 0.65 | A AC | A 0.65 | A 0.65 |  | A 0.65/BR | 130.00 kg |  | Not Received from R&D Order | LOTตัวแทนดึงขอบ |  |  |  | 235 mm |  |  | 20.80 µg/g | 13.30 µg/dm2 |  | 0.4 mg/glv |  |  | 19.2 MPa | 651 % |  | 4010 | HY3/1 | M28 | 5.7 g | 174.3 PC/KG | TEA1 | HB065001
Y000102336 | 000000000014010482 (G-D-LCCOGT-S056-WHT-230W-N-G-WU-MM) | 4010 | G000 |  | 61 |  | 2021-02-17 |  |  | 23353 | 0 | 0 | A 1.5 | A AC | A 0.65 | A 0.65 |  | A 1.5/BR | 130.00 kg |  | Not Received from R&D Order |  |  |  |  | 235 mm |  |  | 21.10 µg/g | 13.80 µg/dm2 |  | 0.5 mg/glv |  |  | 19.3 MPa | 656 % |  | 4010 | HY3/1 | M31 | 5.5 g | 180.6 PC/KG | TEA2
Y000102362 | 000000000014010482 (G-D-LCCOGT-S056-WHT-230W-N-G-WU-MM) | 4010 | G000 |  | 71 |  | 2021-01-30 |  |  | 22989 | 0 | 0 | A 0.65 | R RJ | A 0.65 | A 0.65 |  | R RJ/CR | 130.00 kg |  | Not Received from R&D Order | LOTตัวแทนดึงขอบ | OS,OE |  |  | 235 mm |  |  | 21.60 µg/g | 13.70 µg/dm2 |  | 0.4 mg/glv |  |  | 19.8 MPa | 677 % |  | 4010 | HY3/1 | M31 | 5.6 g | 177.8 PC/KG | TEA2 | HB071002
Y000102450 | 000000000014010482 (G-D-LCCOGT-S056-WHT-230W-N-G-WU-MM) | 4010 | G000 |  | 61 |  | 2021-01-30 |  |  | 22261 | 0 | 0 | A 0.65 | A AC | A 0.65 | A 0.65 |  | A 0.65/BR | 130.00 kg |  | Not Received from R&D Order | LOTตัวแทนดึงขอบ |  |  |  | 235 mm |  |  | 22.90 µg/g | 14.70 µg/dm2 |  | 0.5 mg/glv |  |  | 20.0 MPa | 668 % |  | 4010 | HY3/1 | M29 | 5.8 g | 172.2 PC/KG | TEA1 | HB061003
Y000102463 | 000000000014010482 (G-D-LCCOGT-S056-WHT-230W-N-G-WU-MM) | 4010 | G000 |  | 61 |  | 2021-01-30 |  |  | 22287 | 0 | 0 | A 0.65 | A AC | A 0.65 | A 0.65 |  | A 0.65/BR | 130.00 kg |  | Not Received from R&D Order |  |  |  |  | 235 mm |  |  | 22.90 µg/g | 14.70 µg/dm2 |  | 0.5 mg/glv |  |  | 20.0 MPa | 668 % |  | 4010 | HY3/1 | M29 | 5.8 g | 172.4 PC/KG | TEA1 | HB061003
Y000102469 | 000000000014010482 (G-D-LCCOGT-S056-WHT-230W-N-G-WU-MM) | 4010 | G000 |  | 61 |  | 2021-01-31 |  |  | 22495 | 0 | 0 | A 1.5 | A AC | A 0.65 | A 0.65 |  | A 1.5/BR | 130.00 kg |  | Not Received from R&D Order |  |  |  |  | 235 mm |  |  | 22.90 µg/g | 14.70 µg/dm2 |  | 0.5 mg/glv |  |  | 20.0 MPa | 668 % |  | 4010 | HY3/1 | M29 | 5.8 g | 172.4 PC/KG | TEA1 | HB061003
Y000102519 | 000000000014010482 (G-D-LCCOGT-S056-WHT-230W-N-G-WU-MM) | 4010 | G000 |  | 61 |  | 2021-01-30 |  |  | 22534 | 0 | 0 | A 0.65 | A AC | A 0.65 | A 0.65 |  | A 0.65/BR | 130.00 kg |  | Not Received from R&D Order |  |  |  |  | 233 mm |  |  | 22.90 µg/g | 14.70 µg/dm2 |  | 0.5 mg/glv |  |  | 20.0 MPa | 668 % |  | 4010 | HY3/1 | M29 | 5.7 g | 174.3 PC/KG | TEA1 | HB061003
Y000102633 | 000000000014010482 (G-D-LCCOGT-S056-WHT-230W-N-G-WU-MM) | 4010 | G000 |  | 71 |  | 2021-01-31 |  |  | 22989 | 0 | 0 | A 0.65 | A AC | A 0.65 | A 0.65 |  | A 0.65/BR | 130.00 kg |  | Not Received from R&D Order | LOTตัวแทนดึงขอบ/ปลิ้น100% |  |  |  | 236 mm |  |  | 22.10 µg/g | 13.80 µg/dm2 |  | 0.8 mg/glv |  |  | 19.8 MPa | 677 % |  | 4010 | HY3/1 | M31 | 5.6 g | 178.3 PC/KG | TEA2 | HB071002
Y000102649 | 000000000014010482 (G-D-LCCOGT-S056-WHT-230W-N-G-WU-MM) | 4010 | G000 |  | 71 |  | 2021-01-29 |  |  | 23054 | 0 | 0 | A 0.65 | A AC | A 0.65 | A 0.65 |  | A 0.65/BR | 130.00 kg |  | Not Received from R&D Order |  |  |  |  | 236 mm |  |  | 22.10 µg/g | 13.80 µg/dm2 |  | 0.8 mg/glv |  |  | 19.8 MPa | 677 % |  | 4010 | HY3/1 | M31 | 5.6 g | 178.3 PC/KG | TEA2 | HB071002
Y000102654 | 000000000014010482 (G-D-LCCOGT-S056-WHT-230W-N-G-WU-MM) | 4010 | G000 |  | 71 |  | 2021-01-29 |  |  | 23054 | 0 | 0 | A 0.65 | A AC | A 0.65 | A 0.65 |  | A 0.65/BR | 130.00 kg |  | Not Received from R&D Order | LOTตัวแทนดึงขอบ |  |  |  | 236 mm |  |  | 22.10 µg/g | 13.80 µg/dm2 |  | 0.8 mg/glv |  |  | 19.8 MPa | 677 % |  | 4010 | HY3/1 | M31 | 5.6 g | 178.3 PC/KG | TEA3 | HB071002
Y000102669 | 000000000014010482 (G-D-LCCOGT-S056-WHT-230W-N-G-WU-MM) | 4010 | G000 |  | 65 |  | 2021-01-29 |  |  | 22651 | 0 | 0 | A 0.65 | A AC | A 0.65 | A 0.65 |  | A 0.65/BR | 130.00 kg |  | Not Received from R&D Order |  |  |  |  | 235 mm |  |  | 21.90 µg/g | 14.10 µg/dm2 |  | 0.5 mg/glv |  |  | 19.2 MPa | 651 % |  | 4010 | HY3/1 | M31 | 5.7 g | 175.2 PC/KG | TEA2 | HB065001
Y000102790 | 000000000014010482 (G-D-LCCOGT-S056-WHT-230W-N-G-WU-MM) | 4010 | G000 |  | 61 |  | 2021-01-30 |  |  | 22677 | 0 | 0 | A 0.65 | A AC | A 0.65 | A 0.65 |  | A 0.65/BR | 130.00 kg |  | Not Received from R&D Order |  |  |  |  | 233 mm |  |  | 22.60 µg/g | 14.60 µg/dm2 |  | 0.7 mg/glv |  |  | 20.0 MPa | 668 % |  | 4010 | HY3/1 | M29 | 5.7 g | 175.4 PC/KG | TEA1 | HB061003
Y000102791 | 000000000014010482 (G-D-LCCOGT-S056-WHT-230W-N-G-WU-MM) | 4010 | G000 |  | 61 |  | 2021-01-30 |  |  | 22677 | 0 | 0 | A 0.65 | A AC | A 0.65 | A 0.65 |  | A 0.65/BR | 130.00 kg |  | Not Received from R&D Order | LOTตัวแทนดึงขอบ/ปลิ้น100% |  |  |  | 233 mm |  |  | 22.60 µg/g | 14.60 µg/dm2 |  | 0.7 mg/glv |  |  | 20.0 MPa | 668 % |  | 4010 | HY3/1 | M29 | 5.7 g | 174.0 PC/KG | TEA1 | HB061003
Y000102821 | 000000000014010482 (G-D-LCCOGT-S056-WHT-230W-N-G-WU-MM) | 4010 | G000 |  | 71 |  | 2021-01-29 |  |  | 22898 | 0 | 0 | A 0.65 | A AC | A 0.65 | A 0.65 |  | A 0.65/BR | 130.00 kg |  | Not Received from R&D Order |  |  |  |  | 237 mm |  |  | 22.10 µg/g | 13.80 µg/dm2 |  | 0.8 mg/glv |  |  | 19.8 MPa | 677 % |  | 4010 | HY3/1 | M31 | 5.6 g | 177.1 PC/KG | TEA2 | HB071002
Y000102871 | 000000000014010482 (G-D-LCCOGT-S056-WHT-230W-N-G-WU-MM) | 4010 | G000 |  | 71 |  | 2021-01-28 |  |  | 23093 | 0 | 0 | A 0.65 | A AC | A 0.65 | A 0.65 |  | A 0.65/BR | 130.00 kg |  | Not Received from R&D Order |  |  |  |  | 237 mm |  |  | 22.10 µg/g | 13.80 µg/dm2 |  | 0.8 mg/glv |  |  | 19.8 MPa | 677 % |  | 4010 | HY3/1 | M30 | 5.6 g | 178.6 PC/KG | TEA2 | HB071002
Y000103002 | 000000000014010482 (G-D-LCCOGT-S056-WHT-230W-N-G-WU-MM) | 4010 | G000 |  | 65 |  | 2021-01-29 |  |  | 22534 | 0 | 0 | A 0.65 | A AC | A 0.65 | A 0.65 |  | A 0.65/BR | 130.00 kg |  | Not Received from R&D Order | [7 empty] | 21.90 µg/g | 14.10 µg/dm2 |  | 0.5 mg/glv |  |  | 19.2 MPa | 651 % |  | 4010 | HY3/1 | M28 |  | 174.3 PC/KG | TEA1 | HB065001
Y000103081 | 000000000014010482 (G-D-LCCOGT-S056-WHT-230W-N-G-WU-MM) | 4010 | G000 |  | 65 |  | 2021-01-30 |  |  | 22534 | 0 | 0 | A 0.65 | A AC | A 0.65 | A 0.65 |  | A 0.65/BR | 130.00 kg |  | Not Received from R&D Order | LOTตัวแทนดึงขอบ/ปลิ้น100% |  |  |  | 237 mm |  |  | 21.90 µg/g | 14.10 µg/dm2 |  | 0.5 mg/glv |  |  | 19.2 MPa | 651 % |  | 4010 | HY3/1 | M28 | 5.7 g | 174.3 PC/KG | TEA1 | HB065001
Y000103219 | 000000000014010482 (G-D-LCCOGT-S056-WHT-230W-N-G-WU-MM) | 4010 | G000 |  | 61 |  | 2021-01-27 |  |  | 22716 | 0 | 0 | A 1.5 | A AC | A 0.65 | A 0.65 |  | A 1.5/BR | 130.00 kg |  | Not Received from R&D Order |  |  |  |  | 235 mm |  |  | 22.60 µg/g | 14.60 µg/dm2 |  | 0.7 mg/glv |  |  | 20.0 MPa | 668 % |  | 4010 | HY3/1 | M29 | 5.7 g | 175.7 PC/KG | TEA1 | HB061003
Y000103330 | 000000000014010482 (G-D-LCCOGT-S056-WHT-230W-N-G-WU-MM) | 4010 | G000 |  | 61 |  | 2021-01-27 |  |  | 22716 | 0 | 0 | A 0.65 | A AC | A 0.65 | A 0.65 |  | A 0.65/BR | 130.00 kg |  | Not Received from R&D Order |  |  |  |  | 234 mm |  |  | 22.60 µg/g | 14.60 µg/dm2 |  | 0.7 mg/glv |  |  | 20.0 MPa | 668 % |  | 4010 | HY3/1 | M29 | 5.7 g | 175.7 PC/KG | TEA1 | HB061003
Y000103496 | 000000000014010482 (G-D-LCCOGT-S056-WHT-230W-N-G-WU-MM) | 4010 | G000 |  | 65 |  | 2021-01-26 |  |  | 677 | 0 | 0 | A 0.65 | A AC | A 0.65 | A 0.65 |  | A 0.65/BR | 130.00 kg |  | Not Received from R&D Order | ปลิ้น100%/LOTตัวแทนดึงขอบ |  |  |  | 235 mm |  |  | 21.30 µg/g | 13.50 µg/dm2 |  | 0.5 mg/glv |  |  | 19.8 MPa | 677 % |  | 4010 | HY3/1 | M31 | 5.7 g | 175.4 PC/KG | TEA2 | HB065001
Y000103547 | 000000000014010482 (G-D-LCCOGT-S056-WHT-230W-N-G-WU-MM) | 4010 | G000 |  | 71 |  | 2021-01-26 |  |  | 54 | 0 | 0 | A 0.65 | A AC | A 0.65 | A 0.65 |  | A 0.65/BR | 130.00 kg |  | Not Received from R&D Order |  |  |  |  | 236 mm |  |  | 20.70 µg/g | 13.20 µg/dm2 |  | 0.8 mg/glv |  |  | 19.2 MPa | 654 % |  | 4010 | HY3/1 | M30 | 5.6 g | 178.3 PC/KG | TEA2 | HB071002
Y000103651 | 000000000014010482 (G-D-LCCOGT-S056-WHT-230W-N-G-WU-MM) | 4010 | G000 |  | 65 |  | 2021-01-28 |  |  | 22625 | 0 | 0 | A 1.5 | A AC | A 0.65 | A 0.65 |  | A 1.5/BR | 130.00 kg |  | Not Received from R&D Order |  |  |  |  | 235 mm |  |  | 21.90 µg/g | 14.10 µg/dm2 |  | 0.5 mg/glv |  |  | 19.2 MPa | 651 % |  | 4010 | HY3/1 | M28 | 5.7 g | 175.0 PC/KG | TEA1 | HB065001
Y000103652 | 000000000014010482 (G-D-LCCOGT-S056-WHT-230W-N-G-WU-MM) | 4010 | G000 |  | 65 |  | 2021-01-28 |  |  | 22625 | 0 | 0 | A 1.5 | A AC | A 0.65 | A 0.65 |  | A 1.5/BR | 130.00 kg |  | Not Received from R&D Order |  |  |  |  | 235 mm |  |  | 21.90 µg/g | 14.10 µg/dm2 |  | 0.5 mg/glv |  |  | 19.2 MPa | 651 % |  | 4010 | HY3/1 | M28 | 5.7 g | 175.0 PC/KG | TEA1 | HB065001
Y000103718 | 000000000014010482 (G-D-LCCOGT-S056-WHT-230W-N-G-WU-MM) | 4010 | G000 |  | 61 |  | 2021-01-31 |  |  | 22534 | 0 | 0 | A 0.65 | A AC | A 0.65 | A 0.65 |  | A 0.65/BR | 130.00 kg |  | Not Received from R&D Order | LOTตัวแทนดึงขอบ |  |  |  | 232 mm |  |  | 22.90 µg/g | 14.70 µg/dm2 |  | 0.5 mg/glv |  |  | 20.0 MPa | 668 % |  | 4010 | HY3/1 | M29 | 5.7 g | 174.3 PC/KG | TEA1 | HB061003
Y000103839 | 000000000014010482 (G-D-LCCOGT-S056-WHT-230W-N-G-WU-MM) | 4010 | G000 |  | 61 |  | 2021-01-26 |  |  | 22807 | 0 | 0 | A 0.65 | R RJ | A 0.65 | A 0.65 |  | R RJ/CR | 130.00 kg |  | Not Received from R&D Order | OS,OE/AQL0.65 |  |  |  | 232 mm |  |  | 23.30 µg/g | 14.70 µg/dm2 |  | 0.7 mg/glv |  |  | 20.0 MPa | 668 % |  | 4010 | HY3/1 | M29 | 5.7 g | 176.4 PC/KG | TEA1 | HB061003
Y000103851 | 000000000014010482 (G-D-LCCOGT-S056-WHT-230W-N-G-WU-MM) | 4010 | G000 |  | 61 |  | 2021-01-26 |  |  | 22963 | 0 | 0 | A 0.65 | A AC | A 0.65 | A 0.65 |  | A 0.65/BR | 130.00 kg |  | Not Received from R&D Order |  |  |  |  | 235 mm |  |  | 23.30 µg/g | 14.70 µg/dm2 |  | 0.7 mg/glv |  |  | 20.0 MPa | 668 % |  | 4010 | HY3/1 | M29 | 5.6 g | 177.6 PC/KG | TEA1 | HB061003
Y000103862 | 000000000014010482 (G-D-LCCOGT-S056-WHT-230W-N-G-WU-MM) | 4010 | G000 |  | 65 |  | 2021-01-26 |  |  | 22833 | 0 | 0 | A 0.65 | A AC | A 0.65 | A 0.65 |  | A 0.65/BR | 130.00 kg |  | Not Received from R&D Order |  |  |  |  | 235 mm |  |  | 21.30 µg/g | 13.50 µg/dm2 |  | 0.5 mg/glv |  |  | 19.8 MPa | 677 % |  | 4010 | HY3/1 | M31 | 5.7 g | 176.6 PC/KG | TEA2 | HB065001
Y000103897 | 000000000014010482 (G-D-LCCOGT-S056-WHT-230W-N-G-WU-MM) | 4010 | G000 |  | 71 |  | 2021-01-26 |  |  | 23314 | 0 | 0 | A 1.5 | A AC | A 0.65 | A 0.65 |  | A 1.5/BR | 130.00 kg |  | Not Received from R&D Order |  |  |  |  | 238 mm |  |  | 20.70 µg/g | 13.20 µg/dm2 |  | 0.8 mg/glv |  |  | 19.2 MPa | 654 % |  | 4010 | HY3/1 | M28 | 5.5 g | 180.3 PC/KG | TEA1 | HB071002
Y000104107 | 000000000014010482 (G-D-LCCOGT-S056-WHT-230W-N-G-WU-MM) | 4010 | G000 |  | 65 |  | 2021-01-27 |  |  | 625 | 0 | 0 | A 0.65 | A AC | A 0.65 | A 0.65 |  | A 0.65/BR | 130.00 kg |  | Not Received from R&D Order | ปลิ้น100%/LOTตัวแทนดึงขอบ |  |  |  | 235 mm |  |  | 21.90 µg/g | 14.10 µg/dm2 |  | 0.5 mg/glv |  |  | 19.2 MPa | 651 % |  | 4010 | HY3/1 | M24 | 5.7 g | 175.0 PC/KG | TEA0 | HB065001
Y000104205 | 000000000014010482 (G-D-LCCOGT-S056-WHT-230W-N-G-WU-MM) | 4010 | G000 |  | 65 |  | 2021-01-25 |  |  | 22586 | 0 | 0 | A 0.65 | R RJ | A 0.65 | A 0.65 |  | R RJ/CR | 130.00 kg |  | Not Received from R&D Order | LOTตัวแทนดึงขอบ | OS,OE/AQL1.0 |  |  | 235 mm |  |  | 21.30 µg/g | 13.50 µg/dm2 |  | 0.5 mg/glv |  |  | 19.8 MPa | 677 % |  | 4010 | HY3/1 | M31 | 5.7 g | 174.7 PC/KG | TEA2 | HB065001
Y000104233 | 000000000014010482 (G-D-LCCOGT-S056-WHT-230W-N-G-WU-MM) | 4010 | G000 |  | 71 |  | 2021-01-25 |  |  | 22937 | 0 | 0 | A 0.65 | A AC | A 0.65 | A 0.65 |  | A 0.65/BR | 130.00 kg |  | Not Received from R&D Order |  |  |  |  | 237 mm |  |  | 21.50 µg/g | 13.20 µg/dm2 |  | 0.3 mg/glv |  |  | 19.2 MPa | 654 % |  | 4010 | HY3/1 | M28 | 5.6 g | 177.4 PC/KG | TEA1 | HB071002
Y000104236 | 000000000014010482 (G-D-LCCOGT-S056-WHT-230W-N-G-WU-MM) | 4010 | G000 |  | 71 |  | 2021-01-25 |  |  | 22937 | 0 | 0 | A 0.65 | A AC | A 0.65 | A 0.65 |  | A 0.65/BR | 130.00 kg |  | Not Received from R&D Order |  |  |  |  | 237 mm |  |  | 21.50 µg/g | 13.20 µg/dm2 |  | 0.3 mg/glv |  |  | 19.2 MPa | 654 % |  | 4010 | HY3/1 | M28 | 5.6 g | 177.4 PC/KG | TEA1 | HB071002
Y000104240 | 000000000014010482 (G-D-LCCOGT-S056-WHT-230W-N-G-WU-MM) | 4010 | G000 |  | 71 |  | 2021-01-25 |  |  | 22898 | 0 | 0 | A 1.5 | A AC | A 0.65 | A 0.65 |  | A 1.5/BR | 130.00 kg |  | Not Received from R&D Order | LOTตัวแทนดึงขอบ/ปลิ้น100% |  |  |  | 236 mm |  |  | 21.50 µg/g | 13.20 µg/dm2 |  | 0.3 mg/glv |  |  | 19.2 MPa | 654 % |  | 4010 | HY3/1 | M31 | 5.6 g | 177.1 PC/KG | TEA2 | HB071002
Y000104301 | 000000000014010482 (G-D-LCCOGT-S056-WHT-230W-N-G-WU-MM) | 4010 | G000 |  | 61 |  | 2021-01-25 |  |  | 22742 | 0 | 0 | A 0.65 | A AC | A 0.65 | A 0.65 |  | A 0.65/BR | 130.00 kg |  | Not Received from R&D Order | LOTตัวแทนดึงขอบ/ปลิ้น100% |  |  |  | 237 mm |  |  | 21.50 µg/g | 13.20 µg/dm2 |  | 0.3 mg/glv |  |  | 19.2 MPa | 654 % |  | 4010 | HY3/1 | M29 | 5.6 g | 178.3 PC/KG | TEA1 | HB061003
Y000104303 | 000000000014010482 (G-D-LCCOGT-S056-WHT-230W-N-G-WU-MM) | 4010 | G000 |  | 61 |  | 2021-01-25 |  |  | 22742 | 0 | 0 | A 1.5 | A AC | A 0.65 | A 0.65 |  | A 1.5/BR | 130.00 kg |  | Not Received from R&D Order |  |  |  |  | 237 mm |  |  | 21.50 µg/g | 13.20 µg/dm2 |  | 0.3 mg/glv |  |  | 19.2 MPa | 654 % |  | 4010 | HY3/1 | M29 | 5.6 g | 178.3 PC/KG | TEA1 | HB061003
Y000104318 | 000000000014010482 (G-D-LCCOGT-S056-WHT-230W-N-G-WU-MM) | 4010 | G000 |  | 65 |  | 2021-01-25 |  |  | 22586 | 0 | 0 | A 0.65 | A AC | A 0.65 | A 0.65 |  | A 0.65/BR | 130.00 kg |  | Not Received from R&D Order |  |  |  |  | 237 mm |  |  | 21.50 µg/g | 13.20 µg/dm2 |  | 0.3 mg/glv |  |  | 19.2 MPa | 654 % |  | 4010 | HY3/1 | M31 | 5.6 g | 178.3 PC/KG | TEA2 | HB065001
Y000104367 | 000000000014010482 (G-D-LCCOGT-S056-WHT-230W-N-G-WU-MM) | 4010 | G000 |  | 71 |  | 2021-01-25 |  |  | 23158 | 0 | 0 | A 0.65 | A AC | A 0.65 | A 0.65 |  | A 0.65/BR | 130.00 kg |  | Not Received from R&D Order |  |  |  |  | 237 mm |  |  | 21.50 µg/g | 13.20 µg/dm2 |  | 0.3 mg/glv |  |  | 19.2 MPa | 654 % |  | 4010 | HY3/1 | M28 | 5.6 g | 179.1 PC/KG | TEA1 | HB071002
Y000104406 | 000000000014010482 (G-D-LCCOGT-S056-WHT-230W-N-G-WU-MM) | 4010 | G000 |  | 65 |  | 2021-01-24 |  |  | 23184 | 0 | 0 | A 0.65 | A AC | A 0.65 | A 0.65 |  | A 0.65/BR | 130.00 kg |  | Not Received from R&D Order | LOTตัวแทนดึงขอบ |  |  |  | 236 mm |  |  | 22.80 µg/g | 14.20 µg/dm2 |  | 0.4 mg/glv |  |  | 19.8 MPa | 677 % |  | 4010 | HY3/1 | M31 | 5.6 g | 179.3 PC/KG | TEA2 | HB065001
Y000104448 | 000000000014010482 (G-D-LCCOGT-S056-WHT-230W-N-G-WU-MM) | 4010 | G000 |  | 71 |  | 2021-02-06 |  |  | 23184 | 0 | 0 | A 0.65 | A AC | A 0.65 | A 0.65 |  | A 0.65/BR | 130.00 kg |  | Not Received from R&D Order | LOTตัวแทนดึงขอบ/ปลิ้น100% |  |  |  | 235 mm |  |  | 20.70 µg/g | 13.00 µg/dm2 |  | 0.4 mg/glv |  |  | 19.4 MPa | 663 % |  | 4010 | HY3/1 | M31 | 5.6 g | 179.3 PC/KG | TEA2
Y000104520 | 000000000014010482 (G-D-LCCOGT-S056-WHT-230W-N-G-WU-MM) | 4010 | G000 |  | 61 |  | 2021-01-24 |  |  | 22989 | 0 | 0 | A 1.5 | A AC | A 0.65 | A 0.65 |  | A 1.5/BR | 130.00 kg |  | Not Received from R&D Order | LOTตัวแทนดึงขอบ |  |  |  | 235 mm |  |  | 22.20 µg/g | 14.70 µg/dm2 |  | 0.5 mg/glv |  |  | 20.0 MPa | 668 % |  | 4010 | HY3/1 | M29 | 5.6 g | 177.8 PC/KG | TEA1 | HB061003
Y000104531 | 000000000014010482 (G-D-LCCOGT-S056-WHT-230W-N-G-WU-MM) | 4010 | G000 |  | 65 |  | 2021-01-26 |  |  | 23184 | 0 | 0 | A 0.65 | R RJ | A 0.65 | A 0.65 |  | R RJ/CR | 130.00 kg |  | Not Received from R&D Order | OS/OE, LOTตัวแทนดึงขอบ |  |  |  | 236 mm |  |  | 22.80 µg/g | 14.20 µg/dm2 |  | 0.4 mg/glv |  |  | 19.8 MPa | 677 % |  | 4010 | HY3/1 | M31 | 5.6 g | 179.3 PC/KG | TEA2 | HB065001
Y000104554 | 000000000014010482 (G-D-LCCOGT-S056-WHT-230W-N-G-WU-MM) | 4010 | G000 |  | 71 |  | 2021-01-25 |  |  | 23288 | 0 | 0 | A 0.65 | A AC | A 0.65 | A 0.65 |  | A 0.65/BR | 130.00 kg |  | Not Received from R&D Order | LOTตัวแทนดึงขอบ/ปลิ้น100% |  |  |  | 236 mm |  |  | 21.50 µg/g | 13.20 µg/dm2 |  | 0.3 mg/glv |  |  | 19.2 MPa | 654 % |  | 4010 | HY3/1 | M30 | 5.6 g | 180.1 PC/KG | TEA2 | HB071002
Y000104608 | 000000000014010482 (G-D-LCCOGT-S056-WHT-230W-N-G-WU-MM) | 4010 | G000 |  | 65 |  | 2021-01-25 |  |  | 22742 | 0 | 0 | A 0.65 | R RJ | A 0.65 | A 0.65 |  | R RJ/CR | 130.00 kg |  | Not Received from R&D Order | OS,OE/AQL0.65 |  |  |  | 233 mm |  |  | 21.30 µg/g | 13.50 µg/dm2 |  | 0.5 mg/glv |  |  | 19.8 MPa | 677 % |  | 4010 | HY3/1 | M31 | 5.7 g | 175.9 PC/KG | TEA2 | HB065001
Y000104627 | 000000000014010482 (G-D-LCCOGT-S056-WHT-230W-N-G-WU-MM) | 4010 | G000 |  | 65 |  | 2021-01-26 |  |  | 22872 | 0 | 0 | A 0.65 | R RJ | A 0.65 | A 0.65 |  | R RJ/CR | 130.00 kg |  | Not Received from R&D Order | ทดสอบกลิ่นAC | OS,OE |  |  | 233 mm |  |  | 21.30 µg/g | 13.50 µg/dm2 |  | 0.5 mg/glv |  |  | 19.8 MPa | 677 % |  | 4010 | HY3/1 | M31 | 5.7 g | 176.9 PC/KG | TEA1 | HB065001
Y000104633 | 000000000014010482 (G-D-LCCOGT-S056-WHT-230W-N-G-WU-MM) | 4010 | G000 |  | 65 |  | 2021-01-26 |  |  | 22833 | 0 | 0 | A 1.5 | A AC | A 0.65 | A 1.0 |  | A 1.5/BR | 130.00 kg |  | Not Received from R&D Order |  |  |  |  | 235 mm |  |  | 21.30 µg/g | 13.50 µg/dm2 |  | 0.5 mg/glv |  |  | 19.8 MPa | 677 % |  | 4010 | HY3/1 | M31 | 5.7 g | 176.6 PC/KG | TEA2 | HB065001
Y000104823 | 000000000014010482 (G-D-LCCOGT-S056-WHT-230W-N-G-WU-MM) | 4010 | G000 |  | 65 |  | 2021-01-23 |  |  | 23223 | 0 | 0 | A 0.65 | R RJ | A 0.65 | A 0.65 |  | R RJ/CR | 130.00 kg |  | Not Received from R&D Order | LOTตัวแทนดึงขอบ/ปลิ้น100% | OS,OE |  |  | 234 mm |  |  | 22.80 µg/g | 14.20 µg/dm2 |  | 0.4 mg/glv |  |  | 19.8 MPa | 677 % |  | 4010 | HY3/1 | M31 | 5.6 g | 179.6 PC/KG | TEA2 | HB065001
Y000104944 | 000000000014010482 (G-D-LCCOGT-S056-WHT-230W-N-G-WU-MM) | 4010 | G000 |  | 61 |  | 2021-01-23 |  |  | 22560 | 0 | 0 | A 2.5 | A AC | A 0.65 | A 0.65 |  | A 2.5/BR | 130.00 kg |  | Not Received from R&D Order | LOTตัวแทนดึงขอบ |  |  |  | 235 mm |  |  | 22.20 µg/g | 14.70 µg/dm2 |  | 0.5 mg/glv |  |  | 20.0 MPa | 668 % |  | 4010 | HY3/1 | M29 | 5.7 g | 175.4 PC/KG | TEA1 | HB061003
Y000104959 | 000000000014010482 (G-D-LCCOGT-S056-WHT-230W-N-G-WU-MM) | 4010 | G000 |  | 65 |  | 2021-01-24 |  |  | 23028 | 0 | 0 | A 1.5 | A AC | A 0.65 | A 0.65 |  | A 1.5/BR | 130.00 kg |  | Not Received from R&D Order | LOTตัวแทนดึงขอบ/ปลิ้น100% |  |  |  | 234 mm |  |  | 21.70 µg/g | 13.80 µg/dm2 |  | 0.4 mg/glv |  |  | 18.3 MPa | 676 % |  | 4010 | HY3/1 | M31 | 5.6 g | 178.1 PC/KG | TEA2 | HB065001
Y000104960 | 000000000014010482 (G-D-LCCOGT-S056-WHT-230W-N-G-WU-MM) | 4010 | G000 |  | 65 |  | 2021-01-24 |  |  | 23184 | 0 | 0 | A 0.65 | A AC | A 0.65 | A 0.65 |  | A 0.65/BR | 130.00 kg |  | Not Received from R&D Order | LOTตัวแทนดึงขอบ |  |  |  | 235 mm |  |  | 21.70 µg/g | 13.80 µg/dm2 |  | 0.4 mg/glv |  |  | 18.3 MPa | 676 % |  | 4010 | HY3/1 | M31 | 5.6 g | 179.3 PC/KG | TEA2 | HB065001
Y000105106 | 000000000014010482 (G-D-LCCOGT-S056-WHT-230W-N-G-WU-MM) | 4010 | G000 |  | 71 |  | 2021-01-23 |  |  | 23418 | 0 | 0 | A 0.65 | A AC | A 0.65 | A 0.65 |  | A 0.65/BR | 130.00 kg |  | Not Received from R&D Order | LOTตัวแทนดึงขอบ |  |  |  | 237 mm |  |  | 22.40 µg/g | 17.60 µg/dm2 |  | 0.3 mg/glv |  |  | 20.3 MPa | 665 % |  | 4010 | HY3/1 | M31 | 5.5 g | 181.1 PC/KG | TEA2 | HB071002
Y000105129 | 000000000014010482 (G-D-LCCOGT-S056-WHT-230W-N-G-WU-MM) | 4010 | G000 |  | 71 |  | 2021-01-24 |  |  | 288 | 0 | 0 | A 0.65 | A AC | A 0.65 | A 0.65 |  | A 0.65/BR | 130.00 kg |  | Not Received from R&D Order |  |  |  |  | 236 mm |  |  | 21.50 µg/g | 13.20 µg/dm2 |  | 0.3 mg/glv |  |  | 19.2 MPa | 654 % |  | 4010 | HY3/1 | M31 | 5.6 g | 180.1 PC/KG | TEA2 | HB071002
Y000105131 | 000000000014010482 (G-D-LCCOGT-S056-WHT-230W-N-G-WU-MM) | 4010 | G000 |  | 71 |  | 2021-01-24 |  |  | 23288 | 0 | 0 | A 0.65 | A AC | A 0.65 | A 0.65 |  | A 0.65/BR | 130.00 kg |  | Not Received from R&D Order | ปลิ้น100%/LOTตัวแทนดึงขอบ |  |  |  | 236 mm |  |  | 21.50 µg/g | 13.20 µg/dm2 |  | 0.3 mg/glv |  |  | 19.2 MPa | 654 % |  | 4010 | HY3/1 | M31 | 5.6 g | 180.1 PC/KG | TEA2 | HB071002
Y000105229 | 000000000014010482 (G-D-LCCOGT-S056-WHT-230W-N-G-WU-MM) | 4010 | G000 |  | 65 |  | 2021-01-27 |  |  | 22677 | 0 | 0 | A 1.5 | R RJ | A 0.65 | A 0.65 |  | R RJ/CR | 130.00 kg |  | Not Received from R&D Order | OS/OE |  |  |  | 235 mm |  |  | 21.30 µg/g | 13.50 µg/dm2 |  | 0.5 mg/glv |  |  | 19.8 MPa | 677 % |  | 4010 | HY3/1 | M31 | 5.7 g | 175.4 PC/KG | TEA2 | HB065001
Y000105230 | 000000000014010482 (G-D-LCCOGT-S056-WHT-230W-N-G-WU-MM) | 4010 | G000 |  | 65 |  | 2021-01-26 |  |  | 22677 | 0 | 0 | A 0.65 | A AC | A 0.65 | A 0.65 |  | A 0.65/BR | 130.00 kg |  | Not Received from R&D Order | LOTตัวแทนดึงขอบ |  |  |  | 235 mm |  |  | 21.30 µg/g | 13.50 µg/dm2 |  | 0.5 mg/glv |  |  | 19.8 MPa | 677 % |  | 4010 | HY3/1 | M31 | 5.7 g | 175.4 PC/KG | TEA2 | HB065001
Y000105296 | 000000000014010482 (G-D-LCCOGT-S056-WHT-230W-N-G-WU-MM) | 4010 | G000 |  | 65 |  | 2021-01-22 |  |  | 23184 | 0 | 0 | A 0.65 | A AC | A 0.65 | A 0.65 |  | A 0.65/BR | 130.00 kg |  | Not Received from R&D Order |  |  |  |  | 235 mm |  |  | 21.70 µg/g | 13.80 µg/dm2 |  | 0.4 mg/glv |  |  | 18.3 MPa | 676 % |  | 4010 | HY3/1 | M28 | 5.6 g | 179.3 PC/KG | TEA1 | HB065001
Y000105297 | 000000000014010482 (G-D-LCCOGT-S056-WHT-230W-N-G-WU-MM) | 4010 | G000 |  | 61 |  | 2021-01-23 |  |  | 22560 | 0 | 0 | A 0.65 | A AC | A >10 | A 0.65 |  | A >10/MJ | 130.00 kg |  | Not Received from R&D Order |  |  |  |  | 234 mm |  |  | 21.90 µg/g | 14.30 µg/dm2 |  | 0.5 mg/glv |  |  | 20.2 MPa | 679 % |  | 4010 | HY3/1 | M29 | 5.7 g | 174.5 PC/KG | TEA1 | HB061003
Y000105300 | 000000000014010482 (G-D-LCCOGT-S056-WHT-230W-N-G-WU-MM) | 4010 | G000 |  | 65 |  | 2021-01-22 |  |  | 23184 | 0 | 0 | A 0.65 | A AC | A 0.65 | A 0.65 |  | A 0.65/BR | 130.00 kg |  | Not Received from R&D Order |  |  |  |  | 235 mm |  |  | 21.70 µg/g | 13.80 µg/dm2 |  | 0.4 mg/glv |  |  | 18.3 MPa | 676 % |  | 4010 | HY3/1 | M28 | 5.6 g | 179.3 PC/KG | TEA1 | HB065001
Y000105304 | 000000000014010482 (G-D-LCCOGT-S056-WHT-230W-N-G-WU-MM) | 4010 | G000 |  | 61 |  | 2021-01-23 |  |  | 22651 | 0 | 0 | A 0.65 | R RJ | A 0.65 | A 0.65 |  | R RJ/CR | 130.00 kg |  | Not Received from R&D Order | LOTตัวแทนดึงขอบ/OS/OE |  |  |  | 235 mm |  |  | 21.90 µg/g | 14.30 µg/dm2 |  | 0.5 mg/glv |  |  | 20.2 MPa | 679 % |  | 4010 | HY3/1 | M29 | 5.7 g | 175.2 PC/KG | TEA1 | HB061003
Y000105336 | 000000000014010482 (G-D-LCCOGT-S056-WHT-230W-N-G-WU-MM) | 4010 | G000 |  | 65 |  | 2021-01-23 |  |  | 23028 | 0 | 0 | A 0.65 | A AC | A 0.65 | A 0.65 |  | A 0.65/BR | 130.00 kg |  | Not Received from R&D Order | LOTตัวแทนดึงขอบ/ปลิ้น100% |  |  |  | 235 mm |  |  | 21.70 µg/g | 13.80 µg/dm2 |  | 0.4 mg/glv |  |  | 18.3 MPa | 676 % |  | 4010 | HY3/1 | M31 | 5.6 g | 178.1 PC/KG | TEA2 | HB065001
Y000105416 | 000000000014010482 (G-D-LCCOGT-S056-WHT-230W-N-G-WU-MM) | 4010 | G000 |  | 61 |  | 2021-01-23 |  |  | 22651 | 0 | 0 | A 0.65 | A AC | A 0.65 | A 0.65 |  | A 0.65/BR | 130.00 kg |  | Not Received from R&D Order |  |  |  |  | 235 mm |  |  | 21.90 µg/g | 14.30 µg/dm2 |  | 0.5 mg/glv |  |  | 20.2 MPa | 679 % |  | 4010 | HY3/1 | M29 | 5.7 g | 175.2 PC/KG | TEA1 | HB061003
Y000105421 | 000000000014010482 (G-D-LCCOGT-S056-WHT-230W-N-G-WU-MM) | 4010 | G000 |  | 65 |  | 2021-01-22 |  |  | 23054 | 0 | 0 | A 0.65 | A AC | A 0.65 | A 0.65 |  | A 0.65/BR | 130.00 kg |  | Not Received from R&D Order |  |  |  |  | 235 mm |  |  | 21.70 µg/g | 13.80 µg/dm2 |  | 0.4 mg/glv |  |  | 18.3 MPa | 676 % |  | 4010 | HY3/1 | M28 | 5.6 g | 178.3 PC/KG | TEA1 | HB065001
Y000105569 | 000000000014010482 (G-D-LCCOGT-S056-WHT-230W-N-G-WU-MM) | 4010 | G000 |  | 61 |  | 2021-01-22 |  |  | 22625 | 0 | 0 | A 0.65 | R RJ | A 0.65 | A 0.65 |  | R RJ/CR | 130.00 kg |  | Not Received from R&D Order | LOTตัวแทนดึงขอบ/OS,OE |  |  |  | 235 mm |  |  | 21.90 µg/g | 14.30 µg/dm2 |  | 0.5 mg/glv |  |  | 20.2 MPa | 679 % |  | 4010 | HY3/1 | M29 | 5.7 g | 175.0 PC/KG | TEA1 | HB061003
Y000105573 | 000000000014010482 (G-D-LCCOGT-S056-WHT-230W-N-G-WU-MM) | 4010 | G000 |  | 65 |  | 2021-01-22 |  |  | 23119 | 0 | 0 | A 0.65 | A AC | A 10 | A 0.65 |  | A 10/MJ | 130.00 kg |  | Not Received from R&D Order | LOTตัวแทนดึงขอบ |  |  |  | 235 mm |  |  | 21.70 µg/g | 13.80 µg/dm2 |  | 0.4 mg/glv |  |  | 18.3 MPa | 676 % |  | 4010 | HY3/1 | M28 | 5.5 g | 183.1 PC/KG | TEA1 | HB065001
Y000105803 | 000000000014010482 (G-D-LCCOGT-S056-WHT-230W-N-G-WU-MM) | 4010 | G000 |  | 61 |  | 2021-01-21 |  |  | 22404 | 0 | 0 | A 0.65 | A AC | A 0.65 | A 0.65 |  | A 0.65/BR | 130.00 kg |  | Not Received from R&D Order |  |  |  |  | 239 mm |  |  | 20.70 µg/g | 13.30 µg/dm2 |  | 0.3 mg/glv |  |  | 20.2 MPa | 679 % |  | 4010 | HY3/1 | M29 | 5.8 g | 173.3 PC/KG | TEA1 | HB061003
Y000105804 | 000000000014010482 (G-D-LCCOGT-S056-WHT-230W-N-G-WU-MM) | 4010 | G000 |  | 61 |  | 2021-01-21 |  |  | 22404 | 0 | 0 | A 0.65 | A AC | A 0.65 | A 0.65 |  | A 0.65/BR | 130.00 kg |  | Not Received from R&D Order | LOTตัวแทนดึงขอบ/ปลิ้น100% |  |  |  | 239 mm |  |  | 20.70 µg/g | 13.30 µg/dm2 |  | 0.3 mg/glv |  |  | 20.2 MPa | 679 % |  | 4010 | HY3/1 | M29 | 5.8 g | 173.3 PC/KG | TEA1 | HB061003
Y000105805 | 000000000014010482 (G-D-LCCOGT-S056-WHT-230W-N-G-WU-MM) | 4010 | G000 |  | 61 |  | 2021-01-21 |  |  | 22560 | 0 | 0 | A 0.65 | A AC | A 0.65 | A 0.65 |  | A 0.65/BR | 130.00 kg |  | Not Received from R&D Order | LOTตัวแทนดึงขอบ |  |  |  | 237 mm |  |  | 20.70 µg/g | 13.30 µg/dm2 |  | 0.3 mg/glv |  |  | 20.2 MPa | 679 % |  | 4010 | HY3/1 | M29 | 5.7 g | 174.5 PC/KG | TEA1 | HB061003
Y000105807 | 000000000014010482 (G-D-LCCOGT-S056-WHT-230W-N-G-WU-MM) | 4010 | G000 |  | 61 |  | 2021-01-21 |  |  | 22560 | 0 | 0 | A 0.65 | A AC | A 0.65 | A 0.65 |  | A 0.65/BR | 130.00 kg |  | Not Received from R&D Order |  |  |  |  | 237 mm |  |  | 20.70 µg/g | 13.30 µg/dm2 |  | 0.3 mg/glv |  |  | 20.2 MPa | 679 % |  | 4010 | HY3/1 | M29 | 5.7 g | 174.5 PC/KG | TEA1 | HB061003
Y000106051 | 000000000014010482 (G-D-LCCOGT-S056-WHT-230W-N-G-WU-MM) | 4010 | G000 |  | 65 |  | 2021-01-20 |  |  | 2184 | 0 | 0 | A 0.65 | A AC | A 0.65 | A 0.65 |  | A 0.65/BR | 130.00 kg |  | Not Received from R&D Order |  |  |  |  | 234 mm |  |  | 20.30 µg/g | 13.10 µg/dm2 |  | 0.3 mg/glv |  |  | 18.3 MPa | 676 % |  | 4010 | HY3/1 | M26 | 5.6 g | 179.3 PC/KG | TEA0 | HB065001
Y000106076 | 000000000014010482 (G-D-LCCOGT-S056-WHT-230W-N-G-WU-MM) | 4010 | G000 |  | 61 |  | 2021-01-21 |  |  | 22716 | 0 | 0 | A 0.65 | A AC | A 0.65 | A 0.65 |  | A 0.65/BR | 130.00 kg |  | Not Received from R&D Order | LOTตัวแทนดึงขอบ |  |  |  | 234 mm |  |  | 20.70 µg/g | 13.30 µg/dm2 |  | 0.3 mg/glv |  |  | 20.2 MPa | 679 % |  | 4010 | HY3/1 | M29 | 5.7 g | 175.7 PC/KG | TEA1 | HB061003
Y000106275 | 000000000014010482 (G-D-LCCOGT-S056-WHT-230W-N-G-WU-MM) | 4010 | G000 |  | 71 |  | 2021-01-26 |  |  | 1093 | 0 | 0 | A 0.65 | A AC | A 0.65 | A 0.65 |  | A 0.65/BR | 130.00 kg |  | Not Received from R&D Order | LOTตัวแทนดึงขอบ |  |  |  | 237 mm |  |  | 21.50 µg/g | 13.20 µg/dm2 |  | 0.3 mg/glv |  |  | 19.2 MPa | 654 % |  | 4010 | HY3/1 | M28 | 5.6 g | 178.6 PC/KG | TEA1 | HB071002
Y000106427 | 000000000014010482 (G-D-LCCOGT-S056-WHT-230W-N-G-WU-MM) | 4010 | G000 |  | 61 |  | 2021-01-20 |  |  | 60 | 0 | 0 | A 0.65 | A AC | A 0.65 | A 0.65 |  | A 0.65/BR | 130.00 kg |  | Not Received from R&D Order | LOTตัวแทนดึงขอบ |  |  |  | 236 mm |  |  | 20.70 µg/g | 13.30 µg/dm2 |  | 0.3 mg/glv |  |  | 20.2 MPa | 679 % |  | 4010 | HY3/1 | M29 | 5.7 g | 176.2 PC/KG | TEA1 | HB061003
Y000106514 | 000000000014010482 (G-D-LCCOGT-S056-WHT-230W-N-G-WU-MM) | 4010 | G000 |  | 61 |  | 2021-01-19 |  |  | 22469 | 0 | 0 | A 1.5 | A AC | A 0.65 | A 0.65 |  | A 1.5/BR | 130.00 kg |  | Not Received from R&D Order |  |  |  |  | 236 mm |  |  | 20.70 µg/g | 13.30 µg/dm2 |  | 0.3 mg/glv |  |  | 20.2 MPa | 679 % |  | 4010 | HY3/1 | M29 | 5.8 g | 173.8 PC/KG | TEA1 | HB061003
Y000106526 | 000000000014010482 (G-D-LCCOGT-S056-WHT-230W-N-G-WU-MM) | 4010 | G000 |  | 61 |  | 2021-01-20 |  |  | 22560 | 0 | 0 | A 0.65 | R RJ | A 0.65 | A 0.65 |  | R RJ/CR | 130.00 kg |  | Not Received from R&D Order | LOTตัวแทนดึงขอบ |  |  |  | 236 mm |  |  | 22.60 µg/g | 14.10 µg/dm2 |  | 0.3 mg/glv |  |  | 20.3 MPa | 665 % |  | 4010 | HY3/1 | M29 | 5.5 g | 182.1 PC/KG | TEA1 | HB061003
Y000106686 | 000000000014010482 (G-D-LCCOGT-S056-WHT-230W-N-G-WU-MM) | 4010 | G000 |  | 61 |  | 2021-01-20 |  |  | 22651 | 0 | 0 | A 1.5 | A AC | A 0.65 | A 0.65 |  | A 1.5/BR | 130.00 kg |  | Not Received from R&D Order | LOTตัวแทนดึงขอบ/ปลิ้น100% |  |  |  | 235 mm |  |  | 22.60 µg/g | 14.10 µg/dm2 |  | 0.3 mg/glv |  |  | 20.3 MPa | 665 % |  | 4010 | HY3/1 | M29 | 5.5 g | 180.3 PC/KG | TEA1 | HB061003
Y000113024 | 000000000014010482 (G-D-LCCOGT-S056-WHT-230W-N-G-WU-MM) | 4010 | G000 |  | 40 |  | 2021-02-28 |  |  | 1249 | 0 | 0 | A 0.65 | A AC | A 0.65 | A 0.65 |  | A 0.65/BR | 130.00 kg |  | Not Received from R&D Order |  |  |  |  | 236 mm |  |  | 20.40 µg/g | 13.20 µg/dm2 |  | 0.7 mg/glv |  |  | 20.3 MPa | 695 % |  | 4010 | HY1 | M21 | 5.6 g | 179.8 PC/KG | TBA2
Y000113025 | 000000000014010482 (G-D-LCCOGT-S056-WHT-230W-N-G-WU-MM) | 4010 | G000 |  | 40 |  | 2021-02-28 |  |  | 1249 | 0 | 0 | A 0.65 | A AC | A 0.65 | A 0.65 |  | A 0.65/BR | 130.00 kg |  | Not Received from R&D Order |  |  |  |  | 237 mm |  |  | 20.40 µg/g | 13.20 µg/dm2 |  | 0.7 mg/glv |  |  | 20.3 MPa | 695 % |  | 4010 | HY1 | M21 | 5.5 g | 180.3 PC/KG | TBA2
Y000113044 | 000000000014010482 (G-D-LCCOGT-S056-WHT-230W-N-G-WU-MM) | 4010 | G000 |  | 40 |  | 2021-03-02 |  |  | 23119 | 0 | 0 | A 0.65 | A AC | A 0.65 | A 0.65 |  | A 0.65/BR | 130.00 kg |  | Not Received from R&D Order |  |  |  |  | 233 mm |  |  | 20.40 µg/g | 13.20 µg/dm2 |  | 0.7 mg/glv |  |  | 20.3 MPa | 695 % |  | 4010 | HY1 | M21 | 5.6 g | 178.8 PC/KG | TBA2
Y000113046 | 000000000014010482 (G-D-LCCOGT-S056-WHT-230W-N-G-WU-MM) | 4010 | G000 |  | 40 |  | 2021-02-28 |  |  | 2249 | 0 | 0 | A 0.65 | A AC | A 0.65 | A 0.65 |  | A 0.65/BR | 130.00 kg |  | Not Received from R&D Order |  |  |  |  | 235 mm |  |  | 20.40 µg/g | 13.20 µg/dm2 |  | 0.7 mg/glv |  |  | 20.3 MPa | 695 % |  | 4010 | HY1 | M21 | 5.6 g | 177.1 PC/KG | TBA2
Y000113173 | 000000000014010482 (G-D-LCCOGT-S056-WHT-230W-N-G-WU-MM) | 4010 | G000 |  | 40 |  | 2021-02-27 |  |  | 22677 | 0 | 0 | A 0.65 | A AC | A 0.65 | A 0.65 |  | A 0.65/BR | 130.00 kg |  | Not Received from R&D Order |  |  |  |  | 237 mm |  |  | 20.40 µg/g | 13.20 µg/dm2 |  | 0.7 mg/glv |  |  | 20.3 MPa | 695 % |  | 4010 | HY1 | M21 | 5.7 g | 176.6 PC/KG | TBA2
Y000113174 | 000000000014010482 (G-D-LCCOGT-S056-WHT-230W-N-G-WU-MM) | 4010 | G000 |  | 40 |  | 2021-02-27 |  |  | 22677 | 0 | 0 | A 0.65 | A AC | A 0.65 | A 0.65 |  | A 0.65/BR | 130.00 kg |  | Not Received from R&D Order |  |  |  |  | 237 mm |  |  | 20.40 µg/g | 13.20 µg/dm2 |  | 0.7 mg/glv |  |  | 20.3 MPa | 695 % |  | 4010 | HY1 | M21 | 5.7 g | 175.4 PC/KG | TBA2
Y000113175 | 000000000014010482 (G-D-LCCOGT-S056-WHT-230W-N-G-WU-MM) | 4010 | G000 |  | 40 |  | 2021-02-27 |  |  | 22677 | 0 | 0 | A 1.5 | A AC | A 0.65 | A 0.65 |  | A 1.5/BR | 130.00 kg |  | Not Received from R&D Order | กลิ่นAC/LOTตัวแทนกะ |  |  |  | 237 mm |  |  | 20.40 µg/g | 13.20 µg/dm2 |  | 0.7 mg/glv |  |  | 20.3 MPa | 695 % |  | 4010 | HY1 | M21 | 5.7 g | 175.4 PC/KG | TBA2
Y000113258 | 000000000014010482 (G-D-LCCOGT-S056-WHT-230W-N-G-WU-MM) | 4010 | G000 |  | 40 |  | 2021-03-01 |  |  | 22872 | 0 | 0 | A 0.65 | A AC | A 0.65 | A 0.65 |  | A 0.65/BR | 130.00 kg |  | Not Received from R&D Order |  |  |  |  | 236 mm |  |  | 20.40 µg/g | 13.20 µg/dm2 |  | 0.7 mg/glv |  |  | 20.3 MPa | 695 % |  | 4010 | HY1 | M21 | 5.7 g | 175.2 PC/KG | TBA2
Y000113260 | 000000000014010482 (G-D-LCCOGT-S056-WHT-230W-N-G-WU-MM) | 4010 | G000 |  | 40 |  | 2021-03-01 |  |  | 22872 | 0 | 0 | A 0.65 | A AC | A 0.65 | A 0.65 |  | A 0.65/BR | 130.00 kg |  | Not Received from R&D Order |  |  |  |  | 236 mm |  |  | 20.40 µg/g | 13.20 µg/dm2 |  | 0.7 mg/glv |  |  | 20.3 MPa | 695 % |  | 4010 | HY1 | M21 | 5.7 g | 176.9 PC/KG | TBA2
Y000113318 | 000000000014010482 (G-D-LCCOGT-S056-WHT-230W-N-G-WU-MM) | 4010 | G000 |  | 40 |  | 2021-02-28 |  |  | 23054 | 0 | 0 | A 0.65 | A AC | A 0.65 | A 0.65 |  | A 0.65/BR | 130.00 kg |  | Not Received from R&D Order |  |  |  |  | 235 mm |  |  | 20.40 µg/g | 13.20 µg/dm2 |  | 0.7 mg/glv |  |  | 20.3 MPa | 695 % |  | 4010 | HY1 | M21 | 5.6 g | 178.8 PC/KG | TBA2
Y000113319 | 000000000014010482 (G-D-LCCOGT-S056-WHT-230W-N-G-WU-MM) | 4010 | G000 |  | 40 |  | 2021-02-27 |  |  | 1054 | 0 | 0 | A 1.0 | A AC | A 0.65 | A 0.65 |  | A 1.0/BR | 130.00 kg |  | Not Received from R&D Order |  |  |  |  | 235 mm |  |  | 20.40 µg/g | 13.20 µg/dm2 |  | 0.7 mg/glv |  |  | 20.3 MPa | 695 % |  | 4010 | HY1 | M21 | 5.6 g | 178.8 PC/KG | TBA2
Y000113332 | 000000000014010482 (G-D-LCCOGT-S056-WHT-230W-N-G-WU-MM) | 4010 | G000 |  | 40 |  | 2021-03-02 |  |  | 22651 | 0 | 0 | A 0.65 | A AC | A 0.65 | A 0.65 |  | A 0.65/BR | 130.00 kg |  | Not Received from R&D Order | LOT ตัวแทนกะ |  |  |  | 236 mm |  |  | 20.40 µg/g | 13.20 µg/dm2 |  | 0.7 mg/glv |  |  | 20.3 MPa | 695 % |  | 4010 | HY1 | M21 | 5.7 g | 175.2 PC/KG | TBA2
Y000113348 | 000000000014010482 (G-D-LCCOGT-S056-WHT-230W-N-G-WU-MM) | 4010 | G000 |  | 40 |  | 2021-02-28 |  |  | 23054 | 0 | 0 | A 0.65 | A AC | A 0.65 | A 0.65 |  | A 0.65/BR | 130.00 kg |  | Not Received from R&D Order | LOT ตัวแทนกะ |  |  |  | 235 mm |  |  | 20.40 µg/g | 13.20 µg/dm2 |  | 0.7 mg/glv |  |  | 20.3 MPa | 695 % |  | 4010 | HY1 | M21 | 5.6 g | 178.3 PC/KG | TBA2
Y000113493 | 000000000014010482 (G-D-LCCOGT-S056-WHT-230W-N-G-WU-MM) | 4010 | G000 |  | 40 |  | 2021-02-26 |  |  | 11295 | 0 | 0 | A 0.65 | A AC | A 0.65 | A 0.65 |  | A 0.65/BR | 65.00 kg |  | Not Received from R&D Order |  |  |  |  | 237 mm |  |  | 21.90 µg/g | 14.80 µg/dm2 |  | 0.6 mg/glv |  |  | 20.3 MPa | 695 % |  | 4010 | HY1 |  | 5.7 g | 175.0 PC/KG | TAA1
Y000113494 | 000000000014010482 (G-D-LCCOGT-S056-WHT-230W-N-G-WU-MM) | 4010 | G000 |  | 40 |  | 2021-02-26 |  |  | 11295 | 0 | 0 | A 0.65 | A AC | A 0.65 | A 1.5 |  | A 0.65/BR | 65.00 kg |  | Not Received from R&D Order |  |  |  |  | 237 mm |  |  | 21.90 µg/g | 14.80 µg/dm2 |  | 0.6 mg/glv |  |  | 20.3 MPa | 695 % |  | 4010 | HY1 |  | 5.7 g | 175.0 PC/KG | TAA0
Y000113496 | 000000000014010482 (G-D-LCCOGT-S056-WHT-230W-N-G-WU-MM) | 4010 | G000 |  | 40 |  | 2021-02-28 |  |  | 23054 | 0 | 0 | A 0.65 | A AC | A 0.65 | A 0.65 |  | A 0.65/BR | 130.00 kg |  | Not Received from R&D Order |  |  |  |  | 235 mm |  |  | 20.40 µg/g | 13.20 µg/dm2 |  | 0.7 mg/glv |  |  | 20.3 MPa | 695 % |  | 4010 | HY1 | M21 | 5.6 g | 177.1 PC/KG | TBA2
Y000113506 | 000000000014010482 (G-D-LCCOGT-S056-WHT-230W-N-G-WU-MM) | 4010 | G000 |  | 40 |  | 2021-02-26 |  |  | 22287 | 0 | 0 | A 0.65 | A AC | A 0.65 | A 0.65 |  | A 0.65/BR | 130.00 kg |  | Not Received from R&D Order |  |  |  |  | 234 mm |  |  | 21.90 µg/g | 14.80 µg/dm2 |  | 0.6 mg/glv |  |  | 20.3 MPa | 695 % |  | 4010 | HY1 | M37 | 5.8 g | 172.6 PC/KG | TEA4
Y000113507 | 000000000014010482 (G-D-LCCOGT-S056-WHT-230W-N-G-WU-MM) | 4010 | G000 |  | 40 |  | 2021-02-26 |  |  | 22287 | 0 | 0 | A 0.65 | A AC | A 0.65 | A 0.65 |  | A 0.65/BR | 130.00 kg |  | Not Received from R&D Order |  |  |  |  | 234 mm |  |  | 21.90 µg/g | 14.80 µg/dm2 |  | 0.6 mg/glv |  |  | 20.3 MPa | 695 % |  | 4010 | HY1 | M37 | 5.8 g | 172.6 PC/KG | TEA4
Y000113508 | 000000000014010482 (G-D-LCCOGT-S056-WHT-230W-N-G-WU-MM) | 4010 | G000 |  | 40 |  | 2021-02-26 |  |  | 22313 | 0 | 0 | A 0.65 | A AC | A 0.65 | A 0.65 |  | A 0.65/BR | 130.00 kg |  | Not Received from R&D Order |  |  |  |  | 234 mm |  |  | 21.90 µg/g | 14.80 µg/dm2 |  | 0.6 mg/glv |  |  | 20.3 MPa | 695 % |  | 4010 | HY1 | M37 | 5.8 g | 172.6 PC/KG | TEA4
Y000113611 | 000000000014010482 (G-D-LCCOGT-S056-WHT-230W-N-G-WU-MM) | 4010 | G000 |  | 40 |  | 2021-02-26 |  |  | 22898 | 0 | 0 | A 1.0 | A AC | A 0.65 | A 0.65 |  | A 1.0/BR | 130.00 kg |  | Not Received from R&D Order | LOTตัวแทนกะ |  |  |  | 235 mm |  |  | 21.90 µg/g | 14.80 µg/dm2 |  | 0.6 mg/glv |  |  | 20.3 MPa | 695 % |  | 4010 | HY1 | M21 | 5.7 g | 176.6 PC/KG | TBA2
Y000113612 | 000000000014010482 (G-D-LCCOGT-S056-WHT-230W-N-G-WU-MM) | 4010 | G000 |  | 40 |  | 2021-02-26 |  |  | 22898 | 0 | 0 | A 0.65 | A AC | A 0.65 | A 0.65 |  | A 0.65/BR | 130.00 kg |  | Not Received from R&D Order |  |  |  |  | 235 mm |  |  | 21.90 µg/g | 14.80 µg/dm2 |  | 0.6 mg/glv |  |  | 20.3 MPa | 695 % |  | 4010 | HY1 | M21 | 5.6 g | 177.1 PC/KG | TBA2
Y000113614 | 000000000014010482 (G-D-LCCOGT-S056-WHT-230W-N-G-WU-MM) | 4010 | G000 |  | 40 |  | 2021-02-26 |  |  | 22898 | 0 | 0 | A 0.65 | A AC | A 0.65 | A 0.65 |  | A 0.65/BR | 130.00 kg |  | Not Received from R&D Order |  |  |  |  | 235 mm |  |  | 21.90 µg/g | 14.80 µg/dm2 |  | 0.6 mg/glv |  |  | 20.3 MPa | 695 % |  | 4010 | HY1 | M21 | 5.7 g | 176.6 PC/KG | TBA2
Y000113621 | 000000000014010482 (G-D-LCCOGT-S056-WHT-230W-N-G-WU-MM) | 4010 | G000 |  | 40 |  | 2021-02-25 |  |  | 22170 | 0 | 0 | A 0.65 | A AC | A 0.65 | A 0.65 |  | A 0.65/BR | 130.00 kg |  | Not Received from R&D Order | LOT ตัวแทนกะ |  |  |  | 235 mm |  |  | 21.90 µg/g | 14.80 µg/dm2 |  | 0.6 mg/glv |  |  | 20.3 MPa | 695 % |  | 4010 | HY1 | M21 | 5.8 g | 172.2 PC/KG | TBA2
Y000113677 | 000000000014010482 (G-D-LCCOGT-S056-WHT-230W-N-G-WU-MM) | 4010 | G000 |  | 40 |  | 2021-02-25 |  |  | 22170 | 0 | 0 | A 0.65 | A AC | A 0.65 | A 0.65 |  | A 0.65/BR | 130.00 kg |  | Not Received from R&D Order |  |  |  |  | 235 mm |  |  | 21.90 µg/g | 14.80 µg/dm2 |  | 0.6 mg/glv |  |  | 20.3 MPa | 695 % |  | 4010 | HY1 | M21 | 5.8 g | 172.2 PC/KG | TBA2
Y000113678 | 000000000014010482 (G-D-LCCOGT-S056-WHT-230W-N-G-WU-MM) | 4010 | G000 |  | 40 |  | 2021-02-25 |  |  | 22170 | 0 | 0 | A 1.0 | A AC | A 0.65 | A 0.65 |  | A 1.0/BR | 130.00 kg |  | Not Received from R&D Order |  |  |  |  | 238 mm |  |  | 21.90 µg/g | 14.80 µg/dm2 |  | 0.6 mg/glv |  |  | 20.3 MPa | 695 % |  | 4010 | HY1 | M21 | 5.8 g | 171.5 PC/KG | TBA2
Y000113686 | 000000000014010482 (G-D-LCCOGT-S056-WHT-230W-N-G-WU-MM) | 4010 | G000 |  | 40 |  | 2021-02-25 |  |  | 22495 | 0 | 0 | A 0.65 | A AC | A 0.65 | A 0.65 |  | A 0.65/BR | 130.00 kg |  | Not Received from R&D Order |  |  |  |  | 236 mm |  |  | 21.90 µg/g | 14.80 µg/dm2 |  | 0.6 mg/glv |  |  | 20.3 MPa | 695 % |  | 4010 | HY1 | M21 | 5.7 g | 174.0 PC/KG | TBA2
Y000113689 | 000000000014010482 (G-D-LCCOGT-S056-WHT-230W-N-G-WU-MM) | 4010 | G000 |  | 40 |  | 2021-02-25 |  |  | 22170 | 0 | 0 | A 0.65 | R RJ | A 0.65 | A 0.65 |  | R RJ/CR | 130.00 kg |  | Not Received from R&D Order | OS,OE,AQL0.65 |  |  |  | 236 mm |  |  | 21.90 µg/g | 14.80 µg/dm2 |  | 0.6 mg/glv |  |  | 20.3 MPa | 695 % |  | 4010 | HY1 | M21 | 5.7 g | 174.0 PC/KG | TBA2
Y000113690 | 000000000014010482 (G-D-LCCOGT-S056-WHT-230W-N-G-WU-MM) | 4010 | G000 |  | 40 |  | 2021-02-25 |  |  | 22170 | 0 | 0 | A 0.65 | A AC | A 0.65 | A 0.65 |  | A 0.65/BR | 130.00 kg |  | Not Received from R&D Order | ดึงขอบLOT ตัวแทนกะ |  |  |  | 238 mm |  |  | 21.90 µg/g | 14.80 µg/dm2 |  | 0.6 mg/glv |  |  | 20.3 MPa | 695 % |  | 4010 | HY1 | M21 | 5.8 g | 171.5 PC/KG | TBA2
Y000113830 | 000000000014010482 (G-D-LCCOGT-S056-WHT-230W-N-G-WU-MM) | 4010 | G000 |  | 40 |  | 2021-02-24 |  |  | 22170 | 0 | 0 | A 0.65 | A AC | A 0.65 | A 0.65 |  | A 0.65/BR | 130.00 kg |  | Not Received from R&D Order |  |  |  |  | 236 mm |  |  | 20.80 µg/g | 13.30 µg/dm2 |  | 0.6 mg/glv |  |  | 21.9 MPa | 761 % |  | 4010 | HY1 | M21 | 5.8 g | 172.9 PC/KG | TBA2
Y000113831 | 000000000014010482 (G-D-LCCOGT-S056-WHT-230W-N-G-WU-MM) | 4010 | G000 |  | 40 |  | 2021-02-24 |  |  | 22170 | 0 | 0 | A 0.65 | A AC | A 0.65 | A 0.65 |  | A 0.65/BR | 130.00 kg |  | Not Received from R&D Order |  |  |  |  | 235 mm |  |  | 20.80 µg/g | 13.30 µg/dm2 |  | 0.6 mg/glv |  |  | 21.9 MPa | 761 % |  | 4010 | HY1 | M21 | 5.8 g | 171.5 PC/KG | TBA2
Y000113832 | 000000000014010482 (G-D-LCCOGT-S056-WHT-230W-N-G-WU-MM) | 4010 | G000 |  | 40 |  | 2021-02-24 |  |  | 22170 | 0 | 0 | A 0.65 | A AC | A 0.65 | A 0.65 |  | A 0.65/BR | 130.00 kg |  | Not Received from R&D Order |  |  |  |  | 235 mm |  |  | 20.80 µg/g | 13.30 µg/dm2 |  | 0.6 mg/glv |  |  | 21.9 MPa | 761 % |  | 4010 | HY1 | M21 | 5.8 g | 171.5 PC/KG | TBA2
Y000113875 | 000000000014010482 (G-D-LCCOGT-S056-WHT-230W-N-G-WU-MM) | 4010 | G000 |  | 40 |  | 2021-02-24 |  |  | 11068 | 0 | 0 | A 0.65 | A AC | A 0.65 | A 0.65 |  | A 0.65/BR | 65.00 kg |  | Not Received from R&D Order |  |  |  |  | 238 mm |  |  | 20.80 µg/g | 13.30 µg/dm2 |  | 0.6 mg/glv |  |  | 21.9 MPa | 761 % |  | 4010 | HY1 |  | 5.7 g | 174.7 PC/KG | TAA1
Y000113876 | 000000000014010482 (G-D-LCCOGT-S056-WHT-230W-N-G-WU-MM) | 4010 | G000 |  | 40 |  | 2021-02-24 |  |  | 22170 | 0 | 0 | A 1.0 | A AC | A 0.65 | A 0.65 |  | A 0.65/BR | 130.00 kg |  | Not Received from R&D Order | LOT ตัวแทนกะ |  |  |  | 235 mm |  |  | 20.80 µg/g | 13.30 µg/dm2 |  | 0.6 mg/glv |  |  | 21.9 MPa | 761 % |  | 4010 | HY1 | M21 | 5.8 g | 171.5 PC/KG | TBA2
Y000114034 | 000000000014010482 (G-D-LCCOGT-S056-WHT-230W-N-G-WU-MM) | 4010 | G000 |  | 40 |  | 2021-02-24 |  |  | 22872 | 0 | 0 | A 0.65 | A AC | A 0.65 | A 0.65 |  | A 0.65/BR | 130.00 kg |  | Not Received from R&D Order |  |  |  |  | 235 mm |  |  | 20.80 µg/g | 13.30 µg/dm2 |  | 0.6 mg/glv |  |  | 21.9 MPa | 761 % |  | 4010 | HY1 | M37 | 5.7 g | 176.9 PC/KG | TEA4
Y000114036 | 000000000014010482 (G-D-LCCOGT-S056-WHT-230W-N-G-WU-MM) | 4010 | G000 |  | 40 |  | 2021-02-24 |  |  | 22872 | 0 | 0 | A 0.65 | A AC | A 0.65 | A 0.65 |  | A 0.65/BR | 130.00 kg |  | Not Received from R&D Order |  |  |  |  | 235 mm |  |  | 20.80 µg/g | 13.30 µg/dm2 |  | 0.6 mg/glv |  |  | 21.9 MPa | 761 % |  | 4010 | HY1 | M37 | 5.7 g | 176.9 PC/KG | TEA4
Y000114040 | 000000000014010482 (G-D-LCCOGT-S056-WHT-230W-N-G-WU-MM) | 4010 | G000 |  | 40 |  | 2021-02-24 |  |  | 11250 | 0 | 0 | A 0.65 | A AC | A 0.65 | A 0.65 |  | A 0.65/BR | 65.00 kg |  | Not Received from R&D Order |  |  |  |  | 235 mm |  |  | 20.80 µg/g | 13.30 µg/dm2 |  | 0.6 mg/glv |  |  | 21.9 MPa | 761 % |  | 4010 | HY1 |  | 5.7 g | 174.3 PC/KG | TAA0
Y000114052 | 000000000014010482 (G-D-LCCOGT-S056-WHT-230W-N-G-WU-MM) | 4010 | G000 |  | 40 |  | 2021-02-24 |  |  | 22586 | 0 | 0 | A 0.65 | A AC | A 0.65 | A 0.65 |  | A 0.65/BR | 130.00 kg |  | Not Received from R&D Order |  |  |  |  | 238 mm |  |  | 20.80 µg/g | 13.30 µg/dm2 |  | 0.6 mg/glv |  |  | 21.9 MPa | 761 % |  | 4010 | HY1 | M21 | 5.7 g | 174.7 PC/KG | TBA2
Y000114053 | 000000000014010482 (G-D-LCCOGT-S056-WHT-230W-N-G-WU-MM) | 4010 | G000 |  | 40 |  | 2021-02-24 |  |  | 22534 | 0 | 0 | A 1.5 | A AC | A 0.65 | A 0.65 |  | A 1.5/BR | 130.00 kg |  | Not Received from R&D Order | LOTตัวแทนกะ |  |  |  | 235 mm |  |  | 20.80 µg/g | 13.30 µg/dm2 |  | 0.6 mg/glv |  |  | 21.9 MPa | 761 % |  | 4010 | HY1 | M21 | 5.7 g | 174.3 PC/KG | TBA2
Y000114054 | 000000000014010482 (G-D-LCCOGT-S056-WHT-230W-N-G-WU-MM) | 4010 | G000 |  | 40 |  | 2021-02-24 |  |  | 22534 | 0 | 0 | A 0.65 | A AC | A 0.65 | A 0.65 |  | A 0.65/BR | 130.00 kg |  | Not Received from R&D Order | LOTตัวแทนกะ |  |  |  | 235 mm |  |  | 20.80 µg/g | 13.30 µg/dm2 |  | 0.6 mg/glv |  |  | 21.9 MPa | 761 % |  | 4010 | HY1 | M37 | 5.7 g | 174.3 PC/KG | TEA4
Y000114103 | 000000000014010482 (G-D-LCCOGT-S056-WHT-230W-N-G-WU-MM) | 4010 | G000 |  | 40 |  | 2021-02-23 |  |  | 22534 | 0 | 0 | A 0.65 | A AC | A 0.65 | A 0.65 |  | A 0.65/BR | 130.00 kg |  | Not Received from R&D Order |  |  |  |  | 235 mm |  |  | 20.80 µg/g | 13.30 µg/dm2 |  | 0.6 mg/glv |  |  | 21.9 MPa | 761 % |  | 4010 | HY1 | M21 | 5.7 g | 174.3 PC/KG | TBA2
Y000114163 | 000000000014010482 (G-D-LCCOGT-S056-WHT-230W-N-G-WU-MM) | 4010 | G000 |  | 40 |  | 2021-02-23 |  |  | 22586 | 0 | 0 | A 0.65 | A AC | A 0.65 | A 0.65 |  | A 0.65/BR | 130.00 kg |  | Not Received from R&D Order |  |  |  |  | 235 mm |  |  | 20.80 µg/g | 13.30 µg/dm2 |  | 0.6 mg/glv |  |  | 21.9 MPa | 761 % |  | 4010 | HY1 | M21 | 5.7 g | 174.3 PC/KG | TBA2
Y000114176 | 000000000014010482 (G-D-LCCOGT-S056-WHT-230W-N-G-WU-MM) | 4010 | G000 |  | 40 |  | 2021-02-23 |  |  | 22586 | 0 | 0 | A 0.65 | A AC | A 0.65 | A 0.65 |  | A 0.65/BR | 130.00 kg |  | Not Received from R&D Order |  |  |  |  | 234 mm |  |  | 20.80 µg/g | 13.30 µg/dm2 |  | 0.6 mg/glv |  |  | 21.9 MPa | 761 % |  | 4010 | HY1 | M21 | 5.7 g | 174.7 PC/KG | TBA2
Y000114200 | 000000000014010482 (G-D-LCCOGT-S056-WHT-230W-N-G-WU-MM) | 4010 | G000 |  | 40 |  | 2021-02-23 |  |  | 22742 | 0 | 0 | A 0.65 | A AC | A 0.65 | A 0.65 |  | A 0.65/BR | 130.00 kg |  | Not Received from R&D Order |  |  |  |  | 236 mm |  |  | 20.80 µg/g | 13.30 µg/dm2 |  | 0.6 mg/glv |  |  | 21.9 MPa | 761 % |  | 4010 | HY1 | M21 | 5.7 g | 175.0 PC/KG | TBA2
Y000114203 | 000000000014010482 (G-D-LCCOGT-S056-WHT-230W-N-G-WU-MM) | 4010 | G000 |  | 40 |  | 2021-02-23 |  |  | 22742 | 0 | 0 | A 0.65 | A AC | A 0.65 | A 0.65 |  | A 0.65/BR | 130.00 kg |  | Not Received from R&D Order | LOT ตัวแทนกะ |  |  |  | 232 mm |  |  | 20.80 µg/g | 13.30 µg/dm2 |  | 0.6 mg/glv |  |  | 21.9 MPa | 761 % |  | 4010 | HY1 | M21 | 5.7 g | 175.9 PC/KG | TBA2
Y000114204 | 000000000014010482 (G-D-LCCOGT-S056-WHT-230W-N-G-WU-MM) | 4010 | G000 |  | 40 |  | 2021-02-23 |  |  | 22742 | 0 | 0 | A 0.65 | A AC | A 0.65 | A 1.0 |  | A 0.65/BR | 130.00 kg |  | Not Received from R&D Order |  |  |  |  | 235 mm |  |  | 20.80 µg/g | 13.30 µg/dm2 |  | 0.6 mg/glv |  |  | 21.9 MPa | 761 % |  | 4010 | HY1 | M21 | 5.7 g | 176.4 PC/KG | TBA2
Y000114301 | 000000000014010482 (G-D-LCCOGT-S056-WHT-230W-N-G-WU-MM) | 4010 | G000 |  | 40 |  | 2021-02-22 |  |  | 22586 | 0 | 0 | A 0.65 | A AC | A 0.65 | A 0.65 |  | A 0.65/BR | 130.00 kg |  | Not Received from R&D Order |  |  |  |  | 239 mm |  |  | 21.10 µg/g | 13.30 µg/dm2 |  | 0.3 mg/glv |  |  | 21.9 MPa | 761 % |  | 4010 | HY1 | M21 | 5.7 g | 174.7 PC/KG | TBA2
Y000114302 | 000000000014010482 (G-D-LCCOGT-S056-WHT-230W-N-G-WU-MM) | 4010 | G000 |  | 40 |  | 2021-02-22 |  |  | 22586 | 0 | 0 | A 0.65 | A AC | A 0.65 | A 0.65 |  | A 0.65/BR | 130.00 kg |  | Not Received from R&D Order |  |  |  |  | 239 mm |  |  | 21.10 µg/g | 13.30 µg/dm2 |  | 0.3 mg/glv |  |  | 21.9 MPa | 761 % |  | 4010 | HY1 | M21 | 5.7 g | 174.7 PC/KG | TBA2
Y000114308 | 000000000014010482 (G-D-LCCOGT-S056-WHT-230W-N-G-WU-MM) | 4010 | G000 |  | 40 |  | 2021-02-22 |  |  | 22586 | 0 | 0 | A 0.65 | A AC | A 0.65 | A 0.65 |  | A 0.65/BR | 130.00 kg |  | Not Received from R&D Order | LOT ตัวแทนกะ |  |  |  | 236 mm |  |  | 21.10 µg/g | 13.30 µg/dm2 |  | 0.3 mg/glv |  |  | 21.9 MPa | 761 % |  | 4010 | HY1 | M21 | 5.7 g | 175.0 PC/KG | TBA2
Y000114309 | 000000000014010482 (G-D-LCCOGT-S056-WHT-230W-N-G-WU-MM) | 4010 | G000 |  | 40 |  | 2021-02-22 |  |  | 22586 | 0 | 0 | A 0.65 | A AC | A 0.65 | A 0.65 |  | A 0.65/BR | 130.00 kg |  | Not Received from R&D Order |  |  |  |  | 239 mm |  |  | 21.10 µg/g | 13.30 µg/dm2 |  | 0.3 mg/glv |  |  | 21.9 MPa | 761 % |  | 4010 | HY1 | M21 | 5.7 g | 174.7 PC/KG | TBA2
Y000114363 | 000000000014010482 (G-D-LCCOGT-S056-WHT-230W-N-G-WU-MM) | 4010 | G000 |  | 40 |  | 2021-02-21 |  |  | 22937 | 0 | 0 | A 0.65 | A AC | A 0.65 | A 0.65 |  | A 0.65/BR | 130.00 kg |  | Not Received from R&D Order |  |  |  |  | 238 mm |  |  | 21.10 µg/g | 13.30 µg/dm2 |  | 0.3 mg/glv |  |  | 21.9 MPa | 761 % |  | 4010 | HY1 | M21 | 5.7 g | 175.9 PC/KG | TBA2
Y000114364 | 000000000014010482 (G-D-LCCOGT-S056-WHT-230W-N-G-WU-MM) | 4010 | G000 |  | 40 |  | 2021-02-21 |  |  | 22937 | 0 | 0 | A 0.65 | A AC | A 0.65 | A 0.65 |  | A 0.65/BR | 130.00 kg |  | Not Received from R&D Order |  |  |  |  | 237 mm |  |  | 21.10 µg/g | 13.30 µg/dm2 |  | 0.3 mg/glv |  |  | 21.9 MPa | 761 % |  | 4010 | HY1 | M21 | 5.6 g | 177.4 PC/KG | TBA2
Y000114365 | 000000000014010482 (G-D-LCCOGT-S056-WHT-230W-N-G-WU-MM) | 4010 | G000 |  | 40 |  | 2021-02-22 |  |  | 22937 | 0 | 0 | A 0.65 | A AC | A 0.65 | A 0.65 |  | A 0.65/BR | 130.00 kg |  | Not Received from R&D Order |  |  |  |  | 237 mm |  |  | 21.10 µg/g | 13.30 µg/dm2 |  | 0.3 mg/glv |  |  | 21.9 MPa | 761 % |  | 4010 | HY1 | M21 | 5.6 g | 177.4 PC/KG | TBA2
Y000114366 | 000000000014010482 (G-D-LCCOGT-S056-WHT-230W-N-G-WU-MM) | 4010 | G000 |  | 40 |  | 2021-02-22 |  |  | 22937 | 0 | 0 | A 0.65 | A AC | A 0.65 | A 0.65 |  | A 0.65/BR | 130.00 kg |  | Not Received from R&D Order | LOT ตัวแทนกะ |  |  |  | 237 mm |  |  | 21.10 µg/g | 13.30 µg/dm2 |  | 0.3 mg/glv |  |  | 21.9 MPa | 761 % |  | 4010 | HY1 | M21 | 5.6 g | 177.1 PC/KG | TBA2
Y000114412 | 000000000014010482 (G-D-LCCOGT-S056-WHT-230W-N-G-WU-MM) | 4010 | G000 |  | 40 |  | 2021-02-21 |  |  | 22716 | 0 | 0 | A 0.65 | A AC | A 0.65 | A 0.65 |  | A 0.65/BR | 130.00 kg |  | Not Received from R&D Order |  |  |  |  | 237 mm |  |  | 21.10 µg/g | 13.30 µg/dm2 |  | 0.3 mg/glv |  |  | 21.9 MPa | 761 % |  | 4010 | HY1 | M21 | 5.7 g | 175.7 PC/KG | TBA2
Y000114413 | 000000000014010482 (G-D-LCCOGT-S056-WHT-230W-N-G-WU-MM) | 4010 | G000 |  | 40 |  | 2021-02-21 |  |  | 22716 | 0 | 0 | A 0.65 | A AC | A 0.65 | A 0.65 |  | A 0.65/BR | 130.00 kg |  | Not Received from R&D Order |  |  |  |  | 238 mm |  |  | 21.10 µg/g | 13.30 µg/dm2 |  | 0.3 mg/glv |  |  | 21.9 MPa | 761 % |  | 4010 | HY1 | M21 | 5.7 g | 175.9 PC/KG | TBA2
Y000114414 | 000000000014010482 (G-D-LCCOGT-S056-WHT-230W-N-G-WU-MM) | 4010 | G000 |  | 40 |  | 2021-02-21 |  |  | 22716 | 0 | 0 | A 0.65 | A AC | A 0.65 | A 0.65 |  | A 0.65/BR | 130.00 kg |  | Not Received from R&D Order |  |  |  |  | 238 mm |  |  | 21.10 µg/g | 13.30 µg/dm2 |  | 0.3 mg/glv |  |  | 21.9 MPa | 761 % |  | 4010 | HY1 | M21 | 5.7 g | 175.9 PC/KG | TBA2
Y000114417 | 000000000014010482 (G-D-LCCOGT-S056-WHT-230W-N-G-WU-MM) | 4010 | G000 |  | 40 |  | 2021-02-21 |  |  | 22716 | 0 | 0 | A 0.65 | A AC | A 0.65 | A 0.65 |  | A 0.65/BR | 130.00 kg |  | Not Received from R&D Order | LOT ตัวแทนกะ |  |  |  | 237 mm |  |  | 21.10 µg/g | 13.30 µg/dm2 |  | 0.3 mg/glv |  |  | 21.9 MPa | 761 % |  | 4010 | HY1 | M21 | 5.7 g | 175.7 PC/KG | TBA2
Y000114592 | 000000000014010482 (G-D-LCCOGT-S056-WHT-230W-N-G-WU-MM) | 4010 | G000 |  | 40 |  | 2021-02-25 |  |  | 22898 | 0 | 0 | A 0.65 | A AC | A 0.65 | A 0.65 |  | A 0.65/BR | 130.00 kg |  | Not Received from R&D Order |  |  |  |  | 238 mm |  |  | 21.10 µg/g | 13.30 µg/dm2 |  | 0.3 mg/glv |  |  | 21.9 MPa | 761 % |  | 4010 | HY1 | M21 | 5.6 g | 177.1 PC/KG | TBA2
Y000114593 | 000000000014010482 (G-D-LCCOGT-S056-WHT-230W-N-G-WU-MM) | 4010 | G000 |  | 40 |  | 2021-02-25 |  |  | 22898 | 0 | 0 | A 0.65 | A AC | A 0.65 | A 0.65 |  | A 0.65/BR | 130.00 kg |  | Not Received from R&D Order |  |  |  |  | 238 mm |  |  | 21.10 µg/g | 13.30 µg/dm2 |  | 0.3 mg/glv |  |  | 21.9 MPa | 761 % |  | 4010 | HY1 | M21 | 5.6 g | 177.1 PC/KG | TBA2
Y000114594 | 000000000014010482 (G-D-LCCOGT-S056-WHT-230W-N-G-WU-MM) | 4010 | G000 |  | 40 |  | 2021-02-25 |  |  | 22898 | 0 | 0 | A 0.65 | A AC | A 0.65 | A 0.65 |  | A 0.65/BR | 130.00 kg |  | Not Received from R&D Order | LOTตัวแทนกะ |  |  |  | 238 mm |  |  | 21.10 µg/g | 13.30 µg/dm2 |  | 0.3 mg/glv |  |  | 21.9 MPa | 761 % |  | 4010 | HY1 | M21 | 5.6 g | 177.6 PC/KG | TBA2
Y000115286 | 000000000014010482 (G-D-LCCOGT-S056-WHT-230W-N-G-WU-MM) | 4010 | G000 |  | 40 |  | 2021-02-18 |  |  | 22963 | 0 | 0 | A 0.65 | A AC | A 0.65 | A 0.65 |  | A 0.65/BR | 130.00 kg |  | Not Received from R&D Order |  |  |  |  | 237 mm |  |  | 22.80 µg/g | 14.60 µg/dm2 |  | 0.3 mg/glv |  |  | 23.2 MPa | 713 % |  | 4010 | HY1 | M22 | 5.6 g | 177.6 PC/KG | TBA3
Y000115287 | 000000000014010482 (G-D-LCCOGT-S056-WHT-230W-N-G-WU-MM) | 4010 | G000 |  | 40 |  | 2021-02-18 |  |  | 10963 | 0 | 0 | A 0.65 | A AC | A 0.65 | A 0.65 |  | A 0.65/BR | 130.00 kg |  | Not Received from R&D Order |  |  |  |  | 237 mm |  |  | 22.80 µg/g | 14.60 µg/dm2 |  | 0.3 mg/glv |  |  | 23.2 MPa | 713 % |  | 4010 | HY1 | M22 | 5.6 g | 177.6 PC/KG | TBA2
Y000115417 | 000000000014010482 (G-D-LCCOGT-S056-WHT-230W-N-G-WU-MM) | 4010 | G000 |  | 40 |  | 2021-02-17 |  |  | 22261 | 0 | 0 | A 0.65 | A AC | A 0.65 | A 0.65 |  | A 0.65/BR | 130.00 kg |  | Not Received from R&D Order | [7 empty] | 22.80 µg/g | 14.60 µg/dm2 |  | 0.3 mg/glv |  |  | 23.2 MPa | 713 % |  | 4010 | HY1 | M22 |  | 172.2 PC/KG | TBA2
Y000115419 | 000000000014010482 (G-D-LCCOGT-S056-WHT-230W-N-G-WU-MM) | 4010 | G000 |  | 40 |  | 2021-02-17 |  |  | 22261 | 0 | 0 | A 0.65 | R RJ | A 0.65 | A 1.0 |  | R RJ/CR | 130.00 kg |  | Not Received from R&D Order | OS,OE AQL1.0 |  |  |  | 234 mm |  |  | 22.80 µg/g | 14.60 µg/dm2 |  | 0.3 mg/glv |  |  | 23.2 MPa | 713 % |  | 4010 | HY1 | M22 | 5.8 g | 172.6 PC/KG | TBA3
Y000115420 | 000000000014010482 (G-D-LCCOGT-S056-WHT-230W-N-G-WU-MM) | 4010 | G000 |  | 40 |  | 2021-02-16 |  |  | 22261 | 0 | 0 | A 0.65 | A AC | A 0.65 | A 0.65 |  | A 0.65/BR | 130.00 kg |  | Not Received from R&D Order |  |  |  |  | 235 mm |  |  | 22.80 µg/g | 14.60 µg/dm2 |  | 0.3 mg/glv |  |  | 23.2 MPa | 713 % |  | 4010 | HY1 | M21 | 5.8 g | 172.2 PC/KG | TBA2
Y000115421 | 000000000014010482 (G-D-LCCOGT-S056-WHT-230W-N-G-WU-MM) | 4010 | G000 |  | 40 |  | 2021-02-16 |  |  | 22261 | 0 | 0 | A 0.65 | A AC | A 0.65 | A 0.65 |  | A 0.65/BR | 130.00 kg |  | Not Received from R&D Order |  |  |  |  | 235 mm |  |  | 22.80 µg/g | 14.60 µg/dm2 |  | 0.3 mg/glv |  |  | 23.2 MPa | 713 % |  | 4010 | HY1 | M21 | 5.8 g | 172.2 PC/KG | TBA2
Y000115491 | 000000000014010482 (G-D-LCCOGT-S056-WHT-230W-N-G-WU-MM) | 4010 | G000 |  | 40 |  | 2021-02-18 |  |  | 23223 | 0 | 0 | A 1.5 | A AC | A 0.65 | A 0.65 |  | A 1.5/BR | 130.00 kg |  | Not Received from R&D Order |  |  |  |  | 236 mm |  |  | 22.80 µg/g | 14.60 µg/dm2 |  | 0.3 mg/glv |  |  | 23.2 MPa | 713 % |  | 4010 | HY1 | M22 | 5.6 g | 179.6 PC/KG | TBA2
Y000115940 | 000000000014010482 (G-D-LCCOGT-S056-WHT-230W-N-G-WU-MM) | 4010 | G000 |  | 40 |  | 2021-02-17 |  |  | 22963 | 0 | 0 | A 0.65 | A AC | A 0.65 | A 0.65 |  | A 0.65/BR | 130.00 kg |  | Not Received from R&D Order |  |  |  |  | 238 mm |  |  | 22.80 µg/g | 14.60 µg/dm2 |  | 0.3 mg/glv |  |  | 23.2 MPa | 713 % |  | 4010 | HY1 | M22 | 5.6 g | 177.6 PC/KG | TBA2
Y000115941 | 000000000014010482 (G-D-LCCOGT-S056-WHT-230W-N-G-WU-MM) | 4010 | G000 |  | 40 |  | 2021-02-17 |  |  | 22963 | 0 | 0 | A 0.65 | A AC | A 0.65 | A 0.65 |  | A 0.65/BR | 130.00 kg |  | Not Received from R&D Order |  |  |  |  | 238 mm |  |  | 22.80 µg/g | 14.60 µg/dm2 |  | 0.3 mg/glv |  |  | 23.2 MPa | 713 % |  | 4010 | HY1 | M22 | 5.6 g | 177.6 PC/KG | TBA2
Y000116544 | 000000000014010482 (G-D-LCCOGT-S056-WHT-230W-N-G-WU-MM) | 4010 | G000 |  | 40 |  | 2021-02-17 |  |  | 22313 | 0 | 0 | A 1.5 | A AC | A 0.65 | A 0.65 |  | A 1.5/BR | 130.00 kg |  | Not Received from R&D Order |  |  |  |  | 238 mm |  |  | 22.80 µg/g | 14.60 µg/dm2 |  | 0.3 mg/glv |  |  | 23.2 MPa | 713 % |  | 4010 | HY1 | M22 | 5.6 g | 177.6 PC/KG | TBA3
Y000116784 | 000000000014010482 (G-D-LCCOGT-S056-WHT-230W-N-G-WU-MM) | 4010 | G000 |  | 40 |  | 2021-02-17 |  |  | 22313 | 0 | 0 | A 0.65 | A AC | A 0.65 | A 0.65 |  | A 0.65/BR | 130.00 kg |  | Not Received from R&D Order |  |  |  |  | 234 mm |  |  | 22.80 µg/g | 14.60 µg/dm2 |  | 0.3 mg/glv |  |  | 23.2 MPa | 713 % |  | 4010 | HY1 | M22 | 5.8 g | 172.6 PC/KG | TBA2
Y000138162 | 000000000014010482 (G-D-LCCOGT-S056-WHT-230W-N-G-WU-MM) | 4010 | G000 |  | 61 |  | 2021-02-26 |  |  | 21910 | 0 | 0 | A 0.65 | A AC | A 0.65 | A 0.65 |  | A 0.65/BR | 130.00 kg |  | Not Received from R&D Order |  |  |  |  | 234 mm |  |  | 21.00 µg/g | 13.80 µg/dm2 |  | 0.4 mg/glv |  |  | 19.3 MPa | 663 % |  | 4010 | HY3/1 | M24 | 5.9 g | 169.1 PC/KG | TEA0
Y000138174 | 000000000014010482 (G-D-LCCOGT-S056-WHT-230W-N-G-WU-MM) | 4010 | G000 |  | 65 |  | 2021-02-27 |  |  | 22989 | 0 | 0 | A 0.65 | A AC | A 0.65 | A 0.65 |  | A 0.65/BR | 130.00 kg |  | Not Received from R&D Order | LOTตัวแทนดึงขอบ |  |  |  | 234 mm |  |  | 23.60 µg/g | 15.30 µg/dm2 |  | 0.4 mg/glv |  |  | 19.1 MPa | 665 % |  | 4010 | HY3/1 | M28 | 5.6 g | 177.8 PC/KG | TEA1
Y000138177 | 000000000014010482 (G-D-LCCOGT-S056-WHT-230W-N-G-WU-MM) | 4010 | G000 |  | 65 |  | 2021-02-27 |  |  | 22989 | 0 | 0 | A 1.0 | A AC | A 0.65 | A 0.65 |  | A 1.0/BR | 130.00 kg |  | Not Received from R&D Order | LOTตัวแทนดึงขอบ |  |  |  | 234 mm |  |  | 23.60 µg/g | 15.30 µg/dm2 |  | 0.4 mg/glv |  |  | 19.1 MPa | 665 % |  | 4010 | HY3/1 | M28 | 5.6 g | 177.8 PC/KG | TEA1
Y000138315 | 000000000014010482 (G-D-LCCOGT-S056-WHT-230W-N-G-WU-MM) | 4010 | G000 |  | 61 |  | 2021-02-18 |  |  | 22469 | 0 | 0 | A 0.65 | A AC | A 0.65 | A >10 |  | A >10/MN | 130.00 kg |  | Not Received from R&D Order |  |  |  |  | 235 mm |  |  | 22.80 µg/g | 14.10 µg/dm2 |  | 0.2 mg/glv |  |  | 20.1 MPa | 660 % |  | 4010 | HY3/1 | M24 | 5.6 g | 179.3 PC/KG | TEA0
Y000138369 | 000000000014010482 (G-D-LCCOGT-S056-WHT-230W-N-G-WU-MM) | 4010 | G000 |  | 65 |  | 2021-02-24 |  |  | 22352 | 0 | 0 | A 0.65 | A AC | A 0.65 | A 0.65 |  | A 0.65/BR | 130.00 kg |  | Not Received from R&D Order | LOTตัวแทนดึงขอบ/ปลิ้น100% |  |  |  | 235 mm |  |  | 22.60 µg/g | 13.80 µg/dm2 |  | 0.6 mg/glv |  |  | 21.2 MPa | 677 % |  | 4010 | HY3/1 | M28 | 5.8 g | 172.9 PC/KG | TEA1
Y000138373 | 000000000014010482 (G-D-LCCOGT-S056-WHT-230W-N-G-WU-MM) | 4010 | G000 |  | 71 |  | 2021-02-19 |  |  | 23288 | 0 | 0 | A 0.65 | A AC | A 0.65 | A 0.65 |  | A 0.65/BR | 130.00 kg |  | Not Received from R&D Order | LOTตัวแทนดึงขอบ |  |  |  | 234 mm |  |  | 22.80 µg/g | 14.10 µg/dm2 |  | 0.2 mg/glv |  |  | 20.1 MPa | 660 % |  | 4010 | HY3/1 | M31 | 5.6 g | 177.1 PC/KG | TEA2
Y000138378 | 000000000014010482 (G-D-LCCOGT-S056-WHT-230W-N-G-WU-MM) | 4010 | G000 |  | 71 |  | 2021-02-20 |  |  | 23288 | 0 | 0 | A 0.65 | A AC | A 0.65 | A 0.65 |  | A 0.65/BR | 130.00 kg |  | Not Received from R&D Order |  |  |  |  | 234 mm |  |  | 22.80 µg/g | 14.10 µg/dm2 |  | 0.2 mg/glv |  |  | 20.1 MPa | 660 % |  | 4010 | HY3/1 | M28 | 5.6 g | 177.1 PC/KG | TEA1
Y000138381 | 000000000014010482 (G-D-LCCOGT-S056-WHT-230W-N-G-WU-MM) | 4010 | G000 |  | 71 |  | 2021-02-18 |  |  | 22937 | 0 | 0 | A 0.65 | A AC | A 0.65 | A 0.65 |  | A 0.65/BR | 130.00 kg |  | Not Received from R&D Order | LOTตัวแทนดึงขอบ |  |  |  | 235 mm |  |  | 20.80 µg/g | 12.90 µg/dm2 |  | 0.6 mg/glv |  |  | 20.1 MPa | 660 % |  | 4010 | HY3/1 | M28 | 5.6 g | 177.4 PC/KG | TEA1
Y000138385 | 000000000014010482 (G-D-LCCOGT-S056-WHT-230W-N-G-WU-MM) | 4010 | G000 |  | 61 |  | 2021-02-18 |  |  | 22586 | 0 | 0 | A 1.5 | A AC | A 0.65 | A 0.65 |  | A 1.5/BR | 130.00 kg |  | Not Received from R&D Order |  |  |  |  | 234 mm |  |  | 21.40 µg/g | 14.10 µg/dm2 |  | 0.3 mg/glv |  |  | 19.3 MPa | 656 % |  | 4010 | HY3/1 | M24 | 5.7 g | 174.7 PC/KG | TEA0
Y000138386 | 000000000014010482 (G-D-LCCOGT-S056-WHT-230W-N-G-WU-MM) | 4010 | G000 |  | 61 |  | 2021-02-18 |  |  | 22625 | 0 | 0 | A 2.5 | A AC | A 0.65 | A 0.65 |  | A 2.5/BR | 130.00 kg |  | Not Received from R&D Order |  |  |  |  | 235 mm |  |  | 21.40 µg/g | 14.10 µg/dm2 |  | 0.3 mg/glv |  |  | 19.3 MPa | 656 % |  | 4010 | HY3/1 | M24 | 5.7 g | 175.0 PC/KG | TEA0
Y000138395 | 000000000014010482 (G-D-LCCOGT-S056-WHT-230W-N-G-WU-MM) | 4010 | G000 |  | 71 |  | 2021-02-18 |  |  | 22963 | 0 | 0 | A 0.65 | A AC | A 0.65 | A 0.65 |  | A 0.65/BR | 130.00 kg |  | Not Received from R&D Order |  |  |  |  | 236 mm |  |  | 22.80 µg/g | 14.10 µg/dm2 |  | 0.2 mg/glv |  |  | 20.1 MPa | 660 % |  | 4010 | HY3/1 | M28 | 5.6 g | 177.6 PC/KG | TEA1
Y000138407 | 000000000014010482 (G-D-LCCOGT-S056-WHT-230W-N-G-WU-MM) | 4010 | G000 |  | 71 |  | 2021-02-19 |  |  | 23288 | 0 | 0 | A 0.65 | A AC | A 0.65 | A 0.65 |  | A 0.65/BR | 130.00 kg |  | Not Received from R&D Order |  |  |  |  | 234 mm |  |  | 22.80 µg/g | 14.10 µg/dm2 |  | 0.2 mg/glv |  |  | 20.1 MPa | 660 % |  | 4010 | HY3/1 | M31 | 5.6 g | 177.1 PC/KG | TEA2
Y000138409 | 000000000014010482 (G-D-LCCOGT-S056-WHT-230W-N-G-WU-MM) | 4010 | G000 |  | 71 |  | 2021-02-18 |  |  | 22963 | 0 | 0 | A 0.65 | A AC | A 0.65 | A 0.65 |  | A 0.65/BR | 130.00 kg |  | Not Received from R&D Order |  |  |  |  | 236 mm |  |  | 22.80 µg/g | 14.10 µg/dm2 |  | 0.2 mg/glv |  |  | 20.1 MPa | 660 % |  | 4010 | HY3/1 | M28 | 5.6 g | 177.6 PC/KG | TEA1
Y000138468 | 000000000014010482 (G-D-LCCOGT-S056-WHT-230W-N-G-WU-MM) | 4010 | G000 |  | 61 |  | 2021-02-18 |  |  | 22625 | 0 | 0 | A 1.5 | A AC | A 0.65 | A 0.65 |  | A 1.5/BR | 130.00 kg |  | Not Received from R&D Order |  |  |  |  | 235 mm |  |  | 21.40 µg/g | 14.10 µg/dm2 |  | 0.3 mg/glv |  |  | 19.3 MPa | 656 % |  | 4010 | HY3/1 | M24 | 5.7 g | 175.0 PC/KG | TEA0
Y000138557 | 000000000014010482 (G-D-LCCOGT-S056-WHT-230W-N-G-WU-MM) | 4010 | G000 |  | 61 |  | 2021-02-21 |  |  | 22287 | 0 | 0 | A 1.5 | A AC | A 0.65 | A 0.65 |  | A 1.5/BR | 130.00 kg |  | Not Received from R&D Order | เป็นจุดฝ้าบริเวณPALM |  |  |  | 234 mm |  |  | 21.60 µg/g | 14.20 µg/dm2 |  | 0.3 mg/glv |  |  | 20.0 MPa | 674 % |  | 4010 | HY3/1 | M24 | 5.8 g | 172.6 PC/KG | TEA0
Y000138571 | 000000000014010482 (G-D-LCCOGT-S056-WHT-230W-N-G-WU-MM) | 4010 | G000 |  | 71 |  | 2021-02-18 |  |  | 22872 | 0 | 0 | A 1.0 | A AC | A 0.65 | A 0.65 |  | A 1.0/BR | 130.00 kg |  | Not Received from R&D Order | LOTตัวแทนดึงขอบ/ปลิ้น100% |  |  |  | 235 mm |  |  | 20.80 µg/g | 12.90 µg/dm2 |  | 0.6 mg/glv |  |  | 20.1 MPa | 660 % |  | 4010 | HY3/1 | M28 | 5.7 g | 176.9 PC/KG | TEA1
Y000138576 | 000000000014010482 (G-D-LCCOGT-S056-WHT-230W-N-G-WU-MM) | 4010 | G000 |  | 71 |  | 2021-02-18 |  |  | 22872 | 0 | 0 | A 0.65 | A AC | A 0.65 | A 0.65 |  | A 0.65/BR | 130.00 kg |  | Not Received from R&D Order | LOTตัวแทนดึงขอบ |  |  |  | 235 mm |  |  | 20.80 µg/g | 12.90 µg/dm2 |  | 0.6 mg/glv |  |  | 20.1 MPa | 660 % |  | 4010 | HY3/1 | M28 | 5.7 g | 176.9 PC/KG | TEA1
Y000138596 | 000000000014010482 (G-D-LCCOGT-S056-WHT-230W-N-G-WU-MM) | 4010 | G000 |  | 61 |  | 2021-02-18 |  |  | 22586 | 0 | 0 | A 0.65 | A AC | A 0.65 | A 0.65 |  | A 0.65/BR | 130.00 kg |  | Not Received from R&D Order |  |  |  |  | 234 mm |  |  | 21.40 µg/g | 14.10 µg/dm2 |  | 0.3 mg/glv |  |  | 19.3 MPa | 656 % |  | 4010 | HY3/1 | M24 | 5.7 g | 174.7 PC/KG | TEA0
Y000138597 | 000000000014010482 (G-D-LCCOGT-S056-WHT-230W-N-G-WU-MM) | 4010 | G000 |  | 61 |  | 2021-02-18 |  |  | 22625 | 0 | 0 | A 2.5 | A AC | A 0.65 | A 0.65 |  | A 2.5/BR | 130.00 kg |  | Not Received from R&D Order |  |  |  |  | 235 mm |  |  | 21.40 µg/g | 14.10 µg/dm2 |  | 0.3 mg/glv |  |  | 19.3 MPa | 656 % |  | 4010 | HY3/1 | M24 | 5.7 g | 175.0 PC/KG | TEA0
Y000138600 | 000000000014010482 (G-D-LCCOGT-S056-WHT-230W-N-G-WU-MM) | 4010 | G000 |  | 61 |  | 2021-02-18 |  |  | 22586 | 0 | 0 | A 0.65 | A AC | A 0.65 | A 0.65 |  | A 0.65/BR | 130.00 kg |  | Not Received from R&D Order |  |  |  |  | 234 mm |  |  | 21.40 µg/g | 14.10 µg/dm2 |  | 0.3 mg/glv |  |  | 19.3 MPa | 656 % |  | 4010 | HY3/1 | M24 | 5.7 g | 174.7 PC/KG | TEA0
Y000138613 | 000000000014010482 (G-D-LCCOGT-S056-WHT-230W-N-G-WU-MM) | 4010 | G000 |  | 61 |  | 2021-02-18 |  |  | 22560 | 0 | 0 | A 1.5 | A AC | A 0.65 | A 0.65 |  | A 1.5/BR | 130.00 kg |  | Not Received from R&D Order |  |  |  |  | 235 mm |  |  | 21.10 µg/g | 13.80 µg/dm2 |  | 0.5 mg/glv |  |  | 19.3 MPa | 656 % |  | 4010 | HY3/1 | M24 | 5.7 g | 174.5 PC/KG | TEA0
Y000138617 | 000000000014010482 (G-D-LCCOGT-S056-WHT-230W-N-G-WU-MM) | 4010 | G000 |  | 65 |  | 2021-02-18 |  |  | 22963 | 0 | 0 | A 1.5 | A AC | A 0.65 | A 0.65 |  | A 1.5/BR | 130.00 kg |  | Not Received from R&D Order | LOTตัวแทนดึงขอบ |  |  |  | 237 mm |  |  | 23.80 µg/g | 14.60 µg/dm2 |  | 0.4 mg/glv |  |  | 19.0 MPa | 665 % |  | 4010 | HY3/1 | M28 | 5.6 g | 177.6 PC/KG | TEA1
Y000138620 | 000000000014010482 (G-D-LCCOGT-S056-WHT-230W-N-G-WU-MM) | 4010 | G000 |  | 61 |  | 2021-02-18 |  |  | 22560 | 0 | 0 | A 1.5 | A AC | A 0.65 | A 0.65 |  | A 1.5/BR | 130.00 kg |  | Not Received from R&D Order |  |  |  |  | 235 mm |  |  | 21.10 µg/g | 13.80 µg/dm2 |  | 0.5 mg/glv |  |  | 19.3 MPa | 656 % |  | 4010 | HY3/1 | M24 | 5.7 g | 174.5 PC/KG | TEA0
Y000138637 | 000000000014010482 (G-D-LCCOGT-S056-WHT-230W-N-G-WU-MM) | 4010 | G000 |  | 61 |  | 2021-02-18 |  |  | 22469 | 0 | 0 | A 0.65 | A AC | A 0.65 | A 0.65 |  | A 0.65/BR | 130.00 kg |  | Not Received from R&D Order | LOTตัวแทนดึงขอบ/ปลิ้น100% |  |  |  | 234 mm |  |  | 21.10 µg/g | 13.80 µg/dm2 |  | 0.5 mg/glv |  |  | 19.3 MPa | 656 % |  | 4010 | HY3/1 | M24 | 5.8 g | 173.8 PC/KG | TEA0
Y000138638 | 000000000014010482 (G-D-LCCOGT-S056-WHT-230W-N-G-WU-MM) | 4010 | G000 |  | 61 |  | 2021-02-18 |  |  | 22560 | 0 | 0 | A 0.65 | A AC | A 0.65 | A 0.65 |  | A 0.65/BR | 130.00 kg |  | Not Received from R&D Order | LOTตัวแทนดึงขอบ |  |  |  | 234 mm |  |  | 21.10 µg/g | 13.80 µg/dm2 |  | 0.5 mg/glv |  |  | 19.3 MPa | 656 % |  | 4010 | HY3/1 | M24 | 5.8 g | 173.8 PC/KG | TEA0
Y000138679 | 000000000014010482 (G-D-LCCOGT-S056-WHT-230W-N-G-WU-MM) | 4010 | G000 |  | 65 |  | 2021-02-18 |  |  | 22872 | 0 | 0 | A 1.5 | A AC | A 0.65 | A 0.65 |  | A 1.5/BR | 130.00 kg |  | Not Received from R&D Order | LOTตัวแทนดึงขอบ | [6 empty] | 23.80 µg/g | 14.60 µg/dm2 |  | 0.4 mg/glv |  |  | 19.0 MPa | 665 % |  | 4010 | HY3/1 | M28 |  | 176.9 PC/KG | TEA1
Y000138684 | 000000000014010482 (G-D-LCCOGT-S056-WHT-230W-N-G-WU-MM) | 4010 | G000 |  | 65 |  | 2021-02-17 |  |  | 23054 | 0 | 0 | A 1.5 | A AC | A 0.65 | A 0.65 |  | A 1.5/BR | 130.00 kg |  | Not Received from R&D Order | เป็นจุดฝ้าบริเวณPALM |  |  |  | 239 mm |  |  | 23.80 µg/g | 14.60 µg/dm2 |  | 0.4 mg/glv |  |  | 19.0 MPa | 665 % |  | 4010 | HY3/1 | M28 | 5.6 g | 178.3 PC/KG | TEA1
Y000138702 | 000000000014010482 (G-D-LCCOGT-S056-WHT-230W-N-G-WU-MM) | 4010 | G000 |  | 61 |  | 2021-02-17 |  |  | 23223 | 0 | 0 | A 1.0 | R RJ | A 0.65 | A 0.65 |  | R RJ/CR | 130.00 kg |  | Not Received from R&D Order | OS,OE/AQL1.5 |  |  |  | 234 mm |  |  | 21.10 µg/g | 13.80 µg/dm2 |  | 0.5 mg/glv |  |  | 19.3 MPa | 656 % |  | 4010 | HY3/1 | M24 | 5.7 g | 175.7 PC/KG | TEA0
Y000138773 | 000000000014010482 (G-D-LCCOGT-S056-WHT-230W-N-G-WU-MM) | 4010 | G000 |  | 71 |  | 2021-02-17 |  |  | 23158 | 0 | 0 | A 1.5 | A AC | A 0.65 | A 0.65 |  | A 1.5/BR | 130.00 kg |  | Not Received from R&D Order |  |  |  |  | 235 mm |  |  | 20.80 µg/g | 12.90 µg/dm2 |  | 0.6 mg/glv |  |  | 20.1 MPa | 660 % |  | 4010 | HY3/1 | M31 | 5.6 g | 179.1 PC/KG | TEA2
Y000138868 | 000000000014010482 (G-D-LCCOGT-S056-WHT-230W-N-G-WU-MM) | 4010 | G000 |  | 65 |  | 2021-02-17 |  |  | 23184 | 0 | 0 | A 1.5 | A AC | A 0.65 | A 0.65 |  | A 1.5/BR | 130.00 kg |  | Not Received from R&D Order |  |  |  |  | 238 mm |  |  | 23.80 µg/g | 14.60 µg/dm2 |  | 0.4 mg/glv |  |  | 19.0 MPa | 665 % |  | 4010 | HY3/1 | M28 | 5.6 g | 179.3 PC/KG | TEA1
Y000138883 | 000000000014010482 (G-D-LCCOGT-S056-WHT-230W-N-G-WU-MM) | 4010 | G000 |  | 61 |  | 2021-02-17 |  |  | 23379 | 0 | 0 | A 4.0 | A AC | A 0.65 | A 0.65 |  | A 4.0/BR | 130.00 kg |  | Not Received from R&D Order | LOTตัวแทนดึงขอบ |  |  |  | 235 mm |  |  | 21.10 µg/g | 13.80 µg/dm2 |  | 0.5 mg/glv |  |  | 19.3 MPa | 656 % |  | 4010 | HY3/1 | M31 | 5.5 g | 180.8 PC/KG | TEA2
Y000138884 | 000000000014010482 (G-D-LCCOGT-S056-WHT-230W-N-G-WU-MM) | 4010 | G000 |  | 61 |  | 2021-02-17 |  |  | 23379 | 0 | 0 | A 0.65 | R RJ | A 0.65 | A 0.65 |  | R RJ/CR | 130.00 kg |  | Not Received from R&D Order | OS,OE AQL 0.65 | LOT ตัวแทนดึงขอบ |  |  | 235 mm |  |  | 21.10 µg/g | 13.80 µg/dm2 |  | 0.5 mg/glv |  |  | 19.3 MPa | 656 % |  | 4010 | HY3/1 | M31 | 5.5 g | 180.8 PC/KG | TEA2
Y000138993 | 000000000014010482 (G-D-LCCOGT-S056-WHT-230W-N-G-WU-MM) | 4010 | G000 |  | 61 |  | 2021-02-17 |  |  | 23288 | 0 | 0 | A 2.5 | A AC | A 0.65 | A 0.65 |  | A 2.5/BR | 130.00 kg |  | Not Received from R&D Order | LOTตัวแทนดึงขอบ |  |  |  | 230 mm |  |  | 21.10 µg/g | 13.80 µg/dm2 |  | 0.5 mg/glv |  |  | 19.3 MPa | 656 % |  | 4010 | HY3/1 | M31 | 5.6 g | 180.1 PC/KG | TEA2
Y000138995 | 000000000014010482 (G-D-LCCOGT-S056-WHT-230W-N-G-WU-MM) | 4010 | G000 |  | 61 |  | 2021-02-17 |  |  | 23288 | 0 | 0 | A 0.65 | A AC | A 0.65 | A 0.65 |  | A 0.65/BR | 130.00 kg |  | Not Received from R&D Order | LOTตัวแทนดึงขอบ/ปลิ้น100% |  |  |  | 230 mm |  |  | 21.10 µg/g | 13.80 µg/dm2 |  | 0.5 mg/glv |  |  | 19.3 MPa | 656 % |  | 4010 | HY3/1 | M31 | 5.6 g | 180.1 PC/KG | TEA2
Y000138996 | 000000000014010482 (G-D-LCCOGT-S056-WHT-230W-N-G-WU-MM) | 4010 | G000 |  | 61 |  | 2021-02-16 |  |  | 23288 | 0 | 0 | A 1.5 | A AC | A 0.65 | A 0.65 |  | A 1.5/BR | 130.00 kg |  | Not Received from R&D Order | LOTตัวแทนดึงขอบ/ปลิ้น100% |  |  |  | 230 mm |  |  | 21.10 µg/g | 13.80 µg/dm2 |  | 0.5 mg/glv |  |  | 19.3 MPa | 656 % |  | 4010 | HY3/1 | M31 | 5.6 g | 180.1 PC/KG | TEA2
Y000139111 | 000000000014010482 (G-D-LCCOGT-S056-WHT-230W-N-G-WU-MM) | 4010 | G000 |  | 61 |  | 2021-02-16 |  |  | 22469 | 0 | 0 | A 1.5 | A AC | A 0.65 | A 0.65 |  | A 1.5/BR | 130.00 kg |  | Not Received from R&D Order |  |  |  |  | 235 mm |  |  | 21.10 µg/g | 13.80 µg/dm2 |  | 0.5 mg/glv |  |  | 19.3 MPa | 656 % |  | 4010 | HY3/1 | M31 | 5.6 g | 177.1 PC/KG | TEA2
Y000139260 | 000000000014010482 (G-D-LCCOGT-S056-WHT-230W-N-G-WU-MM) | 4010 | G000 |  | 71 |  | 2021-02-16 |  |  | 8483 | 0 | 0 | A 0.65 | A AC | A 0.65 | A 0.65 |  | A 0.65/BR | 130.00 kg |  | Not Received from R&D Order |  |  |  |  | 235 mm |  |  | 20.80 µg/g | 12.90 µg/dm2 |  | 0.6 mg/glv |  |  | 20.1 MPa | 660 % |  | 4010 | HY3/1 | M28 | 5.5 g | 181.6 PC/KG | TEA1
Y000139420 | 000000000014010482 (G-D-LCCOGT-S056-WHT-230W-N-G-WU-MM) | 4010 | G000 |  | 65 |  | 2021-02-16 |  |  | 23054 | 0 | 0 | A 0.65 | R RJ | A 0.65 | A 0.65 |  | R RJ/CR | 130.00 kg |  | Not Received from R&D Order | OS,OE/AQL0.65 |  |  |  | 239 mm |  |  | 20.40 µg/g | 12.90 µg/dm2 |  | 0.4 mg/glv |  |  | 19.5 MPa | 657 % |  | 4010 | HY3/1 | M29 | 5.6 g | 178.3 PC/KG | TEA1
Y000139547 | 000000000014010482 (G-D-LCCOGT-S056-WHT-230W-N-G-WU-MM) | 4010 | G000 |  | 61 |  | 2021-02-26 |  |  | 21858 | 0 | 0 | A 0.65 | A AC | A 0.65 | A 0.65 |  | A 0.65/BR | 130.00 kg |  | Not Received from R&D Order |  |  |  |  | 236 mm |  |  | 21.00 µg/g | 13.80 µg/dm2 |  | 0.4 mg/glv |  |  | 19.3 MPa | 663 % |  | 4010 | HY3/1 | M24 | 5.9 g | 169.1 PC/KG | TEA0
Y000139553 | 000000000014010482 (G-D-LCCOGT-S056-WHT-230W-N-G-WU-MM) | 4010 | G000 |  | 61 |  | 2021-02-27 |  |  | 22079 | 0 | 0 | A 0.65 | A AC | A 0.65 | A 0.65 |  | A 0.65/BR | 130.00 kg |  | Not Received from R&D Order |  |  |  |  | 235 mm |  |  | 21.90 µg/g | 14.00 µg/dm2 |  | 0.3 mg/glv |  |  | 19.3 MPa | 663 % |  | 4010 | HY3/1 | M24 | 5.9 g | 170.8 PC/KG | TEA0
Y000139645 | 000000000014010482 (G-D-LCCOGT-S056-WHT-230W-N-G-WU-MM) | 4010 | G000 |  | 71 |  | 2021-02-15 |  |  | 22898 | 0 | 0 | A 0.65 | A AC | A 0.65 | A 0.65 |  | A 0.65/BR | 130.00 kg |  | Not Received from R&D Order | LOTตัวแทนดึงขอบ |  |  |  | 233 mm |  |  | 21.40 µg/g | 13.50 µg/dm2 |  | 0.6 mg/glv |  |  | 20.0 MPa | 667 % |  | 4010 | HY3/1 | M31 | 5.6 g | 178.8 PC/KG | TEA2
Y000139666 | 000000000014010482 (G-D-LCCOGT-S056-WHT-230W-N-G-WU-MM) | 4010 | G000 |  | 65 |  | 2021-02-24 |  |  | 22352 | 0 | 0 | A 0.65 | A AC | A 0.65 | A 0.65 |  | A 0.65/BR | 130.00 kg |  | Not Received from R&D Order | LOTตัวแทนดึงขอบ/ปลิ้น100% |  |  |  | 235 mm |  |  | 22.60 µg/g | 13.80 µg/dm2 |  | 0.6 mg/glv |  |  | 21.2 MPa | 677 % |  | 4010 | HY3/1 | M28 | 5.8 g | 172.9 PC/KG | TEA1
Y000139668 | 000000000014010482 (G-D-LCCOGT-S056-WHT-230W-N-G-WU-MM) | 4010 | G000 |  | 65 |  | 2021-02-24 |  |  | 8443 | 0 | 0 | A 0.65 | A AC | A 0.65 | A 0.65 |  | A 0.65/BR | 130.00 kg |  | Not Received from R&D Order |  |  |  |  | 235 mm |  |  | 22.60 µg/g | 13.80 µg/dm2 |  | 0.6 mg/glv |  |  | 21.2 MPa | 677 % |  | 4010 | HY3/1 | M28 | 5.8 g | 173.6 PC/KG | TEA1
Y000139673 | 000000000014010482 (G-D-LCCOGT-S056-WHT-230W-N-G-WU-MM) | 4010 | G000 |  | 71 |  | 2021-02-28 |  |  | 23639 | 0 | 0 | A 0.65 | A AC | A 0.65 | A 0.65 |  | A 0.65/BR | 130.00 kg |  | Not Received from R&D Order |  |  |  |  | 235 mm |  |  | 21.80 µg/g | 13.60 µg/dm2 |  | 0.3 mg/glv |  |  | 19.7 MPa | 684 % |  | 4010 | HY3/1 | M28 | 5.5 g | 182.8 PC/KG | TEA1
Y000139722 | 000000000014010482 (G-D-LCCOGT-S056-WHT-230W-N-G-WU-MM) | 4010 | G000 |  | 61 |  | 2021-02-15 |  |  | 22196 | 0 | 0 | A 1.5 | A AC | A 0.65 | A 0.65 |  | A 1.5/BR | 130.00 kg |  | Not Received from R&D Order |  |  |  |  | 236 mm |  |  | 22.60 µg/g | 14.90 µg/dm2 |  | 0.5 mg/glv |  |  | 21.9 MPa | 721 % |  | 4010 | HY3/1 | M31 | 5.8 g | 172.4 PC/KG | TEA2
Y000139875 | 000000000014010482 (G-D-LCCOGT-S056-WHT-230W-N-G-WU-MM) | 4010 | G000 |  | 61 |  | 2021-02-14 |  |  | 22313 | 0 | 0 | A 2.5 | A AC | A 0.65 | A 0.65 |  | A 2.5/BR | 130.00 kg |  | Not Received from R&D Order |  |  |  |  | 240 mm |  |  | 22.60 µg/g | 14.90 µg/dm2 |  | 0.5 mg/glv |  |  | 21.9 MPa | 721 % |  | 4010 | HY3/1 | M31 | 5.8 g | 172.6 PC/KG | TEA2
Y000140661 | 000000000014010482 (G-D-LCCOGT-S056-WHT-230W-N-G-WU-MM) | 4010 | G000 |  | 61 |  | 2021-02-13 |  |  | 22586 | 0 | 0 | A 1.5 | A AC | A 0.65 | A 0.65 |  | A 1.5/BR | 130.00 kg |  | Not Received from R&D Order | LOTตัวแทนดึงขอบ |  |  |  | 234 mm |  |  | 22.50 µg/g | 14.60 µg/dm2 |  | 0.7 mg/glv |  |  | 21.9 MPa | 721 % |  | 4010 | HY3/1 | M31 | 5.7 g | 175.2 PC/KG | TEA2
Y000140662 | 000000000014010482 (G-D-LCCOGT-S056-WHT-230W-N-G-WU-MM) | 4010 | G000 |  | 61 |  | 2021-02-13 |  |  | 22586 | 0 | 0 | A 1.5 | A AC | A 0.65 | A 0.65 |  | A 1.5/BR | 130.00 kg |  | Not Received from R&D Order | LOTตัวแทนดึงขอบ |  |  |  | 235 mm |  |  | 22.50 µg/g | 14.60 µg/dm2 |  | 0.7 mg/glv |  |  | 21.9 MPa | 721 % |  | 4010 | HY3/1 | M31 | 5.7 g | 174.7 PC/KG | TEA2
Y000140912 | 000000000014010482 (G-D-LCCOGT-S056-WHT-230W-N-G-WU-MM) | 4010 | G000 |  | 61 |  | 2021-02-15 |  |  | 22170 | 0 | 0 | A 1.5 | A AC | A 0.65 | A 0.65 |  | A 1.5/BR | 130.00 kg |  | Not Received from R&D Order | LOTตัวแทนดึงขอบ |  |  |  | 235 mm |  |  | 22.60 µg/g | 14.90 µg/dm2 |  | 0.5 mg/glv |  |  | 21.9 MPa | 721 % |  | 4010 | HY3/1 | M31 | 5.8 g | 171.5 PC/KG | TEA2
Y000140917 | 000000000014010482 (G-D-LCCOGT-S056-WHT-230W-N-G-WU-MM) | 4010 | G000 |  | 61 |  | 2021-02-16 |  |  | 22469 | 0 | 0 | A 1.5 | A AC | A 0.65 | A 0.65 |  | A 1.5/BR | 130.00 kg |  | Not Received from R&D Order |  |  |  |  | 235 mm |  |  | 21.10 µg/g | 13.80 µg/dm2 |  | 0.5 mg/glv |  |  | 19.3 MPa | 656 % |  | 4010 | HY3/1 | M31 | 5.8 g | 173.8 PC/KG | TEA2
Y000140918 | 000000000014010482 (G-D-LCCOGT-S056-WHT-230W-N-G-WU-MM) | 4010 | G000 |  | 61 |  | 2021-02-16 |  |  | 22469 | 0 | 0 | A 6.5 | A AC | A 0.65 | A 0.65 |  | A 6.5/BR | 130.00 kg |  | Not Received from R&D Order | ทดสอบกลิ่นAC/ห้ามเข้าUS |  |  |  | 235 mm |  |  | 21.10 µg/g | 13.80 µg/dm2 |  | 0.5 mg/glv |  |  | 19.3 MPa | 656 % |  | 4010 | HY3/1 | M31 | 5.8 g | 173.8 PC/KG | TEA2
Y000141072 | 000000000014010482 (G-D-LCCOGT-S056-WHT-230W-N-G-WU-MM) | 4010 | G000 |  | 61 |  | 2021-02-16 |  |  | 3235 | 0 | 0 | A 0.65 | A AC | A 0.65 | A 0.65 |  | A 0.65/BR | 130.00 kg |  | Not Received from R&D Order |  |  |  |  | 235 mm |  |  | 22.60 µg/g | 14.90 µg/dm2 |  | 0.5 mg/glv |  |  | 21.9 MPa | 721 % |  | 4010 | HY3/1 | M31 | 5.8 g | 172.6 PC/KG | TEA2
Y000141137 | 000000000014010482 (G-D-LCCOGT-S056-WHT-230W-N-G-WU-MM) | 4010 | G000 |  | 61 |  | 2021-02-12 |  |  | 22287 | 0 | 0 | A >10 | A AC | A 0.65 | A 0.65 |  | A >10/BR | 130.00 kg |  | Not Received from R&D Order | LOTตัวแทนดึงขอบ/ปลิ้น100% | ห้ามเข้าUS |  |  | 232 mm |  |  | 22.50 µg/g | 14.60 µg/dm2 |  | 0.7 mg/glv |  |  | 21.9 MPa | 721 % |  | 4010 | HY3/1 | M31 | 5.8 g | 172.4 PC/KG | TEA2
Y000141140 | 000000000014010482 (G-D-LCCOGT-S056-WHT-230W-N-G-WU-MM) | 4010 | G000 |  | 61 |  | 2021-02-25 |  |  | 22287 | 0 | 0 | A 10 | A AC | A 0.65 | A 0.65 |  | A 10/BR | 130.00 kg |  | Not Received from R&D Order | LOTตัวแทนดึงขอบ/ปลิ้น100% | ห้างเข้าUS |  |  | 232 mm |  |  | 22.50 µg/g | 14.60 µg/dm2 |  | 0.7 mg/glv |  |  | 21.9 MPa | 721 % |  | 4010 | HY3/1 | M31 | 5.8 g | 172.4 PC/KG | TEA2
Y000141168 | 000000000014010482 (G-D-LCCOGT-S056-WHT-230W-N-G-WU-MM) | 4010 | G000 |  | 61 |  | 2021-02-12 |  |  | 22469 | 0 | 0 | A 2.5 | A AC | A 0.65 | A 0.65 |  | A 2.5/BR | 130.00 kg |  | Not Received from R&D Order | LOTตัวแทนดึงขอบ |  |  |  | 232 mm |  |  | 22.50 µg/g | 14.60 µg/dm2 |  | 0.7 mg/glv |  |  | 21.9 MPa | 721 % |  | 4010 | HY3/1 | M31 | 5.8 g | 173.8 PC/KG | TEA2
Y000141171 | 000000000014010482 (G-D-LCCOGT-S056-WHT-230W-N-G-WU-MM) | 4010 | G000 |  | 61 |  | 2021-02-12 |  |  | 22469 | 0 | 0 | A 1.5 | R RJ | A 0.65 | A 0.65 |  | R RJ/CR | 130.00 kg |  | Not Received from R&D Order | OS,OE/AQL1.5 |  |  |  | 232 mm |  |  | 22.50 µg/g | 14.60 µg/dm2 |  | 0.7 mg/glv |  |  | 21.9 MPa | 721 % |  | 4010 | HY3/1 | M31 | 5.8 g | 173.8 PC/KG | TEA2
Y000141381 | 000000000014010482 (G-D-LCCOGT-S056-WHT-230W-N-G-WU-MM) | 4010 | G000 |  | 61 |  | 2021-02-11 |  |  | 22534 | 0 | 0 | A 1.5 | A AC | A 0.65 | A 0.65 |  | A 1.5/BR | 130.00 kg |  | Not Received from R&D Order |  |  |  |  | 235 mm |  |  | 23.10 µg/g | 14.70 µg/dm2 |  | 0.7 mg/glv |  |  | 18.2 MPa | 670 % |  | 4010 | HY3/1 | M31 | 5.7 g | 174.3 PC/KG | TEA2
Y000141562 | 000000000014010482 (G-D-LCCOGT-S056-WHT-230W-N-G-WU-MM) | 4010 | G000 |  | 61 |  | 2021-02-11 |  |  | 22742 | 0 | 0 | A 2.5 | A AC | A 0.65 | A 0.65 |  | A 2.5/BR | 130.00 kg |  | Not Received from R&D Order |  |  |  |  | 234 mm |  |  | 23.10 µg/g | 14.70 µg/dm2 |  | 0.7 mg/glv |  |  | 18.2 MPa | 670 % |  | 4010 | HY3/1 | M31 | 5.7 g | 175.9 PC/KG | TEA2
Y000141736 | 000000000014010482 (G-D-LCCOGT-S056-WHT-230W-N-G-WU-MM) | 4010 | G000 |  | 61 |  | 2021-02-27 |  |  | 22053 | 0 | 0 | A 2.5 | A AC | A 0.65 | A 0.65 |  | A 2.5/BR | 130.00 kg |  | Not Received from R&D Order |  |  |  |  | 233 mm |  |  | 21.90 µg/g | 14.00 µg/dm2 |  | 0.3 mg/glv |  |  | 19.3 MPa | 663 % |  | 4010 | HY3/1 | M24 | 5.9 g | 170.6 PC/KG | TEA0
Y000141739 | 000000000014010482 (G-D-LCCOGT-S056-WHT-230W-N-G-WU-MM) | 4010 | G000 |  | 61 |  | 2021-02-27 |  |  | 22287 | 0 | 0 | A 1.5 | A AC | A 0.65 | A 0.65 |  | A 1.5/BR | 130.00 kg |  | Not Received from R&D Order |  |  |  |  | 235 mm |  |  | 21.90 µg/g | 14.00 µg/dm2 |  | 0.3 mg/glv |  |  | 19.3 MPa | 663 % |  | 4010 | HY3/1 | M24 | 5.8 g | 172.4 PC/KG | TEA0
Y000141940 | 000000000014010482 (G-D-LCCOGT-S056-WHT-230W-N-G-WU-MM) | 4010 | G000 |  | 61 |  | 2021-02-17 |  |  | 23353 | 0 | 0 | A 1.5 | A AC | A 0.65 | A 0.65 |  | A 1.5/BR | 130.00 kg |  | Not Received from R&D Order | ปลิ้น100%/LOTตัวแทนดึงขอบ |  |  |  | 235 mm |  |  | 21.10 µg/g | 13.80 µg/dm2 |  | 0.5 mg/glv |  |  | 19.3 MPa | 656 % |  | 4010 | HY3/1 | M31 | 5.5 g | 180.8 PC/KG | TEA2
Y000141982 | 000000000014010482 (G-D-LCCOGT-S056-WHT-230W-N-G-WU-MM) | 4010 | G000 |  | 61 |  | 2021-02-10 |  |  | 22469 | 0 | 0 | A 0.65 | A AC | A 0.65 | A 0.65 |  | A 0.65/BR | 130.00 kg |  | Not Received from R&D Order |  |  |  |  | 234 mm |  |  | 21.20 µg/g | 13.20 µg/dm2 |  | 0.7 mg/glv |  |  | 18.2 MPa | 670 % |  | 4010 | HY3/1 | M31 | 5.8 g | 173.8 PC/KG | TEA2
Y000142043 | 000000000014010482 (G-D-LCCOGT-S056-WHT-230W-N-G-WU-MM) | 4010 | G000 |  | 71 |  | 2021-02-10 |  |  | 22898 | 0 | 0 | A 0.65 | A AC | A 0.65 | A 0.65 |  | A 0.65/BR | 130.00 kg |  | Not Received from R&D Order |  |  |  |  | 234 mm |  |  | 21.40 µg/g | 12.50 µg/dm2 |  | 0.6 mg/glv |  |  | 18.3 MPa | 689 % |  | 4010 | HY3/1 | M31 | 5.6 g | 178.1 PC/KG | TEA2
Y000142208 | 000000000014010482 (G-D-LCCOGT-S056-WHT-230W-N-G-WU-MM) | 4010 | G000 |  | 61 |  | 2021-02-12 |  |  | 22560 | 0 | 0 | A 2.5 | A AC | A 0.65 | A 0.65 |  | A 2.5/BR | 130.00 kg |  | Not Received from R&D Order | LOTตัวแทนดึงขอบ |  |  |  | 234 mm |  |  | 23.10 µg/g | 14.70 µg/dm2 |  | 0.7 mg/glv |  |  | 18.2 MPa | 670 % |  | 4010 | HY3/1 | M31 | 5.7 g | 174.5 PC/KG | TEA2
Y000142290 | 000000000014010482 (G-D-LCCOGT-S056-WHT-230W-N-G-WU-MM) | 4010 | G000 |  | 71 |  | 2021-02-09 |  |  | 22872 | 0 | 0 | A 0.65 | A AC | A 0.65 | A 0.65 |  | A 0.65/BR | 130.00 kg |  | Not Received from R&D Order |  |  |  |  | 237 mm |  |  | 21.40 µg/g | 12.50 µg/dm2 |  | 0.6 mg/glv |  |  | 18.3 MPa | 689 % |  | 4010 | HY3/1 | M31 | 5.7 g | 176.9 PC/KG | TEA2
Y000142302 | 000000000014010482 (G-D-LCCOGT-S056-WHT-230W-N-G-WU-MM) | 4010 | G000 |  | 71 |  | 2021-02-09 |  |  | 22937 | 0 | 0 | A 1.5 | A AC | A 0.65 | A 0.65 |  | A 1.5/BR | 130.00 kg |  | Not Received from R&D Order | LOTตัวแทนดึงขอบ/ปลิ้น100% |  |  |  | 236 mm |  |  | 21.40 µg/g | 12.50 µg/dm2 |  | 0.6 mg/glv |  |  | 18.3 MPa | 689 % |  | 4010 | HY3/1 | M31 | 5.6 g | 177.4 PC/KG | TEA2
Y000142356 | 000000000014010482 (G-D-LCCOGT-S056-WHT-230W-N-G-WU-MM) | 4010 | G000 |  | 61 |  | 2021-02-09 |  |  | 1742 | 0 | 0 | A 0.65 | A AC | A 0.65 | A 0.65 |  | A 0.65/BR | 130.00 kg |  | Not Received from R&D Order | LOTตัวแทนดึงขอบ |  |  |  | 235 mm |  |  | 21.20 µg/g | 13.20 µg/dm2 |  | 0.7 mg/glv |  |  | 18.2 MPa | 670 % |  | 4010 | HY3/1 | M28 | 5.7 g | 175.9 PC/KG | TEA1
Y000142481 | 000000000014010482 (G-D-LCCOGT-S056-WHT-230W-N-G-WU-MM) | 4010 | G000 |  | 71 |  | 2021-02-09 |  |  | 24614 | 0 | 0 | A 1.5 | A AC | A 0.65 | A 0.65 |  | A 1.5/BR | 130.00 kg |  | Not Received from R&D Order |  |  |  |  | 231 mm |  |  | 21.40 µg/g | 12.50 µg/dm2 |  | 0.6 mg/glv |  |  | 18.3 MPa | 689 % |  | 4010 | HY3/1 | M31 | 5.6 g | 177.8 PC/KG | TEA2
Y000142495 | 000000000014010482 (G-D-LCCOGT-S056-WHT-230W-N-G-WU-MM) | 4010 | G000 |  | 71 |  | 2021-02-09 |  |  | 2614 | 0 | 0 | A 0.65 | A AC | A 0.65 | A 0.65 |  | A 0.65/BR | 130.00 kg |  | Not Received from R&D Order |  |  |  |  | 231 mm |  |  | 21.40 µg/g | 12.50 µg/dm2 |  | 0.6 mg/glv |  |  | 18.3 MPa | 689 % |  | 4010 | HY3/1 | M31 | 5.6 g | 177.8 PC/KG | TEA2
Y000142533 | 000000000014010482 (G-D-LCCOGT-S056-WHT-230W-N-G-WU-MM) | 4010 | G000 |  | 71 |  | 2021-02-08 |  |  | 23912 | 0 | 0 | A 0.65 | A AC | A 0.65 | A 0.65 |  | A 0.65/BR | 130.00 kg |  | Not Received from R&D Order | LOTตัวแทนดึงขอบ |  |  |  | 235 mm |  |  | 21.40 µg/g | 12.50 µg/dm2 |  | 0.6 mg/glv |  |  | 18.3 MPa | 689 % |  | 4010 | HY3/1 | M28 | 5.4 g | 184.9 PC/KG | TEA1
Y000142540 | 000000000014010482 (G-D-LCCOGT-S056-WHT-230W-N-G-WU-MM) | 4010 | G000 |  | 61 |  | 2021-02-09 |  |  | 22716 | 0 | 0 | A 0.65 | A AC | A 0.65 | A 0.65 |  | A 0.65/BR | 130.00 kg |  | Not Received from R&D Order |  |  |  |  | 234 mm |  |  | 21.20 µg/g | 13.20 µg/dm2 |  | 0.7 mg/glv |  |  | 18.2 MPa | 670 % |  | 4010 | HY3/1 | M31 | 5.7 g | 175.7 PC/KG | TEA2
Y000142543 | 000000000014010482 (G-D-LCCOGT-S056-WHT-230W-N-G-WU-MM) | 4010 | G000 |  | 61 |  | 2021-02-09 |  |  | 22716 | 0 | 0 | A 0.65 | A AC | A 0.65 | A 0.65 |  | A 0.65/BR | 130.00 kg |  | Not Received from R&D Order |  |  |  |  | 234 mm |  |  | 21.20 µg/g | 13.20 µg/dm2 |  | 0.7 mg/glv |  |  | 18.2 MPa | 670 % |  | 4010 | HY3/1 | M31 | 5.7 g | 175.7 PC/KG | TEA2
Y000142578 | 000000000014010482 (G-D-LCCOGT-S056-WHT-230W-N-G-WU-MM) | 4010 | G000 |  | 71 |  | 2021-02-08 |  |  | 23912 | 0 | 0 | A 0.65 | A AC | A 0.65 | A 0.65 |  | A 0.65/BR | 130.00 kg |  | Not Received from R&D Order | LOTตัวแทนดึงขอบ/ปลิ้น100% |  |  |  | 235 mm |  |  | 21.40 µg/g | 12.50 µg/dm2 |  | 0.6 mg/glv |  |  | 18.3 MPa | 689 % |  | 4010 | HY3/1 | M28 | 5.4 g | 184.9 PC/KG | TEA1
Y000142581 | 000000000014010482 (G-D-LCCOGT-S056-WHT-230W-N-G-WU-MM) | 4010 | G000 |  | 71 |  | 2021-02-08 |  |  | 23912 | 0 | 0 | A 0.65 | A AC | A 0.65 | A 0.65 |  | A 0.65/BR | 130.00 kg |  | Not Received from R&D Order | LOTตัวแทนดึงขอบ |  |  |  | 235 mm |  |  | 21.40 µg/g | 12.50 µg/dm2 |  | 0.6 mg/glv |  |  | 18.3 MPa | 689 % |  | 4010 | HY3/1 | M28 | 5.4 g | 184.9 PC/KG | TEA1
Y000142617 | 000000000014010482 (G-D-LCCOGT-S056-WHT-230W-N-G-WU-MM) | 4010 | G000 |  | 61 |  | 2021-02-10 |  |  | 22872 | 0 | 0 | A 1.5 | A AC | A 0.65 | A 0.65 |  | A 1.5/BR | 130.00 kg |  | Not Received from R&D Order | LOTตัวแทนดึงขอบ |  |  |  | 234 mm |  |  | 23.10 µg/g | 14.70 µg/dm2 |  | 0.7 mg/glv |  |  | 18.2 MPa | 670 % |  | 4010 | HY3/1 | M31 | 5.7 g | 176.9 PC/KG | TEA2
Y000142653 | 000000000014010482 (G-D-LCCOGT-S056-WHT-230W-N-G-WU-MM) | 4010 | G000 |  | 61 |  | 2021-02-09 |  |  | 22716 | 0 | 0 | A 0.65 | A AC | A 0.65 | A 0.65 |  | A 0.65/BR | 130.00 kg |  | Not Received from R&D Order |  |  |  |  | 234 mm |  |  | 21.20 µg/g | 13.20 µg/dm2 |  | 0.7 mg/glv |  |  | 18.2 MPa | 670 % |  | 4010 | HY3/1 | M31 | 5.7 g | 175.7 PC/KG | TEA2
Y000142654 | 000000000014010482 (G-D-LCCOGT-S056-WHT-230W-N-G-WU-MM) | 4010 | G000 |  | 71 |  | 2021-02-08 |  |  | 24549 | 0 | 0 | A 0.65 | A AC | A 0.65 | A 0.65 |  | A 0.65/BR | 130.00 kg |  | Not Received from R&D Order |  |  |  |  | 235 mm |  |  | 21.40 µg/g | 12.50 µg/dm2 |  | 0.6 mg/glv |  |  | 18.3 MPa | 689 % |  | 4010 | HY3/1 | M31 | 5.3 g | 189.8 PC/KG | TEA2
Y000142668 | 000000000014010482 (G-D-LCCOGT-S056-WHT-230W-N-G-WU-MM) | 4010 | G000 |  | 71 |  | 2021-02-08 |  |  | 24549 | 0 | 0 | A 0.65 | A AC | A 0.65 | A 0.65 |  | A 0.65/BR | 130.00 kg |  | Not Received from R&D Order |  |  |  |  | 235 mm |  |  | 21.40 µg/g | 12.50 µg/dm2 |  | 0.6 mg/glv |  |  | 18.3 MPa | 689 % |  | 4010 | HY3/1 | M31 | 5.3 g | 189.8 PC/KG | TEA2
Y000142677 | 000000000014010482 (G-D-LCCOGT-S056-WHT-230W-N-G-WU-MM) | 4010 | G000 |  | 71 |  | 2021-02-08 |  |  | 24614 | 0 | 0 | A 1.5 | A AC | A 0.65 | A 0.65 |  | A 1.5/BR | 130.00 kg |  | Not Received from R&D Order |  |  |  |  | 233 mm |  |  | 21.40 µg/g | 12.50 µg/dm2 |  | 0.6 mg/glv |  |  | 18.3 MPa | 689 % |  | 4010 | HY3/1 | M28 | 5.3 g | 190.3 PC/KG | TEA1
Y000142741 | 000000000014010482 (G-D-LCCOGT-S056-WHT-230W-N-G-WU-MM) | 4010 | G000 |  | 71 |  | 2021-02-08 |  |  | 24549 | 0 | 0 | A 1.5 | A AC | A 0.65 | A 0.65 |  | A 1.5/BR | 130.00 kg |  | Not Received from R&D Order |  |  |  |  | 235 mm |  |  | 21.40 µg/g | 12.50 µg/dm2 |  | 0.6 mg/glv |  |  | 18.3 MPa | 689 % |  | 4010 | HY3/1 | M31 | 5.3 g | 189.8 PC/KG | TEA2
Y000142767 | 000000000014010482 (G-D-LCCOGT-S056-WHT-230W-N-G-WU-MM) | 4010 | G000 |  | 61 |  | 2021-02-09 |  |  | 119 | 0 | 0 | A 1.0 | A AC | A 0.65 | A 0.65 |  | A 1.0/BR | 130.00 kg |  | Not Received from R&D Order |  |  |  |  | 236 mm |  |  | 21.20 µg/g | 13.20 µg/dm2 |  | 0.7 mg/glv |  |  | 18.2 MPa | 670 % |  | 4010 | HY3/1 | M31 | 5.6 g | 178.8 PC/KG | TEA2
Y000142853 | 000000000014010482 (G-D-LCCOGT-S056-WHT-230W-N-G-WU-MM) | 4010 | G000 |  | 61 |  | 2021-02-08 |  |  | 23249 | 0 | 0 | A 0.65 | A AC | A 0.65 | A 0.65 |  | A 0.65/BR | 130.00 kg |  | Not Received from R&D Order | LOTตัวแทนดึงขอบ |  |  |  | 234 mm |  |  | 21.20 µg/g | 13.20 µg/dm2 |  | 0.7 mg/glv |  |  | 18.2 MPa | 670 % |  | 4010 | HY3/1 | M28 | 5.6 g | 179.8 PC/KG | TEA1
Y000142854 | 000000000014010482 (G-D-LCCOGT-S056-WHT-230W-N-G-WU-MM) | 4010 | G000 |  | 61 |  | 2021-02-08 |  |  | 23288 | 0 | 0 | A 0.65 | A AC | A 0.65 | A 0.65 |  | A 0.65/BR | 130.00 kg |  | Not Received from R&D Order | LOTตัวแทนดึงขอบ |  |  |  | 234 mm |  |  | 21.20 µg/g | 13.20 µg/dm2 |  | 0.7 mg/glv |  |  | 18.2 MPa | 670 % |  | 4010 | HY3/1 | M28 | 5.6 g | 179.8 PC/KG | TEA1
Y000142891 | 000000000014010482 (G-D-LCCOGT-S056-WHT-230W-N-G-WU-MM) | 4010 | G000 |  | 71 |  | 2021-02-08 |  |  | 23158 | 0 | 0 | A 0.65 | A AC | A 0.65 | A 0.65 |  | A 0.65/BR | 130.00 kg |  | Not Received from R&D Order |  |  |  |  | 238 mm |  |  | 21.60 µg/g | 13.50 µg/dm2 |  | 0.6 mg/glv |  |  | 19.4 MPa | 663 % |  | 4010 | HY3/1 | M31 | 5.6 g | 179.1 PC/KG | TEA2
Y000142907 | 000000000014010482 (G-D-LCCOGT-S056-WHT-230W-N-G-WU-MM) | 4010 | G000 |  | 61 |  | 2021-02-08 |  |  | 23249 | 0 | 0 | A 0.65 | A AC | A 0.65 | A 0.65 |  | A 0.65/BR | 130.00 kg |  | Not Received from R&D Order | LOTตัวแทนดึงขอบ/ปลิ้น100% | [6 empty] | 21.20 µg/g | 13.20 µg/dm2 |  |  |  |  | 18.2 MPa | 670 % |  | 4010 | HY3/1 | M28 |  | 179.8 PC/KG | TEA1
Y000142925 | 000000000014010482 (G-D-LCCOGT-S056-WHT-230W-N-G-WU-MM) | 4010 | G000 |  | 61 |  | 2021-02-07 |  |  | 22742 | 0 | 0 | A 0.65 | A AC | A 0.65 | A 0.65 |  | A 0.65/BR | 130.00 kg |  | Not Received from R&D Order |  |  |  |  | 234 mm |  |  | 22.00 µg/g | 14.30 µg/dm2 |  | 0.7 mg/glv |  |  | 21.1 MPa | 688 % |  | 4010 | HY3/1 | M28 | 5.7 g | 175.9 PC/KG | TEA1
Y000142930 | 000000000014010482 (G-D-LCCOGT-S056-WHT-230W-N-G-WU-MM) | 4010 | G000 |  | 61 |  | 2021-02-07 |  |  | 22742 | 0 | 0 | A 0.65 | A AC | A 0.65 | A 0.65 |  | A 0.65/BR | 130.00 kg |  | Not Received from R&D Order | LOTตัวแทนดึงขอบ |  |  |  | 234 mm |  |  | 22.00 µg/g | 14.30 µg/dm2 |  | 0.7 mg/glv |  |  | 21.1 MPa | 688 % |  | 4010 | HY3/1 | M28 | 5.7 g | 175.9 PC/KG | TEA1
Y000143014 | 000000000014010482 (G-D-LCCOGT-S056-WHT-230W-N-G-WU-MM) | 4010 | G000 |  | 61 |  | 2021-02-07 |  |  | 22586 | 0 | 0 | A 0.65 | R RJ | A 0.65 | A 0.65 |  | R RJ/CR | 130.00 kg |  | Not Received from R&D Order | OS,OE/AQL 0.65 |  |  |  | 235 mm |  |  | 22.00 µg/g | 14.30 µg/dm2 |  | 0.7 mg/glv |  |  | 21.1 MPa | 688 % |  | 4010 | HY3/1 | M28 | 5.7 g | 174.7 PC/KG | TEA1
Y000143025 | 000000000014010482 (G-D-LCCOGT-S056-WHT-230W-N-G-WU-MM) | 4010 | G000 |  | 61 |  | 2021-02-07 |  |  | 22651 | 0 | 0 | A 0.65 | R RJ | A 0.65 | A 0.65 |  | R RJ/CR | 130.00 kg |  | Not Received from R&D Order | LOTตัวแทนดึงขอบ/ปลิ้น100% | OS,OE/AQL0.65 |  |  | 235 mm |  |  | 22.00 µg/g | 14.30 µg/dm2 |  | 0.7 mg/glv |  |  | 21.1 MPa | 688 % |  | 4010 | HY3/1 | M28 | 5.7 g | 175.2 PC/KG | TEA1
Y000143029 | 000000000014010482 (G-D-LCCOGT-S056-WHT-230W-N-G-WU-MM) | 4010 | G000 |  | 61 |  | 2021-02-07 |  |  | 14586 | 0 | 0 | A 0.65 | A AC | A 0.65 | A 0.65 |  | A 0.65/BR | 130.00 kg |  | Not Received from R&D Order |  |  |  |  | 235 mm |  |  | 22.00 µg/g | 14.30 µg/dm2 |  | 0.7 mg/glv |  |  | 21.1 MPa | 688 % |  | 4010 | HY3/1 | M28 | 5.7 g | 175.2 PC/KG | TEA1
Y000143030 | 000000000014010482 (G-D-LCCOGT-S056-WHT-230W-N-G-WU-MM) | 4010 | G000 |  | 61 |  | 2021-02-07 |  |  | 22651 | 0 | 0 | A 0.65 | A AC | A 0.65 | A 0.65 |  | A 0.65/BR | 130.00 kg |  | Not Received from R&D Order |  |  |  |  | 235 mm |  |  | 22.00 µg/g | 14.30 µg/dm2 |  | 0.7 mg/glv |  |  | 21.1 MPa | 688 % |  | 4010 | HY3/1 | M28 | 5.7 g | 175.2 PC/KG | TEA1
Y000143058 | 000000000014010482 (G-D-LCCOGT-S056-WHT-230W-N-G-WU-MM) | 4010 | G000 |  | 71 |  | 2021-02-08 |  |  | 23509 | 0 | 0 | A 1.5 | A AC | A 0.65 | A 0.65 |  | A 1.5/BR | 130.00 kg |  | Not Received from R&D Order | LOTตัวแทนดึงขอบ |  |  |  | 237 mm |  |  | 21.60 µg/g | 13.50 µg/dm2 |  | 0.6 mg/glv |  |  | 19.4 MPa | 663 % |  | 4010 | HY3/1 | M31 | 5.5 g | 181.8 PC/KG | TEA2
Y000143080 | 000000000014010482 (G-D-LCCOGT-S056-WHT-230W-N-G-WU-MM) | 4010 | G000 |  | 71 |  | 2021-02-08 |  |  | 23678 | 0 | 0 | A 0.65 | A AC | A 0.65 | A 0.65 |  | A 0.65/BR | 130.00 kg |  | Not Received from R&D Order |  | เทกล่องFORMERชนCT/PACK OE,OS |  |  | 235 mm |  |  | 21.60 µg/g | 13.50 µg/dm2 |  | 0.6 mg/glv |  |  | 19.4 MPa | 663 % |  | 4010 | HY3/1 | M31 | 5.5 g | 183.1 PC/KG | TEA2
Y000143242 | 000000000014010482 (G-D-LCCOGT-S056-WHT-230W-N-G-WU-MM) | 4010 | G000 |  | 71 |  | 2021-02-08 |  |  | 23509 | 0 | 0 | A 1.5 | A AC | A 0.65 | A 0.65 |  | A 1.5/BR | 130.00 kg |  | Not Received from R&D Order | LOTตัวแทนดึงขอบ |  |  |  | 237 mm |  |  | 21.60 µg/g | 13.50 µg/dm2 |  | 0.6 mg/glv |  |  | 19.4 MPa | 663 % |  | 4010 | HY3/1 | M31 | 5.5 g | 181.8 PC/KG | TEA2
Y000143269 | 000000000014010482 (G-D-LCCOGT-S056-WHT-230W-N-G-WU-MM) | 4010 | G000 |  | 71 |  | 2021-02-07 |  |  | 548 | 0 | 0 | A 0.65 | A AC | A 0.65 | A 0.65 |  | A 0.65/BR | 130.00 kg |  | Not Received from R&D Order | LOTตัวแทนดึงขอบ |  |  |  | 235 mm |  |  | 21.60 µg/g | 13.50 µg/dm2 |  | 0.6 mg/glv |  |  | 19.4 MPa | 663 % |  | 4010 | HY3/1 | M31 | 5.5 g | 182.1 PC/KG | TEA2
Y000143429 | 000000000014010482 (G-D-LCCOGT-S056-WHT-230W-N-G-WU-MM) | 4010 | G000 |  | 61 |  | 2021-02-06 |  |  | 22651 | 0 | 0 | A 1.5 | A AC | A 0.65 | A 0.65 |  | A 1.5/BR | 130.00 kg |  | Not Received from R&D Order |  |  |  |  | 233 mm |  |  | 22.00 µg/g | 14.30 µg/dm2 |  | 0.7 mg/glv |  |  | 21.1 MPa | 688 % |  | 4010 | HY3/1 | M31 | 5.7 g | 175.2 PC/KG | TEA2
Y000143454 | 000000000014010482 (G-D-LCCOGT-S056-WHT-230W-N-G-WU-MM) | 4010 | G000 |  | 61 |  | 2021-02-17 |  |  | 23353 | 0 | 0 | A 0.65 | A AC | A 0.65 | A 0.65 |  | A 0.65/BR | 130.00 kg |  | Not Received from R&D Order |  |  |  |  | 235 mm |  |  | 21.10 µg/g | 13.80 µg/dm2 |  | 0.5 mg/glv |  |  | 19.3 MPa | 656 % |  | 4010 | HY3/1 | M31 | 5.5 g | 180.6 PC/KG | TEA2
Y000143540 | 000000000014010482 (G-D-LCCOGT-S056-WHT-230W-N-G-WU-MM) | 4010 | G000 |  | 61 |  | 2021-02-06 |  |  | 22781 | 0 | 0 | A 0.65 | A AC | A 0.65 | A 0.65 |  | A 0.65/BR | 130.00 kg |  | Not Received from R&D Order |  |  |  |  | 236 mm |  |  | 21.60 µg/g | 13.50 µg/dm2 |  | 0.6 mg/glv |  |  | 19.4 MPa | 663 % |  | 4010 | HY3/1 | M28 | 5.6 g | 179.6 PC/KG | TEA1
Y000143546 | 000000000014010482 (G-D-LCCOGT-S056-WHT-230W-N-G-WU-MM) | 4010 | G000 |  | 71 |  | 2021-02-06 |  |  | 23288 | 0 | 0 | A 0.65 | A AC | A 0.65 | A 0.65 |  | A 0.65/BR | 130.00 kg |  | Not Received from R&D Order | LOTตัวแทนดึงขอบ |  |  |  | 235 mm |  |  | 21.60 µg/g | 13.50 µg/dm2 |  | 0.6 mg/glv |  |  | 19.4 MPa | 663 % |  | 4010 | HY3/1 | M31 | 5.6 g | 180.1 PC/KG | TEA2
Y000143549 | 000000000014010482 (G-D-LCCOGT-S056-WHT-230W-N-G-WU-MM) | 4010 | G000 |  | 71 |  | 2021-02-06 |  |  | 23288 | 0 | 0 | A 1.5 | A AC | A 0.65 | A 0.65 |  | A 1.5/BR | 130.00 kg |  | Not Received from R&D Order | LOTตัวแทนดึงขอบ |  |  |  | 235 mm |  |  | 21.60 µg/g | 13.50 µg/dm2 |  | 0.6 mg/glv |  |  | 19.4 MPa | 663 % |  | 4010 | HY3/1 | M31 | 5.6 g | 180.1 PC/KG | TEA2
Y000143573 | 000000000014010482 (G-D-LCCOGT-S056-WHT-230W-N-G-WU-MM) | 4010 | G000 |  | 71 |  | 2021-02-06 |  |  | 14223 | 0 | 0 | A 0.65 | A AC | A 0.65 | A 0.65 |  | A 0.65/BR | 130.00 kg |  | Not Received from R&D Order |  |  |  |  | 236 mm |  |  | 21.60 µg/g | 13.50 µg/dm2 |  | 0.6 mg/glv |  |  | 19.4 MPa | 663 % |  | 4010 | HY3/1 | M31 | 5.6 g | 179.6 PC/KG | TEA2
Y000143677 | 000000000014010482 (G-D-LCCOGT-S056-WHT-230W-N-G-WU-MM) | 4010 | G000 |  | 61 |  | 2021-02-06 |  |  | 22625 | 0 | 0 | A 0.65 | A AC | A 0.65 | A 0.65 |  | A 0.65/BR | 130.00 kg |  | Not Received from R&D Order |  |  |  |  | 235 mm |  |  | 20.30 µg/g | 13.20 µg/dm2 |  | 0.7 mg/glv |  |  | 21.1 MPa | 688 % |  | 4010 | HY3/1 | M31 | 5.7 g | 175.0 PC/KG | TEA2
Y000143704 | 000000000014010482 (G-D-LCCOGT-S056-WHT-230W-N-G-WU-MM) | 4010 | G000 |  | 61 |  | 2021-02-07 |  |  | 22469 | 0 | 0 | A 0.65 | A AC | A 0.65 | A 0.65 |  | A 0.65/BR | 130.00 kg |  | Not Received from R&D Order | LOTตัวแทนดึงขอบ/ปลิ้น100% |  |  |  | 235 mm |  |  | 22.00 µg/g | 14.30 µg/dm2 |  | 0.7 mg/glv |  |  | 21.1 MPa | 688 % |  | 4010 | HY3/1 | M31 | 5.8 g | 173.8 PC/KG | TEA2
Y000143881 | 000000000014010482 (G-D-LCCOGT-S056-WHT-230W-N-G-WU-MM) | 4010 | G000 |  | 61 |  | 2021-02-06 |  |  | 22378 | 0 | 0 | A 0.65 | A AC | A 0.65 | A 0.65 |  | A 0.65/BR | 130.00 kg |  | Not Received from R&D Order |  |  |  |  | 234 mm |  |  | 20.30 µg/g | 13.20 µg/dm2 |  | 0.7 mg/glv |  |  | 21.1 MPa | 688 % |  | 4010 | HY3/1 | M28 | 5.8 g | 173.1 PC/KG | TEA1
Y000143929 | 000000000014010482 (G-D-LCCOGT-S056-WHT-230W-N-G-WU-MM) | 4010 | G000 |  | 61 |  | 2021-02-06 |  |  | 22378 | 0 | 0 | A 0.65 | A AC | A 0.65 | A 0.65 |  | A 0.65/BR | 130.00 kg |  | Not Received from R&D Order |  |  |  |  | 235 mm |  |  | 20.30 µg/g | 13.20 µg/dm2 |  | 0.7 mg/glv |  |  | 21.1 MPa | 688 % |  | 4010 | HY3/1 | M28 | 5.8 g | 173.1 PC/KG | TEA1
Y000144094 | 000000000014010482 (G-D-LCCOGT-S056-WHT-230W-N-G-WU-MM) | 4010 | G000 |  | 71 |  | 2021-02-06 |  |  | 23288 | 0 | 0 | A 0.65 | A AC | A 0.65 | A 0.65 |  | A 0.65/BR | 130.00 kg |  | Not Received from R&D Order | LOTตัวแทนดึงขอบ |  |  |  | 236 mm |  |  | 20.70 µg/g | 13.00 µg/dm2 |  | 0.4 mg/glv |  |  | 19.4 MPa | 663 % |  | 4010 | HY3/1 | M31 | 5.6 g | 179.3 PC/KG | TEA2
Y000144112 | 000000000014010482 (G-D-LCCOGT-S056-WHT-230W-N-G-WU-MM) | 4010 | G000 |  | 71 |  | 2021-02-08 |  |  | 23548 | 0 | 0 | A 1.5 | A AC | A 0.65 | A 0.65 |  | A 1.5/BR | 130.00 kg |  | Not Received from R&D Order | LOTตัวแทนดึงขอบ/ปลิ้น100% |  |  |  | 235 mm |  |  | 21.60 µg/g | 13.50 µg/dm2 |  | 0.6 mg/glv |  |  | 19.4 MPa | 663 % |  | 4010 | HY3/1 | M31 | 5.5 g | 182.1 PC/KG | TEA2
Y000144188 | 000000000014010482 (G-D-LCCOGT-S056-WHT-230W-N-G-WU-MM) | 4010 | G000 |  | 71 |  | 2021-02-04 |  |  | 23223 | 0 | 0 | A 0.65 | A AC | A 0.65 | A 0.65 |  | A 0.65/BR | 130.00 kg |  | Not Received from R&D Order |  |  |  |  | 235 mm |  |  | 20.70 µg/g | 13.00 µg/dm2 |  | 0.4 mg/glv |  |  | 19.4 MPa | 663 % |  | 4010 | HY3/1 | M31 | 5.6 g | 179.6 PC/KG | TEA2
Y000144229 | 000000000014010482 (G-D-LCCOGT-S056-WHT-230W-N-G-WU-MM) | 4010 | G000 |  | 61 |  | 2021-02-04 |  |  | 22352 | 0 | 0 | A 0.65 | A AC | A 0.65 | A 0.65 |  | A 0.65/BR | 130.00 kg |  | Not Received from R&D Order |  |  |  |  | 232 mm |  |  | 20.30 µg/g | 13.20 µg/dm2 |  | 0.7 mg/glv |  |  | 21.1 MPa | 688 % |  | 4010 | HY3/1 | M31 | 5.8 g | 172.9 PC/KG | TEA2
Y000144230 | 000000000014010482 (G-D-LCCOGT-S056-WHT-230W-N-G-WU-MM) | 4010 | G000 |  | 61 |  | 2021-02-05 |  |  | 22352 | 0 | 0 | A 1.0 | R RJ | A 0.65 | A 0.65 |  | R RJ/CR | 130.00 kg |  | Not Received from R&D Order | LOTตัวแทนดึงขอบ/ปลิ้น100% | OS,OE/AQL1.5 |  |  | 232 mm |  |  | 20.30 µg/g | 13.20 µg/dm2 |  | 0.7 mg/glv |  |  | 21.1 MPa | 688 % |  | 4010 | HY3/1 | M31 | 5.8 g | 172.9 PC/KG | TEA2
Y000144231 | 000000000014010482 (G-D-LCCOGT-S056-WHT-230W-N-G-WU-MM) | 4010 | G000 |  | 61 |  | 2021-02-05 |  |  | 2352 | 0 | 0 | A 0.65 | A AC | A 0.65 | A 0.65 |  | A 0.65/BR | 130.00 kg |  | Not Received from R&D Order |  |  |  |  | 232 mm |  |  | 20.30 µg/g | 13.20 µg/dm2 |  | 0.7 mg/glv |  |  | 21.1 MPa | 688 % |  | 4010 | HY3/1 | M31 | 5.8 g | 172.9 PC/KG | TEA2
Y000144310 | 000000000014010482 (G-D-LCCOGT-S056-WHT-230W-N-G-WU-MM) | 4010 | G000 |  | 61 |  | 2021-02-04 |  |  | 22781 | 0 | 0 | A 0.65 | A AC | A 0.65 | A 0.65 |  | A 0.65/BR | 130.00 kg |  | Not Received from R&D Order |  |  |  |  | 234 mm |  |  | 20.30 µg/g | 13.20 µg/dm2 |  | 0.7 mg/glv |  |  | 21.1 MPa | 688 % |  | 4010 | HY3/1 | M31 | 5.7 g | 175.9 PC/KG | TEA2
Y000144311 | 000000000014010482 (G-D-LCCOGT-S056-WHT-230W-N-G-WU-MM) | 4010 | G000 |  | 61 |  | 2021-02-04 |  |  | 22781 | 0 | 0 | A 0.65 | A AC | A 0.65 | A 0.65 |  | A 0.65/BR | 130.00 kg |  | Not Received from R&D Order |  |  |  |  | 234 mm |  |  | 20.30 µg/g | 13.20 µg/dm2 |  | 0.7 mg/glv |  |  | 21.1 MPa | 688 % |  | 4010 | HY3/1 | M31 | 5.7 g | 176.2 PC/KG | TEA2
Y000149829 | 000000000014010482 (G-D-LCCOGT-S056-WHT-230W-N-G-WU-MM) | 4010 | G000 |  | 65 |  | 2021-02-09 |  |  | 7575 | 0 | 0 | A 2.5 | R RJ | A 0.65 | A 0.65 |  | R RJ/CR | 43.10 kg | Y000047145 | Not Received from R&D Order | OS,OE AQL2.5 |  |  |  | 234 mm |  |  | 20.30 µg/g | 12.90 µg/dm2 |  |  |  |  | 19.3 MPa | 660 % |  | 4010 | HY1 | M26 | 5.6 g | 177.6 PC/KG | TAA0
Y000159202 | 000000000014010482 (G-D-LCCOGT-S056-WHT-230W-N-G-WU-MM) | 4010 | G000 |  | 65 |  | 2021-03-02 |  |  | 23249 | 0 | 0 | A 1.0 | A AC | A 0.65 | A 0.65 |  | A 1.0/BR | 130.00 kg |  | Not Received from R&D Order |  |  |  |  | 233 mm |  |  | 20.60 µg/g | 13.20 µg/dm2 |  | 0.3 mg/glv |  |  | 18.3 MPa | 666 % |  | 4010 | HY3/1 | M28 | 5.8 g | 172.9 PC/KG | TEA1
Y000159225 | 000000000014010482 (G-D-LCCOGT-S056-WHT-230W-N-G-WU-MM) | 4010 | G000 |  | 61 |  | 2021-03-02 |  |  | 22352 | 0 | 0 | A 0.65 | A AC | A 0.65 | A 0.65 |  | A 0.65/BR | 130.00 kg |  | Not Received from R&D Order | ทดสอบกลิ่นAC |  |  |  | 233 mm |  |  | 20.60 µg/g | 13.20 µg/dm2 |  | 0.3 mg/glv |  |  | 18.3 MPa | 666 % |  | 4010 | HY3/1 | M30 | 5.8 g | 172.9 PC/KG | TEA2
Y000159230 | 000000000014010482 (G-D-LCCOGT-S056-WHT-230W-N-G-WU-MM) | 4010 | G000 |  | 65 |  | 2021-03-02 |  |  | 23249 | 0 | 0 | A 0.65 | A AC | A 0.65 | A 0.65 |  | A 0.65/BR | 130.00 kg |  | Not Received from R&D Order | ทดสอบกลิ่นAC |  |  |  | 233 mm |  |  | 20.60 µg/g | 13.20 µg/dm2 |  | 0.3 mg/glv |  |  | 18.3 MPa | 666 % |  | 4010 | HY3/1 | M28 | 5.8 g | 172.9 PC/KG | TEA1
Y000159235 | 000000000014010482 (G-D-LCCOGT-S056-WHT-230W-N-G-WU-MM) | 4010 | G000 |  | 61 |  | 2021-03-02 |  |  | 22352 | 0 | 0 | A 0.65 | R RJ | A 0.65 | A 0.65 |  | R RJ/CR | 130.00 kg |  | Not Received from R&D Order | OS/OE/AQL0.65 |  |  |  | 233 mm |  |  | 20.60 µg/g | 13.20 µg/dm2 |  | 0.3 mg/glv |  |  | 18.3 MPa | 666 % |  | 4010 | HY3/1 | M30 | 5.8 g | 172.9 PC/KG | TEA1
Y000159238 | 000000000014010482 (G-D-LCCOGT-S056-WHT-230W-N-G-WU-MM) | 4010 | G000 |  | 61 |  | 2021-03-02 |  |  | 22352 | 0 | 0 | A 0.65 | A AC | A 0.65 | A 0.65 |  | A 0.65/BR | 130.00 kg |  | Not Received from R&D Order | LOTตัวแทนดึงขอบ/ปลิ้น100% |  |  |  | 233 mm |  |  | 20.60 µg/g | 13.20 µg/dm2 |  | 0.3 mg/glv |  |  | 18.3 MPa | 666 % |  | 4010 | HY3/1 | M30 | 5.8 g | 172.9 PC/KG | TEA2
Y000159253 | 000000000014010482 (G-D-LCCOGT-S056-WHT-230W-N-G-WU-MM) | 4010 | G000 |  | 71 |  | 2021-03-02 |  |  | 23184 | 0 | 0 | A 0.65 | A AC | A 0.65 | A 0.65 |  | A 0.65/BR | 130.00 kg |  | Not Received from R&D Order |  |  |  |  | 238 mm |  |  | 21.70 µg/g | 13.50 µg/dm2 |  | 0.3 mg/glv |  |  | 21.4 MPa | 664 % |  | 4010 | HY3/1 | M28 | 5.6 g | 179.3 PC/KG | TEA1
Y000159275 | 000000000014010482 (G-D-LCCOGT-S056-WHT-230W-N-G-WU-MM) | 4010 | G000 |  | 65 |  | 2021-03-02 |  |  | 23249 | 0 | 0 | A 0.65 | A AC | A 0.65 | A 0.65 |  | A 0.65/BR | 130.00 kg |  | Not Received from R&D Order |  |  |  |  | 233 mm |  |  | 20.60 µg/g | 13.20 µg/dm2 |  | 0.3 mg/glv |  |  | 18.3 MPa | 666 % |  | 4010 | HY3/1 | M28 | 5.8 g | 172.9 PC/KG | TEA1
Y000159292 | 000000000014010482 (G-D-LCCOGT-S056-WHT-230W-N-G-WU-MM) | 4010 | G000 |  | 61 |  | 2021-03-01 |  |  | 22287 | 0 | 0 | A 0.65 | A AC | A 0.65 | A 0.65 |  | A 0.65/BR | 130.00 kg |  | Not Received from R&D Order |  |  |  |  | 233 mm |  |  | 20.60 µg/g | 13.20 µg/dm2 |  | 0.3 mg/glv |  |  | 18.3 MPa | 666 % |  | 4010 | HY3/1 | M30 | 5.8 g | 172.9 PC/KG | TEA2
Y000159298 | 000000000014010482 (G-D-LCCOGT-S056-WHT-230W-N-G-WU-MM) | 4010 | G000 |  | 61 |  | 2021-03-02 |  |  | 22443 | 0 | 0 | A 0.65 | A AC | A 0.65 | A 0.65 |  | A 0.65/BR | 130.00 kg |  | Not Received from R&D Order | LOTตัวแทนดึงขอบ |  |  |  | 233 mm |  |  | 20.60 µg/g | 13.20 µg/dm2 |  | 0.3 mg/glv |  |  | 18.3 MPa | 666 % |  | 4010 | HY3/1 | M30 | 5.8 g | 172.9 PC/KG | TEA2
Y000159299 | 000000000014010482 (G-D-LCCOGT-S056-WHT-230W-N-G-WU-MM) | 4010 | G000 |  | 61 |  | 2021-03-01 |  |  | 22313 | 0 | 0 | A 1.0 | A AC | A 0.65 | A 0.65 |  | A 1.0/BR | 130.00 kg |  | Not Received from R&D Order |  |  |  |  | 233 mm |  |  | 20.60 µg/g | 13.20 µg/dm2 |  | 0.3 mg/glv |  |  | 18.3 MPa | 666 % |  | 4010 | HY3/1 | M30 | 5.8 g | 172.9 PC/KG | TEA2
Y000159300 | 000000000014010482 (G-D-LCCOGT-S056-WHT-230W-N-G-WU-MM) | 4010 | G000 |  | 61 |  | 2021-03-02 |  |  | 12313 | 0 | 0 | A 0.65 | A AC | A 0.65 | A 0.65 |  | A 0.65/BR | 130.00 kg |  | Not Received from R&D Order | LOTตัวแทนดึงขอบ/ปลิ้น100% |  |  |  | 233 mm |  |  | 20.60 µg/g | 13.20 µg/dm2 |  | 0.3 mg/glv |  |  | 18.3 MPa | 666 % |  | 4010 | HY3/1 | M30 | 5.8 g | 172.9 PC/KG | TEA1
Y000159306 | 000000000014010482 (G-D-LCCOGT-S056-WHT-230W-N-G-WU-MM) | 4010 | G000 |  | 61 |  | 2021-03-02 |  |  | 22443 | 0 | 0 | A 0.65 | A AC | A 0.65 | A 0.65 |  | A 0.65/BR | 130.00 kg |  | Not Received from R&D Order | LOTตัวแทนดึงขอบ |  |  |  | 233 mm |  |  | 20.60 µg/g | 13.20 µg/dm2 |  | 0.3 mg/glv |  |  | 18.3 MPa | 666 % |  | 4010 | HY3/1 | M30 | 5.8 g | 172.9 PC/KG | TEA2
Y000159317 | 000000000014010482 (G-D-LCCOGT-S056-WHT-230W-N-G-WU-MM) | 4010 | G000 |  | 61 |  | 2021-03-02 |  |  | 22287 | 0 | 0 | A 1.0 | A AC | A 0.65 | A 0.65 |  | A 1.0/BR | 130.00 kg |  | Not Received from R&D Order |  |  |  |  | 233 mm |  |  | 20.60 µg/g | 13.20 µg/dm2 |  | 0.3 mg/glv |  |  | 18.3 MPa | 666 % |  | 4010 | HY3/1 | M30 | 5.8 g | 172.9 PC/KG | TEA1
Y000159318 | 000000000014010482 (G-D-LCCOGT-S056-WHT-230W-N-G-WU-MM) | 4010 | G000 |  | 61 |  | 2021-03-02 |  |  | 22287 | 0 | 0 | A 0.65 | A AC | A 0.65 | A 0.65 |  | A 0.65/BR | 130.00 kg |  | Not Received from R&D Order |  |  |  |  | 233 mm |  |  | 20.60 µg/g | 13.20 µg/dm2 |  | 0.3 mg/glv |  |  | 18.3 MPa | 666 % |  | 4010 | HY3/1 | M30 | 5.8 g | 172.9 PC/KG | TEA2
Y000159478 | 000000000014010482 (G-D-LCCOGT-S056-WHT-230W-N-G-WU-MM) | 4010 | G000 |  | 71 |  | 2021-03-02 |  |  | 23483 | 0 | 0 | A 0.65 | A AC | A 0.65 | A 0.65 |  | A 0.65/BR | 130.00 kg |  | Not Received from R&D Order |  |  |  |  | 235 mm |  |  | 21.70 µg/g | 13.50 µg/dm2 |  | 0.3 mg/glv |  |  | 21.4 MPa | 664 % |  | 4010 | HY3/1 | M28 | 5.5 g | 181.6 PC/KG | TEA1
Y000159482 | 000000000014010482 (G-D-LCCOGT-S056-WHT-230W-N-G-WU-MM) | 4010 | G000 |  | 71 |  | 2021-03-02 |  |  | 23249 | 0 | 0 | A 0.65 | A AC | A 0.65 | A 0.65 |  | A 0.65/BR | 130.00 kg |  | Not Received from R&D Order | ทดสอบกลิ่นAC |  |  |  | 234 mm |  |  | 21.70 µg/g | 13.50 µg/dm2 |  | 0.3 mg/glv |  |  | 21.4 MPa | 664 % |  | 4010 | HY3/1 | M28 | 5.6 g | 179.8 PC/KG | TEA1
Y000159507 | 000000000014010482 (G-D-LCCOGT-S056-WHT-230W-N-G-WU-MM) | 4010 | G000 |  | 61 |  | 2021-03-01 |  |  | 22469 | 0 | 0 | A 0.65 | A AC | A 0.65 | A 0.65 |  | A 0.65/BR | 130.00 kg |  | Not Received from R&D Order |  |  |  |  | 233 mm |  |  | 20.60 µg/g | 13.20 µg/dm2 |  | 0.3 mg/glv |  |  | 18.3 MPa | 666 % |  | 4010 | HY3/1 | M24 | 5.8 g | 172.9 PC/KG | TEA0
Y000159508 | 000000000014010482 (G-D-LCCOGT-S056-WHT-230W-N-G-WU-MM) | 4010 | G000 |  | 61 |  | 2021-03-01 |  |  | 22443 | 0 | 0 | A 1.5 | A AC | A 0.65 | A 0.65 |  | A 1.5/BR | 130.00 kg |  | Not Received from R&D Order | LOTตัวแทนดึงขอบ |  |  |  | 233 mm |  |  | 20.60 µg/g | 13.20 µg/dm2 |  | 0.3 mg/glv |  |  | 18.3 MPa | 666 % |  | 4010 | HY3/1 | M24 | 5.8 g | 172.9 PC/KG | TEA0
Y000159512 | 000000000014010482 (G-D-LCCOGT-S056-WHT-230W-N-G-WU-MM) | 4010 | G000 |  | 61 |  | 2021-03-01 |  |  | 22443 | 0 | 0 | A 0.65 | A AC | A 0.65 | A 0.65 |  | A 0.65/BR | 130.00 kg |  | Not Received from R&D Order | LOTตัวแทนดึงขอบ/ปลิ้น100% |  |  |  | 233 mm |  |  | 20.60 µg/g | 13.20 µg/dm2 |  | 0.3 mg/glv |  |  | 18.3 MPa | 666 % |  | 4010 | HY3/1 | M24 | 5.8 g | 172.9 PC/KG | TEA0
Y000159513 | 000000000014010482 (G-D-LCCOGT-S056-WHT-230W-N-G-WU-MM) | 4010 | G000 |  | 61 |  | 2021-03-01 |  |  | 22443 | 0 | 0 | A 0.65 | A AC | A 0.65 | A 0.65 |  | A 0.65/BR | 130.00 kg |  | Not Received from R&D Order | LOTตัวแทนดึงขอบ |  |  |  | 233 mm |  |  | 20.60 µg/g | 13.20 µg/dm2 |  | 0.3 mg/glv |  |  | 18.3 MPa | 666 % |  | 4010 | HY3/1 | M24 | 5.8 g | 172.9 PC/KG | TEA0
Y000159545 | 000000000014010482 (G-D-LCCOGT-S056-WHT-230W-N-G-WU-MM) | 4010 | G000 |  | 71 |  | 2021-03-02 |  |  | 23678 | 0 | 0 | A 0.65 | A AC | A 0.65 | A 0.65 |  | A 0.65/BR | 130.00 kg |  | Not Received from R&D Order |  |  |  |  | 235 mm |  |  | 21.70 µg/g | 13.50 µg/dm2 |  | 0.3 mg/glv |  |  | 21.4 MPa | 664 % |  | 4010 | HY3/1 | M28 | 5.6 g | 178.8 PC/KG | TEA1
Y000159551 | 000000000014010482 (G-D-LCCOGT-S056-WHT-230W-N-G-WU-MM) | 4010 | G000 |  | 65 |  | 2021-03-01 |  |  | 23158 | 0 | 0 | A 0.65 | A AC | A 0.65 | A 0.65 |  | A 0.65/BR | 130.00 kg |  | Not Received from R&D Order |  |  |  |  | 235 mm |  |  | 22.80 µg/g | 13.90 µg/dm2 |  | 0.4 mg/glv |  |  | 19.3 MPa | 674 % |  | 4010 | HY3/1 | M28 | 5.6 g | 179.1 PC/KG | TEA1
Y000159562 | 000000000014010482 (G-D-LCCOGT-S056-WHT-230W-N-G-WU-MM) | 4010 | G000 |  | 61 |  | 2021-03-02 |  |  | 0 | 22817 | 0 | [6 empty] | 130.00 kg |  | Not Received from R&D Order |  |  |  |  | 234 mm |  |  | 20.60 µg/g | 13.20 µg/dm2 |  | 0.3 mg/glv |  |  | 18.3 MPa | 666 % |  | 4010 | HY3/1 | M24 | 5.8 g | 173.8 PC/KG | TEA0
Y000159563 | 000000000014010482 (G-D-LCCOGT-S056-WHT-230W-N-G-WU-MM) | 4010 | G000 |  | 61 |  | 2021-03-01 |  |  | 22742 | 0 | 0 | A 0.65 | A AC | A 0.65 | A 0.65 |  | A 0.65/BR | 130.00 kg |  | Not Received from R&D Order |  |  |  |  | 234 mm |  |  | 20.60 µg/g | 13.20 µg/dm2 |  | 0.3 mg/glv |  |  | 18.3 MPa | 666 % |  | 4010 | HY3/1 | M24 | 5.8 g | 173.8 PC/KG | TEA0
Y000159587 | 000000000014010482 (G-D-LCCOGT-S056-WHT-230W-N-G-WU-MM) | 4010 | G000 |  | 71 |  | 2021-03-02 |  |  | 23093 | 0 | 0 | A 0.65 | A AC | A 0.65 | A 0.65 |  | A 0.65/BR | 130.00 kg |  | Not Received from R&D Order | LOTตัวแทนดึงขอบ/ปลิ้น100% |  |  |  | 234 mm |  |  | 21.70 µg/g | 13.50 µg/dm2 |  | 0.3 mg/glv |  |  | 21.4 MPa | 664 % |  | 4010 | HY3/1 | M28 | 5.6 g | 178.6 PC/KG | TEA1
Y000159588 | 000000000014010482 (G-D-LCCOGT-S056-WHT-230W-N-G-WU-MM) | 4010 | G000 |  | 71 |  | 2021-03-02 |  |  | 23093 | 0 | 0 | A 0.65 | A AC | A 0.65 | A 0.65 |  | A 0.65/BR | 130.00 kg |  | Not Received from R&D Order | LOTตัวแทนดึงขอบ |  |  |  | 234 mm |  |  | 21.70 µg/g | 13.50 µg/dm2 |  | 0.3 mg/glv |  |  | 21.4 MPa | 664 % |  | 4010 | HY3/1 | M28 | 5.6 g | 178.6 PC/KG | TEA1
Y000159589 | 000000000014010482 (G-D-LCCOGT-S056-WHT-230W-N-G-WU-MM) | 4010 | G000 |  | 71 |  | 2021-03-02 |  |  | 23093 | 0 | 0 | A 0.65 | A AC | A 0.65 | A 0.65 |  | A 0.65/BR | 130.00 kg |  | Not Received from R&D Order | LOTตัวแทนดึงขอบ/ปลิ้น100% |  |  |  | 234 mm |  |  | 21.70 µg/g | 13.50 µg/dm2 |  | 0.3 mg/glv |  |  | 21.4 MPa | 664 % |  | 4010 | HY3/1 | M28 | 5.6 g | 178.6 PC/KG | TEA1
Y000159616 | 000000000014010482 (G-D-LCCOGT-S056-WHT-230W-N-G-WU-MM) | 4010 | G000 |  | 61 |  | 2021-03-02 |  |  | 0 | 22518 | 0 | [6 empty] | 130.00 kg |  | Not Received from R&D Order |  |  |  |  | 233 mm |  |  | 20.60 µg/g | 13.20 µg/dm2 |  | 0.3 mg/glv |  |  | 18.3 MPa | 666 % |  | 4010 | HY3/1 | M24 | 5.8 g | 173.6 PC/KG | TEA0
Y000159617 | 000000000014010482 (G-D-LCCOGT-S056-WHT-230W-N-G-WU-MM) | 4010 | G000 |  | 61 |  | 2021-03-01 |  |  | 22742 | 0 | 0 | A 0.65 | A AC | A 0.65 | A 0.65 |  | A 0.65/BR | 130.00 kg |  | Not Received from R&D Order |  |  |  |  | 234 mm |  |  | 20.60 µg/g | 13.20 µg/dm2 |  | 0.3 mg/glv |  |  | 18.3 MPa | 666 % |  | 4010 | HY3/1 | M24 | 5.8 g | 173.8 PC/KG | TEA0
Y000159619 | 000000000014010482 (G-D-LCCOGT-S056-WHT-230W-N-G-WU-MM) | 4010 | G000 |  | 61 |  | 2021-03-01 |  |  | 22443 | 0 | 0 | A 0.65 | A AC | A 0.65 | A 0.65 |  | A 0.65/BR | 130.00 kg |  | Not Received from R&D Order |  |  |  |  | 233 mm |  |  | 20.60 µg/g | 13.20 µg/dm2 |  | 0.3 mg/glv |  |  | 18.3 MPa | 666 % |  | 4010 | HY3/1 | M24 | 5.8 g | 173.6 PC/KG | TEA0
Y000159620 | 000000000014010482 (G-D-LCCOGT-S056-WHT-230W-N-G-WU-MM) | 4010 | G000 |  | 61 |  | 2021-03-01 |  |  | 22443 | 0 | 0 | A 0.65 | A AC | A 0.65 | A 0.65 |  | A 0.65/BR | 130.00 kg |  | Not Received from R&D Order |  |  |  |  | 233 mm |  |  | 20.60 µg/g | 13.20 µg/dm2 |  | 0.3 mg/glv |  |  | 18.3 MPa | 666 % |  | 4010 | HY3/1 | M24 | 5.8 g | 173.6 PC/KG | TEA0
Y000159694 | 000000000014010482 (G-D-LCCOGT-S056-WHT-230W-N-G-WU-MM) | 4010 | G000 |  | 65 |  | 2021-03-01 |  |  | 1158 | 0 | 0 | A 0.65 | A AC | A 0.65 | A 0.65 |  | A 0.65/BR | 130.00 kg |  | Not Received from R&D Order |  |  |  |  | 235 mm |  |  | 22.80 µg/g | 13.90 µg/dm2 |  | 0.4 mg/glv |  |  | 19.3 MPa | 674 % |  | 4010 | HY3/1 | M28 | 5.6 g | 179.1 PC/KG | TEA1
Y000159740 | 000000000014010482 (G-D-LCCOGT-S056-WHT-230W-N-G-WU-MM) | 4010 | G000 |  | 65 |  | 2021-02-28 |  |  | 1184 | 0 | 0 | A 0.65 | A AC | A 0.65 | A 0.65 |  | A 0.65/BR | 130.00 kg |  | Not Received from R&D Order |  |  |  |  | 237 mm |  |  | 22.80 µg/g | 13.90 µg/dm2 |  | 0.4 mg/glv |  |  | 19.3 MPa | 674 % |  | 4010 | HY3/1 | M28 | 5.6 g | 179.3 PC/KG | TEA1
Y000159743 | 000000000014010482 (G-D-LCCOGT-S056-WHT-230W-N-G-WU-MM) | 4010 | G000 |  | 65 |  | 2021-03-01 |  |  | 23184 | 0 | 0 | A 0.65 | A AC | A 0.65 | A 0.65 |  | A 0.65/BR | 130.00 kg |  | Not Received from R&D Order |  |  |  |  | 237 mm |  |  | 22.80 µg/g | 13.90 µg/dm2 |  | 0.4 mg/glv |  |  | 19.3 MPa | 674 % |  | 4010 | HY3/1 | M28 | 5.6 g | 179.3 PC/KG | TEA1
Y000159785 | 000000000014010482 (G-D-LCCOGT-S056-WHT-230W-N-G-WU-MM) | 4010 | G000 |  | 65 |  | 2021-03-02 |  |  | 22989 | 0 | 0 | A 0.65 | A AC | A 0.65 | A 0.65 |  | A 0.65/BR | 130.00 kg |  | Not Received from R&D Order | LOTตัวแทนดึงขอบ/ปลิ้น100% |  |  |  | 237 mm |  |  | 22.80 µg/g | 13.90 µg/dm2 |  | 0.4 mg/glv |  |  | 19.3 MPa | 674 % |  | 4010 | HY3/1 | M28 | 5.6 g | 179.1 PC/KG | TEA1
Y000159786 | 000000000014010482 (G-D-LCCOGT-S056-WHT-230W-N-G-WU-MM) | 4010 | G000 |  | 65 |  | 2021-03-02 |  |  | 23054 | 0 | 0 | A 0.65 | A AC | A 0.65 | A 0.65 |  | A 0.65/BR | 130.00 kg |  | Not Received from R&D Order | LOTตัวแทนดึงขอบ |  |  |  | 238 mm |  |  | 22.80 µg/g | 13.90 µg/dm2 |  | 0.4 mg/glv |  |  | 19.3 MPa | 674 % |  | 4010 | HY3/1 | M28 | 5.6 g | 178.3 PC/KG | TEA1
Y000159815 | 000000000014010482 (G-D-LCCOGT-S056-WHT-230W-N-G-WU-MM) | 4010 | G000 |  | 61 |  | 2021-03-01 |  |  | 22781 | 0 | 0 | A 1.0 | A AC | A 0.65 | A 0.65 |  | A 1.0/BR | 130.00 kg |  | Not Received from R&D Order |  |  |  |  | 234 mm |  |  | 20.60 µg/g | 13.20 µg/dm2 |  | 0.3 mg/glv |  |  | 18.3 MPa | 666 % |  | 4010 | HY3/1 | M24 | 5.7 g | 176.2 PC/KG | TEA0
Y000159820 | 000000000014010482 (G-D-LCCOGT-S056-WHT-230W-N-G-WU-MM) | 4010 | G000 |  | 61 |  | 2021-03-01 |  |  | 22781 | 0 | 0 | A 0.65 | A AC | A 0.65 | A 0.65 |  | A 0.65/BR | 130.00 kg |  | Not Received from R&D Order |  |  |  |  | 234 mm |  |  | 20.60 µg/g | 13.20 µg/dm2 |  | 0.3 mg/glv |  |  | 18.3 MPa | 666 % |  | 4010 | HY3/1 | M24 | 5.7 g | 176.2 PC/KG | TEA0
Y000159821 | 000000000014010482 (G-D-LCCOGT-S056-WHT-230W-N-G-WU-MM) | 4010 | G000 |  | 61 |  | 2021-02-28 |  |  | 22742 | 0 | 0 | A 0.65 | A AC | A 0.65 | A 0.65 |  | A 0.65/BR | 130.00 kg |  | Not Received from R&D Order |  |  |  |  | 234 mm |  |  | 20.60 µg/g | 13.20 µg/dm2 |  | 0.3 mg/glv |  |  | 18.3 MPa | 666 % |  | 4010 | HY3/1 | M24 | 5.7 g | 175.9 PC/KG | TEA0
Y000159822 | 000000000014010482 (G-D-LCCOGT-S056-WHT-230W-N-G-WU-MM) | 4010 | G000 |  | 61 |  | 2021-02-28 |  |  | 22586 | 0 | 0 | A 0.65 | A AC | A 0.65 | A 0.65 |  | A 0.65/BR | 130.00 kg |  | Not Received from R&D Order | LOTตัวแทนดึงขอบ |  |  |  | 234 mm |  |  | 20.60 µg/g | 13.20 µg/dm2 |  | 0.3 mg/glv |  |  | 18.3 MPa | 666 % |  | 4010 | HY3/1 | M24 | 5.7 g | 175.9 PC/KG | TEA0
Y000159824 | 000000000014010482 (G-D-LCCOGT-S056-WHT-230W-N-G-WU-MM) | 4010 | G000 |  | 61 |  | 2021-02-28 |  |  | 22586 | 0 | 0 | A 0.65 | A AC | A 0.65 | A 0.65 |  | A 0.65/BR | 130.00 kg |  | Not Received from R&D Order |  |  |  |  | 234 mm |  |  | 20.60 µg/g | 13.20 µg/dm2 |  | 0.3 mg/glv |  |  | 18.3 MPa | 666 % |  | 4010 | HY3/1 | M24 | 5.7 g | 175.9 PC/KG | TEA0
Y000159875 | 000000000014010482 (G-D-LCCOGT-S056-WHT-230W-N-G-WU-MM) | 4010 | G000 |  | 71 |  | 2021-03-01 |  |  | 23574 | 0 | 0 | A 0.65 | A AC | A 0.65 | A 0.65 |  | A 0.65/BR | 130.00 kg |  | Not Received from R&D Order | LOTตัวแทนดึงขอบ/ปลิ้น100% |  |  |  | 235 mm |  |  | 21.70 µg/g | 13.50 µg/dm2 |  | 0.3 mg/glv |  |  | 21.4 MPa | 664 % |  | 4010 | HY3/1 | M28 | 5.5 g | 182.3 PC/KG | TEA1
Y000159877 | 000000000014010482 (G-D-LCCOGT-S056-WHT-230W-N-G-WU-MM) | 4010 | G000 |  | 71 |  | 2021-03-02 |  |  | 23613 | 0 | 0 | A 0.65 | A AC | A 0.65 | A 0.65 |  | A 0.65/BR | 130.00 kg |  | Not Received from R&D Order |  |  |  |  | 234 mm |  |  | 21.70 µg/g | 13.50 µg/dm2 |  | 0.3 mg/glv |  |  | 21.4 MPa | 664 % |  | 4010 | HY3/1 | M28 | 5.5 g | 182.6 PC/KG | TEA1
Y000159878 | 000000000014010482 (G-D-LCCOGT-S056-WHT-230W-N-G-WU-MM) | 4010 | G000 |  | 71 |  | 2021-03-01 |  |  | 23574 | 0 | 0 | A 0.65 | A AC | A 0.65 | A 0.65 |  | A 0.65/BR | 130.00 kg |  | Not Received from R&D Order | LOTตัวแทนดึงขอบ |  |  |  | 235 mm |  |  | 21.70 µg/g | 13.50 µg/dm2 |  | 0.3 mg/glv |  |  | 21.4 MPa | 664 % |  | 4010 | HY3/1 | M28 | 5.5 g | 182.3 PC/KG | TEA1
Y000159888 | 000000000014010482 (G-D-LCCOGT-S056-WHT-230W-N-G-WU-MM) | 4010 | G000 |  | 71 |  | 2021-02-28 |  |  | 23678 | 0 | 0 | A 0.65 | A AC | A 0.65 | A 0.65 |  | A 0.65/BR | 130.00 kg |  | Not Received from R&D Order |  |  |  |  | 232 mm | [5 empty] | 0.3 mg/glv |  |  | 21.4 MPa | 664 % |  | 4010 | HY3/1 | M28 | 5.5 g | 183.1 PC/KG | TEA1
Y000159890 | 000000000014010482 (G-D-LCCOGT-S056-WHT-230W-N-G-WU-MM) | 4010 | G000 |  | 71 |  | 2021-03-01 |  |  | 23678 | 0 | 0 | A 0.65 | A AC | A 0.65 | A 0.65 |  | A 0.65/BR | 130.00 kg |  | Not Received from R&D Order |  |  |  |  | 232 mm |  |  | 21.70 µg/g | 13.50 µg/dm2 |  | 0.3 mg/glv |  |  | 21.4 MPa | 664 % |  | 4010 | HY3/1 | M28 | 5.5 g | 183.1 PC/KG | TEA1
Y000159891 | 000000000014010482 (G-D-LCCOGT-S056-WHT-230W-N-G-WU-MM) | 4010 | G000 |  | 71 |  | 2021-02-28 |  |  | 23678 | 0 | 0 | A 0.65 | A AC | A 0.65 | A 0.65 |  | A 0.65/BR | 130.00 kg |  | Not Received from R&D Order | LOTตัวแทนดึงขอบ |  |  |  | 232 mm | [5 empty] | 0.3 mg/glv |  |  | 21.4 MPa | 664 % |  | 4010 | HY3/1 | M28 | 5.5 g | 183.1 PC/KG | TEA1
Y000159899 | 000000000014010482 (G-D-LCCOGT-S056-WHT-230W-N-G-WU-MM) | 4010 | G000 |  | 71 |  | 2021-03-02 |  |  | 23743 | 0 | 0 | A 0.65 | A AC | A 0.65 | A 0.65 |  | R RJ/CR | 130.00 kg |  | Not Received from R&D Order | OS,OE/AQL1.0 |  |  |  | 235 mm |  |  | 21.70 µg/g | 13.50 µg/dm2 |  | 0.3 mg/glv |  |  | 21.4 MPa | 664 % |  | 4010 | HY3/1 | M28 | 5.4 g | 183.6 PC/KG | TEA1
Y000159902 | 000000000014010482 (G-D-LCCOGT-S056-WHT-230W-N-G-WU-MM) | 4010 | G000 |  | 71 |  | 2021-02-28 |  |  | 23743 | 0 | 0 | A 0.65 | A AC | A 0.65 | A 0.65 |  | A 0.65/BR | 130.00 kg |  | Not Received from R&D Order | LOTตัวแทนดึงขอบ/ปลิ้น100% |  |  |  | 235 mm | [5 empty] | 0.3 mg/glv |  |  | 21.4 MPa | 664 % |  | 4010 | HY3/1 | M28 | 5.4 g | 183.6 PC/KG | TEA1
Y000159916 | 000000000014010482 (G-D-LCCOGT-S056-WHT-230W-N-G-WU-MM) | 4010 | G000 |  | 71 |  | 2021-03-01 |  |  | 23613 | 0 | 0 | A 0.65 | A AC | A 0.65 | A 0.65 |  | A 0.65/BR | 130.00 kg |  | Not Received from R&D Order | LOTตัวแทนดึงขอบ |  |  |  | 234 mm |  |  | 21.70 µg/g | 13.50 µg/dm2 |  | 0.3 mg/glv |  |  | 21.4 MPa | 664 % |  | 4010 | HY3/1 | M28 | 5.5 g | 182.6 PC/KG | TEA1
Y000159974 | 000000000014010482 (G-D-LCCOGT-S056-WHT-230W-N-G-WU-MM) | 4010 | G000 |  | 71 |  | 2021-03-01 |  |  | 23574 | 0 | 0 | A 0.65 | A AC | A 0.65 | A 0.65 |  | A 0.65/BR | 130.00 kg |  | Not Received from R&D Order | LOTตัวแทนดึงขอบ/ปลิ้น100% |  |  |  | 235 mm |  |  | 21.70 µg/g | 13.50 µg/dm2 |  | 0.3 mg/glv |  |  | 21.4 MPa | 664 % |  | 4010 | HY3/1 | M28 | 5.5 g | 182.3 PC/KG | TEA1
Y000159977 | 000000000014010482 (G-D-LCCOGT-S056-WHT-230W-N-G-WU-MM) | 4010 | G000 |  | 71 |  | 2021-03-01 |  |  | 23574 | 0 | 0 | A 0.65 | A AC | A 0.65 | A 0.65 |  | A 0.65/BR | 130.00 kg |  | Not Received from R&D Order | LOTตัวแทนดึงขอบ |  |  |  | 235 mm |  |  | 21.70 µg/g | 13.50 µg/dm2 |  | 0.3 mg/glv |  |  | 21.4 MPa | 664 % |  | 4010 | HY3/1 | M28 | 5.5 g | 182.3 PC/KG | TEA1
Y000159982 | 000000000014010482 (G-D-LCCOGT-S056-WHT-230W-N-G-WU-MM) | 4010 | G000 |  | 71 |  | 2021-02-28 |  |  | 23639 | 0 | 0 | A 0.65 | A AC | A 0.65 | A 0.65 |  | A 0.65/BR | 130.00 kg |  | Not Received from R&D Order |  |  |  |  | 235 mm |  |  | 21.80 µg/g | 13.60 µg/dm2 |  | 0.3 mg/glv |  |  | 19.7 MPa | 684 % |  | 4010 | HY3/1 | M28 | 5.5 g | 181.3 PC/KG | TEA1
Y000159983 | 000000000014010482 (G-D-LCCOGT-S056-WHT-230W-N-G-WU-MM) | 4010 | G000 |  | 71 |  | 2021-02-28 |  |  | 23639 | 0 | 0 | A 0.65 | A AC | A 0.65 | A 0.65 |  | A 0.65/BR | 130.00 kg |  | Not Received from R&D Order | LOTตัวแทนดึงขอบ |  |  |  | 235 mm |  |  | 21.80 µg/g | 13.60 µg/dm2 |  | 0.3 mg/glv |  |  | 19.7 MPa | 684 % |  | 4010 | HY3/1 | M28 | 5.5 g | 181.3 PC/KG | TEA1
Y000159998 | 000000000014010482 (G-D-LCCOGT-S056-WHT-230W-N-G-WU-MM) | 4010 | G000 |  | 71 |  | 2021-02-28 |  |  | 23444 | 0 | 0 | A 1.5 | A AC | A 0.65 | A 0.65 |  | A 1.5/BR | 130.00 kg |  | Not Received from R&D Order | LOTตัวแทนดึงขอบ |  |  |  | 235 mm |  |  | 21.80 µg/g | 13.60 µg/dm2 |  | 0.3 mg/glv |  |  | 19.7 MPa | 684 % |  | 4010 | HY3/1 | M28 | 5.5 g | 181.3 PC/KG | TEA1
Y000160018 | 000000000014010482 (G-D-LCCOGT-S056-WHT-230W-N-G-WU-MM) | 4010 | G000 |  | 61 |  | 2021-02-28 |  |  | 22586 | 0 | 0 | A 0.65 | R RJ | A 0.65 | A 0.65 |  | R RJ/CR | 130.00 kg |  | Not Received from R&D Order | OS,OE/AQL.1.0 |  |  |  | 235 mm |  |  | 21.90 µg/g | 14.00 µg/dm2 |  | 0.3 mg/glv |  |  | 19.3 MPa | 663 % |  | 4010 | HY3/1 | M24 | 5.7 g | 174.0 PC/KG | TEA0
Y000160019 | 000000000014010482 (G-D-LCCOGT-S056-WHT-230W-N-G-WU-MM) | 4010 | G000 |  | 61 |  | 2021-02-28 |  |  | 22586 | 0 | 0 | A 0.65 | A AC | A 0.65 | A 0.65 |  | A 0.65/BR | 130.00 kg |  | Not Received from R&D Order |  |  |  |  | 235 mm |  |  | 21.90 µg/g | 14.00 µg/dm2 |  | 0.3 mg/glv |  |  | 19.3 MPa | 663 % |  | 4010 | HY3/1 | M24 | 5.7 g | 174.0 PC/KG | TEA0
Y000160020 | 000000000014010482 (G-D-LCCOGT-S056-WHT-230W-N-G-WU-MM) | 4010 | G000 |  | 61 |  | 2021-02-28 |  |  | 22586 | 0 | 0 | A 0.65 | A AC | A 0.65 | A 0.65 |  | A 0.65/BR | 130.00 kg |  | Not Received from R&D Order |  |  |  |  | 235 mm |  |  | 21.90 µg/g | 14.00 µg/dm2 |  | 0.3 mg/glv |  |  | 19.3 MPa | 663 % |  | 4010 | HY3/1 | M24 | 5.7 g | 174.7 PC/KG | TEA0
Y000160021 | 000000000014010482 (G-D-LCCOGT-S056-WHT-230W-N-G-WU-MM) | 4010 | G000 |  | 65 |  | 2021-02-28 |  |  | 23158 | 0 | 0 | A 0.65 | A AC | A 0.65 | A 0.65 |  | A 0.65/BR | 130.00 kg |  | Not Received from R&D Order |  |  |  |  | 234 mm |  |  | 20.60 µg/g | 13.20 µg/dm2 |  | 0.3 mg/glv |  |  | 18.3 MPa | 666 % |  | 4010 | HY3/1 | M28 | 5.7 g | 175.9 PC/KG | TEA1
Y000160025 | 000000000014010482 (G-D-LCCOGT-S056-WHT-230W-N-G-WU-MM) | 4010 | G000 |  | 65 |  | 2021-02-28 |  |  | 22989 | 0 | 0 | A 0.65 | A AC | A 0.65 | A 0.65 |  | A 0.65/BR | 130.00 kg |  | Not Received from R&D Order |  |  |  |  | 235 mm |  |  | 23.60 µg/g | 15.30 µg/dm2 |  | 0.4 mg/glv |  |  | 19.1 MPa | 665 % |  | 4010 | HY3/1 | M28 | 5.6 g | 177.8 PC/KG | TEA1
Y000160026 | 000000000014010482 (G-D-LCCOGT-S056-WHT-230W-N-G-WU-MM) | 4010 | G000 |  | 61 |  | 2021-02-28 |  |  | 22495 | 0 | 0 | A 0.65 | A AC | A 0.65 | A 0.65 |  | A 0.65/BR | 130.00 kg |  | Not Received from R&D Order | LOTตัวแทนดึงขอบ/ปลิ้น100% |  |  |  | 235 mm |  |  | 21.90 µg/g | 14.00 µg/dm2 |  | 0.3 mg/glv |  |  | 19.3 MPa | 663 % |  | 4010 | HY3/1 | M24 | 5.7 g | 174.0 PC/KG | TEA0
Y000160027 | 000000000014010482 (G-D-LCCOGT-S056-WHT-230W-N-G-WU-MM) | 4010 | G000 |  | 65 |  | 2021-02-28 |  |  | 22989 | 0 | 0 | A 0.65 | A AC | A 0.65 | A 0.65 |  | A 0.65/BR | 130.00 kg |  | Not Received from R&D Order | LOTตัวแทนดึงขอบ |  |  |  | 237 mm |  |  | 23.60 µg/g | 15.30 µg/dm2 |  | 0.4 mg/glv |  |  | 19.1 MPa | 665 % |  | 4010 | HY3/1 | M28 | 5.6 g | 177.6 PC/KG | TEA1
Y000160028 | 000000000014010482 (G-D-LCCOGT-S056-WHT-230W-N-G-WU-MM) | 4010 | G000 |  | 65 |  | 2021-02-28 |  |  | 22989 | 0 | 0 | A 1.5 | A AC | A 0.65 | A 0.65 |  | A 1.5/BR | 130.00 kg |  | Not Received from R&D Order | LOTตัวแทนดึงขอบ/ปลิ้น100% |  |  |  | 237 mm |  |  | 23.60 µg/g | 15.30 µg/dm2 |  | 0.4 mg/glv |  |  | 19.1 MPa | 665 % |  | 4010 | HY3/1 | M28 | 5.6 g | 177.6 PC/KG | TEA1
Y000160030 | 000000000014010482 (G-D-LCCOGT-S056-WHT-230W-N-G-WU-MM) | 4010 | G000 |  | 71 |  | 2021-03-02 |  |  | 23639 | 0 | 0 | A 0.65 | A AC | A 0.65 | A 0.65 |  | A 0.65/BR | 130.00 kg |  | Not Received from R&D Order |  |  |  |  | 235 mm |  |  | 21.80 µg/g | 13.60 µg/dm2 |  | 0.3 mg/glv |  |  | 19.7 MPa | 684 % |  | 4010 | HY3/1 | M28 | 5.5 g | 182.8 PC/KG | TEA1
Y000160031 | 000000000014010482 (G-D-LCCOGT-S056-WHT-230W-N-G-WU-MM) | 4010 | G000 |  | 71 |  | 2021-02-28 |  |  | 23639 | 0 | 0 | A 0.65 | A AC | A 0.65 | A 0.65 |  | A 0.65/BR | 130.00 kg |  | Not Received from R&D Order |  |  |  |  | 235 mm |  |  | 21.80 µg/g | 13.60 µg/dm2 |  | 0.3 mg/glv |  |  | 19.7 MPa | 684 % |  | 4010 | HY3/1 | M28 | 5.5 g | 182.8 PC/KG | TEA1
Y000160048 | 000000000014010482 (G-D-LCCOGT-S056-WHT-230W-N-G-WU-MM) | 4010 | G000 |  | 61 |  | 2021-02-28 |  |  | 22586 | 0 | 0 | A 0.65 | A AC | A 0.65 | A 0.65 |  | A 0.65/BR | 130.00 kg |  | Not Received from R&D Order |  |  |  |  | 235 mm |  |  | 21.90 µg/g | 14.00 µg/dm2 |  | 0.3 mg/glv |  |  | 19.3 MPa | 663 % |  | 4010 | HY3/1 | M24 | 5.7 g | 174.7 PC/KG | TEA0
Y000160049 | 000000000014010482 (G-D-LCCOGT-S056-WHT-230W-N-G-WU-MM) | 4010 | G000 |  | 61 |  | 2021-02-28 |  |  | 22586 | 0 | 0 | A 0.65 | A AC | A 0.65 | A 0.65 |  | A 0.65/BR | 130.00 kg |  | Not Received from R&D Order |  |  |  |  | 235 mm |  |  | 21.90 µg/g | 14.00 µg/dm2 |  | 0.3 mg/glv |  |  | 19.3 MPa | 663 % |  | 4010 | HY3/1 | M24 | 5.7 g | 174.7 PC/KG | TEA0
Y000160097 | 000000000014010482 (G-D-LCCOGT-S056-WHT-230W-N-G-WU-MM) | 4010 | G000 |  | 71 |  | 2021-02-27 |  |  | 23418 | 0 | 0 | A 0.65 | A AC | A 0.65 | A 0.65 |  | A 0.65/BR | 130.00 kg |  | Not Received from R&D Order | LOTตัวแทนดึงขอบ |  |  |  | 235 mm |  |  | 21.80 µg/g | 13.60 µg/dm2 |  | 0.3 mg/glv |  |  | 19.7 MPa | 684 % |  | 4010 | HY3/1 | M28 | 5.5 g | 181.1 PC/KG | TEA1
Y000160103 | 000000000014010482 (G-D-LCCOGT-S056-WHT-230W-N-G-WU-MM) | 4010 | G000 |  | 61 |  | 2021-02-27 |  |  | 22469 | 0 | 0 | A 0.65 | A AC | A 0.65 | A 0.65 |  | A 0.65/BR | 130.00 kg |  | Not Received from R&D Order | LOTตัวแทนดึงขอบ |  |  |  | 233 mm |  |  | 21.90 µg/g | 14.00 µg/dm2 |  | 0.3 mg/glv |  |  | 19.3 MPa | 663 % |  | 4010 | HY3/1 | M24 | 5.8 g | 173.8 PC/KG | TEA0
Y000160105 | 000000000014010482 (G-D-LCCOGT-S056-WHT-230W-N-G-WU-MM) | 4010 | G000 |  | 61 |  | 2021-02-27 |  |  | 22469 | 0 | 0 | A 0.65 | A AC | A 0.65 | A 0.65 |  | A 0.65/BR | 130.00 kg |  | Not Received from R&D Order | LOTตัวแทนดึงขอบ |  |  |  | 233 mm |  |  | 21.90 µg/g | 14.00 µg/dm2 |  | 0.3 mg/glv |  |  | 19.3 MPa | 663 % |  | 4010 | HY3/1 | M24 | 5.8 g | 173.8 PC/KG | TEA0
Y000160119 | 000000000014010482 (G-D-LCCOGT-S056-WHT-230W-N-G-WU-MM) | 4010 | G000 |  | 61 |  | 2021-02-27 |  |  | 1560 | 0 | 0 | A 0.65 | A AC | A 0.65 | A 0.65 |  | A 0.65/BR | 130.00 kg |  | Not Received from R&D Order |  |  |  |  | 232 mm |  |  | 21.90 µg/g | 14.00 µg/dm2 |  | 0.3 mg/glv |  |  | 19.3 MPa | 663 % |  | 4010 | HY3/1 | M24 | 5.7 g | 174.5 PC/KG | TEA0
Y000160132 | 000000000014010482 (G-D-LCCOGT-S056-WHT-230W-N-G-WU-MM) | 4010 | G000 |  | 61 |  | 2021-02-28 |  |  | 22560 | 0 | 0 | A 0.65 | A AC | A 0.65 | A 0.65 |  | A 0.65/BR | 130.00 kg |  | Not Received from R&D Order | LOTตัวแทนดึงขอบ |  |  |  | 232 mm |  |  | 21.90 µg/g | 14.00 µg/dm2 |  | 0.3 mg/glv |  |  | 19.3 MPa | 663 % |  | 4010 | HY3/1 | M24 | 5.7 g | 174.7 PC/KG | TEA0
Y000160133 | 000000000014010482 (G-D-LCCOGT-S056-WHT-230W-N-G-WU-MM) | 4010 | G000 |  | 61 |  | 2021-02-27 |  |  | 22560 | 0 | 0 | A 2.5 | A AC | A 0.65 | A 0.65 |  | A 2.5/BR | 130.00 kg |  | Not Received from R&D Order |  |  |  |  | 232 mm |  |  | 21.90 µg/g | 14.00 µg/dm2 |  | 0.3 mg/glv |  |  | 19.3 MPa | 663 % |  | 4010 | HY3/1 | M24 | 5.7 g | 174.5 PC/KG | TEA0
Y000160141 | 000000000014010482 (G-D-LCCOGT-S056-WHT-230W-N-G-WU-MM) | 4010 | G000 |  | 61 |  | 2021-02-28 |  |  | 22560 | 0 | 0 | A 1.5 | A AC | A 0.65 | A 0.65 |  | A 1.5/BR | 130.00 kg |  | Not Received from R&D Order | รวมไลน์ |  |  |  | 232 mm |  |  | 21.90 µg/g | 14.00 µg/dm2 |  | 0.3 mg/glv |  |  | 19.3 MPa | 663 % |  | 4010 | HY3/1 | M24 | 5.7 g | 174.7 PC/KG | TEA0
Y000160142 | 000000000014010482 (G-D-LCCOGT-S056-WHT-230W-N-G-WU-MM) | 4010 | G000 |  | 61 |  | 2021-02-28 |  |  | 22560 | 0 | 0 | A 1.0 | A AC | A 0.65 | A 0.65 |  | A 0.65/BR | 130.00 kg |  | Not Received from R&D Order | LOTตัวแทนดึงขอบ |  |  |  | 232 mm |  |  | 21.90 µg/g | 14.00 µg/dm2 |  | 0.3 mg/glv |  |  | 19.3 MPa | 663 % |  | 4010 | HY3/1 | M24 | 5.7 g | 174.7 PC/KG | TEA0
Y000160150 | 000000000014010482 (G-D-LCCOGT-S056-WHT-230W-N-G-WU-MM) | 4010 | G000 |  | 65 |  | 2021-02-28 |  |  | 22872 | 0 | 0 | A 1.5 | A AC | A 0.65 | A 0.65 |  | A 1.5/BR | 130.00 kg |  | Not Received from R&D Order |  |  |  |  | 233 mm |  |  | 23.60 µg/g | 15.30 µg/dm2 |  | 0.4 mg/glv |  |  | 19.1 MPa | 665 % |  | 4010 | HY3/1 | M28 | 5.6 g | 177.6 PC/KG | TEA1
Y000160167 | 000000000014010482 (G-D-LCCOGT-S056-WHT-230W-N-G-WU-MM) | 4010 | G000 |  | 71 |  | 2021-02-28 |  |  | 23509 | 0 | 0 | A 1.0 | A AC | A 0.65 | A 0.65 |  | A 1.0/BR | 130.00 kg |  | Not Received from R&D Order |  |  |  |  | 235 mm |  |  | 21.80 µg/g | 13.60 µg/dm2 |  | 0.3 mg/glv |  |  | 19.7 MPa | 684 % |  | 4010 | HY3/1 | M28 | 5.5 g | 181.8 PC/KG | TEA1
Y000160170 | 000000000014010482 (G-D-LCCOGT-S056-WHT-230W-N-G-WU-MM) | 4010 | G000 |  | 71 |  | 2021-02-28 |  |  | 23444 | 0 | 0 | A 0.65 | A AC | A 0.65 | A 0.65 |  | A 0.65/BR | 130.00 kg |  | Not Received from R&D Order |  |  |  |  | 235 mm |  |  | 21.80 µg/g | 13.60 µg/dm2 |  | 0.3 mg/glv |  |  | 19.7 MPa | 684 % |  | 4010 | HY3/1 | M28 | 5.5 g | 181.3 PC/KG | TEA1
Y000160177 | 000000000014010482 (G-D-LCCOGT-S056-WHT-230W-N-G-WU-MM) | 4010 | G000 |  | 71 |  | 2021-02-28 |  |  | 23444 | 0 | 0 | A 0.65 | A AC | A 0.65 | A 0.65 |  | A 0.65/BR | 130.00 kg |  | Not Received from R&D Order | LOTตัวแทนดึงขอบ |  |  |  | 234 mm |  |  | 21.80 µg/g | 13.60 µg/dm2 |  | 0.3 mg/glv |  |  | 19.7 MPa | 684 % |  | 4010 | HY3/1 | M28 | 5.5 g | 181.3 PC/KG | TEA1
Y000160211 | 000000000014010482 (G-D-LCCOGT-S056-WHT-230W-N-G-WU-MM) | 4010 | G000 |  | 71 |  | 2021-02-27 |  |  | 23418 | 0 | 0 | A 0.65 | A AC | A 0.65 | A 0.65 |  | A 0.65/BR | 130.00 kg |  | Not Received from R&D Order |  |  |  |  | 235 mm |  |  | 21.80 µg/g | 13.60 µg/dm2 |  | 0.3 mg/glv |  |  | 19.7 MPa | 684 % |  | 4010 | HY3/1 | M28 | 5.5 g | 180.8 PC/KG | TEA1
Y000160213 | 000000000014010482 (G-D-LCCOGT-S056-WHT-230W-N-G-WU-MM) | 4010 | G000 |  | 71 |  | 2021-02-27 |  |  | 23418 | 0 | 0 | A 0.65 | A AC | A 0.65 | A 0.65 |  | A 0.65/BR | 130.00 kg |  | Not Received from R&D Order |  |  |  |  | 235 mm |  |  | 21.80 µg/g | 13.60 µg/dm2 |  | 0.3 mg/glv |  |  | 19.7 MPa | 684 % |  | 4010 | HY3/1 | M28 | 5.5 g | 181.1 PC/KG | TEA1
Y000160214 | 000000000014010482 (G-D-LCCOGT-S056-WHT-230W-N-G-WU-MM) | 4010 | G000 |  | 71 |  | 2021-02-27 |  |  | 23418 | 0 | 0 | A 0.65 | A AC | A 0.65 | A 0.65 |  | A 0.65/BR | 130.00 kg |  | Not Received from R&D Order |  |  |  |  | 235 mm |  |  | 21.80 µg/g | 13.60 µg/dm2 |  | 0.3 mg/glv |  |  | 19.7 MPa | 684 % |  | 4010 | HY3/1 | M28 | 5.5 g | 180.8 PC/KG | TEA1
Y000160218 | 000000000014010482 (G-D-LCCOGT-S056-WHT-230W-N-G-WU-MM) | 4010 | G000 |  | 71 |  | 2021-02-28 |  |  | 23379 | 0 | 0 | A 0.65 | A AC | A 0.65 | A 0.65 |  | A 0.65/BR | 130.00 kg |  | Not Received from R&D Order | LOTตัวแทนดึงขอบ/ปลิ้น100% |  |  |  | 235 mm |  |  | 21.80 µg/g | 13.60 µg/dm2 |  | 0.3 mg/glv |  |  | 19.7 MPa | 684 % |  | 4010 | HY3/1 | M28 | 5.5 g | 180.8 PC/KG | TEA1
Y000160221 | 000000000014010482 (G-D-LCCOGT-S056-WHT-230W-N-G-WU-MM) | 4010 | G000 |  | 71 |  | 2021-02-27 |  |  | 23379 | 0 | 0 | A 0.65 | A AC | A 0.65 | A 0.65 |  | A 0.65/BR | 130.00 kg |  | Not Received from R&D Order |  |  |  |  | 235 mm |  |  | 21.80 µg/g | 13.60 µg/dm2 |  | 0.3 mg/glv |  |  | 19.7 MPa | 684 % |  | 4010 | HY3/1 | M28 | 5.5 g | 180.8 PC/KG | TEA1
Y000160264 | 000000000014010482 (G-D-LCCOGT-S056-WHT-230W-N-G-WU-MM) | 4010 | G000 |  | 71 |  | 2021-02-28 |  |  | 23509 | 0 | 0 | A 0.65 | A AC | A 0.65 | A 0.65 |  | A 0.65/BR | 130.00 kg |  | Not Received from R&D Order |  |  |  |  | 235 mm |  |  | 21.80 µg/g | 13.60 µg/dm2 |  | 0.3 mg/glv |  |  | 19.7 MPa | 684 % |  | 4010 | HY3/1 | M28 | 5.5 g | 181.8 PC/KG | TEA1
Y000160266 | 000000000014010482 (G-D-LCCOGT-S056-WHT-230W-N-G-WU-MM) | 4010 | G000 |  | 61 |  | 2021-02-28 |  |  | 22560 | 0 | 0 | A 0.65 | A AC | A 0.65 | A 0.65 |  | A 0.65/BR | 130.00 kg |  | Not Received from R&D Order |  |  |  |  | 232 mm |  |  | 21.90 µg/g | 14.00 µg/dm2 |  | 0.3 mg/glv |  |  | 19.3 MPa | 663 % |  | 4010 | HY3/1 | M24 | 5.7 g | 174.5 PC/KG | TEA0
Y000160300 | 000000000014010482 (G-D-LCCOGT-S056-WHT-230W-N-G-WU-MM) | 4010 | G000 |  | 65 |  | 2021-02-28 |  |  | 22781 | 0 | 0 | A 0.65 | A AC | A 0.65 | A 0.65 |  | A 0.65/BR | 130.00 kg |  | Not Received from R&D Order |  |  |  |  | 235 mm |  |  | 23.60 µg/g | 15.30 µg/dm2 |  | 0.4 mg/glv |  |  | 19.1 MPa | 665 % |  | 4010 | HY3/1 | M28 | 5.7 g | 176.2 PC/KG | TEA1
Y000160303 | 000000000014010482 (G-D-LCCOGT-S056-WHT-230W-N-G-WU-MM) | 4010 | G000 |  | 65 |  | 2021-02-28 |  |  | 23184 | 0 | 0 | A 0.65 | A AC | A 0.65 | A 0.65 |  | A 0.65/BR | 130.00 kg |  | Not Received from R&D Order | LOTตัวแทนดึงขอบ/ปลิ้น100% |  |  |  | 235 mm |  |  | 23.60 µg/g | 15.30 µg/dm2 |  | 0.4 mg/glv |  |  | 19.1 MPa | 665 % |  | 4010 | HY3/1 | M28 | 5.7 g | 176.2 PC/KG | TEA1
Y000160304 | 000000000014010482 (G-D-LCCOGT-S056-WHT-230W-N-G-WU-MM) | 4010 | G000 |  | 65 |  | 2021-02-27 |  |  | 22781 | 0 | 0 | A 0.65 | R RJ | A 0.65 | A 0.65 |  | R RJ/CR | 130.00 kg |  | Not Received from R&D Order |  |  |  |  | 235 mm |  |  | 23.60 µg/g | 15.30 µg/dm2 |  | 0.4 mg/glv |  |  | 19.1 MPa | 665 % |  | 4010 | HY3/1 | M28 | 5.7 g | 176.2 PC/KG | TEA1
Y000160312 | 000000000014010482 (G-D-LCCOGT-S056-WHT-230W-N-G-WU-MM) | 4010 | G000 |  | 61 |  | 2021-02-28 |  |  | 22495 | 0 | 0 | A 1.5 | A AC | A 0.65 | A 0.65 |  | A 1.5/BR | 130.00 kg |  | Not Received from R&D Order | LOTตัวแทนดึงขอบ |  |  |  | 233 mm |  |  | 21.90 µg/g | 14.00 µg/dm2 |  | 0.3 mg/glv |  |  | 19.3 MPa | 663 % |  | 4010 | HY3/1 | M24 | 5.7 g | 174.0 PC/KG | TEA0
Y000160314 | 000000000014010482 (G-D-LCCOGT-S056-WHT-230W-N-G-WU-MM) | 4010 | G000 |  | 61 |  | 2021-02-28 |  |  | 22469 | 0 | 0 | A 1.5 | A AC | A 0.65 | A 0.65 |  | A 1.5/BR | 130.00 kg |  | Not Received from R&D Order |  |  |  |  | 233 mm |  |  | 21.90 µg/g | 14.00 µg/dm2 |  | 0.3 mg/glv |  |  | 19.3 MPa | 663 % |  | 4010 | HY3/1 | M24 | 5.8 g | 173.8 PC/KG | TEA0
Y000160331 | 000000000014010482 (G-D-LCCOGT-S056-WHT-230W-N-G-WU-MM) | 4010 | G000 |  | 65 |  | 2021-02-28 |  |  | 22833 | 0 | 0 | A 0.65 | A AC | A 0.65 | A 0.65 |  | A 0.65/BR | 130.00 kg |  | Not Received from R&D Order |  |  |  |  | 230 mm |  |  | 23.60 µg/g | 15.30 µg/dm2 |  | 0.4 mg/glv |  |  | 19.1 MPa | 665 % |  | 4010 | HY3/1 | M28 | 5.7 g | 176.6 PC/KG | TEA1
Y000160334 | 000000000014010482 (G-D-LCCOGT-S056-WHT-230W-N-G-WU-MM) | 4010 | G000 |  | 65 |  | 2021-02-27 |  |  | 22807 | 0 | 0 | A 0.65 | A AC | A 0.65 | A 0.65 |  | A 0.65/BR | 130.00 kg |  | Not Received from R&D Order | LOTตัวแทนดึงขอบ/ปลิ้น100% |  |  |  | 235 mm |  |  | 23.60 µg/g | 15.30 µg/dm2 |  | 0.4 mg/glv |  |  | 19.1 MPa | 665 % |  | 4010 | HY3/1 | M28 | 5.7 g | 176.4 PC/KG | TEA1
Y000160335 | 000000000014010482 (G-D-LCCOGT-S056-WHT-230W-N-G-WU-MM) | 4010 | G000 |  | 65 |  | 2021-02-27 |  |  | 22807 | 0 | 0 | A 0.65 | A AC | A 0.65 | A 0.65 |  | A 0.65/BR | 130.00 kg |  | Not Received from R&D Order | LOTตัวแทนดึงขอบ |  |  |  | 235 mm |  |  | 23.60 µg/g | 15.30 µg/dm2 |  | 0.4 mg/glv |  |  | 19.1 MPa | 665 % |  | 4010 | HY3/1 | M28 | 5.7 g | 176.4 PC/KG | TEA1
Y000160339 | 000000000014010482 (G-D-LCCOGT-S056-WHT-230W-N-G-WU-MM) | 4010 | G000 |  | 65 |  | 2021-02-27 |  |  | 22807 | 0 | 0 | A 0.65 | A AC | A 0.65 | A 0.65 |  | A 0.65/BR | 130.00 kg |  | Not Received from R&D Order | LOTตัวแทนดึงขอบ |  |  |  | 235 mm |  |  | 21.80 µg/g | 13.60 µg/dm2 |  | 0.3 mg/glv |  |  | 19.7 MPa | 684 % |  | 4010 | HY3/1 | M28 | 5.5 g | 181.1 PC/KG | TEA1
Y000160341 | 000000000014010482 (G-D-LCCOGT-S056-WHT-230W-N-G-WU-MM) | 4010 | G000 |  | 65 |  | 2021-02-28 |  |  | 22807 | 0 | 0 | A 0.65 | A AC | A 0.65 | A 0.65 |  | A 0.65/BR | 130.00 kg |  | Not Received from R&D Order |  |  |  |  | 235 mm |  |  | 23.60 µg/g | 15.30 µg/dm2 |  | 0.4 mg/glv |  |  | 19.1 MPa | 665 % |  | 4010 | HY3/1 | M28 | 5.6 g | 177.1 PC/KG | TEA1
Y000160348 | 000000000014010482 (G-D-LCCOGT-S056-WHT-230W-N-G-WU-MM) | 4010 | G000 |  | 61 |  | 2021-02-28 |  |  | 22661 | 0 | 0 | A 1.5 | A AC | A 0.65 | A 0.65 |  | A 1.5/BR | 130.00 kg |  | Not Received from R&D Order | LOTตัวแทนดึงขอบ |  |  |  | 235 mm |  |  | 21.90 µg/g | 14.00 µg/dm2 |  | 0.3 mg/glv |  |  | 19.3 MPa | 663 % |  | 4010 | HY3/1 | M24 | 5.7 g | 174.7 PC/KG | TEA0
Y000160354 | 000000000014010482 (G-D-LCCOGT-S056-WHT-230W-N-G-WU-MM) | 4010 | G000 |  | 65 |  | 2021-02-27 |  |  | 22898 | 0 | 0 | A 0.65 | A AC | A 0.65 | A 0.65 |  | A 0.65/BR | 130.00 kg |  | Not Received from R&D Order |  |  |  |  | 235 mm |  |  | 23.60 µg/g | 15.30 µg/dm2 |  | 0.4 mg/glv |  |  | 19.1 MPa | 665 % |  | 4010 | HY3/1 | M28 | 5.6 g | 177.1 PC/KG | TEA1
Y000160355 | 000000000014010482 (G-D-LCCOGT-S056-WHT-230W-N-G-WU-MM) | 4010 | G000 |  | 65 |  | 2021-02-27 |  |  | 22898 | 0 | 0 | A 0.65 | A AC | A 0.65 | A 0.65 |  | A 0.65/BR | 130.00 kg |  | Not Received from R&D Order |  |  |  |  | 235 mm |  |  | 23.60 µg/g | 15.30 µg/dm2 |  | 0.4 mg/glv |  |  | 19.1 MPa | 665 % |  | 4010 | HY3/1 | M28 | 5.6 g | 177.1 PC/KG | TEA1
Y000160373 | 000000000014010482 (G-D-LCCOGT-S056-WHT-230W-N-G-WU-MM) | 4010 | G000 |  | 61 |  | 2021-02-27 |  |  | 22352 | 0 | 0 | A 0.65 | A AC | A 0.65 | A 0.65 |  | A 0.65/BR | 130.00 kg |  | Not Received from R&D Order |  |  |  |  | 234 mm |  |  | 21.90 µg/g | 14.00 µg/dm2 |  | 0.3 mg/glv |  |  | 19.3 MPa | 663 % |  | 4010 | HY3/1 | M24 | 5.8 g | 172.9 PC/KG | TEA0
Y000160374 | 000000000014010482 (G-D-LCCOGT-S056-WHT-230W-N-G-WU-MM) | 4010 | G000 |  | 61 |  | 2021-02-27 |  |  | 22352 | 0 | 0 | A 1.5 | R RJ | A 0.65 | A 0.65 |  | R RJ/CR | 130.00 kg |  | Not Received from R&D Order | LOTตัวแทนดึงขอบ/ปลิ้น100% | OS/OE/AQL2.5 |  |  | 234 mm |  |  | 21.90 µg/g | 14.00 µg/dm2 |  | 0.3 mg/glv |  |  | 19.3 MPa | 663 % |  | 4010 | HY3/1 | M24 | 5.8 g | 172.9 PC/KG | TEA0
Y000160378 | 000000000014010482 (G-D-LCCOGT-S056-WHT-230W-N-G-WU-MM) | 4010 | G000 |  | 61 |  | 2021-02-27 |  |  | 22651 | 0 | 0 | A 1.5 | A AC | A 0.65 | A 0.65 |  | A 1.5/BR | 130.00 kg |  | Not Received from R&D Order | LOTตัวแทนดึงขอบ |  |  |  | 235 mm |  |  | 21.90 µg/g | 14.00 µg/dm2 |  | 0.3 mg/glv |  |  | 19.3 MPa | 663 % |  | 4010 | HY3/1 | M24 | 5.7 g | 175.2 PC/KG | TEA0
Y000160379 | 000000000014010482 (G-D-LCCOGT-S056-WHT-230W-N-G-WU-MM) | 4010 | G000 |  | 61 |  | 2021-02-27 |  |  | 22651 | 0 | 0 | A 0.65 | A AC | A 0.65 | A 0.65 |  | A 0.65/BR | 130.00 kg |  | Not Received from R&D Order |  |  |  |  | 235 mm |  |  | 21.90 µg/g | 14.00 µg/dm2 |  | 0.3 mg/glv |  |  | 19.3 MPa | 663 % |  | 4010 | HY3/1 | M24 | 5.7 g | 175.2 PC/KG | TEA0
Y000160380 | 000000000014010482 (G-D-LCCOGT-S056-WHT-230W-N-G-WU-MM) | 4010 | G000 |  | 61 |  | 2021-02-27 |  |  | 22651 | 0 | 0 | A 0.65 | A AC | A 0.65 | A 0.65 |  | A 0.65/BR | 130.00 kg |  | Not Received from R&D Order |  |  |  |  | 235 mm |  |  | 21.90 µg/g | 14.00 µg/dm2 |  | 0.3 mg/glv |  |  | 19.3 MPa | 663 % |  | 4010 | HY3/1 | M24 | 5.7 g | 175.2 PC/KG | TEA0
Y000160384 | 000000000014010482 (G-D-LCCOGT-S056-WHT-230W-N-G-WU-MM) | 4010 | G000 |  | 61 |  | 2021-02-27 |  |  | 22651 | 0 | 0 | A 1.5 | A AC | A 0.65 | A 0.65 |  | A 1.5/BR | 130.00 kg |  | Not Received from R&D Order |  |  |  |  | 234 mm |  |  | 21.90 µg/g | 14.00 µg/dm2 |  | 0.3 mg/glv |  |  | 19.3 MPa | 663 % |  | 4010 | HY3/1 | M24 | 5.8 g | 172.9 PC/KG | TEA0
Y000160385 | 000000000014010482 (G-D-LCCOGT-S056-WHT-230W-N-G-WU-MM) | 4010 | G000 |  | 61 |  | 2021-02-27 |  |  | 22651 | 0 | 0 | A 1.5 | A AC | A 0.65 | A 0.65 |  | A 1.5/BR | 130.00 kg |  | Not Received from R&D Order |  |  |  |  | 234 mm |  |  | 21.90 µg/g | 14.00 µg/dm2 |  | 0.3 mg/glv |  |  | 19.3 MPa | 663 % |  | 4010 | HY3/1 | M24 | 5.8 g | 172.9 PC/KG | TEA0
Y000160389 | 000000000014010482 (G-D-LCCOGT-S056-WHT-230W-N-G-WU-MM) | 4010 | G000 |  | 71 |  | 2021-03-02 |  |  | 23639 | 0 | 0 | A 0.65 | A AC | A 0.65 | A 0.65 |  | A 0.65/BR | 130.00 kg |  | Not Received from R&D Order |  |  |  |  | 235 mm |  |  | 21.80 µg/g | 13.60 µg/dm2 |  | 0.3 mg/glv |  |  | 19.7 MPa | 684 % |  | 4010 | HY3/1 | M28 | 5.5 g | 182.8 PC/KG | TEA1
Y000160564 | 000000000014010482 (G-D-LCCOGT-S056-WHT-230W-N-G-WU-MM) | 4010 | G000 |  | 71 |  | 2021-02-27 |  |  | 23509 | 0 | 0 | A 0.65 | A AC | A 0.65 | A 0.65 |  | A 0.65/BR | 130.00 kg |  | Not Received from R&D Order | LOTตัวแทนดึงขอบ/ปลิ้น100% |  |  |  | 235 mm |  |  | 21.80 µg/g | 13.60 µg/dm2 |  | 0.3 mg/glv |  |  | 19.7 MPa | 684 % |  | 4010 | HY3/1 | M28 | 5.5 g | 181.8 PC/KG | TEA1
Y000160565 | 000000000014010482 (G-D-LCCOGT-S056-WHT-230W-N-G-WU-MM) | 4010 | G000 |  | 71 |  | 2021-02-27 |  |  | 23483 | 0 | 0 | A 0.65 | A AC | A 0.65 | A 0.65 |  | A 0.65/BR | 130.00 kg |  | Not Received from R&D Order | LOTตัวแทนดึงขอบ |  |  |  | 235 mm |  |  | 21.80 µg/g | 13.60 µg/dm2 |  | 0.3 mg/glv |  |  | 19.7 MPa | 684 % |  | 4010 | HY3/1 | M28 | 5.5 g | 181.8 PC/KG | TEA1
Y000160581 | 000000000014010482 (G-D-LCCOGT-S056-WHT-230W-N-G-WU-MM) | 4010 | G000 |  | 71 |  | 2021-02-27 |  |  | 23509 | 0 | 0 | A 0.65 | A AC | A 0.65 | A 0.65 |  | A 0.65/BR | 130.00 kg |  | Not Received from R&D Order | LOTตัวแทนดึงขอบ |  |  |  | 235 mm |  |  | 21.80 µg/g | 13.60 µg/dm2 |  | 0.3 mg/glv |  |  | 19.7 MPa | 684 % |  | 4010 | HY3/1 | M28 | 5.5 g | 181.8 PC/KG | TEA1
Y000160591 | 000000000014010482 (G-D-LCCOGT-S056-WHT-230W-N-G-WU-MM) | 4010 | G000 |  | 71 |  | 2021-02-27 |  |  | 23483 | 0 | 0 | A 0.65 | A AC | A 0.65 | A 0.65 |  | A 0.65/BR | 130.00 kg |  | Not Received from R&D Order |  |  |  |  | 234 mm |  |  | 21.80 µg/g | 13.60 µg/dm2 |  | 0.3 mg/glv |  |  | 19.7 MPa | 684 % |  | 4010 | HY3/1 | M28 | 5.5 g | 181.6 PC/KG | TEA1
Y000160602 | 000000000014010482 (G-D-LCCOGT-S056-WHT-230W-N-G-WU-MM) | 4010 | G000 |  | 71 |  | 2021-02-27 |  |  | 23483 | 0 | 0 | A 0.65 | A AC | A 0.65 | A 0.65 |  | A 0.65/BR | 130.00 kg |  | Not Received from R&D Order |  |  |  |  | 234 mm |  |  | 21.80 µg/g | 13.60 µg/dm2 |  | 0.3 mg/glv |  |  | 19.7 MPa | 684 % |  | 4010 | HY3/1 | M28 | 5.5 g | 181.6 PC/KG | TEA1
Y000160625 | 000000000014010482 (G-D-LCCOGT-S056-WHT-230W-N-G-WU-MM) | 4010 | G000 |  | 65 |  | 2021-03-02 |  |  | 23158 | 0 | 0 | A 0.65 | A AC | A 0.65 | A 0.65 |  | A 0.65/BR | 130.00 kg |  | Not Received from R&D Order | LOTตัวแทนดึงขอบ |  |  |  | 234 mm |  |  | 22.80 µg/g | 13.90 µg/dm2 |  | 0.4 mg/glv |  |  | 19.3 MPa | 674 % |  | 4010 | HY3/1 | M28 | 5.6 g | 179.8 PC/KG | TEA1
Y000160633 | 000000000014010482 (G-D-LCCOGT-S056-WHT-230W-N-G-WU-MM) | 4010 | G000 |  | 61 |  | 2021-02-27 |  |  | 22079 | 0 | 0 | A 0.65 | A AC | A 0.65 | A 0.65 |  | A 0.65/BR | 130.00 kg |  | Not Received from R&D Order |  |  |  |  | 235 mm |  |  | 21.80 µg/g | 13.60 µg/dm2 |  | 0.3 mg/glv |  |  | 19.7 MPa | 684 % |  | 4010 | HY3/1 | M24 | 5.5 g | 181.8 PC/KG | TEA0
Y000160634 | 000000000014010482 (G-D-LCCOGT-S056-WHT-230W-N-G-WU-MM) | 4010 | G000 |  | 61 |  | 2021-02-27 |  |  | 22053 | 0 | 0 | A 0.65 | A AC | A 0.65 | A 0.65 |  | A 0.65/BR | 130.00 kg |  | Not Received from R&D Order | LOTตัวแทนดึงขอบ |  |  |  | 235 mm |  |  | 21.90 µg/g | 14.00 µg/dm2 |  | 0.3 mg/glv |  |  | 19.3 MPa | 663 % |  | 4010 | HY3/1 | M24 | 5.9 g | 170.8 PC/KG | TEA0
Y000160641 | 000000000014010482 (G-D-LCCOGT-S056-WHT-230W-N-G-WU-MM) | 4010 | G000 |  | 65 |  | 2021-02-27 |  |  | 989 | 0 | 0 | A 0.65 | A AC | A 0.65 | A 0.65 |  | A 0.65/BR | 130.00 kg |  | Not Received from R&D Order |  |  |  |  | 234 mm |  |  | 23.60 µg/g | 15.30 µg/dm2 |  | 0.4 mg/glv |  |  | 19.1 MPa | 665 % |  | 4010 | HY3/1 | M28 | 5.6 g | 177.8 PC/KG | TEA1
Y000160658 | 000000000014010482 (G-D-LCCOGT-S056-WHT-230W-N-G-WU-MM) | 4010 | G000 |  | 71 |  | 2021-02-27 |  |  | 0 | 23418 | 0 | [6 empty] | 130.00 kg |  | Not Received from R&D Order |  |  |  |  | 235 mm |  |  | 21.80 µg/g | 13.60 µg/dm2 |  | 0.3 mg/glv |  |  | 19.7 MPa | 684 % |  | 4010 | HY3/1 | M28 | 5.5 g | 181.6 PC/KG | TEA1
Y000160660 | 000000000014010482 (G-D-LCCOGT-S056-WHT-230W-N-G-WU-MM) | 4010 | G000 |  | 71 |  | 2021-03-01 |  |  | 23483 | 0 | 0 | A 0.65 | R RJ | A 0.65 | A 0.65 |  | R RJ/CR | 130.00 kg |  | Not Received from R&D Order | OS,OE/AQL0.65 |  |  |  | 235 mm |  |  | 21.80 µg/g | 13.60 µg/dm2 |  | 0.3 mg/glv |  |  | 19.7 MPa | 684 % |  | 4010 | HY3/1 | M28 | 5.5 g | 181.6 PC/KG | TEA1
Y000160663 | 000000000014010482 (G-D-LCCOGT-S056-WHT-230W-N-G-WU-MM) | 4010 | G000 |  | 71 |  | 2021-03-01 |  |  | 23418 | 0 | 0 | A 0.65 | A AC | A 0.65 | A 0.65 |  | A 0.65/BR | 130.00 kg |  | Not Received from R&D Order |  |  |  |  | 235 mm |  |  | 21.80 µg/g | 13.60 µg/dm2 |  | 0.3 mg/glv |  |  | 19.7 MPa | 684 % |  | 4010 | HY3/1 | M28 | 5.5 g | 181.1 PC/KG | TEA1
Y000160666 | 000000000014010482 (G-D-LCCOGT-S056-WHT-230W-N-G-WU-MM) | 4010 | G000 |  | 71 |  | 2021-03-01 |  |  | 23418 | 0 | 0 | A 0.65 | A AC | A 0.65 | A 0.65 |  | A 0.65/BR | 130.00 kg |  | Not Received from R&D Order |  |  |  |  | 235 mm |  |  | 21.80 µg/g | 13.60 µg/dm2 |  | 0.3 mg/glv |  |  | 19.7 MPa | 684 % |  | 4010 | HY3/1 | M28 | 5.5 g | 181.1 PC/KG | TEA1
Y000160669 | 000000000014010482 (G-D-LCCOGT-S056-WHT-230W-N-G-WU-MM) | 4010 | G000 |  | 71 |  | 2021-02-27 |  |  | 23418 | 0 | 0 | A 0.65 | A AC | A 0.65 | A 0.65 |  | A 0.65/BR | 130.00 kg |  | Not Received from R&D Order |  |  |  |  | 235 mm |  |  | 21.80 µg/g | 13.60 µg/dm2 |  | 0.3 mg/glv |  |  | 19.7 MPa | 684 % |  | 4010 | HY3/1 | M28 | 5.5 g | 181.1 PC/KG | TEA1
Y000160674 | 000000000014010482 (G-D-LCCOGT-S056-WHT-230W-N-G-WU-MM) | 4010 | G000 |  | 71 |  | 2021-03-01 |  |  | 23483 | 0 | 0 | A 0.65 | A AC | A 0.65 | A 0.65 |  | A 0.65/BR | 130.00 kg |  | Not Received from R&D Order |  |  |  |  | 235 mm |  |  | 21.80 µg/g | 13.60 µg/dm2 |  | 0.3 mg/glv |  |  | 19.7 MPa | 684 % |  | 4010 | HY3/1 | M28 | 5.5 g | 181.6 PC/KG | TEA1
Y000160681 | 000000000014010482 (G-D-LCCOGT-S056-WHT-230W-N-G-WU-MM) | 4010 | G000 |  | 71 |  | 2021-02-27 |  |  | 23483 | 0 | 0 | A 0.65 | A AC | A 0.65 | A 0.65 |  | A 0.65/BR | 130.00 kg |  | Not Received from R&D Order |  |  |  |  | 230 mm |  |  | 21.80 µg/g | 13.60 µg/dm2 |  | 0.3 mg/glv |  |  | 19.7 MPa | 684 % |  | 4010 | HY3/1 | M28 | 5.5 g | 181.6 PC/KG | TEA1
Y000160735 | 000000000014010482 (G-D-LCCOGT-S056-WHT-230W-N-G-WU-MM) | 4010 | G000 |  | 65 |  | 2021-02-28 |  |  | 22625 | 0 | 0 | A 0.65 | A AC | A 0.65 | A 0.65 |  | A 0.65/BR | 130.00 kg |  | Not Received from R&D Order | LOTตัวแทนดึงขอบ |  |  |  | 235 mm |  |  | 23.60 µg/g | 15.30 µg/dm2 |  | 0.4 mg/glv |  |  | 19.1 MPa | 665 % |  | 4010 | HY3/1 | M28 | 5.7 g | 175.0 PC/KG | TEA1
Y000160744 | 000000000014010482 (G-D-LCCOGT-S056-WHT-230W-N-G-WU-MM) | 4010 | G000 |  | 61 |  | 2021-02-27 |  |  | 22313 | 0 | 0 | A 1.5 | A AC | A 0.65 | A 0.65 |  | A 1.5/BR | 130.00 kg |  | Not Received from R&D Order | LOTตัวแทนดึงขอบ |  |  |  | 235 mm |  |  | 21.90 µg/g | 14.00 µg/dm2 |  | 0.3 mg/glv | [5 empty] | 4010 | HY3/1 | M24 | 5.8 g | 172.6 PC/KG | TEA0
Y000160745 | 000000000014010482 (G-D-LCCOGT-S056-WHT-230W-N-G-WU-MM) | 4010 | G000 |  | 61 |  | 2021-02-26 |  |  | 22313 | 0 | 0 | A 0.65 | A AC | A 0.65 | A 0.65 |  | A 0.65/BR | 130.00 kg |  | Not Received from R&D Order |  |  |  |  | 235 mm | [5 empty] | 0.3 mg/glv |  |  | 19.3 MPa | 663 % |  | 4010 | HY3/1 | M24 | 5.8 g | 172.6 PC/KG | TEA0
Y000160747 | 000000000014010482 (G-D-LCCOGT-S056-WHT-230W-N-G-WU-MM) | 4010 | G000 |  | 61 |  | 2021-02-26 |  |  | 22287 | 0 | 0 | A 0.65 | A AC | A 0.65 | A 0.65 |  | A 0.65/BR | 130.00 kg |  | Not Received from R&D Order | LOTตัวแทนดึงขอบ/ปลิ้น100% |  |  |  | 235 mm | [5 empty] | 0.3 mg/glv |  |  | 19.3 MPa | 663 % |  | 4010 | HY3/1 | M24 | 5.8 g | 172.4 PC/KG | TEA0
Y000160748 | 000000000014010482 (G-D-LCCOGT-S056-WHT-230W-N-G-WU-MM) | 4010 | G000 |  | 61 |  | 2021-02-27 |  |  | 22313 | 0 | 0 | A 0.65 | A AC | A 0.65 | A 0.65 |  | A 0.65/BR | 130.00 kg |  | Not Received from R&D Order |  |  |  |  | 235 mm |  |  | 21.90 µg/g | 14.00 µg/dm2 |  | 0.3 mg/glv |  |  | 19.3 MPa | 663 % |  | 4010 | HY3/1 | M24 | 5.8 g | 172.6 PC/KG | TEA0
Y000160764 | 000000000014010482 (G-D-LCCOGT-S056-WHT-230W-N-G-WU-MM) | 4010 | G000 |  | 65 |  | 2021-02-27 |  |  | 22677 | 0 | 0 | A 1.5 | A AC | A 0.65 | A 0.65 |  | A 1.5/BR | 130.00 kg |  | Not Received from R&D Order |  |  |  |  | 235 mm |  |  | 23.60 µg/g | 15.30 µg/dm2 |  | 0.4 mg/glv |  |  | 19.1 MPa | 665 % |  | 4010 | HY3/1 | M28 | 5.7 g | 175.4 PC/KG | TEA1
Y000160766 | 000000000014010482 (G-D-LCCOGT-S056-WHT-230W-N-G-WU-MM) | 4010 | G000 |  | 65 |  | 2021-02-26 |  |  | 677 | 0 | 0 | A 0.65 | A AC | A 0.65 | A 0.65 |  | A 0.65/BR | 130.00 kg |  | Not Received from R&D Order |  |  |  |  | 235 mm | [5 empty] | 0.4 mg/glv |  |  | 19.1 MPa | 665 % |  | 4010 | HY3/1 | M28 | 5.7 g | 175.4 PC/KG | TEA1
Y000160767 | 000000000014010482 (G-D-LCCOGT-S056-WHT-230W-N-G-WU-MM) | 4010 | G000 |  | 65 |  | 2021-02-28 |  |  | 22677 | 0 | 0 | A 0.65 | A AC | A 0.65 | A 0.65 |  | A 0.65/BR | 130.00 kg |  | Not Received from R&D Order |  |  |  |  | 235 mm |  |  | 21.90 µg/g | 14.00 µg/dm2 |  | 0.3 mg/glv |  |  | 19.3 MPa | 663 % |  | 4010 | HY3/1 | M28 | 5.8 g | 172.6 PC/KG | TEA1
Y000160771 | 000000000014010482 (G-D-LCCOGT-S056-WHT-230W-N-G-WU-MM) | 4010 | G000 |  | 65 |  | 2021-03-01 |  |  | 22625 | 0 | 0 | A 1.0 | A AC | A 0.65 | A 0.65 |  | A 1.0/BR | 130.00 kg |  | Not Received from R&D Order |  |  |  |  | 235 mm |  |  | 23.60 µg/g | 15.30 µg/dm2 |  | 0.4 mg/glv |  |  | 19.1 MPa | 665 % |  | 4010 | HY3/1 | M28 | 5.7 g | 175.0 PC/KG | TEA1
Y000160794 | 000000000014010482 (G-D-LCCOGT-S056-WHT-230W-N-G-WU-MM) | 4010 | G000 |  | 71 |  | 2021-02-26 |  |  | 23093 | 0 | 0 | A 0.65 | A AC | A 0.65 | A 0.65 |  | A 0.65/BR | 130.00 kg |  | Not Received from R&D Order | LOTตัวแทนดึงขอบ |  |  |  | 235 mm |  |  | 23.40 µg/g | 14.50 µg/dm2 |  | 0.4 mg/glv |  |  | 19.7 MPa | 684 % |  | 4010 | HY3/1 | M28 | 5.6 g | 178.6 PC/KG | TEA1
Y000160797 | 000000000014010482 (G-D-LCCOGT-S056-WHT-230W-N-G-WU-MM) | 4010 | G000 |  | 71 |  | 2021-02-26 |  |  | 23028 | 0 | 0 | A 0.65 | A AC | A 0.65 | A 0.65 |  | A 0.65/BR | 130.00 kg |  | Not Received from R&D Order | LOTตัวแทนดึงขอบ |  |  |  | 233 mm |  |  | 23.40 µg/g | 14.50 µg/dm2 |  | 0.4 mg/glv |  |  | 19.7 MPa | 684 % |  | 4010 | HY3/1 | M28 | 5.6 g | 178.1 PC/KG | TEA1
Y000160809 | 000000000014010482 (G-D-LCCOGT-S056-WHT-230W-N-G-WU-MM) | 4010 | G000 |  | 71 |  | 2021-02-26 |  |  | 1028 | 0 | 0 | A 0.65 | A AC | A 0.65 | A 0.65 |  | A 0.65/BR | 130.00 kg |  | Not Received from R&D Order |  |  |  |  | 233 mm |  |  | 23.40 µg/g | 14.50 µg/dm2 |  | 0.4 mg/glv |  |  | 19.7 MPa | 684 % |  | 4010 | HY3/1 | M28 | 5.6 g | 178.1 PC/KG | TEA1
Y000160815 | 000000000014010482 (G-D-LCCOGT-S056-WHT-230W-N-G-WU-MM) | 4010 | G000 |  | 61 |  | 2021-02-26 |  |  | 858 | 0 | 0 | A 0.65 | A AC | A 0.65 | A 0.65 |  | A 0.65/BR | 130.00 kg |  | Not Received from R&D Order | LOTตัวแทนดึงขอบ |  |  |  | 234 mm |  |  | 21.00 µg/g | 13.80 µg/dm2 |  | 0.4 mg/glv |  |  | 19.3 MPa | 663 % |  | 4010 | HY3/1 | M24 | 5.9 g | 169.1 PC/KG | TEA0
Y000160862 | 000000000014010482 (G-D-LCCOGT-S056-WHT-230W-N-G-WU-MM) | 4010 | G000 |  | 65 |  | 2021-02-25 |  |  | 22534 | 0 | 0 | A 0.65 | A AC | A 0.65 | A 0.65 |  | A 0.65/BR | 130.00 kg |  | Not Received from R&D Order | LOTตัวแทนดึงขอบ |  |  |  | 235 mm |  |  | 21.60 µg/g | 14.00 µg/dm2 |  | 0.6 mg/glv |  |  | 19.1 MPa | 665 % |  | 4010 | HY3/1 | M28 | 5.7 g | 174.3 PC/KG | TEA1
Y000160863 | 000000000014010482 (G-D-LCCOGT-S056-WHT-230W-N-G-WU-MM) | 4010 | G000 |  | 65 |  | 2021-02-26 |  |  | 22534 | 0 | 0 | A 0.65 | A AC | A 0.65 | A 0.65 |  | A 0.65/BR | 130.00 kg |  | Not Received from R&D Order |  |  |  |  | 235 mm |  |  | 21.60 µg/g | 14.00 µg/dm2 |  | 0.6 mg/glv |  |  | 19.1 MPa | 665 % |  | 4010 | HY3/1 | M28 | 5.7 g | 174.3 PC/KG | TEA1
Y000160867 | 000000000014010482 (G-D-LCCOGT-S056-WHT-230W-N-G-WU-MM) | 4010 | G000 |  | 61 |  | 2021-02-26 |  |  | 21910 | 0 | 0 | A 0.65 | A AC | A 0.65 | A 0.65 |  | A 0.65/BR | 130.00 kg |  | Not Received from R&D Order |  |  |  |  | 234 mm |  |  | 21.00 µg/g | 13.80 µg/dm2 |  | 0.4 mg/glv |  |  | 19.3 MPa | 663 % |  | 4010 | HY3/1 | M24 | 5.9 g | 169.5 PC/KG | TEA0
Y000160902 | 000000000014010482 (G-D-LCCOGT-S056-WHT-230W-N-G-WU-MM) | 4010 | G000 |  | 65 |  | 2021-02-27 |  |  | 22989 | 0 | 0 | A 0.65 | A AC | A 0.65 | A 0.65 |  | A 0.65/BR | 130.00 kg |  | Not Received from R&D Order | LOTตัวแทนดึงขอบ/ปลิ้น100% |  |  |  | 234 mm |  |  | 23.60 µg/g | 15.30 µg/dm2 |  | 0.4 mg/glv |  |  | 19.1 MPa | 665 % |  | 4010 | HY3/1 | M28 | 5.6 g | 177.8 PC/KG | TEA1
Y000160911 | 000000000014010482 (G-D-LCCOGT-S056-WHT-230W-N-G-WU-MM) | 4010 | G000 |  | 65 |  | 2021-02-26 |  |  | 22495 | 0 | 0 | A 0.65 | R RJ | A 0.65 | A 0.65 |  | R RJ/CR | 130.00 kg |  | Not Received from R&D Order | OS,OE/AQL0.65 |  |  |  | 235 mm |  |  | 21.60 µg/g | 14.00 µg/dm2 |  | 0.6 mg/glv |  |  | 19.1 MPa | 665 % |  | 4010 | HY3/1 | M28 | 5.7 g | 174.0 PC/KG | TEA1
Y000160918 | 000000000014010482 (G-D-LCCOGT-S056-WHT-230W-N-G-WU-MM) | 4010 | G000 |  | 61 |  | 2021-02-27 |  |  | 22001 | 0 | 0 | A 0.65 | A AC | A 0.65 | A 0.65 |  | A 0.65/BR | 130.00 kg |  | Not Received from R&D Order | LOTตัวแทนดึงขอบ |  |  |  | 235 mm |  |  | 21.00 µg/g | 13.80 µg/dm2 |  | 0.4 mg/glv |  |  | 19.3 MPa | 663 % |  | 4010 | HY3/1 | M24 | 5.9 g | 170.2 PC/KG | TEA0
Y000160925 | 000000000014010482 (G-D-LCCOGT-S056-WHT-230W-N-G-WU-MM) | 4010 | G000 |  | 71 |  | 2021-02-26 |  |  | 23353 | 0 | 0 | A 0.65 | A AC | A 0.65 | A 0.65 |  | A 0.65/BR | 130.00 kg |  | Not Received from R&D Order | LOTตัวแทนดึงขอบ/ปลิ้น100% |  |  |  | 234 mm |  |  | 23.40 µg/g | 14.50 µg/dm2 |  | 0.4 mg/glv |  |  | 19.7 MPa | 684 % |  | 4010 | HY3/1 | M28 | 5.5 g | 180.6 PC/KG | TEA1
Y000160926 | 000000000014010482 (G-D-LCCOGT-S056-WHT-230W-N-G-WU-MM) | 4010 | G000 |  | 71 |  | 2021-02-25 |  |  | 23288 | 0 | 0 | A 0.65 | R RJ | A 0.65 | A 0.65 |  | R RJ/CR | 130.00 kg |  | Not Received from R&D Order | OS,OE/AQL0.65 |  |  |  | 234 mm |  |  | 23.40 µg/g | 14.50 µg/dm2 |  | 0.4 mg/glv |  |  | 19.7 MPa | 684 % |  | 4010 | HY3/1 | M28 | 5.5 g | 180.6 PC/KG | TEA1
Y000160935 | 000000000014010482 (G-D-LCCOGT-S056-WHT-230W-N-G-WU-MM) | 4010 | G000 |  | 61 |  | 2021-02-26 |  |  | 22027 | 0 | 0 | A 1.5 | A AC | A 0.65 | A 0.65 |  | A 1.5/BR | 130.00 kg |  | Not Received from R&D Order | LOTตัวแทนดึงขอบ/ปลิ้น100% |  |  |  | 232 mm |  |  | 21.00 µg/g | 13.80 µg/dm2 |  | 0.4 mg/glv |  |  | 19.3 MPa | 663 % |  | 4010 | HY3/1 | M24 | 5.9 g | 170.4 PC/KG | TEA0
Y000160941 | 000000000014010482 (G-D-LCCOGT-S056-WHT-230W-N-G-WU-MM) | 4010 | G000 |  | 61 |  | 2021-02-26 |  |  | 22001 | 0 | 0 | A 1.5 | A AC | A 0.65 | A 0.65 |  | A 1.5/BR | 130.00 kg |  | Not Received from R&D Order |  |  |  |  | 235 mm |  |  | 21.00 µg/g | 13.80 µg/dm2 |  | 0.4 mg/glv |  |  | 19.3 MPa | 663 % |  | 4010 | HY3/1 | M24 | 5.9 g | 170.2 PC/KG | TEA0
Y000160959 | 000000000014010482 (G-D-LCCOGT-S056-WHT-230W-N-G-WU-MM) | 4010 | G000 |  | 61 |  | 2021-02-26 |  |  | 22027 | 0 | 0 | A 0.65 | A AC | A 0.65 | A 0.65 |  | A 0.65/BR | 130.00 kg |  | Not Received from R&D Order |  |  |  |  | 232 mm |  |  | 21.00 µg/g | 13.80 µg/dm2 |  | 0.4 mg/glv |  |  | 19.3 MPa | 663 % |  | 4010 | HY3/1 | M24 | 5.9 g | 170.4 PC/KG | TEA0
Y000160960 | 000000000014010482 (G-D-LCCOGT-S056-WHT-230W-N-G-WU-MM) | 4010 | G000 |  | 61 |  | 2021-02-27 |  |  | 22001 | 0 | 0 | A 0.65 | A AC | A 0.65 | A 0.65 |  | A 0.65/BR | 130.00 kg |  | Not Received from R&D Order | LOTตัวแทนดึงขอบ/ปลิ้น100% |  |  |  | 232 mm |  |  | 21.00 µg/g | 13.80 µg/dm2 |  | 0.4 mg/glv |  |  | 19.3 MPa | 663 % |  | 4010 | HY3/1 | M24 | 5.9 g | 170.4 PC/KG | TEA0
Y000160962 | 000000000014010482 (G-D-LCCOGT-S056-WHT-230W-N-G-WU-MM) | 4010 | G000 |  | 61 |  | 2021-02-26 |  |  | 22001 | 0 | 0 | A 1.5 | A AC | A 0.65 | A 0.65 |  | A 1.5/BR | 130.00 kg |  | Not Received from R&D Order |  |  |  |  | 235 mm |  |  | 21.00 µg/g | 13.80 µg/dm2 |  | 0.4 mg/glv |  |  | 19.3 MPa | 663 % |  | 4010 | HY3/1 | M24 | 5.9 g | 170.2 PC/KG | TEA0
Y000160966 | 000000000014010482 (G-D-LCCOGT-S056-WHT-230W-N-G-WU-MM) | 4010 | G000 |  | 71 |  | 2021-02-25 |  |  | 23288 | 0 | 0 | A 0.65 | R RJ | A 0.65 | A 0.65 |  | R RJ/CR | 130.00 kg |  | Not Received from R&D Order | OS,OE/AQL0.65 |  |  |  | 235 mm |  |  | 23.40 µg/g | 14.50 µg/dm2 |  | 0.4 mg/glv |  |  | 19.7 MPa | 684 % |  | 4010 | HY3/1 | M28 | 5.6 g | 180.1 PC/KG | TEA1
Y000160982 | 000000000014010482 (G-D-LCCOGT-S056-WHT-230W-N-G-WU-MM) | 4010 | G000 |  | 71 |  | 2021-02-26 |  |  | 23288 | 0 | 0 | A 0.65 | R RJ | A 0.65 | A 0.65 |  | R RJ/CR | 130.00 kg |  | Not Received from R&D Order | LOTตัวแทนดึงขอบ/OS,OE/AQL0.65 |  |  |  | 235 mm |  |  | 23.40 µg/g | 14.50 µg/dm2 |  | 0.4 mg/glv |  |  | 19.7 MPa | 684 % |  | 4010 | HY3/1 | M28 | 5.6 g | 180.1 PC/KG | TEA1
Y000161042 | 000000000014010482 (G-D-LCCOGT-S056-WHT-230W-N-G-WU-MM) | 4010 | G000 |  | 61 |  | 2021-02-27 |  |  | 884 | 0 | 0 | A 0.65 | A AC | A 0.65 | A 0.65 |  | A 0.65/BR | 130.00 kg |  | Not Received from R&D Order |  |  |  |  | 235 mm |  |  | 21.00 µg/g | 13.80 µg/dm2 |  | 0.4 mg/glv |  |  | 19.3 MPa | 663 % |  | 4010 | HY3/1 | M24 | 5.9 g | 169.3 PC/KG | TEA0
Y000161043 | 000000000014010482 (G-D-LCCOGT-S056-WHT-230W-N-G-WU-MM) | 4010 | G000 |  | 61 |  | 2021-02-27 |  |  | 21884 | 0 | 0 | A 1.0 | A AC | A 0.65 | A 0.65 |  | A 1.0/BR | 130.00 kg |  | Not Received from R&D Order | LOTตัวแทนดึงขอบ |  |  |  | 236 mm |  |  | 21.00 µg/g | 13.80 µg/dm2 |  | 0.4 mg/glv |  |  | 19.3 MPa | 663 % |  | 4010 | HY3/1 | M24 | 5.9 g | 169.1 PC/KG | TEA0
Y000161046 | 000000000014010482 (G-D-LCCOGT-S056-WHT-230W-N-G-WU-MM) | 4010 | G000 |  | 65 |  | 2021-02-27 |  |  | 22443 | 0 | 0 | A 1.5 | A AC | A 0.65 | A 0.65 |  | A 1.5/BR | 130.00 kg |  | Not Received from R&D Order | LOTตัวแทนดึงขอบ/ปลิ้น100% |  |  |  | 234 mm |  |  | 21.60 µg/g | 14.00 µg/dm2 |  | 0.6 mg/glv |  |  | 19.1 MPa | 665 % |  | 4010 | HY3/1 | M28 | 5.8 g | 172.6 PC/KG | TEA1
Y000161059 | 000000000014010482 (G-D-LCCOGT-S056-WHT-230W-N-G-WU-MM) | 4010 | G000 |  | 61 |  | 2021-02-26 |  |  | 21858 | 0 | 0 | A 0.65 | A AC | A 0.65 | A 0.65 |  | A 0.65/BR | 130.00 kg |  | Not Received from R&D Order |  |  |  |  | 236 mm |  |  | 21.00 µg/g | 13.80 µg/dm2 |  | 0.4 mg/glv |  |  | 19.3 MPa | 663 % |  | 4010 | HY3/1 | M24 | 5.9 g | 169.1 PC/KG | TEA0
Y000161071 | 000000000014010482 (G-D-LCCOGT-S056-WHT-230W-N-G-WU-MM) | 4010 | G000 |  | 61 |  | 2021-02-27 |  |  | 21858 | 0 | 0 | A 1.5 | A AC | A 0.65 | A 0.65 |  | A 1.5/BR | 130.00 kg |  | Not Received from R&D Order | LOTตัวแทนดึงขอบ/ปลิ้น100% |  |  |  | 236 mm |  |  | 21.00 µg/g | 13.80 µg/dm2 |  | 0.4 mg/glv |  |  | 19.3 MPa | 663 % |  | 4010 | HY3/1 | M24 | 5.9 g | 169.1 PC/KG | TEA0
Y000161080 | 000000000014010482 (G-D-LCCOGT-S056-WHT-230W-N-G-WU-MM) | 4010 | G000 |  | 65 |  | 2021-02-26 |  |  | 22313 | 0 | 0 | A 1.5 | A AC | A 0.65 | A 0.65 |  | A 1.5/BR | 130.00 kg |  | Not Received from R&D Order |  |  |  |  | 234 mm |  |  | 21.60 µg/g | 14.00 µg/dm2 |  | 0.6 mg/glv |  |  | 19.1 MPa | 665 % |  | 4010 | HY3/1 | M28 | 5.8 g | 172.6 PC/KG | TEA1
Y000161081 | 000000000014010482 (G-D-LCCOGT-S056-WHT-230W-N-G-WU-MM) | 4010 | G000 |  | 65 |  | 2021-03-01 |  |  | 22313 | 0 | 0 | A 0.65 | A AC | A 0.65 | A 0.65 |  | A 0.65/BR | 130.00 kg |  | Not Received from R&D Order | LOTตัวแทนดึงขอบ |  |  |  | 234 mm |  |  | 21.60 µg/g | 14.00 µg/dm2 |  | 0.6 mg/glv |  |  | 19.1 MPa | 665 % |  | 4010 | HY3/1 | M28 | 5.8 g | 172.6 PC/KG | TEA1
Y000161176 | 000000000014010482 (G-D-LCCOGT-S056-WHT-230W-N-G-WU-MM) | 4010 | G000 |  | 65 |  | 2021-02-25 |  |  | 22352 | 0 | 0 | A 0.65 | R RJ | A 0.65 | A 0.65 |  | R RJ/CR | 130.00 kg |  | Not Received from R&D Order | OS,OE/AQL0.65 |  |  |  | 235 mm |  |  | 21.60 µg/g | 14.00 µg/dm2 |  | 0.6 mg/glv |  |  | 19.1 MPa | 665 % |  | 4010 | HY3/1 | M28 | 5.8 g | 172.9 PC/KG | TEA1
Y000161181 | 000000000014010482 (G-D-LCCOGT-S056-WHT-230W-N-G-WU-MM) | 4010 | G000 |  | 61 |  | 2021-02-26 |  |  | 21962 | 0 | 0 | A 1.0 | A AC | A 0.65 | A 0.65 |  | A 1.0/BR | 130.00 kg |  | Not Received from R&D Order | LOTตัวแทนดึงขอบ |  |  |  | 233 mm |  |  | 21.00 µg/g | 13.80 µg/dm2 |  | 0.4 mg/glv |  |  | 19.3 MPa | 663 % |  | 4010 | HY3/1 | M24 | 5.9 g | 169.9 PC/KG | TEA0
Y000161185 | 000000000014010482 (G-D-LCCOGT-S056-WHT-230W-N-G-WU-MM) | 4010 | G000 |  | 61 |  | 2021-02-25 |  |  | 22001 | 0 | 0 | A 0.65 | A AC | A 0.65 | A 0.65 |  | A 0.65/BR | 130.00 kg |  | Not Received from R&D Order | LOTตัวแทนดึงขอบ |  |  |  | 234 mm |  |  | 21.00 µg/g | 13.80 µg/dm2 |  | 0.4 mg/glv |  |  | 19.3 MPa | 663 % |  | 4010 | HY3/1 | M24 | 5.9 g | 170.2 PC/KG | TEA0
Y000161186 | 000000000014010482 (G-D-LCCOGT-S056-WHT-230W-N-G-WU-MM) | 4010 | G000 |  | 65 |  | 2021-02-25 |  |  | 22313 | 0 | 0 | A 0.65 | A AC | A 0.65 | A 0.65 |  | A 0.65/BR | 130.00 kg |  | Not Received from R&D Order |  |  |  |  | 235 mm |  |  | 21.60 µg/g | 14.00 µg/dm2 |  | 0.6 mg/glv |  |  | 19.1 MPa | 665 % |  | 4010 | HY3/1 | M28 | 5.8 g | 172.6 PC/KG | TEA1
Y000161187 | 000000000014010482 (G-D-LCCOGT-S056-WHT-230W-N-G-WU-MM) | 4010 | G000 |  | 65 |  | 2021-02-25 |  |  | 22313 | 0 | 0 | A 0.65 | A AC | A 0.65 | A 0.65 |  | A 0.65/BR | 130.00 kg |  | Not Received from R&D Order | LOTตัวแทนดึงขอบ |  |  |  | 235 mm |  |  | 21.60 µg/g | 14.00 µg/dm2 |  | 0.6 mg/glv |  |  | 19.1 MPa | 665 % |  | 4010 | HY3/1 | M28 | 5.8 g | 172.6 PC/KG | TEA1
Y000161188 | 000000000014010482 (G-D-LCCOGT-S056-WHT-230W-N-G-WU-MM) | 4010 | G000 |  | 61 |  | 2021-02-26 |  |  | 21962 | 0 | 0 | A 0.65 | A AC | A 0.65 | A 0.65 |  | A 0.65/BR | 130.00 kg |  | Not Received from R&D Order | LOTตัวแทนดึงขอบ |  |  |  | 233 mm |  |  | 21.00 µg/g | 13.80 µg/dm2 |  | 0.4 mg/glv |  |  | 19.3 MPa | 663 % |  | 4010 | HY3/1 | M24 | 5.9 g | 169.9 PC/KG | TEA0
Y000161189 | 000000000014010482 (G-D-LCCOGT-S056-WHT-230W-N-G-WU-MM) | 4010 | G000 |  | 61 |  | 2021-02-25 |  |  | 21962 | 0 | 0 | A 1.0 | A AC | A 0.65 | A 0.65 |  | A 1.0/BR | 130.00 kg |  | Not Received from R&D Order |  |  |  |  | 233 mm |  |  | 21.00 µg/g | 13.80 µg/dm2 |  | 0.4 mg/glv |  |  | 19.3 MPa | 663 % |  | 4010 | HY3/1 | M24 | 5.9 g | 169.9 PC/KG | TEA0
Y000161190 | 000000000014010482 (G-D-LCCOGT-S056-WHT-230W-N-G-WU-MM) | 4010 | G000 |  | 61 |  | 2021-02-25 |  |  | 21962 | 0 | 0 | A 0.65 | A AC | A 0.65 | A 0.65 |  | A 0.65/BR | 130.00 kg |  | Not Received from R&D Order |  |  |  |  | 234 mm |  |  | 21.00 µg/g | 13.80 µg/dm2 |  | 0.4 mg/glv |  |  | 19.3 MPa | 663 % |  | 4010 | HY3/1 | M24 | 5.9 g | 170.2 PC/KG | TEA0
Y000161234 | 000000000014010482 (G-D-LCCOGT-S056-WHT-230W-N-G-WU-MM) | 4010 | G000 |  | 61 |  | 2021-02-26 |  |  | 22079 | 0 | 0 | A 0.65 | R RJ | A 0.65 | A 0.65 |  | R RJ/CR | 130.00 kg |  | Not Received from R&D Order | OS/OE |  |  |  | 235 mm |  |  | 21.00 µg/g | 13.80 µg/dm2 |  | 0.4 mg/glv |  |  | 19.3 MPa | 663 % |  | 4010 | HY3/1 | M24 | 5.9 g | 170.8 PC/KG | TEA0
Y000161248 | 000000000014010482 (G-D-LCCOGT-S056-WHT-230W-N-G-WU-MM) | 4010 | G000 |  | 65 |  | 2021-02-24 |  |  | 22443 | 0 | 0 | A 0.65 | A AC | A 0.65 | A 0.65 |  | A 0.65/BR | 130.00 kg |  | Not Received from R&D Order |  |  |  |  | 235 mm | [5 empty] | 0.6 mg/glv |  |  | 19.1 MPa | 665 % |  | 4010 | HY3/1 | M28 | 5.8 g | 173.6 PC/KG | TEA1
Y000161249 | 000000000014010482 (G-D-LCCOGT-S056-WHT-230W-N-G-WU-MM) | 4010 | G000 |  | 65 |  | 2021-02-24 |  |  | 22443 | 0 | 0 | A 0.65 | A AC | A 0.65 | A 0.65 |  | A 0.65/BR | 130.00 kg |  | Not Received from R&D Order |  |  |  |  | 235 mm | [5 empty] | 0.6 mg/glv |  |  | 19.1 MPa | 665 % |  | 4010 | HY3/1 | M28 | 5.8 g | 173.6 PC/KG | TEA1
Y000161260 | 000000000014010482 (G-D-LCCOGT-S056-WHT-230W-N-G-WU-MM) | 4010 | G000 |  | 61 |  | 2021-02-25 |  |  | 22053 | 0 | 0 | A 1.5 | A AC | A 0.65 | A 0.65 |  | A 1.5/BR | 130.00 kg |  | Not Received from R&D Order |  |  |  |  | 235 mm |  |  | 21.00 µg/g | 13.80 µg/dm2 |  | 0.4 mg/glv |  |  | 19.3 MPa | 663 % |  | 4010 | HY3/1 | M24 | 5.9 g | 170.6 PC/KG | TEA0
Y000161291 | 000000000014010482 (G-D-LCCOGT-S056-WHT-230W-N-G-WU-MM) | 4010 | G000 |  | 71 |  | 2021-02-25 |  |  | 23054 | 0 | 0 | A 0.65 | A AC | A 0.65 | A 0.65 |  | A 0.65/BR | 130.00 kg |  | Not Received from R&D Order |  |  |  |  | 234 mm |  |  | 23.40 µg/g | 14.50 µg/dm2 |  | 0.4 mg/glv |  |  | 19.7 MPa | 684 % |  | 4010 | HY3/1 | M28 | 5.6 g | 178.3 PC/KG | TEA1
Y000161299 | 000000000014010482 (G-D-LCCOGT-S056-WHT-230W-N-G-WU-MM) | 4010 | G000 |  | 71 |  | 2021-02-24 |  |  | 23054 | 0 | 0 | A 0.65 | A AC | A 0.65 | A 0.65 |  | A 0.65/BR | 130.00 kg |  | Not Received from R&D Order |  |  |  |  | 234 mm | [5 empty] | 0.4 mg/glv |  |  | 19.7 MPa | 684 % |  | 4010 | HY3/1 | M28 | 5.6 g | 178.3 PC/KG | TEA1
Y000161302 | 000000000014010482 (G-D-LCCOGT-S056-WHT-230W-N-G-WU-MM) | 4010 | G000 |  | 71 |  | 2021-02-24 |  |  | 23119 | 0 | 0 | A 0.65 | A AC | A 0.65 | A 0.65 |  | A 0.65/BR | 130.00 kg |  | Not Received from R&D Order |  |  |  |  | 235 mm | [5 empty] | 0.4 mg/glv |  |  | 19.7 MPa | 684 % |  | 4010 | HY3/1 | M28 | 5.6 g | 178.8 PC/KG | TEA1
Y000161314 | 000000000014010482 (G-D-LCCOGT-S056-WHT-230W-N-G-WU-MM) | 4010 | G000 |  | 61 |  | 2021-02-25 |  |  | 22053 | 0 | 0 | A 0.65 | A AC | A 0.65 | A 0.65 |  | A 0.65/BR | 130.00 kg |  | Not Received from R&D Order | LOTตัวแทนดึงขอบ |  |  |  | 235 mm |  |  | 21.00 µg/g | 13.80 µg/dm2 |  | 0.4 mg/glv |  |  | 19.3 MPa | 663 % |  | 4010 | HY3/1 | M24 | 5.9 g | 170.8 PC/KG | TEA0
Y000161342 | 000000000014010482 (G-D-LCCOGT-S056-WHT-230W-N-G-WU-MM) | 4010 | G000 |  | 71 |  | 2021-02-24 |  |  | 9223 | 0 | 0 | A 1.5 | A AC | A 0.65 | A 0.65 |  | A 1.5/BR | 130.00 kg |  | Not Received from R&D Order | LOTตัวแทนดึงขอบ |  |  |  | 235 mm | [5 empty] | 0.4 mg/glv |  |  | 19.7 MPa | 684 % |  | 4010 | HY3/1 | M28 | 5.6 g | 179.6 PC/KG | TEA1
Y000161343 | 000000000014010482 (G-D-LCCOGT-S056-WHT-230W-N-G-WU-MM) | 4010 | G000 |  | 71 |  | 2021-02-24 |  |  | 23249 | 0 | 0 | A 1.0 | A AC | A 0.65 | A 0.65 |  | A 1.0/BR | 130.00 kg |  | Not Received from R&D Order |  |  |  |  | 235 mm | [5 empty] | 0.4 mg/glv |  |  | 19.7 MPa | 684 % |  | 4010 | HY3/1 | M28 | 5.6 g | 179.8 PC/KG | TEA1
Y000161344 | 000000000014010482 (G-D-LCCOGT-S056-WHT-230W-N-G-WU-MM) | 4010 | G000 |  | 71 |  | 2021-02-24 |  |  | 23223 | 0 | 0 | A 0.65 | A AC | A 0.65 | A 0.65 |  | A 0.65/BR | 130.00 kg |  | Not Received from R&D Order | LOTตัวแทนดึงขอบ |  |  |  | 235 mm | [5 empty] | 0.4 mg/glv |  |  | 19.7 MPa | 684 % |  | 4010 | HY3/1 | M28 | 5.6 g | 179.6 PC/KG | TEA1
Y000161405 | 000000000014010482 (G-D-LCCOGT-S056-WHT-230W-N-G-WU-MM) | 4010 | G000 |  | 65 |  | 2021-02-24 |  |  | 22495 | 0 | 0 | A 0.65 | A AC | A 0.65 | A 0.65 |  | A 0.65/BR | 130.00 kg |  | Not Received from R&D Order | LOTตัวแทนดึงขอบ |  |  |  | 234 mm | [5 empty] | 0.6 mg/glv |  |  | 19.1 MPa | 665 % |  | 4010 | HY3/1 | M28 | 5.7 g | 174.0 PC/KG | TEA1
Y000161406 | 000000000014010482 (G-D-LCCOGT-S056-WHT-230W-N-G-WU-MM) | 4010 | G000 |  | 61 |  | 2021-02-25 |  |  | 22053 | 0 | 0 | A 0.65 | A AC | A 0.65 | A 0.65 |  | A 0.65/BR | 130.00 kg |  | Not Received from R&D Order | LOTตัวแทนดึงขอบ |  |  |  | 235 mm |  |  | 21.00 µg/g | 13.80 µg/dm2 |  | 0.4 mg/glv |  |  | 19.3 MPa | 663 % |  | 4010 | HY3/1 | M24 | 5.9 g | 170.8 PC/KG | TEA0
Y000161410 | 000000000014010482 (G-D-LCCOGT-S056-WHT-230W-N-G-WU-MM) | 4010 | G000 |  | 61 |  | 2021-02-24 |  |  | 22053 | 0 | 0 | A 2.5 | A AC | A 0.65 | A 0.65 |  | A 2.5/BR | 130.00 kg |  | Not Received from R&D Order |  |  |  |  | 235 mm |  |  | 21.00 µg/g | 13.80 µg/dm2 |  | 0.4 mg/glv |  |  | 19.3 MPa | 663 % |  | 4010 | HY3/1 | M24 | 5.9 g | 170.8 PC/KG | TEA0
Y000161412 | 000000000014010482 (G-D-LCCOGT-S056-WHT-230W-N-G-WU-MM) | 4010 | G000 |  | 65 |  | 2021-02-25 |  |  | 22404 | 0 | 0 | A 1.0 | A AC | A 4.0 | A 0.65 |  | A 4.0/MJ | 130.00 kg |  | Not Received from R&D Order |  |  |  |  | 235 mm |  |  | 21.60 µg/g | 14.00 µg/dm2 |  | 0.6 mg/glv |  |  | 19.1 MPa | 665 % |  | 4010 | HY3/1 | M28 | 5.8 g | 173.3 PC/KG | TEA1
Y000161415 | 000000000014010482 (G-D-LCCOGT-S056-WHT-230W-N-G-WU-MM) | 4010 | G000 |  | 65 |  | 2021-02-25 |  |  | 22404 | 0 | 0 | A 0.65 | R RJ | A 0.65 | A 0.65 |  | R RJ/CR | 130.00 kg |  | Not Received from R&D Order | OS,OE/AQL0.65 |  |  |  | 235 mm |  |  | 21.60 µg/g | 14.00 µg/dm2 |  | 0.6 mg/glv |  |  | 19.1 MPa | 665 % |  | 4010 | HY3/1 | M28 | 5.8 g | 173.3 PC/KG | TEA1
Y000161416 | 000000000014010482 (G-D-LCCOGT-S056-WHT-230W-N-G-WU-MM) | 4010 | G000 |  | 65 |  | 2021-02-24 |  |  | 22495 | 0 | 0 | A 0.65 | A AC | A 0.65 | A 0.65 |  | A 0.65/BR | 130.00 kg |  | Not Received from R&D Order |  |  |  |  | 234 mm | [5 empty] | 0.6 mg/glv |  |  | 19.1 MPa | 665 % |  | 4010 | HY3/1 | M28 | 5.7 g | 174.0 PC/KG | TEA1
Y000161419 | 000000000014010482 (G-D-LCCOGT-S056-WHT-230W-N-G-WU-MM) | 4010 | G000 |  | 65 |  | 2021-02-24 |  |  | 22495 | 0 | 0 | A 0.65 | A AC | A 0.65 | A 0.65 |  | A 0.65/BR | 130.00 kg |  | Not Received from R&D Order |  |  |  |  | 235 mm | [5 empty] | 0.6 mg/glv |  |  | 19.1 MPa | 665 % |  | 4010 | HY3/1 | M28 | 5.8 g | 173.3 PC/KG | TEA1
Y000161420 | 000000000014010482 (G-D-LCCOGT-S056-WHT-230W-N-G-WU-MM) | 4010 | G000 |  | 65 |  | 2021-02-24 |  |  | 22495 | 0 | 0 | A 0.65 | A AC | A 0.65 | A 0.65 |  | A 0.65/BR | 130.00 kg |  | Not Received from R&D Order |  |  |  |  | 234 mm | [5 empty] | 0.6 mg/glv |  |  | 19.1 MPa | 665 % |  | 4010 | HY3/1 | M28 | 5.7 g | 174.0 PC/KG | TEA1
Y000161434 | 000000000014010482 (G-D-LCCOGT-S056-WHT-230W-N-G-WU-MM) | 4010 | G000 |  | 61 |  | 2021-02-26 |  |  | 22079 | 0 | 0 | A 1.0 | A AC | A 0.65 | A 0.65 |  | A 1.0/BR | 130.00 kg |  | Not Received from R&D Order |  |  |  |  | 235 mm |  |  | 21.00 µg/g | 13.80 µg/dm2 |  | 0.4 mg/glv |  |  | 19.3 MPa | 663 % |  | 4010 | HY3/1 | M24 | 5.9 g | 170.6 PC/KG | TEA0
Y000161453 | 000000000014010482 (G-D-LCCOGT-S056-WHT-230W-N-G-WU-MM) | 4010 | G000 |  | 71 |  | 2021-02-24 |  |  | 23379 | 0 | 0 | A 0.65 | A AC | A 0.65 | A 0.65 |  | A 0.65/BR | 130.00 kg |  | Not Received from R&D Order | LOTตัวแทนดึงขอบ/ปลิ้น100% |  |  |  | 235 mm |  |  | 22.80 µg/g | 14.10 µg/dm2 |  | 0.4 mg/glv |  |  | 20.1 MPa | 658 % |  | 4010 | HY3/1 | M28 | 5.5 g | 180.8 PC/KG | TEA1
Y000161482 | 000000000014010482 (G-D-LCCOGT-S056-WHT-230W-N-G-WU-MM) | 4010 | G000 |  | 61 |  | 2021-02-24 |  |  | 22313 | 0 | 0 | A 2.5 | A AC | A 0.65 | A 0.65 |  | A 2.5/BR | 130.00 kg |  | Not Received from R&D Order |  |  |  |  | 235 mm |  |  | 21.80 µg/g | 14.20 µg/dm2 |  | 0.4 mg/glv |  |  | 20.0 MPa | 674 % |  | 4010 | HY3/1 | M24 | 5.8 g | 172.6 PC/KG | TEA0
Y000161483 | 000000000014010482 (G-D-LCCOGT-S056-WHT-230W-N-G-WU-MM) | 4010 | G000 |  | 61 |  | 2021-02-24 |  |  | 1313 | 0 | 0 | A 1.0 | A AC | A 0.65 | A 0.65 |  | A 1.0/BR | 130.00 kg |  | Not Received from R&D Order |  |  |  |  | 235 mm |  |  | 21.80 µg/g | 14.20 µg/dm2 |  | 0.4 mg/glv |  |  | 20.0 MPa | 674 % |  | 4010 | HY3/1 | M24 | 5.8 g | 172.6 PC/KG | TEA0
Y000161484 | 000000000014010482 (G-D-LCCOGT-S056-WHT-230W-N-G-WU-MM) | 4010 | G000 |  | 61 |  | 2021-02-24 |  |  | 22313 | 0 | 0 | A 0.65 | A AC | A 0.65 | A 0.65 |  | A 0.65/BR | 130.00 kg |  | Not Received from R&D Order |  |  |  |  | 235 mm |  |  | 21.80 µg/g | 14.20 µg/dm2 |  | 0.4 mg/glv |  |  | 20.0 MPa | 674 % |  | 4010 | HY3/1 | M24 | 5.8 g | 172.6 PC/KG | TEA0
Y000161488 | 000000000014010482 (G-D-LCCOGT-S056-WHT-230W-N-G-WU-MM) | 4010 | G000 |  | 61 |  | 2021-02-27 |  |  | 22053 | 0 | 0 | A 0.65 | A AC | A 0.65 | A 0.65 |  | A 0.65/BR | 130.00 kg |  | Not Received from R&D Order |  |  |  |  | 233 mm |  |  | 21.90 µg/g | 14.00 µg/dm2 |  | 0.3 mg/glv |  |  | 19.3 MPa | 663 % |  | 4010 | HY3/1 | M24 | 5.9 g | 170.6 PC/KG | TEA0
Y000161489 | 000000000014010482 (G-D-LCCOGT-S056-WHT-230W-N-G-WU-MM) | 4010 | G000 |  | 61 |  | 2021-02-27 |  |  | 22053 | 0 | 0 | A 0.65 | A AC | A 0.65 | A 0.65 |  | A 0.65/BR | 130.00 kg |  | Not Received from R&D Order |  |  |  |  | 233 mm |  |  | 21.90 µg/g | 14.00 µg/dm2 |  | 0.3 mg/glv |  |  | 19.3 MPa | 663 % |  | 4010 | HY3/1 | M24 | 5.9 g | 170.6 PC/KG | TEA0
Y000161490 | 000000000014010482 (G-D-LCCOGT-S056-WHT-230W-N-G-WU-MM) | 4010 | G000 |  | 61 |  | 2021-02-27 |  |  | 22053 | 0 | 0 | A 1.5 | A AC | A 0.65 | A 0.65 |  | A 1.5/BR | 130.00 kg |  | Not Received from R&D Order | LOTตัวแทนดึงขอบ |  |  |  | 233 mm |  |  | 21.90 µg/g | 14.00 µg/dm2 |  | 0.3 mg/glv |  |  | 19.3 MPa | 663 % |  | 4010 | HY3/1 | M24 | 5.9 g | 170.6 PC/KG | TEA0
Y000161511 | 000000000014010482 (G-D-LCCOGT-S056-WHT-230W-N-G-WU-MM) | 4010 | G000 |  | 71 |  | 2021-02-24 |  |  | 23379 | 0 | 0 | A 1.0 | A AC | A 0.65 | A 0.65 |  | A 1.0/BR | 130.00 kg |  | Not Received from R&D Order |  |  |  |  | 235 mm |  |  | 22.80 µg/g | 14.10 µg/dm2 |  | 0.4 mg/glv |  |  | 20.1 MPa | 658 % |  | 4010 | HY3/1 | M28 | 5.5 g | 180.8 PC/KG | TEA1
Y000161556 | 000000000014010482 (G-D-LCCOGT-S056-WHT-230W-N-G-WU-MM) | 4010 | G000 |  | 61 |  | 2021-02-23 |  |  | 22313 | 0 | 0 | A 0.65 | A AC | A 0.65 | A 0.65 |  | A 0.65/BR | 130.00 kg |  | Not Received from R&D Order | LOTตัวแทนดึงขอบ |  |  |  | 233 mm |  |  | 21.80 µg/g | 14.20 µg/dm2 |  | 0.4 mg/glv |  |  | 20.0 MPa | 674 % |  | 4010 | HY3/1 | M24 | 5.8 g | 172.6 PC/KG | TEA0
Y000161584 | 000000000014010482 (G-D-LCCOGT-S056-WHT-230W-N-G-WU-MM) | 4010 | G000 |  | 71 |  | 2021-02-24 |  |  | 22989 | 0 | 0 | A 0.65 | A AC | A 0.65 | A 0.65 |  | A 0.65/BR | 130.00 kg |  | Not Received from R&D Order | LOTตัวแทนดึงขอบ |  |  |  | 235 mm |  |  | 22.80 µg/g | 14.10 µg/dm2 |  | 0.4 mg/glv |  |  | 20.1 MPa | 658 % |  | 4010 | HY3/1 | M28 | 5.6 g | 177.8 PC/KG | TEA1
Y000161653 | 000000000014010482 (G-D-LCCOGT-S056-WHT-230W-N-G-WU-MM) | 4010 | G000 |  | 65 |  | 2021-02-24 |  |  | 22742 | 0 | 0 | A 0.65 | A AC | A 0.65 | A 0.65 |  | A 0.65/BR | 130.00 kg |  | Not Received from R&D Order | LOTตัวแทนดึงขอบ |  |  |  | 235 mm |  |  | 22.60 µg/g | 13.80 µg/dm2 |  | 0.6 mg/glv |  |  | 21.2 MPa | 677 % |  | 4010 | HY3/1 | M28 | 5.7 g | 175.9 PC/KG | TEA1
Y000161654 | 000000000014010482 (G-D-LCCOGT-S056-WHT-230W-N-G-WU-MM) | 4010 | G000 |  | 65 |  | 2021-02-24 |  |  | 22716 | 0 | 0 | A 0.65 | A AC | A 0.65 | A 0.65 |  | A 0.65/BR | 130.00 kg |  | Not Received from R&D Order | LOTตัวแทนดึงขอบ |  |  |  | 235 mm |  |  | 22.60 µg/g | 13.80 µg/dm2 |  | 0.6 mg/glv |  |  | 21.2 MPa | 677 % |  | 4010 | HY3/1 | M28 | 5.7 g | 175.9 PC/KG | TEA1
Y000161663 | 000000000014010482 (G-D-LCCOGT-S056-WHT-230W-N-G-WU-MM) | 4010 | G000 |  | 61 |  | 2021-02-23 |  |  | 22313 | 0 | 0 | A 0.65 | A AC | A 0.65 | A 0.65 |  | A 0.65/BR | 130.00 kg |  | Not Received from R&D Order |  |  |  |  | 233 mm |  |  | 21.80 µg/g | 14.20 µg/dm2 |  | 0.4 mg/glv |  |  | 20.0 MPa | 674 % |  | 4010 | HY3/1 | M24 | 5.8 g | 172.6 PC/KG | TEA0
Y000161664 | 000000000014010482 (G-D-LCCOGT-S056-WHT-230W-N-G-WU-MM) | 4010 | G000 |  | 61 |  | 2021-02-23 |  |  | 22313 | 0 | 0 | A 0.65 | A AC | A 0.65 | A 0.65 |  | A 0.65/BR | 130.00 kg |  | Not Received from R&D Order | LOTตัวแทนดึงขอบ |  |  |  | 234 mm |  |  | 21.80 µg/g | 14.20 µg/dm2 |  | 0.4 mg/glv |  |  | 20.0 MPa | 674 % |  | 4010 | HY3/1 | M24 | 5.7 g | 174.3 PC/KG | TEA0
Y000161693 | 000000000014010482 (G-D-LCCOGT-S056-WHT-230W-N-G-WU-MM) | 4010 | G000 |  | 65 |  | 2021-02-23 |  |  | 23054 | 0 | 0 | A 0.65 | A AC | A 4.0 | A 0.65 |  | A 4.0/MJ | 130.00 kg |  | Not Received from R&D Order | LOTตัวแทนดึงขอบ |  |  |  | 235 mm |  |  | 22.60 µg/g | 13.80 µg/dm2 |  | 0.6 mg/glv |  |  | 21.2 MPa | 677 % |  | 4010 | HY3/1 | M28 | 5.6 g | 178.3 PC/KG | TEA1
Y000161714 | 000000000014010482 (G-D-LCCOGT-S056-WHT-230W-N-G-WU-MM) | 4010 | G000 |  | 65 |  | 2021-02-23 |  |  | 23054 | 0 | 0 | A 1.5 | A AC | A 2.5 | A 0.65 |  | A 2.5/MJ | 130.00 kg |  | Not Received from R&D Order |  |  |  |  | 235 mm |  |  | 22.60 µg/g | 13.80 µg/dm2 |  | 0.6 mg/glv |  |  | 21.2 MPa | 677 % |  | 4010 | HY3/1 | M28 | 5.6 g | 178.3 PC/KG | TEA1
Y000161777 | 000000000014010482 (G-D-LCCOGT-S056-WHT-230W-N-G-WU-MM) | 4010 | G000 |  | 61 |  | 2021-02-23 |  |  | 22469 | 0 | 0 | A 2.5 | A AC | A 0.65 | A 0.65 |  | A 2.5/BR | 130.00 kg |  | Not Received from R&D Order | LOTตัวแทนดึงขอบ/ปลิ้น100% |  |  |  | 234 mm |  |  | 21.80 µg/g | 14.20 µg/dm2 |  | 0.4 mg/glv |  |  | 20.0 MPa | 674 % |  | 4010 | HY3/1 | M24 | 5.8 g | 173.8 PC/KG | TEA0
Y000161791 | 000000000014010482 (G-D-LCCOGT-S056-WHT-230W-N-G-WU-MM) | 4010 | G000 |  | 71 |  | 2021-02-24 |  |  | 23379 | 0 | 0 | A 0.65 | A AC | A 0.65 | A 0.65 |  | A 0.65/BR | 130.00 kg |  | Not Received from R&D Order | LOTตัวแทนดึงขอบ |  |  |  | 235 mm |  |  | 22.80 µg/g | 14.10 µg/dm2 |  | 0.4 mg/glv |  |  | 20.1 MPa | 658 % |  | 4010 | HY3/1 | M28 | 5.6 g | 177.6 PC/KG | TEA1
Y000161903 | 000000000014010482 (G-D-LCCOGT-S056-WHT-230W-N-G-WU-MM) | 4010 | G000 |  | 65 |  | 2021-02-22 |  |  | 23288 | 0 | 0 | A 0.65 | A AC | A 6.5 | A 0.65 |  | A 6.5/MJ | 130.00 kg |  | Not Received from R&D Order | ห้ามเข้าUS |  |  |  | 235 mm |  |  | 22.60 µg/g | 13.80 µg/dm2 |  | 0.6 mg/glv |  |  | 21.2 MPa | 677 % |  | 4010 | HY3/1 | M28 | 5.6 g | 180.1 PC/KG | TEA1
Y000161906 | 000000000014010482 (G-D-LCCOGT-S056-WHT-230W-N-G-WU-MM) | 4010 | G000 |  | 65 |  | 2021-02-22 |  |  | 23288 | 0 | 0 | A 2.5 | A AC | A 0.65 | A 0.65 |  | A 2.5/BR | 130.00 kg |  | Not Received from R&D Order |  |  |  |  | 234 mm | [5 empty] | 0.6 mg/glv |  |  | 21.2 MPa | 677 % |  | 4010 | HY3/1 | M28 | 5.5 g | 180.3 PC/KG | TEA1
Y000161910 | 000000000014010482 (G-D-LCCOGT-S056-WHT-230W-N-G-WU-MM) | 4010 | G000 |  | 65 |  | 2021-02-22 |  |  | 14288 | 0 | 0 | A 0.65 | A AC | A 0.65 | A 0.65 |  | A 0.65/BR | 130.00 kg |  | Not Received from R&D Order | LOTตัวแทนดึงขอบ |  |  |  | 235 mm | [5 empty] | 0.6 mg/glv |  |  | 21.2 MPa | 677 % |  | 4010 | HY3/1 | M28 | 5.6 g | 180.1 PC/KG | TEA1
Y000162106 | 000000000014010482 (G-D-LCCOGT-S056-WHT-230W-N-G-WU-MM) | 4010 | G000 |  | 71 |  | 2021-02-27 |  |  | 23418 | 0 | 0 | A 1.0 | A AC | A 0.65 | A 0.65 |  | A 1.0/BR | 130.00 kg |  | Not Received from R&D Order |  |  |  |  | 235 mm |  |  | 21.80 µg/g | 13.60 µg/dm2 |  | 0.3 mg/glv |  |  | 19.7 MPa | 684 % |  | 4010 | HY3/1 | M28 | 5.5 g | 181.1 PC/KG | TEA1
Y000162107 | 000000000014010482 (G-D-LCCOGT-S056-WHT-230W-N-G-WU-MM) | 4010 | G000 |  | 71 |  | 2021-02-27 |  |  | 23418 | 0 | 0 | A 1.5 | A AC | A 0.65 | A 0.65 |  | A 1.5/BR | 130.00 kg |  | Not Received from R&D Order | LOTตัวแทนดึงขอบ/ปลิ้น100% |  |  |  | 235 mm |  |  | 21.80 µg/g | 13.60 µg/dm2 |  | 0.3 mg/glv |  |  | 19.7 MPa | 684 % |  | 4010 | HY3/1 | M28 | 5.5 g | 181.1 PC/KG | TEA1
Y000162108 | 000000000014010482 (G-D-LCCOGT-S056-WHT-230W-N-G-WU-MM) | 4010 | G000 |  | 71 |  | 2021-02-27 |  |  | 23418 | 0 | 0 | A 0.65 | A AC | A 0.65 | A 0.65 |  | A 0.65/BR | 130.00 kg |  | Not Received from R&D Order | LOTตัวแทนดึงขอบ |  |  |  | 234 mm |  |  | 21.80 µg/g | 13.60 µg/dm2 |  | 0.3 mg/glv |  |  | 19.7 MPa | 684 % |  | 4010 | HY3/1 | M28 | 5.5 g | 181.6 PC/KG | TEA1
Y000162124 | 000000000014010482 (G-D-LCCOGT-S056-WHT-230W-N-G-WU-MM) | 4010 | G000 |  | 65 |  | 2021-02-26 |  |  | 22352 | 0 | 0 | A 0.65 | A AC | A 0.65 | A 0.65 |  | A 0.65/BR | 130.00 kg |  | Not Received from R&D Order |  |  |  |  | 235 mm |  |  | 21.60 µg/g | 14.00 µg/dm2 |  | 0.6 mg/glv |  |  | 19.1 MPa | 665 % |  | 4010 | HY3/1 | M28 | 5.8 g | 172.9 PC/KG | TEA1
Y000162149 | 000000000014010482 (G-D-LCCOGT-S056-WHT-230W-N-G-WU-MM) | 4010 | G000 |  | 61 |  | 2021-02-22 |  |  | 22469 | 0 | 0 | A 0.65 | A AC | A 0.65 | A 0.65 |  | A 0.65/BR | 130.00 kg |  | Not Received from R&D Order | รวมไลน์ |  |  |  | 235 mm |  |  | 21.60 µg/g | 14.20 µg/dm2 |  | 0.3 mg/glv |  |  | 20.0 MPa | 674 % |  | 4010 | HY3/1 | M24 | 5.8 g | 173.8 PC/KG | TEA0
Y000162157 | 000000000014010482 (G-D-LCCOGT-S056-WHT-230W-N-G-WU-MM) | 4010 | G000 |  | 65 |  | 2021-02-22 |  |  | 23184 | 0 | 0 | A 0.65 | R RJ | A 0.65 | A 0.65 |  | R RJ/CR | 130.00 kg |  | Not Received from R&D Order | OS,OE/AQL0.65 |  |  |  | 236 mm |  |  | 23.60 µg/g | 15.10 µg/dm2 |  | 0.3 mg/glv |  |  | 21.2 MPa | 677 % |  | 4010 | HY3/1 | M28 | 5.6 g | 179.3 PC/KG | TEA1
Y000162163 | 000000000014010482 (G-D-LCCOGT-S056-WHT-230W-N-G-WU-MM) | 4010 | G000 |  | 65 |  | 2021-02-22 |  |  | 23184 | 0 | 0 | A 1.5 | A AC | A 0.65 | A 0.65 |  | A 1.5/BR | 130.00 kg |  | Not Received from R&D Order |  |  |  |  | 235 mm |  |  | 23.60 µg/g | 15.10 µg/dm2 |  | 0.3 mg/glv |  |  | 21.2 MPa | 677 % |  | 4010 | HY3/1 | M28 | 5.6 g | 179.3 PC/KG | TEA1
Y000162185 | 000000000014010482 (G-D-LCCOGT-S056-WHT-230W-N-G-WU-MM) | 4010 | G000 |  | 71 |  | 2021-02-22 |  |  | 23314 | 0 | 0 | A 1.5 | A AC | A 0.65 | A 0.65 |  | A 1.5/BR | 130.00 kg |  | Not Received from R&D Order | LOTตัวแทนดึงขอบ |  |  |  | 235 mm |  |  | 21.80 µg/g | 13.50 µg/dm2 |  | 0.2 mg/glv |  |  | 20.1 MPa | 658 % |  | 4010 | HY3/1 | M28 | 5.5 g | 180.3 PC/KG | TEA1
Y000162208 | 000000000014010482 (G-D-LCCOGT-S056-WHT-230W-N-G-WU-MM) | 4010 | G000 |  | 71 |  | 2021-02-22 |  |  | 23314 | 0 | 0 | A 1.5 | A AC | A 0.65 | A 0.65 |  | A 1.5/BR | 130.00 kg |  | Not Received from R&D Order | LOTตัวแทนดึงขอบ/ปลิ้น100% |  |  |  | 235 mm |  |  | 21.80 µg/g | 13.50 µg/dm2 |  | 0.2 mg/glv |  |  | 20.1 MPa | 658 % |  | 4010 | HY3/1 | M28 | 5.5 g | 180.3 PC/KG | TEA1
Y000162227 | 000000000014010482 (G-D-LCCOGT-S056-WHT-230W-N-G-WU-MM) | 4010 | G000 |  | 61 |  | 2021-02-25 |  |  | 22001 | 0 | 0 | A 0.65 | A AC | A 0.65 | A 0.65 |  | A 0.65/BR | 130.00 kg |  | Not Received from R&D Order | LOTตัวแทนดึงขอบ |  |  |  | 234 mm |  |  | 21.00 µg/g | 13.80 µg/dm2 |  | 0.4 mg/glv |  |  | 19.3 MPa | 663 % |  | 4010 | HY3/1 | M24 | 5.9 g | 170.2 PC/KG | TEA0
Y000162228 | 000000000014010482 (G-D-LCCOGT-S056-WHT-230W-N-G-WU-MM) | 4010 | G000 |  | 61 |  | 2021-02-25 |  |  | 22001 | 0 | 0 | A 0.65 | A AC | A 0.65 | A 0.65 |  | A 0.65/BR | 130.00 kg |  | Not Received from R&D Order |  |  |  |  | 234 mm |  |  | 21.00 µg/g | 13.80 µg/dm2 |  | 0.4 mg/glv |  |  | 19.3 MPa | 663 % |  | 4010 | HY3/1 | M24 | 5.9 g | 170.2 PC/KG | TEA0
Y000162231 | 000000000014010482 (G-D-LCCOGT-S056-WHT-230W-N-G-WU-MM) | 4010 | G000 |  | 65 |  | 2021-02-25 |  |  | 22352 | 0 | 0 | A 1.0 | R RJ | A 0.65 | A 0.65 |  | R RJ/CR | 130.00 kg |  | Not Received from R&D Order | OS,OE/AQL.1.5 | LOTตัวแทนดึงขอบ |  |  | 234 mm |  |  | 23.40 µg/g | 14.50 µg/dm2 |  | 0.4 mg/glv |  |  | 19.7 MPa | 684 % |  | 4010 | HY3/1 | M28 | 5.5 g | 180.8 PC/KG | TEA1
Y000162386 | 000000000014010482 (G-D-LCCOGT-S056-WHT-230W-N-G-WU-MM) | 4010 | G000 |  | 65 |  | 2021-02-21 |  |  | 2288 | 0 | 0 | A 0.65 | A AC | A 0.65 | A 0.65 |  | A 0.65/BR | 130.00 kg |  | Not Received from R&D Order | LOTตัวแทนดึงขอบ |  |  |  | 235 mm |  |  | 23.60 µg/g | 15.10 µg/dm2 |  | 0.3 mg/glv |  |  | 21.2 MPa | 677 % |  | 4010 | HY3/1 | M28 | 5.6 g | 179.8 PC/KG | TEA1
Y000162404 | 000000000014010482 (G-D-LCCOGT-S056-WHT-230W-N-G-WU-MM) | 4010 | G000 |  | 61 |  | 2021-02-21 |  |  | 534 | 0 | 0 | A 0.65 | A AC | A 0.65 | A 0.65 |  | A 0.65/BR | 130.00 kg |  | Not Received from R&D Order | LOTตัวแทนดึงขอบ/ปลิ้น100% |  |  |  | 234 mm |  |  | 21.60 µg/g | 14.20 µg/dm2 |  | 0.3 mg/glv |  |  | 20.0 MPa | 674 % |  | 4010 | HY3/1 | M24 | 5.7 g | 174.3 PC/KG | TEA0
Y000162487 | 000000000014010482 (G-D-LCCOGT-S056-WHT-230W-N-G-WU-MM) | 4010 | G000 |  | 61 |  | 2021-02-21 |  |  | 22313 | 0 | 0 | A 0.65 | R RJ | A 0.65 | A 0.65 |  | R RJ/CR | 130.00 kg |  | Not Received from R&D Order | OS,OE/AQL0.65 |  |  |  | 235 mm |  |  | 21.60 µg/g | 14.20 µg/dm2 |  | 0.3 mg/glv |  |  | 20.0 MPa | 674 % |  | 4010 | HY3/1 | M24 | 5.8 g | 172.6 PC/KG | TEA0
Y000162595 | 000000000014010482 (G-D-LCCOGT-S056-WHT-230W-N-G-WU-MM) | 4010 | G000 |  | 65 |  | 2021-02-20 |  |  | 23054 | 0 | 0 | A 0.65 | R RJ | A 0.65 | A 0.65 |  | R RJ/CR | 130.00 kg |  | Not Received from R&D Order | OS,OE/AQL0.65 |  |  |  | 236 mm |  |  | 23.60 µg/g | 15.10 µg/dm2 |  | 0.3 mg/glv |  |  | 21.2 MPa | 677 % |  | 4010 | HY3/1 | M28 | 5.6 g | 178.3 PC/KG | TEA1
Y000162603 | 000000000014010482 (G-D-LCCOGT-S056-WHT-230W-N-G-WU-MM) | 4010 | G000 |  | 65 |  | 2021-02-20 |  |  | 23054 | 0 | 0 | A 0.65 | A AC | A 0.65 | A 0.65 |  | A 0.65/BR | 130.00 kg |  | Not Received from R&D Order | LOTตัวแทนดึงขอบ/ปลิ้น100% |  |  |  | 236 mm |  |  | 23.60 µg/g | 15.10 µg/dm2 |  | 0.3 mg/glv |  |  | 21.2 MPa | 677 % |  | 4010 | HY3/1 | M28 | 5.6 g | 178.3 PC/KG | TEA1
Y000162671 | 000000000014010482 (G-D-LCCOGT-S056-WHT-230W-N-G-WU-MM) | 4010 | G000 |  | 71 |  | 2021-02-20 |  |  | 23184 | 0 | 0 | A 1.5 | A AC | A 0.65 | A 0.65 |  | A 1.5/BR | 130.00 kg |  | Not Received from R&D Order |  |  |  |  | 234 mm |  |  | 21.80 µg/g | 13.50 µg/dm2 |  | 0.2 mg/glv |  |  | 20.1 MPa | 658 % |  | 4010 | HY3/1 | M24 | 5.6 g | 179.3 PC/KG | TEA0
Y000162700 | 000000000014010482 (G-D-LCCOGT-S056-WHT-230W-N-G-WU-MM) | 4010 | G000 |  | 71 |  | 2021-02-20 |  |  | 23249 | 0 | 0 | A 0.65 | A AC | A 0.65 | A 0.65 |  | A 0.65/BR | 130.00 kg |  | Not Received from R&D Order | LOTตัวแทนดึงขอบ/ปลิ้น100% |  |  |  | 235 mm |  |  | 23.60 µg/g | 15.10 µg/dm2 |  | 0.3 mg/glv |  |  | 21.2 MPa | 677 % |  | 4010 | HY3/1 | M24 | 5.6 g | 177.1 PC/KG | TEA0
Y000162765 | 000000000014010482 (G-D-LCCOGT-S056-WHT-230W-N-G-WU-MM) | 4010 | G000 |  | 65 |  | 2021-02-24 |  |  | 22443 | 0 | 0 | A 0.65 | A AC | A 0.65 | A 0.65 |  | A 0.65/BR | 130.00 kg |  | Not Received from R&D Order |  |  |  |  | 235 mm |  |  | 22.60 µg/g | 13.80 µg/dm2 |  | 0.6 mg/glv |  |  | 21.2 MPa | 677 % |  | 4010 | HY3/1 | M28 | 5.8 g | 173.6 PC/KG | TEA1
Y000162934 | 000000000014010482 (G-D-LCCOGT-S056-WHT-230W-N-G-WU-MM) | 4010 | G000 |  | 61 |  | 2021-02-20 |  |  | 22378 | 0 | 0 | A 0.65 | A AC | A 0.65 | A 0.65 |  | A 0.65/BR | 130.00 kg |  | Not Received from R&D Order | LOTตัวแทนดึงขอบ/ปลิ้น100% |  |  |  | 233 mm |  |  | 21.40 µg/g | 14.10 µg/dm2 |  | 0.3 mg/glv |  |  | 19.3 MPa | 656 % |  | 4010 | HY3/1 | M31 | 5.8 g | 173.1 PC/KG | TEA2
Y000162968 | 000000000014010482 (G-D-LCCOGT-S056-WHT-230W-N-G-WU-MM) | 4010 | G000 |  | 61 |  | 2021-02-20 |  |  | 22313 | 0 | 0 | A 0.65 | A AC | A 0.65 | A 0.65 |  | A 0.65/BR | 130.00 kg |  | Not Received from R&D Order | LOTตัวแทนดึงขอบ |  |  |  | 237 mm |  |  | 21.40 µg/g | 14.10 µg/dm2 |  | 0.3 mg/glv |  |  | 19.3 MPa | 656 % |  | 4010 | HY3/1 | M31 | 5.8 g | 172.6 PC/KG | TEA2
Y000163092 | 000000000014010482 (G-D-LCCOGT-S056-WHT-230W-N-G-WU-MM) | 4010 | G000 |  | 71 |  | 2021-02-20 |  |  | 23418 | 0 | 0 | A 0.65 | A AC | A 0.65 | A 0.65 |  | A 0.65/BR | 130.00 kg |  | Not Received from R&D Order |  |  |  |  | 236 mm |  |  | 22.80 µg/g | 14.10 µg/dm2 |  | 0.2 mg/glv |  |  | 20.1 MPa | 660 % |  | 4010 | HY3/1 | M24 | 5.5 g | 181.1 PC/KG | TEA0
Y000163111 | 000000000014010482 (G-D-LCCOGT-S056-WHT-230W-N-G-WU-MM) | 4010 | G000 |  | 61 |  | 2021-02-19 |  |  | 22378 | 0 | 0 | A 1.5 | A AC | A 0.65 | A 0.65 |  | A 1.5/BR | 130.00 kg |  | Not Received from R&D Order |  |  |  |  | 235 mm |  |  | 21.40 µg/g | 14.10 µg/dm2 |  | 0.3 mg/glv |  |  | 19.3 MPa | 656 % |  | 4010 | HY3/1 | M24 | 5.8 g | 173.1 PC/KG | TEA0
Y000163126 | 000000000014010482 (G-D-LCCOGT-S056-WHT-230W-N-G-WU-MM) | 4010 | G000 |  | 65 |  | 2021-02-20 |  |  | 23028 | 0 | 0 | A 0.65 | R RJ | A 0.65 | A 0.65 |  | R RJ/CR | 130.00 kg |  | Not Received from R&D Order | LOTตัวแทนดึงขอบ | OS,OE/AQL0.65 |  |  | 236 mm |  |  | 23.40 µg/g | 14.70 µg/dm2 |  | 0.3 mg/glv |  |  | 19.0 MPa | 665 % |  | 4010 | HY3/1 | M28 | 5.6 g | 178.1 PC/KG | TEA1
Y000163161 | 000000000014010482 (G-D-LCCOGT-S056-WHT-230W-N-G-WU-MM) | 4010 | G000 |  | 71 |  | 2021-02-19 |  |  | 2418 | 0 | 0 | A 0.65 | A AC | A 0.65 | A 0.65 |  | A 0.65/BR | 130.00 kg |  | Not Received from R&D Order | LOTตัวแทนดึงขอบ/ปลิ้น100% |  |  |  | 235 mm |  |  | 22.80 µg/g | 14.10 µg/dm2 |  | 0.2 mg/glv |  |  | 20.1 MPa | 660 % |  | 4010 | HY3/1 | M28 | 5.5 g | 181.3 PC/KG | TEA1
Y000175367 | 000000000014010482 (G-D-LCCOGT-S056-WHT-230W-N-G-WU-MM) | 4010 | G000 |  | 40 |  | 2021-03-02 |  |  | 23353 | 0 | 0 | A 0.65 | A AC | A 0.65 | A 0.65 |  | A 0.65/BR | 130.00 kg |  | Not Received from R&D Order |  |  |  |  | 232 mm |  |  | 21.90 µg/g | 13.50 µg/dm2 |  | 0.7 mg/glv |  |  | 20.2 MPa | 703 % |  | 4010 | HY1 | M21 | 5.5 g | 180.6 PC/KG | TBA2
Y000175449 | 000000000014010482 (G-D-LCCOGT-S056-WHT-230W-N-G-WU-MM) | 4010 | G000 |  | 40 |  | 2021-03-02 |  |  | 22989 | 0 | 0 | A 1.5 | A AC | A 0.65 | A 0.65 |  | A 1.5/BR | 130.00 kg |  | Not Received from R&D Order |  |  |  |  | 238 mm |  |  | 21.90 µg/g | 13.50 µg/dm2 |  | 0.7 mg/glv |  |  | 20.2 MPa | 703 % |  | 4010 | HY1 | M21 | 5.6 g | 177.8 PC/KG | TBA2
Y000175450 | 000000000014010482 (G-D-LCCOGT-S056-WHT-230W-N-G-WU-MM) | 4010 | G000 |  | 40 |  | 2021-03-02 |  |  | 22989 | 0 | 0 | A 0.65 | A AC | A 0.65 | A 0.65 |  | A 0.65/BR | 130.00 kg |  | Not Received from R&D Order | LOT ตัวแทนกะ |  |  |  | 238 mm |  |  | 21.90 µg/g | 13.50 µg/dm2 |  | 0.7 mg/glv |  |  | 20.2 MPa | 703 % |  | 4010 | HY1 | M21 | 5.6 g | 177.8 PC/KG | TBA2
Y000175634 | 000000000014010482 (G-D-LCCOGT-S056-WHT-230W-N-G-WU-MM) | 4010 | G000 |  | 40 |  | 2021-03-02 |  |  | 23119 | 0 | 0 | A 1.0 | A AC | A 0.65 | A 0.65 |  | A 1.0/BR | 130.00 kg |  | Not Received from R&D Order |  |  |  |  | 235 mm |  |  | 21.90 µg/g | 13.50 µg/dm2 |  | 0.7 mg/glv |  |  | 20.2 MPa | 703 % |  | 4010 | HY1 | M21 | 5.6 g | 178.6 PC/KG | TBA2
Y000175713 | 000000000014010482 (G-D-LCCOGT-S056-WHT-230W-N-G-WU-MM) | 4010 | G000 |  | 40 |  | 2021-03-02 |  |  | 23119 | 0 | 0 | A 0.65 | A AC | A 0.65 | A 0.65 |  | A 0.65/BR | 130.00 kg |  | Not Received from R&D Order |  |  |  |  | 233 mm |  |  | 21.90 µg/g | 13.50 µg/dm2 |  | 0.7 mg/glv |  |  | 20.2 MPa | 703 % |  | 4010 | HY1 | M21 | 5.6 g | 178.8 PC/KG | TBA2
012871299 | 000000000014010483 (G-D-LCCOGT-S059-WHT-240W-N-G-WE-MM) | 4010 | G000 |  | B5 | 2020-10-12 | 2020-10-12 |  | 2021-04-12 | 6737 | 0 | 0 | A 0.65 | A AC | A 0.65 | A 0.65 |  | A 0.65/BR | 40.10 kg | 013351798 |  | 013351798 | [15 empty] | 4010 | HY1 | 21 |  | 168.0 PC/KG
012872412 | 000000000014010483 (G-D-LCCOGT-S059-WHT-240W-N-G-WE-MM) | 4010 | G000 |  | B2 63 | 2020-08-11 |  |  | 2021-02-10 | 21401 | 0 | 0 | A 2.5 | A AC | A 0.65 | A 0.65 |  | A 2.5/BR | 126.40 kg | 012871243 | [17 empty] | 4010 | HY3/1 |  |  | 168.0 PC/KG
013086622 | 000000000014010483 (G-D-LCCOGT-S059-WHT-240W-N-G-WE-MM) | 4010 | G000 |  | B5 | 2020-12-04 | 2020-12-04 |  | 2021-06-03 | 2520 | 0 | 0 | A 0.65 | A AC | A 0.65 | A 0.65 |  | A 0.65/BR | 15.00 kg | 013627652 |  | 013627652 US | [15 empty] | 4010 | HY1 | 26 |  | 168.0 PC/KG
013320511 | 000000000014010483 (G-D-LCCOGT-S059-WHT-240W-N-G-WE-MM) | 4010 | G000 |  | 63 | 2020-07-14 | 2020-07-14 |  | 2021-01-10 | 21044 | 0 | 0 | A 2.5 | A AC | A 0.65 | A 0.65 |  | A 2.5/BR | 126.01 kg | 013311425 |  | S.CUFF | [15 empty] | 4010 | HY3/1 | 24 |  | 167.0 PC/KG
013322243 | 000000000014010483 (G-D-LCCOGT-S059-WHT-240W-N-G-WE-MM) | 4010 | G000 |  | 63 | 2020-08-09 | 2020-08-09 |  | 2021-02-05 | 21495 | 0 | 0 | A 0.65 | A AC | A 0.65 | A 0.65 |  | A 0.65/BR | 128.71 kg |  |  | LOTตัวแทนกะ/911/สวม248 | [15 empty] | 4010 | HY3/1 | 24 |  | 167.0 PC/KG | 02
013369746 | 000000000014010483 (G-D-LCCOGT-S059-WHT-240W-N-G-WE-MM) | 4010 | G000 |  | 28 | 2020-08-06 | 2020-08-06 |  | 2021-02-02 | 21590 | 0 | 0 | A 2.5 | A AC | A 0.65 | A 0.65 |  | A 2.5/BR | 128.51 kg |  |  | LOTตัวแทนดึงขอบ/ทดสอบสวมใส่5ชิ | [15 empty] | 4010 | HY1 | 26 |  | 168.0 PC/KG | 09
013372459 | 000000000014010483 (G-D-LCCOGT-S059-WHT-240W-N-G-WE-MM) | 4010 | G000 |  | 28 | 2020-07-22 | 2020-07-22 |  | 2021-01-19 | 21328 | 0 | 0 | A 0.65 | A AC | A 0.65 | A 0.65 |  | A 0.65/BR | 127.71 kg |  |  | LOTตัวแทนดึงขอบ/ห้ามPACK FOOD/ | [15 empty] | 4010 | HY1 | 28 |  | 167.0 PC/KG | 15
013392857 | 000000000014010483 (G-D-LCCOGT-S059-WHT-240W-N-G-WE-MM) | 4010 | G000 |  | 62 | 2020-08-16 | 2020-08-16 |  | 2021-02-13 | 21521 | 0 | 0 | A 2.5 | A AC | A 0.65 | A 0.65 |  | A 2.5/BR | 128.10 kg |  |  | 804/สวม233 | [15 empty] | 4010 | HY3/1 | 30 |  | 168.0 PC/KG | 20
013394590 | 000000000014010483 (G-D-LCCOGT-S059-WHT-240W-N-G-WE-MM) | 4010 | G000 |  | 62 | 2020-09-07 | 2020-09-07 |  | 2021-03-06 | 21370 | 0 | 0 | A 2.5 | A AC | A 0.65 | A 0.65 |  | A 2.5/BR | 127.20 kg |  |  | ST1-CUFF/827/สวม856 | [15 empty] | 4010 | HY3/1 | 28 |  | 168.0 PC/KG | 13
013419850 | 000000000014010483 (G-D-LCCOGT-S059-WHT-240W-N-G-WE-MM) | 4010 | G000 |  | K6 | 2020-09-06 | 2020-09-06 |  | 2021-03-05 | 20882 | 0 | 0 | A 1.0 | A AC | A 0.65 | A 0.65 |  | A 1.0/BR | 124.30 kg |  |  | GP | [15 empty] | 4010 | HY1 |  |  | 168.0 PC/KG
013419889 | 000000000014010483 (G-D-LCCOGT-S059-WHT-240W-N-G-WE-MM) | 4010 | G000 |  | K6 | 2020-09-06 | 2020-09-06 |  | 2021-03-05 | 25032 | 0 | 0 | A >10 | A AC | A >10 | A 10 |  | A >10/BR | 149.00 kg |  |  | GP/856/ST4-PALM/ปนS-LCT6 | [15 empty] | 4010 | HY1 |  |  | 168.0 PC/KG
013420733 | 000000000014010483 (G-D-LCCOGT-S059-WHT-240W-N-G-WE-MM) | 4010 | G000 |  | E1 | 2020-08-31 | 2020-08-31 |  | 2021-02-27 | 24562 | 0 | 0 | A 10 | A AC | A 0.65 | A >10 |  | A >10/MN | 146.20 kg | 013421230 |  | PACK GP/DEFECTด้านMN>50%/เหนีย | [15 empty] | 4010 | HY1 |  |  | 168.0 PC/KG
013438449 | 000000000014010483 (G-D-LCCOGT-S059-WHT-240W-N-G-WE-MM) | 4010 | G000 |  | 62 | 2020-09-03 | 2020-09-03 |  | 2021-03-03 | 21286 | 0 | 0 | A >10 | A AC | A >10 | A 0.65 |  | A >10/BR | 126.70 kg |  |  | เหนียวCUFF28/838/สวม462 | [15 empty] | 4010 | HY3/1 | 28 |  | 168.0 PC/KG | 14
013438885 | 000000000014010483 (G-D-LCCOGT-S059-WHT-240W-N-G-WE-MM) | 4010 | G000 |  | 62 | 2020-09-02 | 2020-09-02 |  | 2021-03-01 | 19454 | 0 | 0 | A 2.5 | A AC | A 0.65 | A 0.65 |  | A 2.5/BR | 127.70 kg |  |  | LOTตัวแทนดึงขอบ/737/สวม827 | [15 empty] | 4010 | HY3/1 | 28 |  | 168.0 PC/KG | 15
013442055 | 000000000014010483 (G-D-LCCOGT-S059-WHT-240W-N-G-WE-MM) | 4010 | G000 |  | 63 | 2020-08-24 | 2020-08-24 |  | 2021-02-20 | 21487 | 0 | 0 | A 2.5 | A AC | A 0.65 | A 0.65 |  | A 2.5/BR | 127.90 kg |  |  | ST-1CUFF/978สวม462 | [15 empty] | 4010 | HY3/1 | 29 |  | 168.0 PC/KG | 17
013442706 | 000000000014010483 (G-D-LCCOGT-S059-WHT-240W-N-G-WE-MM) | 4010 | G000 |  | 61 | 2020-08-20 | 2020-08-20 |  | 2021-02-16 | 21507 | 0 | 0 | A 2.5 | A AC | A 0.65 | A 0.65 |  | A 2.5/BR | 128.02 kg |  |  | 960/สวม958 | [15 empty] | 4010 | HY3/1 | 24 |  | 168.0 PC/KG | 03
013469740 | 000000000014010483 (G-D-LCCOGT-S059-WHT-240W-N-G-WE-MM) | 4010 | G000 |  | 63 | 2020-09-16 | 2020-09-16 |  | 2021-03-15 | 6463 | 0 | 0 | A 2.5 | A AC | A 0.65 | A 0.65 |  | A 2.5/BR | 133.71 kg |  |  | ST-1CU/ST-1T/964/สวม459 | [15 empty] | 4010 | HY3/1 | 26 |  | 168.0 PC/KG | 07
013488906 | 000000000014010483 (G-D-LCCOGT-S059-WHT-240W-N-G-WE-MM) | 4010 | G000 |  | B7 | 2020-07-22 | 2020-07-22 |  | 2021-01-18 | 21455 | 0 | 0 | A 0.65 | A AC | A 0.65 | A >10 |  | A >10/MN | 127.71 kg |  |  | GP/ชื้นเปียก 11 | [15 empty] | 4010 | HY1 |  |  | 168.0 PC/KG
013491872 | 000000000014010483 (G-D-LCCOGT-S059-WHT-240W-N-G-WE-MM) | 4010 | G000 |  | 71 | 2020-09-19 | 2020-09-19 |  | 2021-03-18 | 22463 | 0 | 0 | A 1.5 | A AC | A 0.65 | A 0.65 |  | A 1.5/BR | 133.71 kg | 013358069 |  | บรรจุOS/OE/SA | [15 empty] | 4010 | HY3/1 | 30 |  | 168.0 PC/KG
013493378 | 000000000014010483 (G-D-LCCOGT-S059-WHT-240W-N-G-WE-MM) | 4010 | G000 |  | 61 | 2020-09-11 | 2020-09-11 |  | 2021-03-10 | 22730 | 0 | 0 | A 1.0 | A AC | A 0.65 | A 0.65 |  | A 1.0/BR | 135.30 kg | 013473117 |  | บรรจุOS/OE/SA | [15 empty] | 4010 | HY3/1 | 24 |  | 168.0 PC/KG
013550454 | 000000000014010483 (G-D-LCCOGT-S059-WHT-240W-N-G-WE-MM) | 4010 | G000 |  | 63 | 2020-09-26 | 2020-09-26 |  | 2021-03-25 | 22220 | 0 | 0 | A 2.5 | A AC | A 0.65 | A 0.65 |  | A 2.5/BR | 132.26 kg | 013490441 |  | ส่งSORTING/เทสเข้าMA | [15 empty] | 4010 | HY3/1 | 31 |  | 168.0 PC/KG
013552022 | 000000000014010483 (G-D-LCCOGT-S059-WHT-240W-N-G-WE-MM) | 4010 | G000 |  | 63 | 2020-09-15 | 2020-09-15 |  | 2021-03-15 | 22119 | 0 | 0 | A 1.5 | A AC | A 0.65 | A 0.65 |  | A 1.5/BR | 131.66 kg | 013492518 |  | CT ส่งSORTING/ครีมใหญ่MJCT | [15 empty] | 4010 | HY3/1 | 31 |  | 168.0 PC/KG
013556881 | 000000000014010483 (G-D-LCCOGT-S059-WHT-240W-N-G-WE-MM) | 4010 | G000 |  | 27 | 2020-11-12 | 2020-11-12 |  | 2021-05-12 | 3455 | 0 | 0 | A 2.5 | A AC | A 0.65 | A 0.65 |  | A 2.5/BR | 127.71 kg |  |  | ห้ามPACK FOOD/S | [15 empty] | 4010 | HY1 | 24 |  | 168.0 PC/KG | 02
013558886 | 000000000014010483 (G-D-LCCOGT-S059-WHT-240W-N-G-WE-MM) | 4010 | G000 |  | 40 | 2020-11-04 | 2020-11-04 |  | 2021-05-05 | 21590 | 0 | 0 | A 0.65 | A AC | A 0.65 | A 0.65 |  | A 0.65/BR | 128.51 kg |  |  | LOTตัวแทนดึงขอบ/233/สวม938 | [15 empty] | 4010 | HY1 | 28 |  | 168.0 PC/KG | 13
013589784 | 000000000014010483 (G-D-LCCOGT-S059-WHT-240W-N-G-WE-MM) | 4010 | G000 |  | 62 |  | 2021-01-12 |  |  | 2790 | 0 | 0 | A 1.0 | A AC | A 0.65 | A 0.65 |  | A 1.0/BR | 130.00 kg | [18 empty] | 4010 | HY3/1 | M24 |  | 168.0 PC/KG | TEA0
013590139 | 000000000014010483 (G-D-LCCOGT-S059-WHT-240W-N-G-WE-MM) | 4010 | G000 |  | 61 |  | 2021-01-06 |  |  | 21790 | 0 | 0 | A 0.65 | A AC | A 0.65 | A 0.65 |  | A 0.65/BR | 130.00 kg | [18 empty] | 4010 | HY3/1 | M24 |  | 168.0 PC/KG | TEA0
013591425 | 000000000014010483 (G-D-LCCOGT-S059-WHT-240W-N-G-WE-MM) | 4010 | G000 |  | 62 | 2020-12-29 | 2020-12-29 |  | 2021-06-27 | 21556 | 0 | 0 | A 0.65 | A AC | A 0.65 | A >10 |  | A >10/MN | 128.31 kg |  |  | ชื้นแห้ง12/576/สวม201 | [15 empty] | 4010 | HY3/1 | 28 |  | 168.0 PC/KG | 14
013592769 | 000000000014010483 (G-D-LCCOGT-S059-WHT-240W-N-G-WE-MM) | 4010 | G000 |  | 07 | 2020-12-24 | 2020-12-24 |  | 2021-06-22 | 21455 | 0 | 0 | A 1.0 | A AC | A 0.65 | A 0.65 |  | A 1.0/BR | 127.71 kg | 013674966 |  | OS,OE,SA/LOT ตัวแทนกะ/DIPซ้ำCT | [15 empty] | 4010 | HY1 | 12 |  | 168.0 PC/KG
013595325 | 000000000014010483 (G-D-LCCOGT-S059-WHT-240W-N-G-WE-MM) | 4010 | G000 |  | 69 | 2020-12-31 | 2020-12-31 |  | 2021-06-29 | 21287 | 0 | 0 | A 1.0 | A AC | A 0.65 | A >10 |  | A >10/MN | 126.71 kg |  |  | 919/สวม201 | ป้าย 240 แต่ความยาว 230 | [14 empty] | 4010 | HY3/1 | 29 |  | 168.0 PC/KG | 17
013595367 | 000000000014010483 (G-D-LCCOGT-S059-WHT-240W-N-G-WE-MM) | 4010 | G000 |  | 61 | 2020-12-30 | 2020-12-30 |  | 2021-06-28 | 21286 | 0 | 0 | A 0.65 | A AC | A 0.65 | A 10 |  | A 0.65/BR | 126.70 kg |  |  | LOTตัววแทนดึงขอบ/978สวม463 | [15 empty] | 4010 | HY3/1 | 24 |  | 168.0 PC/KG | 02
013595787 | 000000000014010483 (G-D-LCCOGT-S059-WHT-240W-N-G-WE-MM) | 4010 | G000 |  | 69 | 2020-12-29 | 2020-12-29 |  | 2021-06-27 | 9539 | 0 | 0 | A 4.0 | A AC | A 0.65 | A 0.65 |  | A 4.0/BR | 128.21 kg |  |  | LOTตัวแทนดึงขอบ/462/สวม960 | [15 empty] | 4010 | HY3/1 | 29 |  | 168.0 PC/KG | 18
013595883 | 000000000014010483 (G-D-LCCOGT-S059-WHT-240W-N-G-WE-MM) | 4010 | G000 |  | 62 | 2020-12-30 | 2020-12-30 |  | 2021-06-28 | 21321 | 0 | 0 | A 1.5 | A AC | A 0.65 | A 0.65 |  | A 1.5/BR | 126.91 kg |  |  | LOTตัวแทนดึงขอบ/069สวม827 | [15 empty] | 4010 | HY3/1 | 28 |  | 168.0 PC/KG | 13
013595912 | 000000000014010483 (G-D-LCCOGT-S059-WHT-240W-N-G-WE-MM) | 4010 | G000 |  | 62 | 2020-12-30 | 2020-12-30 |  | 2021-06-29 | 16521 | 0 | 0 | A 0.65 | A AC | A 0.65 | A 0.65 |  | A 0.65/BR | 126.91 kg |  |  | 069/สวม827 | [15 empty] | 4010 | HY3/1 | 30 |  | 168.0 PC/KG | 21
013595981 | 000000000014010483 (G-D-LCCOGT-S059-WHT-240W-N-G-WE-MM) | 4010 | G000 |  | 69 | 2020-12-31 | 2020-12-31 |  | 2021-06-29 | 0 | 21489 | 0 | A 0.65 | A AC | A 0.65 | A 0.65 |  | A 0.65/BR | 127.91 kg |  |  | 838/สวม232 | [15 empty] | 4010 | HY3/1 | 29 |  | 168.0 PC/KG | 17
013597871 | 000000000014010483 (G-D-LCCOGT-S059-WHT-240W-N-G-WE-MM) | 4010 | G000 |  | 62 | 2020-08-29 | 2020-08-29 |  | 2021-02-25 | 21493 | 0 | 0 | A 0.65 | R RJ | A 0.65 | A 0.65 |  | R RJ/CR | 128.70 kg | 013421478 |  | AQL1.5MO GP ส่งSORTING/เทสเข้า | [15 empty] | 4010 | HY3/1 | 28 |  | 167.0 PC/KG
013641952 | 000000000014010483 (G-D-LCCOGT-S059-WHT-240W-N-G-WE-MM) | 4010 | G000 |  | B5 | 2020-11-28 | 2020-11-28 |  | 2021-05-28 | 7526 | 0 | 0 | A 0.65 | A AC | A 0.65 | A 0.65 |  | A 0.65/BR | 44.80 kg | 013629448 |  | 013629448 | [15 empty] | 4010 | HY1 | 12 |  | 168.0 PC/KG
013641957 | 000000000014010483 (G-D-LCCOGT-S059-WHT-240W-N-G-WE-MM) | 4010 | G000 |  | B5 | 2020-12-25 | 2020-12-25 |  | 2021-06-23 | 10970 | 0 | 0 | A 1.5 | A AC | A 0.65 | A 0.65 |  | A 1.5/BR | 65.30 kg | 013682868 |  | 013682868 | [15 empty] | 4010 | HY3/1 | 32 |  | 168.0 PC/KG
013641960 | 000000000014010483 (G-D-LCCOGT-S059-WHT-240W-N-G-WE-MM) | 4010 | G000 |  | B5 | 2020-12-29 | 2020-12-29 |  | 2021-06-27 | 14599 | 0 | 0 | A 0.65 | A AC | A 0.65 | A 0.65 |  | A 0.65/BR | 86.90 kg | 013591427 |  | 013591427 | [15 empty] | 4010 | HY3/1 | 28 |  | 168.0 PC/KG
013641961 | 000000000014010483 (G-D-LCCOGT-S059-WHT-240W-N-G-WE-MM) | 4010 | G000 |  | B5 | 2020-12-27 | 2020-12-27 |  | 2021-06-25 | 5688 | 0 | 0 | A 0.65 | A AC | A 0.65 | A 0.65 |  | A 0.65/BR | 33.86 kg | 013678893 |  | 013678893 | [15 empty] | 4010 | HY3/1 | 28 |  | 168.0 PC/KG
013641963 | 000000000014010483 (G-D-LCCOGT-S059-WHT-240W-N-G-WE-MM) | 4010 | G000 |  | B5 | 2020-12-27 | 2020-12-27 |  | 2021-06-25 | 11357 | 0 | 0 | A 0.65 | A AC | A 0.65 | A 0.65 |  | A 0.65/BR | 67.60 kg | 013682373 |  | 013682373 | [15 empty] | 4010 | HY3/1 | 24 |  | 168.0 PC/KG
013642154 | 000000000014010483 (G-D-LCCOGT-S059-WHT-240W-N-G-WE-MM) | 4010 | G000 |  | B5 | 2020-12-22 | 2020-12-22 |  | 2021-06-21 | 15792 | 0 | 0 | A 0.65 | A AC | A 0.65 | A 0.65 |  | A 0.65/BR | 94.00 kg | 013683256 |  | 013683256 | [15 empty] | 4010 | HY3/1 | 24 |  | 168.0 PC/KG
013644689 | 000000000014010483 (G-D-LCCOGT-S059-WHT-240W-N-G-WE-MM) | 4010 | G000 |  | E1 | 2020-12-19 | 2020-12-19 |  | 2021-06-17 | 20817 | 0 | 0 | A 0.65 | A AC | A 0.65 | A >10 |  | A >10/MN | 123.91 kg | 013644807 |  | ถุงมือสีเข้ม30 | [15 empty] | 4010 | HY1 |  |  | 168.0 PC/KG
013644695 | 000000000014010483 (G-D-LCCOGT-S059-WHT-240W-N-G-WE-MM) | 4010 | G000 |  | A1 | 2020-12-24 | 2020-12-24 |  | 2021-06-28 | 16499 | 0 | 0 | A 0.65 | A AC | A 0.65 | A 0.65 |  | A 0.65/BR | 98.21 kg |  |  | GP | [15 empty] | 4010 | HY1 |  |  | 168.0 PC/KG | 35
013644887 | 000000000014010483 (G-D-LCCOGT-S059-WHT-240W-N-G-WE-MM) | 4010 | G000 |  | 07 | 2020-12-05 | 2020-12-05 |  | 2021-06-04 | 20775 | 0 | 0 | A 0.65 | A AC | A 0.65 | A 0.65 |  | A 0.65/BR | 123.66 kg | 013593219 |  | ส่งSORTING/เทสเข้าMA | [15 empty] | 4010 | HY1 | 12 |  | 168.0 PC/KG
013671668 | 000000000014010483 (G-D-LCCOGT-S059-WHT-240W-N-G-WE-MM) | 4010 | G000 |  | 40 |  | 2021-01-07 |  |  | 2590 | 0 | 0 | A 0.65 | A AC | A 0.65 | A 0.65 |  | A 0.65/BR | 130.00 kg |  |  | LOT ตัวแทนกะ | [15 empty] | 4010 | HY1 | M21 |  | 168.0 PC/KG | TBA2
013672926 | 000000000014010483 (G-D-LCCOGT-S059-WHT-240W-N-G-WE-MM) | 4010 | G000 |  | 07 |  | 2021-01-19 |  |  | 21790 | 0 | 0 | A 0.65 | A AC | A 0.65 | A 0.65 |  | A 0.65/BR | 130.00 kg | [18 empty] | 4010 | HY1 | M12 |  | 168.0 PC/KG | TBA3
013677616 | 000000000014010483 (G-D-LCCOGT-S059-WHT-240W-N-G-WE-MM) | 4010 | G000 |  | A1 | 2020-12-30 | 2020-12-30 |  | 2021-06-28 | 2219 | 0 | 0 | A 0.65 | A AC | A 0.65 | A 0.65 |  | A 0.65/BR | 13.21 kg |  |  | PACK GP | [15 empty] | 4010 | HY1 |  |  | 168.0 PC/KG
013677883 | 000000000014010483 (G-D-LCCOGT-S059-WHT-240W-N-G-WE-MM) | 4010 | G000 |  | 61 | 2020-12-29 | 2020-12-29 |  | 2021-06-27 | 21455 | 0 | 0 | A 1.0 | A AC | A 0.65 | A 0.65 |  | A 1.0/BR | 127.71 kg | 013591489 |  | บรรจุOS/OE/SA/ครีมใหญ่MJ CT1 | [15 empty] | 4010 | HY3/1 | 24 |  | 168.0 PC/KG
013679581 | 000000000014010483 (G-D-LCCOGT-S059-WHT-240W-N-G-WE-MM) | 4010 | G000 |  | B5 | 2020-12-20 | 2020-12-20 |  | 2021-06-18 | 6493 | 0 | 0 | A 1.5 | A AC | A 0.65 | A 0.65 |  | A 1.5/BR | 38.65 kg | 013087078 |  | REWORKชื้นเปียก | [15 empty] | 4010 | HY3/1 | 24 |  | 168.0 PC/KG
013679599 | 000000000014010483 (G-D-LCCOGT-S059-WHT-240W-N-G-WE-MM) | 4010 | G000 |  | 69 | 2020-12-29 | 2020-12-29 |  | 2021-06-28 | 21791 | 0 | 0 | A 1.0 | A AC | A 0.65 | A 0.65 |  | A 1.0/BR | 129.71 kg | 013678710 |  | บรรจุOS/OS/SA/FM CT1 | [15 empty] | 4010 | HY3/1 | 29 |  | 168.0 PC/KG
013682366 | 000000000014010483 (G-D-LCCOGT-S059-WHT-240W-N-G-WE-MM) | 4010 | G000 |  | 62 | 2020-12-27 | 2020-12-27 |  | 2021-06-25 | 14222 | 0 | 0 | A 0.65 | A AC | A 0.65 | A 0.65 |  | A 0.65/BR | 127.51 kg |  |  | 982/สวม6201 | [15 empty] | 4010 | HY3/1 | 28 |  | 168.0 PC/KG | 14
Y000000049 | 000000000014010483 (G-D-LCCOGT-S059-WHT-240W-N-G-WE-MM) | 4010 | G000 |  | 40 |  | 2021-01-29 |  |  | 21179 | 0 | 0 | A 0.65 | A AC | A 0.65 | A 0.65 |  | A 0.65/BR | 130.00 kg |  | Not Received from R&D Order |  |  |  |  | 246 mm |  | 21.60 µg/g |  |  |  | 0.7 mg/glv | 7.8 N |  | 23.3 MPa | 748 % |  | 4010 | HY1 | M22 | 6.1 g | 163.3 PC/KG | TBA3
Y000000053 | 000000000014010483 (G-D-LCCOGT-S059-WHT-240W-N-G-WE-MM) | 4010 | G000 |  | 40 |  | 2021-01-28 |  |  | 21127 | 0 | 0 | A 1.0 | A AC | A 0.65 | A 0.65 |  | A 1.0/BR | 130.00 kg |  | Not Received from R&D Order |  |  |  |  | 246 mm |  | 21.60 µg/g |  |  |  | 0.7 mg/glv | 7.8 N |  | 23.3 MPa | 748 % |  | 4010 | HY1 | M21 | 6.1 g | 163.3 PC/KG | TBA2
Y000000057 | 000000000014010483 (G-D-LCCOGT-S059-WHT-240W-N-G-WE-MM) | 4010 | G000 |  | 40 |  | 2021-01-30 |  |  | 1049 | 0 | 0 | A 0.65 | A AC | A 0.65 | A 0.65 |  | A 0.65/BR | 130.00 kg |  | Not Received from R&D Order |  |  |  |  | 245 mm |  | 20.30 µg/g |  |  |  | 0.3 mg/glv | 10.0 N |  | 27.0 MPa | 812 % |  | 4010 | HY1 | M22 | 6.2 g | 162.3 PC/KG | TBA2
Y000000080 | 000000000014010483 (G-D-LCCOGT-S059-WHT-240W-N-G-WE-MM) | 4010 | G000 |  | 28 |  | 2021-01-28 |  |  | 21257 | 0 | 0 | A 2.5 | A AC | A 0.65 | A 0.65 |  | A 2.5/BR | 130.00 kg |  | Not Received from R&D Order | LOTตัวแทนดึงขอบ |  |  |  | 244 mm |  | 21.60 µg/g |  |  |  | 0.9 mg/glv | 7.6 N |  | 24.7 MPa | 813 % |  | 4010 | HY1 | M26 | 6.1 g | 163.5 PC/KG | TEA0 | HB028003,ห้าม PACK FOOD
Y000000395 | 000000000014010483 (G-D-LCCOGT-S059-WHT-240W-N-G-WE-MM) | 4010 | G000 |  | 40 |  | 2021-01-29 |  |  | 21179 | 0 | 0 | A 0.65 | A AC | A 0.65 | A 0.65 |  | A 0.65/BR | 130.00 kg |  | Not Received from R&D Order |  |  |  |  | 242 mm |  | 21.60 µg/g |  |  |  | 0.7 mg/glv | 7.8 N |  | 23.3 MPa | 748 % |  | 4010 | HY1 | M22 | 6.2 g | 160.7 PC/KG | TBA2
Y000000396 | 000000000014010483 (G-D-LCCOGT-S059-WHT-240W-N-G-WE-MM) | 4010 | G000 |  | 40 |  | 2021-01-29 |  |  | 20841 | 0 | 0 | A 0.65 | A AC | A 0.65 | A 0.65 |  | A 0.65/BR | 130.00 kg |  | Not Received from R&D Order | LOTตัวแทนกะ |  |  |  | 242 mm |  | 21.60 µg/g |  |  |  | 0.7 mg/glv | 7.8 N |  | 23.3 MPa | 748 % |  | 4010 | HY1 | M22 | 6.2 g | 160.7 PC/KG | TBA2
Y000000490 | 000000000014010483 (G-D-LCCOGT-S059-WHT-240W-N-G-WE-MM) | 4010 | G000 |  | 40 |  | 2021-01-28 |  |  | 971 | 0 | 0 | A 0.65 | A AC | A 0.65 | A 0.65 |  | A 0.65/BR | 130.00 kg |  | Not Received from R&D Order |  |  |  |  | 243 mm |  | 21.60 µg/g |  |  |  | 0.7 mg/glv | 7.8 N |  | 23.3 MPa | 748 % |  | 4010 | HY1 | M21 | 6.2 g | 161.7 PC/KG | TBA2
Y000000591 | 000000000014010483 (G-D-LCCOGT-S059-WHT-240W-N-G-WE-MM) | 4010 | G000 |  | 40 |  | 2021-01-30 |  |  | 20867 | 0 | 0 | A 2.5 | A AC | A 0.65 | A 0.65 |  | A 2.5/BR | 130.00 kg |  | Not Received from R&D Order | LOT ตัวแทนกะ |  |  |  | 245 mm |  | 21.60 µg/g |  |  |  | 0.7 mg/glv | 7.8 N |  | 23.3 MPa | 748 % |  | 4010 | HY1 | M22 | 6.2 g | 160.9 PC/KG | TBA2
Y000000598 | 000000000014010483 (G-D-LCCOGT-S059-WHT-240W-N-G-WE-MM) | 4010 | G000 |  | 38 |  | 2021-01-29 |  |  | 23012 | 0 | 0 | A 1.0 | A AC | A 0.65 | A 0.65 |  | A 1.0/BR | 130.00 kg |  | Not Received from R&D Order | [16 empty] | 4010 | HY1 | M28 |  | 177.4 PC/KG | TEA1
Y000000599 | 000000000014010483 (G-D-LCCOGT-S059-WHT-240W-N-G-WE-MM) | 4010 | G000 |  | 38 |  | 2021-01-29 |  |  | 22973 | 0 | 0 | A 0.65 | A AC | A 0.65 | A 0.65 |  | A 0.65/BR | 130.00 kg |  | Not Received from R&D Order | [16 empty] | 4010 | HY1 | M28 |  | 177.1 PC/KG | TEA1
Y000000600 | 000000000014010483 (G-D-LCCOGT-S059-WHT-240W-N-G-WE-MM) | 4010 | G000 |  | 38 |  | 2021-01-29 |  |  | 22973 | 0 | 0 | A 0.65 | A AC | A 0.65 | A 0.65 |  | A 0.65/BR | 130.00 kg |  | Not Received from R&D Order | [16 empty] | 4010 | HY1 | M28 |  | 177.1 PC/KG | TEA1
Y000000692 | 000000000014010483 (G-D-LCCOGT-S059-WHT-240W-N-G-WE-MM) | 4010 | G000 |  | 28 |  | 2021-01-26 |  |  | 21790 | 0 | 0 | A 0.65 | A AC | A 0.65 | A 0.65 |  | A 0.65/BR | 130.00 kg |  | Not Received from R&D Order |  |  |  |  | 244 mm |  | 21.20 µg/g |  |  |  | 0.9 mg/glv | 8.0 N |  | 22.7 MPa | 709 % |  | 4010 | HY1 | M26 | 6.0 g | 168.0 PC/KG | TEA0 | HB028003,ห้าม PACK FOOD
Y000000693 | 000000000014010483 (G-D-LCCOGT-S059-WHT-240W-N-G-WE-MM) | 4010 | G000 |  | 28 |  | 2021-01-26 |  |  | 21790 | 0 | 0 | A 0.65 | A AC | A 0.65 | A 0.65 |  | A 0.65/BR | 130.00 kg |  | Not Received from R&D Order |  |  |  |  | 245 mm |  | 21.20 µg/g |  |  |  | 0.9 mg/glv | 8.0 N |  | 22.7 MPa | 709 % |  | 4010 | HY1 | M26 | 6.0 g | 165.4 PC/KG | TEA0 | HB028003,ห้าม PACK FOOD
Y000000703 | 000000000014010483 (G-D-LCCOGT-S059-WHT-240W-N-G-WE-MM) | 4010 | G000 |  | 28 |  | 2021-01-26 |  |  | 21790 | 0 | 0 | A 0.65 | A AC | A 0.65 | A 0.65 |  | A 0.65/BR | 130.00 kg |  | Not Received from R&D Order |  |  |  |  | 244 mm |  | 21.20 µg/g |  |  |  | 0.9 mg/glv | 8.0 N |  | 22.7 MPa | 709 % |  | 4010 | HY1 | M26 | 6.0 g | 168.0 PC/KG | TEA0 | HB028003,ห้าม PACK FOOD
Y000000760 | 000000000014010483 (G-D-LCCOGT-S059-WHT-240W-N-G-WE-MM) | 4010 | G000 |  | 40 |  | 2021-01-28 |  |  | 20945 | 0 | 0 | A 2.5 | A AC | A 0.65 | A 0.65 |  | A 2.5/BR | 130.00 kg |  | Not Received from R&D Order |  |  |  |  | 242 mm |  | 22.80 µg/g |  |  |  | 0.7 mg/glv | 8.4 N |  | 23.8 MPa | 717 % |  | 4010 | HY1 | M22 | 6.2 g | 161.5 PC/KG | TBA2
Y000000845 | 000000000014010483 (G-D-LCCOGT-S059-WHT-240W-N-G-WE-MM) | 4010 | G000 |  | 40 |  | 2021-01-27 |  |  | 21595 | 0 | 0 | A 0.65 | R RJ | A 0.65 | A 0.65 |  | R RJ/CR | 130.00 kg |  | Not Received from R&D Order | OS OE AQL1.0 |  |  |  | 245 mm |  | 22.80 µg/g |  |  |  | 0.7 mg/glv | 8.4 N |  | 23.8 MPa | 717 % |  | 4010 | HY1 | M21 | 6.0 g | 166.5 PC/KG | TBA2
Y000000937 | 000000000014010483 (G-D-LCCOGT-S059-WHT-240W-N-G-WE-MM) | 4010 | G000 |  | 40 |  | 2021-01-26 |  |  | 20893 | 0 | 0 | A 1.0 | A AC | A 0.65 | A 0.65 |  | A 1.0/BR | 130.00 kg |  | Not Received from R&D Order |  |  |  |  | 244 mm |  | 22.80 µg/g |  |  |  | 0.7 mg/glv | 8.4 N |  | 23.8 MPa | 717 % |  | 4010 | HY1 | M21 | 6.3 g | 159.7 PC/KG | TBA2
Y000000956 | 000000000014010483 (G-D-LCCOGT-S059-WHT-240W-N-G-WE-MM) | 4010 | G000 |  | 40 |  | 2021-01-26 |  |  | 20893 | 0 | 0 | A 1.0 | A AC | A 0.65 | A 0.65 |  | A 1.0/BR | 130.00 kg |  | Not Received from R&D Order | LOTตัวแทนกะ |  |  |  | 249 mm |  | 22.80 µg/g |  |  |  | 0.7 mg/glv | 8.4 N |  | 23.8 MPa | 717 % |  | 4010 | HY1 | M21 | 6.2 g | 160.9 PC/KG | TBA2
Y000000957 | 000000000014010483 (G-D-LCCOGT-S059-WHT-240W-N-G-WE-MM) | 4010 | G000 |  | 40 |  | 2021-01-26 |  |  | 20893 | 0 | 0 | A 0.65 | A AC | A 0.65 | A 0.65 |  | A 0.65/BR | 130.00 kg |  | Not Received from R&D Order |  |  |  |  | 249 mm |  | 22.80 µg/g |  |  |  | 0.7 mg/glv | 8.4 N |  | 23.8 MPa | 717 % |  | 4010 | HY1 | M21 | 6.2 g | 160.9 PC/KG | TBA2
Y000001188 | 000000000014010483 (G-D-LCCOGT-S059-WHT-240W-N-G-WE-MM) | 4010 | G000 |  | 28 |  | 2021-01-25 |  |  | 22154 | 0 | 0 | A 1.0 | A AC | A 0.65 | A 0.65 |  | A 1.0/BR | 130.00 kg |  | Not Received from R&D Order |  |  |  |  | 242 mm |  | 21.10 µg/g |  |  |  | 0.4 mg/glv | 8.1 N |  | 23.9 MPa | 735 % |  | 4010 | HY1 | M26 | 5.9 g | 170.8 PC/KG | TEA0 | HB028003,ห้าม PACK FOOD
Y000001189 | 000000000014010483 (G-D-LCCOGT-S059-WHT-240W-N-G-WE-MM) | 4010 | G000 |  | 28 |  | 2021-01-25 |  |  | 22193 | 0 | 0 | A 0.65 | A AC | A 0.65 | A 0.65 |  | A 0.65/BR | 130.00 kg |  | Not Received from R&D Order |  |  |  |  | 242 mm |  | 21.40 µg/g |  |  |  | 0.3 mg/glv | 7.4 N |  | 21.8 MPa | 736 % |  | 4010 | HY1 | M26 | 6.0 g | 166.0 PC/KG | TEA0 | HB028003,ห้าม PACK FOOD
Y000001190 | 000000000014010483 (G-D-LCCOGT-S059-WHT-240W-N-G-WE-MM) | 4010 | G000 |  | 28 |  | 2021-01-25 |  |  | 22193 | 0 | 0 | A 1.0 | A AC | A 0.65 | A 0.65 |  | A 1.0/BR | 130.00 kg |  | Not Received from R&D Order |  |  |  |  | 242 mm |  | 21.10 µg/g |  |  |  | 0.4 mg/glv | 8.1 N |  | 23.9 MPa | 735 % |  | 4010 | HY1 | M26 | 5.8 g | 171.1 PC/KG | TEA0 | HB028003,ห้าม PACK FOOD
Y000001206 | 000000000014010483 (G-D-LCCOGT-S059-WHT-240W-N-G-WE-MM) | 4010 | G000 |  | 40 |  | 2021-01-24 |  |  | 20165 | 0 | 0 | A 0.65 | A AC | A 0.65 | A 0.65 |  | A 0.65/BR | 130.00 kg |  | Not Received from R&D Order |  |  |  |  | 242 mm |  | 20.50 µg/g |  |  |  | 0.5 mg/glv | 8.7 N |  | 23.9 MPa | 742 % |  | 4010 | HY1 | M21 | 6.4 g | 155.5 PC/KG | TBA2
Y000001258 | 000000000014010483 (G-D-LCCOGT-S059-WHT-240W-N-G-WE-MM) | 4010 | G000 |  | 40 |  | 2021-01-25 |  |  | 20389 | 0 | 0 | A 0.65 | A AC | A 0.65 | A 0.65 |  | A 0.65/BR | 130.00 kg |  | Not Received from R&D Order | ดึงขอบLOT ตัวแทนกะ |  |  |  | 245 mm |  | 20.50 µg/g |  |  |  | 0.5 mg/glv | 8.7 N |  | 23.9 MPa | 742 % |  | 4010 | HY1 | M21 | 6.3 g | 157.8 PC/KG | TBA2
Y000001301 | 000000000014010483 (G-D-LCCOGT-S059-WHT-240W-N-G-WE-MM) | 4010 | G000 |  | 40 |  | 2021-01-25 |  |  | 20490 | 0 | 0 | A 0.65 | A AC | A 0.65 | A 0.65 |  | A 0.65/BR | 130.00 kg |  | Not Received from R&D Order |  |  |  |  | 246 mm |  | 20.50 µg/g |  |  |  | 0.5 mg/glv | 8.7 N |  | 23.9 MPa | 742 % |  | 4010 | HY1 | M21 | 6.3 g | 158.0 PC/KG | TBA2
Y000001302 | 000000000014010483 (G-D-LCCOGT-S059-WHT-240W-N-G-WE-MM) | 4010 | G000 |  | 40 |  | 2021-01-25 |  |  | 20490 | 0 | 0 | A 0.65 | A AC | A 0.65 | A 0.65 |  | A 0.65/BR | 130.00 kg |  | Not Received from R&D Order |  |  |  |  | 246 mm |  | 20.50 µg/g |  |  |  | 0.5 mg/glv | 8.7 N |  | 23.9 MPa | 742 % |  | 4010 | HY1 | M21 | 6.3 g | 158.0 PC/KG | TBA2
Y000001348 | 000000000014010483 (G-D-LCCOGT-S059-WHT-240W-N-G-WE-MM) | 4010 | G000 |  | 28 |  | 2021-01-24 |  |  | 21933 | 0 | 0 | A 0.65 | A AC | A 0.65 | A 0.65 |  | A 0.65/BR | 130.00 kg |  | Not Received from R&D Order |  |  |  |  | 242 mm |  | 21.10 µg/g |  |  |  | 0.4 mg/glv | 8.1 N |  | 23.9 MPa | 735 % |  | 4010 | HY1 | M26 | 5.9 g | 169.1 PC/KG | TEA0 | HB028003,ห้าม PACK FOOD
Y000001418 | 000000000014010483 (G-D-LCCOGT-S059-WHT-240W-N-G-WE-MM) | 4010 | G000 |  | 28 |  | 2021-01-24 |  |  | 21894 | 0 | 0 | A 0.65 | A AC | A 0.65 | A 0.65 |  | A 0.65/BR | 130.00 kg |  | Not Received from R&D Order |  |  |  |  | 242 mm |  | 21.10 µg/g |  |  |  | 0.4 mg/glv | 8.1 N |  | 23.9 MPa | 735 % |  | 4010 | HY1 | M26 | 5.9 g | 169.1 PC/KG | TEA0 | HB028003,ห้าม PACK FOOD
Y000001508 | 000000000014010483 (G-D-LCCOGT-S059-WHT-240W-N-G-WE-MM) | 4010 | G000 |  | 28 |  | 2021-01-24 |  |  | 21894 | 0 | 0 | A 0.65 | A AC | A 0.65 | A 0.65 |  | A 0.65/BR | 130.00 kg |  | Not Received from R&D Order |  |  |  |  | 245 mm |  | 21.10 µg/g |  |  |  | 0.4 mg/glv | 8.1 N |  | 23.9 MPa | 735 % |  | 4010 | HY1 | M26 | 5.9 g | 168.8 PC/KG | TEA0 | HB028003,ห้าม PACK FOOD
Y000001509 | 000000000014010483 (G-D-LCCOGT-S059-WHT-240W-N-G-WE-MM) | 4010 | G000 |  | 28 |  | 2021-01-24 |  |  | 21894 | 0 | 0 | A 1.0 | A AC | A 0.65 | A 0.65 |  | A 1.0/BR | 130.00 kg |  | Not Received from R&D Order |  |  |  |  | 245 mm |  | 21.10 µg/g |  |  |  | 0.4 mg/glv | 8.1 N |  | 23.9 MPa | 735 % |  | 4010 | HY1 | M26 | 5.9 g | 168.8 PC/KG | TEA0 | HB028003,ห้าม PACK FOOD
Y000001513 | 000000000014010483 (G-D-LCCOGT-S059-WHT-240W-N-G-WE-MM) | 4010 | G000 |  | 28 |  | 2021-01-25 |  |  | 21933 | 0 | 0 | A 1.5 | A AC | A 0.65 | A 0.65 |  | A 1.5/BR | 130.00 kg |  | Not Received from R&D Order |  |  |  |  | 244 mm |  | 21.10 µg/g |  |  |  | 0.4 mg/glv | 8.1 N |  | 23.9 MPa | 735 % |  | 4010 | HY1 | M26 | 5.9 g | 169.1 PC/KG | TEA0 | HB028003,ห้าม PACK FOOD
Y000001607 | 000000000014010483 (G-D-LCCOGT-S059-WHT-240W-N-G-WE-MM) | 4010 | G000 |  | 28 |  | 2021-01-23 |  |  | 22128 | 0 | 0 | A 1.0 | A AC | A 0.65 | A 0.65 |  | A 1.0/BR | 130.00 kg |  | Not Received from R&D Order | LOTตัวแทนดึงขอบ |  |  |  | 244 mm |  | 23.90 µg/g |  |  |  | 0.4 mg/glv | 7.8 N |  | 23.3 MPa | 749 % |  | 4010 | HY1 | M26 | 5.9 g | 170.6 PC/KG | TEA0 | HB028003,ห้าม PACK FOOD
Y000001692 | 000000000014010483 (G-D-LCCOGT-S059-WHT-240W-N-G-WE-MM) | 4010 | G000 |  | 28 |  | 2021-01-25 |  |  | 3790 | 0 | 0 | A 0.65 | A AC | A 0.65 | A 0.65 |  | A 0.65/BR | 130.00 kg |  | Not Received from R&D Order |  |  |  |  | 243 mm |  | 23.90 µg/g |  |  |  | 0.4 mg/glv | 7.8 N |  | 23.3 MPa | 749 % |  | 4010 | HY1 | M26 | 6.0 g | 168.0 PC/KG | TEA0 | HB028003,ห้าม PACK FOOD
Y000001998 | 000000000014010483 (G-D-LCCOGT-S059-WHT-240W-N-G-WE-MM) | 4010 | G000 |  | 28 |  | 2021-01-21 |  |  | 21621 | 0 | 0 | A 2.5 | A AC | A 0.65 | A 0.65 |  | A 2.5/BR | 130.00 kg |  | Not Received from R&D Order | LOTตัวแทนดึงขอบ |  |  |  | 244 mm |  | 21.30 µg/g |  |  |  | 0.4 mg/glv | 7.5 N |  | 24.3 MPa | 788 % |  | 4010 | HY1 | M26 | 6.0 g | 166.7 PC/KG | TEA0 | HB028003,ห้าม PACK FOOD
Y000002528 | 000000000014010483 (G-D-LCCOGT-S059-WHT-240W-N-G-WE-MM) | 4010 | G000 |  | 28 |  | 2021-01-19 |  |  | 21530 | 0 | 0 | A 4.0 | A AC | A 0.65 | A 0.65 |  | A 4.0/BR | 130.00 kg |  | Not Received from R&D Order | LOTตัวแทนดึงขอบ |  |  |  | 243 mm |  | 21.50 µg/g |  |  |  | 0.4 mg/glv | 7.9 N |  | 21.6 MPa | 733 % |  | 4010 | HY1 | M26 | 6.0 g | 166.0 PC/KG | TEA0 | HB028003,ห้าม PACK FOOD
Y000002617 | 000000000014010483 (G-D-LCCOGT-S059-WHT-240W-N-G-WE-MM) | 4010 | G000 |  | 28 |  | 2021-01-18 |  |  | 21595 | 0 | 0 | A 2.5 | A AC | A 0.65 | A 0.65 |  | A 2.5/BR | 130.00 kg |  | Not Received from R&D Order |  |  |  |  | 243 mm |  | 21.50 µg/g |  |  |  | 0.4 mg/glv | 7.9 N |  | 21.6 MPa | 733 % |  | 4010 | HY1 | M26 | 6.0 g | 166.5 PC/KG | TEA0 | HB028003,ห้าม PACK FOOD
Y000003036 | 000000000014010483 (G-D-LCCOGT-S059-WHT-240W-N-G-WE-MM) | 4010 | G000 |  | 40 |  | 2021-01-16 |  |  | 2000 | 0 | 0 | A 1.0 | A AC | A 0.65 | A 1.0 |  | A 1.0/BR | 130.00 kg |  | Not Received from R&D Order | กลิ่นAC |  |  |  | 244 mm |  | 23.00 µg/g |  |  |  | 0.3 mg/glv | 8.6 N |  | 24.8 MPa | 777 % |  | 4010 | HY1 | M21 | 6.3 g | 158.2 PC/KG | TBA2 | HB040003
Y000003103 | 000000000014010483 (G-D-LCCOGT-S059-WHT-240W-N-G-WE-MM) | 4010 | G000 |  | 28 |  | 2021-01-17 |  |  | 21283 | 0 | 0 | A 4.0 | A AC | A 0.65 | A 0.65 |  | A 4.0/BR | 130.00 kg |  | Not Received from R&D Order | LOTตัวแทนดึงขอบ |  |  |  | 242 mm |  | 20.80 µg/g |  |  |  | 0.4 mg/glv | 7.9 N |  | 22.4 MPa | 707 % |  | 4010 | HY1 | M26 | 6.1 g | 164.1 PC/KG | TEA0 | HB028003,ห้าม PACK FOOD
Y000003447 | 000000000014010483 (G-D-LCCOGT-S059-WHT-240W-N-G-WE-MM) | 4010 | G000 |  | 28 |  | 2021-01-19 |  |  | 21556 | 0 | 0 | A 2.5 | A AC | A 0.65 | A 0.65 |  | A 2.5/BR | 130.00 kg |  | Not Received from R&D Order |  |  |  |  | 245 mm |  | 21.50 µg/g |  |  |  | 0.4 mg/glv | 7.9 N |  | 21.6 MPa | 733 % |  | 4010 | HY1 | M26 | 6.0 g | 166.2 PC/KG | TEA0 | HB028003,ห้าม PACK FOOD
Y000003648 | 000000000014010483 (G-D-LCCOGT-S059-WHT-240W-N-G-WE-MM) | 4010 | G000 |  | 07 |  | 2021-01-13 |  |  | 21842 | 0 | 0 | A 0.65 | R RJ | A 0.65 | A 1.0 |  | R RJ/CR | 130.00 kg |  | Not Received from R&D Order |  |  |  |  | 246 mm |  | 20.90 µg/g |  |  |  | 0.7 mg/glv | 8.1 N |  | 23.8 MPa | 752 % |  | 4010 | HY1 | M12 | 5.9 g | 168.4 PC/KG | TBA3 | HB007001
Y000004406 | 000000000014010483 (G-D-LCCOGT-S059-WHT-240W-N-G-WE-MM) | 4010 | G000 |  | 40 |  | 2021-01-10 |  |  | 20581 | 0 | 0 | A 1.0 | R RJ | A 0.65 | A 0.65 |  | R RJ/CR | 130.00 kg |  | Not Received from R&D Order |  |  |  |  | 244 mm |  | 21.90 µg/g |  |  |  | 0.4 mg/glv | 7.8 N |  | 23.9 MPa | 783 % |  | 4010 | HY1 | M22 | 6.3 g | 158.7 PC/KG | TBA3 | HB040003
Y000005108 | 000000000014010483 (G-D-LCCOGT-S059-WHT-240W-N-G-WE-MM) | 4010 | G000 |  | 07 |  | 2021-01-10 |  |  | 21959 | 0 | 0 | A 2.5 | A AC | A 0.65 | A 1.0 |  | A 2.5/BR | 130.00 kg |  | Not Received from R&D Order | LOT ตัวแทนกะ |  |  |  | 245 mm |  | 21.30 µg/g |  |  |  |  | 8.0 N |  | 22.1 MPa | 713 % |  | 4010 | HY1 | M12 | 5.9 g | 169.3 PC/KG | TBA3 | HB007001
Y000005112 | 000000000014010483 (G-D-LCCOGT-S059-WHT-240W-N-G-WE-MM) | 4010 | G000 |  | 07 |  | 2021-01-10 |  |  | 21959 | 0 | 0 | A 0.65 | A AC | A 0.65 | A 0.65 |  | A 0.65/BR | 130.00 kg |  | Not Received from R&D Order |  |  |  |  | 245 mm |  | 21.30 µg/g |  |  |  |  | 8.0 N |  | 22.1 MPa | 713 % |  | 4010 | HY1 | M12 | 5.9 g | 169.3 PC/KG | TBA3 | HB007001
Y000005149 | 000000000014010483 (G-D-LCCOGT-S059-WHT-240W-N-G-WE-MM) | 4010 | G000 |  | 07 |  | 2021-01-10 |  |  | 21933 | 0 | 0 | A 1.5 | R RJ | A 0.65 | A 1.0 |  | R RJ/CR | 130.00 kg |  | Not Received from R&D Order |  |  |  |  | 245 mm |  | 21.30 µg/g |  |  |  |  | 8.0 N |  | 22.1 MPa | 713 % |  | 4010 | HY1 | M12 | 5.9 g | 169.1 PC/KG | TBA3 | HB007001
Y000005273 | 000000000014010483 (G-D-LCCOGT-S059-WHT-240W-N-G-WE-MM) | 4010 | G000 |  | 07 |  | 2021-01-10 |  |  | 21621 | 0 | 0 | A 1.0 | R RJ | A 0.65 | A 0.65 |  | R RJ/CR | 130.00 kg |  | Not Received from R&D Order |  |  |  |  | 245 mm |  | 21.30 µg/g |  |  |  |  | 8.0 N |  | 22.1 MPa | 713 % |  | 4010 | HY1 | M12 | 6.0 g | 166.7 PC/KG | TBA3 | HB007001
Y000005350 | 000000000014010483 (G-D-LCCOGT-S059-WHT-240W-N-G-WE-MM) | 4010 | G000 |  | 07 |  | 2021-01-06 |  |  | 21699 | 0 | 0 | A 1.5 | R RJ | A 0.65 | A 0.65 |  | R RJ/CR | 130.00 kg |  | Not Received from R&D Order |  |  |  |  | 243 mm |  | 21.30 µg/g |  |  |  |  | 8.0 N |  | 22.1 MPa | 713 % |  | 4010 | HY1 | M12 | 5.8 g | 172.6 PC/KG | TBA3 | HB007001
Y000005821 | 000000000014010483 (G-D-LCCOGT-S059-WHT-240W-N-G-WE-MM) | 4010 | G000 |  | 07 |  | 2021-01-10 |  |  | 21816 | 0 | 0 | A 0.65 | A AC | A 0.65 | A 0.65 |  | A 0.65/BR | 130.00 kg |  | Not Received from R&D Order | LOT ตัวแทนกะ |  |  |  | 244 mm |  | 22.20 µg/g |  |  |  | 0.2 mg/glv | 8.3 N |  | 24.5 MPa | 749 % |  | 4010 | HY1 | M12 | 5.9 g | 168.2 PC/KG | TBA3 | HB007001
Y000005822 | 000000000014010483 (G-D-LCCOGT-S059-WHT-240W-N-G-WE-MM) | 4010 | G000 |  | 07 |  | 2021-01-10 |  |  | 21816 | 0 | 0 | A 1.0 | A AC | A 0.65 | A 0.65 |  | A 1.0/BR | 130.00 kg |  | Not Received from R&D Order |  |  |  |  | 244 mm |  | 22.20 µg/g |  |  |  | 0.2 mg/glv | 8.3 N |  | 24.5 MPa | 749 % |  | 4010 | HY1 | M12 | 5.9 g | 168.2 PC/KG | TBA3 | HB007001
Y000005826 | 000000000014010483 (G-D-LCCOGT-S059-WHT-240W-N-G-WE-MM) | 4010 | G000 |  | 07 |  | 2021-01-10 |  |  | 21816 | 0 | 0 | A 1.0 | A AC | A 0.65 | A 0.65 |  | A 1.0/BR | 130.00 kg |  | Not Received from R&D Order |  |  |  |  | 243 mm |  | 22.20 µg/g |  |  |  | 0.2 mg/glv | 8.3 N |  | 24.5 MPa | 749 % |  | 4010 | HY1 | M12 | 5.9 g | 168.2 PC/KG | TBA3 | HB007001
Y000005938 | 000000000014010483 (G-D-LCCOGT-S059-WHT-240W-N-G-WE-MM) | 4010 | G000 |  | 40 |  | 2021-01-06 |  |  | 421 | 0 | 0 | A 0.65 | A AC | A 0.65 | A 0.65 |  | A 0.65/BR | 130.00 kg |  | Not Received from R&D Order |  |  |  |  | 244 mm |  | 21.00 µg/g |  |  |  | 0.4 mg/glv | 8.2 N |  | 24.3 MPa | 747 % |  | 4010 | HY1 | M21 | 6.3 g | 158.7 PC/KG | TBA2 | HB040001
Y000005939 | 000000000014010483 (G-D-LCCOGT-S059-WHT-240W-N-G-WE-MM) | 4010 | G000 |  | 40 |  | 2021-01-07 |  |  | 20815 | 0 | 0 | A 2.5 | A AC | A 0.65 | A 0.65 |  | A 2.5/BR | 130.00 kg |  | Not Received from R&D Order |  |  |  |  | 245 mm |  | 21.00 µg/g |  |  |  | 0.4 mg/glv | 8.2 N |  | 24.3 MPa | 747 % |  | 4010 | HY1 | M21 | 6.2 g | 160.5 PC/KG | TBA2 | HB040001
Y000006158 | 000000000014010483 (G-D-LCCOGT-S059-WHT-240W-N-G-WE-MM) | 4010 | G000 |  | 07 |  | 2021-01-06 |  |  | 21842 | 0 | 0 | A 1.0 | A AC | A 0.65 | A 0.65 |  | A 1.0/BR | 130.00 kg |  | Not Received from R&D Order |  |  |  |  | 247 mm |  | 20.30 µg/g |  |  |  | 0.2 mg/glv | 7.7 N |  | 23.0 MPa | 715 % |  | 4010 | HY1 | M12 | 5.9 g | 168.4 PC/KG | TBA3 | HB007001
Y000018483 | 000000000014010483 (G-D-LCCOGT-S059-WHT-240W-N-G-WE-MM) | 4010 | G000 |  | A1 |  | 2021-02-14 |  |  | 8250 | 0 | 0 | A 0.65 | R RJ | A 0.65 | A 0.65 |  | R RJ/CR | 49.30 kg |  | Not Received from R&D Order | GP/CK2 | [15 empty] | 4010 | HY1 | M20 |  | 168.0 PC/KG | TAA1 | LINE A1&A3
Y000018585 | 000000000014010483 (G-D-LCCOGT-S059-WHT-240W-N-G-WE-MM) | 4010 | G000 |  | A1 |  | 2021-02-03 |  |  | 5680 | 0 | 0 | A 0.65 | R RJ | A 0.65 | A 2.5 |  | R RJ/CR | 34.00 kg |  | Not Received from R&D Order | GP | [15 empty] | 4010 | HY1 | M20 |  | 168.0 PC/KG | TAA0 | HRPF1027
Y000018616 | 000000000014010483 (G-D-LCCOGT-S059-WHT-240W-N-G-WE-MM) | 4010 | G000 |  | A1 |  | 2021-01-27 |  |  | 4504 | 0 | 0 | A 0.65 | A AC | A 0.65 | A 0.65 |  | A 0.65/BR | 27.00 kg |  | Not Received from R&D Order | GP | [15 empty] | 4010 | HY1 | M20 |  | 168.0 PC/KG | TBA1 | HRPF1026
Y000018700 | 000000000014010483 (G-D-LCCOGT-S059-WHT-240W-N-G-WE-MM) | 4010 | G000 |  | A1 |  | 2021-01-31 |  |  | 6352 | 0 | 0 | A 0.65 | R RJ | A 1.5 | A 0.65 |  | R RJ/CR | 38.00 kg |  | Not Received from R&D Order | GP | [15 empty] | 4010 | HY1 | M20 |  | 168.0 PC/KG | TAA1 | HRPF1026
Y000018723 | 000000000014010483 (G-D-LCCOGT-S059-WHT-240W-N-G-WE-MM) | 4010 | G000 |  | A1 |  | 2021-01-16 |  |  | 5478 | 0 | 0 | A 0.65 | R RJ | A 0.65 | A 0.65 |  | R RJ/CR | 32.80 kg |  | Not Received from R&D Order | GP | [15 empty] | 4010 | HY1 | M20 |  | 168.0 PC/KG | TAA0 | HRPF1026
Y000021410 | 000000000014010483 (G-D-LCCOGT-S059-WHT-240W-N-G-WE-MM) | 4010 | G000 |  | 69 |  | 2021-01-18 |  |  | 21283 | 0 | 0 | A 4.0 | A AC | A 0.65 | A 0.65 |  | A 4.0/BR | 130.00 kg |  | Not Received from R&D Order | LOTตัวแทนดึงขอบ |  |  |  | 242 mm |  | 21.50 µg/g |  |  |  | 0.3 mg/glv | 8.2 N |  | 24.0 MPa | 703 % |  | 4010 | HY3/1 | M31 | 6.1 g | 164.1 PC/KG | TEA2 | HB069001
Y000041881 | 000000000014010483 (G-D-LCCOGT-S059-WHT-240W-N-G-WE-MM) | 4010 | G000 |  | 69 |  | 2021-02-24 |  |  | 18658 | 0 | 0 | A 1.0 | A AC | A 0.65 | A 0.65 |  | A 1.0/BR | 120.00 kg | Y000042390 | Not Received from R&D Order | AT2 |  |  |  | 244 mm |  | 21.40 µg/g |  |  |  | 0.6 mg/glv | 8.2 N |  | 23.6 MPa | 715 % |  | 4010 | HY1 | M21 | 6.4 g | 155.9 PC/KG
Y000042319 | 000000000014010483 (G-D-LCCOGT-S059-WHT-240W-N-G-WE-MM) | 4010 | G000 |  | 69 |  | 2021-02-24 |  |  | 19225 | 0 | 0 | A 0.65 | A AC | A 0.65 | A 0.65 |  | A 0.65/BR | 125.00 kg | Y000047497 | Not Received from R&D Order |  |  |  |  | 242 mm |  | 20.90 µg/g |  |  |  |  | 7.8 N |  | 21.7 MPa | 712 % |  | 4010 | HY1 |  | 6.5 g | 154.2 PC/KG
Y000042325 | 000000000014010483 (G-D-LCCOGT-S059-WHT-240W-N-G-WE-MM) | 4010 | G000 |  | 61 |  | 2021-01-14 |  |  | 20026 | 0 | 0 | A 4.0 | A AC | A 0.65 | A 0.65 |  | A 4.0/BR | 119.50 kg | Y000042432 | Not Received from R&D Order | [16 empty] | 4010 | HY1 |  |  | 168.0 PC/KG
Y000042350 | 000000000014010483 (G-D-LCCOGT-S059-WHT-240W-N-G-WE-MM) | 4010 | G000 |  | 65 |  | 2021-01-31 |  |  | 0 | 0 | 19068 | A 0.65 | A AC | A 0.65 | A 0.65 |  | A 0.65/BR | 113.80 kg | 013645043 | Not Received from R&D Order | [16 empty] | 4010 | HY1 |  |  | 168.0 PC/KG
Y000042352 | 000000000014010483 (G-D-LCCOGT-S059-WHT-240W-N-G-WE-MM) | 4010 | G000 |  |  |  | 2021-01-20 |  |  | 21118 | 0 | 0 | A 1.0 | A AC | A 0.65 | A 0.65 |  | A 1.0/BR | 126.00 kg | 013678027 | Not Received from R&D Order | [16 empty] | 4010 | HY1 |  |  | 168.0 PC/KG
Y000042358 | 000000000014010483 (G-D-LCCOGT-S059-WHT-240W-N-G-WE-MM) | 4010 | G000 |  | A2 |  | 2021-01-29 |  |  | 2706 | 0 | 0 | A 1.5 | A AC | A 0.65 | A 2.5 |  | A 1.5/BR | 16.30 kg |  | Not Received from R&D Order | GP | [15 empty] | 4010 | HY1 | M21 |  | 168.0 PC/KG
Y000042388 | 000000000014010483 (G-D-LCCOGT-S059-WHT-240W-N-G-WE-MM) | 4010 | G000 |  | 69 |  | 2021-02-24 |  |  | 19622 | 0 | 0 | A 2.5 | A AC | A 0.65 | A 0.65 |  | A 2.5/BR | 127.00 kg | Y000049701 | Not Received from R&D Order |  |  |  |  | 245 mm |  | 20.30 µg/g |  |  |  |  | 8.0 N |  | 22.6 MPa | 705 % |  | 4010 | HY1 |  | 6.5 g | 154.9 PC/KG
Y000042391 | 000000000014010483 (G-D-LCCOGT-S059-WHT-240W-N-G-WE-MM) | 4010 | G000 |  | 63 |  | 2021-01-14 |  |  | 20144 | 0 | 0 | A 1.0 | A AC | A 0.65 | A 0.65 |  | A 1.0/BR | 120.20 kg | Y000042320 | Not Received from R&D Order | [16 empty] | 4010 | HY1 |  |  | 168.0 PC/KG
Y000042398 | 000000000014010483 (G-D-LCCOGT-S059-WHT-240W-N-G-WE-MM) | 4010 | G000 |  | 07 |  | 2021-01-19 |  |  | 21269 | 0 | 0 | A 1.0 | A AC | A 0.65 | A 0.65 |  | A 1.0/BR | 126.30 kg | Y000005148 | Not Received from R&D Order | [16 empty] | 4010 | HY1 |  |  | 168.8 PC/KG
Y000042399 | 000000000014010483 (G-D-LCCOGT-S059-WHT-240W-N-G-WE-MM) | 4010 | G000 |  | 62 |  | 2021-01-20 |  |  | 20984 | 0 | 0 | A 0.65 | A AC | A 0.65 | A 0.65 |  | A 0.65/BR | 125.20 kg | 013595911 | Not Received from R&D Order | [16 empty] | 4010 | HY1 |  |  | 168.0 PC/KG
Y000042401 | 000000000014010483 (G-D-LCCOGT-S059-WHT-240W-N-G-WE-MM) | 4010 | G000 |  | 27 |  | 2021-01-19 |  |  | 20748 | 0 | 0 | A 1.5 | A AC | A 0.65 | A 0.65 |  | A 1.5/BR | 123.80 kg | 013631005 | Not Received from R&D Order | [16 empty] | 4010 | HY1 |  |  | 168.0 PC/KG
Y000042422 | 000000000014010483 (G-D-LCCOGT-S059-WHT-240W-N-G-WE-MM) | 4010 | G000 |  | 28 |  | 2021-01-27 |  |  | 18951 | 0 | 0 | A 1.5 | A AC | A 0.65 | A 0.65 |  | A 1.5/BR | 113.10 kg | Y000042316 | Not Received from R&D Order | [16 empty] | 4010 | HY1 | M21 |  | 168.0 PC/KG
Y000042426 | 000000000014010483 (G-D-LCCOGT-S059-WHT-240W-N-G-WE-MM) | 4010 | G000 |  | 69 |  | 2021-01-20 |  |  | 19439 | 0 | 0 | A 1.5 | A AC | A 0.65 | A 0.65 |  | A 1.5/BR | 126.80 kg | Y000050105 | Not Received from R&D Order | [16 empty] | 4010 | HY1 | M29 |  | 153.7 PC/KG | TEA1
Y000042437 | 000000000014010483 (G-D-LCCOGT-S059-WHT-240W-N-G-WE-MM) | 4010 | G000 |  | 69 |  | 2021-01-22 |  |  | 17210 | 0 | 0 | A 1.0 | A AC | A 0.65 | A 0.65 |  | A 1.0/BR | 111.50 kg | Y000042446 | Not Received from R&D Order | [16 empty] | 4010 | HY1 |  |  | 154.8 PC/KG
Y000042447 | 000000000014010483 (G-D-LCCOGT-S059-WHT-240W-N-G-WE-MM) | 4010 | G000 |  | 05 |  | 2021-01-20 |  |  | 21286 | 0 | 0 | A 0.65 | A AC | A 0.65 | A 1.0 |  | A 0.65/BR | 127.00 kg | 013673169 | Not Received from R&D Order | [16 empty] | 4010 | HY1 |  |  | 168.0 PC/KG
Y000042467 | 000000000014010483 (G-D-LCCOGT-S059-WHT-240W-N-G-WE-MM) | 4010 | G000 |  | 62 |  | 2021-02-23 |  |  | 20981 | 0 | 0 | A 0.65 | A AC | A 0.65 | A 0.65 |  | A 0.65/BR | 127.00 kg | Y000048611 | Not Received from R&D Order |  |  |  |  | 244 mm |  | 21.30 µg/g |  |  |  |  | 7.3 N |  | 22.4 MPa | 718 % |  | 4010 | HY1 | M21 | 6.0 g | 165.6 PC/KG | TEA0
Y000042480 | 000000000014010483 (G-D-LCCOGT-S059-WHT-240W-N-G-WE-MM) | 4010 | G000 |  | 07 |  | 2021-02-13 |  |  | 21211 | 0 | 0 | A 0.65 | A AC | A 0.65 | A 0.65 |  | A 0.65/BR | 127.00 kg | 013591910 | Not Received from R&D Order | [16 empty] | 4010 | HY1 |  |  | 168.0 PC/KG
Y000042528 | 000000000014010483 (G-D-LCCOGT-S059-WHT-240W-N-G-WE-MM) | 4010 | G000 |  | 40 |  | 2021-01-27 |  |  | 19745 | 0 | 0 | A 1.5 | A AC | A 0.65 | A 0.65 |  | A 1.5/BR | 127.30 kg | Y000005047 | Not Received from R&D Order | [16 empty] | 4010 | HY1 | M21 |  | 155.5 PC/KG
Y000042551 | 000000000014010483 (G-D-LCCOGT-S059-WHT-240W-N-G-WE-MM) | 4010 | G000 |  | 62 |  | 2021-01-28 |  |  | 20627 | 0 | 0 | A 1.0 | A AC | A 0.65 | A 0.65 |  | A 1.0/BR | 126.00 kg | Y000050147 | Not Received from R&D Order | [16 empty] | 4010 | HY1 | M21 |  | 164.1 PC/KG | TEA0
Y000042565 | 000000000014010483 (G-D-LCCOGT-S059-WHT-240W-N-G-WE-MM) | 4010 | G000 |  | 40 |  | 2021-01-31 |  |  | 20545 | 0 | 0 | A 0.65 | A AC | A 0.65 | A 0.65 |  | A 0.65/BR | 128.80 kg | Y000000393 | Not Received from R&D Order | GP | [15 empty] | 4010 | HY1 | M21 |  | 159.9 PC/KG
Y000042569 | 000000000014010483 (G-D-LCCOGT-S059-WHT-240W-N-G-WE-MM) | 4010 | G000 |  | 69 |  | 2021-01-28 |  |  | 19584 | 0 | 0 | A 0.65 | A AC | A 0.65 | A 0.65 |  | A 0.65/BR | 127.00 kg | Y000047137 | Not Received from R&D Order | [16 empty] | 4010 | HY1 | M21 |  | 154.6 PC/KG
Y000043992 | 000000000014010483 (G-D-LCCOGT-S059-WHT-240W-N-G-WE-MM) | 4010 | G000 |  | 69 |  | 2021-01-18 |  |  | 20113 | 0 | 0 | A 2.5 | A AC | A 0.65 | A 0.65 |  | A 2.5/BR | 130.00 kg |  | Not Received from R&D Order |  |  |  |  | 244 mm |  | 22.60 µg/g |  |  |  | 0.3 mg/glv | 8.0 N |  | 23.5 MPa | 703 % |  | 4010 | HY3/1 | M31 | 6.4 g | 155.1 PC/KG | TEA2 | HB069001
Y000044190 | 000000000014010483 (G-D-LCCOGT-S059-WHT-240W-N-G-WE-MM) | 4010 | G000 |  | 62 |  | 2021-01-16 |  |  | 11000 | 0 | 0 | A 0.65 | A AC | A 0.65 | A 0.65 |  | A 0.65/BR | 130.00 kg |  | Not Received from R&D Order |  |  |  |  | 245 mm |  | 21.00 µg/g |  |  |  | 0.7 mg/glv | 7.5 N |  | 23.2 MPa | 719 % |  | 4010 | HY3/1 | M24 | 6.0 g | 166.9 PC/KG | TEA0 | HB062001
Y000044340 | 000000000014010483 (G-D-LCCOGT-S059-WHT-240W-N-G-WE-MM) | 4010 | G000 |  | 69 |  | 2021-01-18 |  |  | 853 | 0 | 0 | A 0.65 | A AC | A 0.65 | A 0.65 |  | A 0.65/BR | 130.00 kg |  | Not Received from R&D Order |  |  |  |  | 243 mm |  | 22.60 µg/g |  |  |  | 0.3 mg/glv | 8.0 N |  | 23.5 MPa | 703 % |  | 4010 | HY3/1 | M31 | 6.5 g | 153.1 PC/KG | TEA2 | HB069001
Y000044348 | 000000000014010483 (G-D-LCCOGT-S059-WHT-240W-N-G-WE-MM) | 4010 | G000 |  | 69 |  | 2021-01-17 |  |  | 19905 | 0 | 0 | A 4.0 | A AC | A 0.65 | A 0.65 |  | A 4.0/BR | 130.00 kg |  | Not Received from R&D Order | LOTตัวแทนดึงขอบ |  |  |  | 242 mm |  | 22.60 µg/g |  |  |  | 0.3 mg/glv | 8.0 N |  | 23.5 MPa | 703 % |  | 4010 | HY3/1 | M31 | 6.5 g | 153.5 PC/KG | TEA2 | HB069001
Y000044446 | 000000000014010483 (G-D-LCCOGT-S059-WHT-240W-N-G-WE-MM) | 4010 | G000 |  | 69 |  | 2021-01-20 |  |  | 815 | 0 | 0 | A 0.65 | A AC | A 0.65 | A 0.65 |  | A 0.65/BR | 130.00 kg |  | Not Received from R&D Order |  |  |  |  | 242 mm |  | 21.50 µg/g |  |  |  | 0.3 mg/glv | 8.2 N |  | 24.0 MPa | 703 % |  | 4010 | HY3/1 | M31 | 6.2 g | 160.5 PC/KG | TEA2 | HB069001
Y000044447 | 000000000014010483 (G-D-LCCOGT-S059-WHT-240W-N-G-WE-MM) | 4010 | G000 |  | 69 |  | 2021-01-20 |  |  | 1283 | 0 | 0 | A 0.65 | A AC | A 0.65 | A 0.65 |  | A 0.65/BR | 130.00 kg |  | Not Received from R&D Order |  |  |  |  | 244 mm |  | 21.50 µg/g |  |  |  | 0.3 mg/glv | 8.2 N |  | 24.0 MPa | 703 % |  | 4010 | HY3/1 | M31 | 6.1 g | 164.1 PC/KG | TEA2 | HB069001
Y000044448 | 000000000014010483 (G-D-LCCOGT-S059-WHT-240W-N-G-WE-MM) | 4010 | G000 |  | 69 |  | 2021-01-20 |  |  | 21283 | 0 | 0 | A 0.65 | R RJ | A 0.65 | A 0.65 |  | R RJ/CR | 130.00 kg |  | Not Received from R&D Order | บรรจุOS,OE |  |  |  | 244 mm |  | 21.50 µg/g |  |  |  | 0.3 mg/glv | 8.2 N |  | 24.0 MPa | 703 % |  | 4010 | HY3/1 | M31 | 6.1 g | 164.1 PC/KG | TEA2 | HB069001
Y000044462 | 000000000014010483 (G-D-LCCOGT-S059-WHT-240W-N-G-WE-MM) | 4010 | G000 |  | 69 |  | 2021-01-17 |  |  | 20685 | 0 | 0 | A 4.0 | A AC | A 0.65 | A 0.65 |  | A 4.0/BR | 130.00 kg |  | Not Received from R&D Order |  |  |  |  | 243 mm |  | 22.60 µg/g |  |  |  | 0.3 mg/glv | 8.0 N |  | 23.5 MPa | 703 % |  | 4010 | HY3/1 | M31 | 6.3 g | 159.5 PC/KG | TEA2 | HB069001
Y000044482 | 000000000014010483 (G-D-LCCOGT-S059-WHT-240W-N-G-WE-MM) | 4010 | G000 |  | 69 |  | 2021-01-17 |  |  | 20789 | 0 | 0 | A 4.0 | A AC | A 0.65 | A 0.65 |  | A 4.0/BR | 130.00 kg |  | Not Received from R&D Order |  |  |  |  | 242 mm |  | 22.60 µg/g |  |  |  | 0.3 mg/glv | 8.0 N |  | 23.5 MPa | 703 % |  | 4010 | HY3/1 | M31 | 6.2 g | 160.3 PC/KG | TEA2 | HB069001
Y000044734 | 000000000014010483 (G-D-LCCOGT-S059-WHT-240W-N-G-WE-MM) | 4010 | G000 |  | 61 |  | 2021-01-26 |  |  | 21454 | 0 | 0 | A 0.65 | A AC | A 0.65 | A 0.65 |  | A 0.65/BR | 128.00 kg | 013591492 | Not Received from R&D Order | [16 empty] | 4010 | HY1 |  |  | 168.0 PC/KG |  | HRPF3034
Y000044739 | 000000000014010483 (G-D-LCCOGT-S059-WHT-240W-N-G-WE-MM) | 4010 | G000 |  | 40 |  | 2021-01-21 |  |  | 21286 | 0 | 0 | A 0.65 | A AC | A 0.65 | A 4.0 |  | A 0.65/BR | 127.00 kg | 013671785 | Not Received from R&D Order | อบใหม่1สุ่มผ่านไม่เจอชื้นแห้ง | [15 empty] | 4010 | HY1 |  |  | 168.0 PC/KG |  | HRPF3034
Y000044806 | 000000000014010483 (G-D-LCCOGT-S059-WHT-240W-N-G-WE-MM) | 4010 | G000 |  | 69 |  | 2021-01-15 |  |  | 19697 | 0 | 0 | A 2.5 | A AC | A 0.65 | A 0.65 |  | A 2.5/BR | 130.00 kg |  | Not Received from R&D Order |  |  |  |  | 246 mm |  | 21.00 µg/g |  |  |  | 0.3 mg/glv | 8.1 N |  | 24.1 MPa | 708 % |  | 4010 | HY3/1 | M31 | 6.6 g | 151.9 PC/KG | TEA2 | HB069001
Y000044807 | 000000000014010483 (G-D-LCCOGT-S059-WHT-240W-N-G-WE-MM) | 4010 | G000 |  | 69 |  | 2021-01-15 |  |  | 19697 | 0 | 0 | A 2.5 | A AC | A 0.65 | A 0.65 |  | A 2.5/BR | 130.00 kg |  | Not Received from R&D Order | LOTตัวแทนดึงขอบ |  |  |  | 246 mm |  | 21.00 µg/g |  |  |  | 0.3 mg/glv | 8.1 N |  | 24.1 MPa | 708 % |  | 4010 | HY3/1 | M31 | 6.6 g | 151.9 PC/KG | TEA2 | HB069001
Y000045238 | 000000000014010483 (G-D-LCCOGT-S059-WHT-240W-N-G-WE-MM) | 4010 | G000 |  | 67 |  | 2021-01-06 |  |  | 9452 | 0 | 0 | A 1.0 | A AC | A 0.65 | A 0.65 |  | A 1.0/BR | 52.40 kg | 013677966 | Not Received from R&D Order | [16 empty] | 4010 | HY1 | M31 |  | 334.0 PC/KG | TEA2
Y000045295 | 000000000014010483 (G-D-LCCOGT-S059-WHT-240W-N-G-WE-MM) | 4010 | G000 |  | 69 |  | 2021-01-14 |  |  | 19996 | 0 | 0 | A 2.5 | A AC | A 0.65 | A 0.65 |  | A 2.5/BR | 130.00 kg |  | Not Received from R&D Order |  |  |  |  | 245 mm |  | 21.00 µg/g |  |  |  | 0.3 mg/glv | 8.1 N |  | 24.1 MPa | 708 % |  | 4010 | HY3/1 | M31 | 6.5 g | 154.2 PC/KG | TEA2 | HB069001
Y000045625 | 000000000014010483 (G-D-LCCOGT-S059-WHT-240W-N-G-WE-MM) | 4010 | G000 |  | 62 |  | 2021-01-14 |  |  | 21454 | 0 | 0 | A 0.65 | A AC | A 0.65 | A 10 |  | A 10/MN | 128.00 kg | 013677664 | Not Received from R&D Order | อบใหม่1สุ่มผ่านไม่เจอชื้นแห้ง | [15 empty] | 4010 | HY1 |  |  | 168.0 PC/KG |  | HRPF3034
Y000045626 | 000000000014010483 (G-D-LCCOGT-S059-WHT-240W-N-G-WE-MM) | 4010 | G000 |  | 62 |  | 2021-01-14 |  |  | 21286 | 0 | 0 | A 1.5 | A AC | A 0.65 | A 0.65 |  | A 1.5/BR | 127.00 kg | 013677660 | Not Received from R&D Order | อบใหม่1สุ่มผ่านไม่เจอชื้นแห้ง | [15 empty] | 4010 | HY1 |  |  | 168.0 PC/KG |  | HRPF3034
Y000045631 | 000000000014010483 (G-D-LCCOGT-S059-WHT-240W-N-G-WE-MM) | 4010 | G000 |  | 62 |  | 2021-01-14 |  |  | 21286 | 0 | 0 | A 0.65 | A AC | A 0.65 | A 0.65 |  | A 0.65/BR | 127.00 kg | 013677643 | Not Received from R&D Order | อบใหม่1สุ่มผ่านไม่เจอชื้นแห้ง | [15 empty] | 4010 | HY1 |  |  | 168.0 PC/KG |  | HRPF3034
Y000045632 | 000000000014010483 (G-D-LCCOGT-S059-WHT-240W-N-G-WE-MM) | 4010 | G000 |  | B2 |  | 2021-01-17 |  |  | 14549 | 0 | 0 | A 0.65 | A AC | A 0.65 | A 0.65 |  | A 0.65/BR | 86.90 kg | 013677639 | Not Received from R&D Order | สุ่มผ่านไม่เจอชื้นแห้ง | [15 empty] | 4010 | HY1 |  |  | 168.0 PC/KG |  | HRPF3034
Y000045633 | 000000000014010483 (G-D-LCCOGT-S059-WHT-240W-N-G-WE-MM) | 4010 | G000 |  | 61 |  | 2021-01-14 |  |  | 11290 | 0 | 0 | A 0.65 | A AC | A 0.65 | A 0.65 |  | A 0.65/BR | 67.50 kg | 013677644 | Not Received from R&D Order | อบใหม่1สุ่มผ่านไม่เจอชื้นแห้ง | [15 empty] | 4010 | HY1 |  |  | 168.0 PC/KG |  | HRPF3034
Y000045951 | 000000000014010483 (G-D-LCCOGT-S059-WHT-240W-N-G-WE-MM) | 4010 | G000 |  | 69 |  | 2021-01-12 |  |  | 20360 | 0 | 0 | A 2.5 | A AC | A 0.65 | A 0.65 |  | A 2.5/BR | 130.00 kg |  | Not Received from R&D Order | ทดสอบกลิ่นAC | [5 empty] | 21.40 µg/g |  |  |  | 0.3 mg/glv | 7.8 N |  | 24.4 MPa | 710 % |  | 4010 | HY3/1 | M31 |  | 157.0 PC/KG | TEA2 | HB069001
Y000045980 | 000000000014010483 (G-D-LCCOGT-S059-WHT-240W-N-G-WE-MM) | 4010 | G000 |  | 62 |  | 2021-01-12 |  |  | 20000 | 0 | 0 | A 0.65 | A AC | A 0.65 | A 0.65 |  | A 0.65/BR | 130.00 kg |  | Not Received from R&D Order | เทกล่องCT/PACK OS OE | [5 empty] | 21.20 µg/g |  |  |  | 0.6 mg/glv | 7.2 N |  | 22.0 MPa | 719 % |  | 4010 | HY3/1 | M24 |  | 170.2 PC/KG | TEA0 | HB062001
Y000046007 | 000000000014010483 (G-D-LCCOGT-S059-WHT-240W-N-G-WE-MM) | 4010 | G000 |  | 62 |  | 2021-01-12 |  |  | 76 | 0 | 0 | A 0.65 | A AC | A 0.65 | A 0.65 |  | A 0.65/BR | 130.00 kg |  | Not Received from R&D Order | [6 empty] | 21.20 µg/g |  |  |  | 0.6 mg/glv | 7.2 N |  | 22.0 MPa | 719 % |  | 4010 | HY3/1 | M24 |  | 170.2 PC/KG | TEA0 | HB062001
Y000046792 | 000000000014010483 (G-D-LCCOGT-S059-WHT-240W-N-G-WE-MM) | 4010 | G000 |  | 69 |  | 2021-01-11 |  |  | 20191 | 0 | 0 | A 2.5 | A AC | A 0.65 | A 0.65 |  | A 2.5/BR | 130.00 kg |  | Not Received from R&D Order | LOTตัวแทนดึงขอบ |  |  |  | 246 mm |  | 20.90 µg/g |  |  |  | 0.3 mg/glv | 7.6 N |  | 22.0 MPa | 712 % |  | 4010 | HY3/1 | M31 | 6.4 g | 155.7 PC/KG | TEA2 | HB069001
Y000047258 | 000000000014010483 (G-D-LCCOGT-S059-WHT-240W-N-G-WE-MM) | 4010 | G000 |  | 69 |  | 2021-01-11 |  |  | 20074 | 0 | 0 | A 2.5 | A AC | A 0.65 | A 0.65 |  | A 2.5/BR | 130.00 kg |  | Not Received from R&D Order |  |  |  |  | 242 mm |  | 20.90 µg/g |  |  |  |  | 7.8 N |  | 21.7 MPa | 712 % |  | 4010 | HY3/1 | M31 | 6.5 g | 154.8 PC/KG | TEA2 | HB069001
Y000047770 | 000000000014010483 (G-D-LCCOGT-S059-WHT-240W-N-G-WE-MM) | 4010 | G000 |  | 69 |  | 2021-01-07 |  |  | 3697 | 0 | 0 | A 1.0 | A AC | A 0.65 | A 0.65 |  | A 1.0/BR | 130.00 kg |  | Not Received from R&D Order | LOTตัวแทนดึงขอบ |  |  |  | 242 mm |  | 20.90 µg/g |  |  |  |  | 7.8 N |  | 21.7 MPa | 712 % |  | 4010 | HY3/1 | M31 | 6.6 g | 151.9 PC/KG | TEA2
Y000048390 | 000000000014010483 (G-D-LCCOGT-S059-WHT-240W-N-G-WE-MM) | 4010 | G000 |  | 69 |  | 2021-01-06 |  |  | 20087 | 0 | 0 | A 1.0 | R RJ | A 0.65 | A 0.65 |  | R RJ/CR | 130.00 kg |  | Not Received from R&D Order | LOTตัวแทนดึงขอบ |  |  |  | 242 mm |  | 21.20 µg/g |  |  |  |  | 8.6 N |  | 25.8 MPa | 740 % |  | 4010 | HY3/1 | M30 | 6.5 g | 154.9 PC/KG | TEA2 | HB069001
Y000048490 | 000000000014010483 (G-D-LCCOGT-S059-WHT-240W-N-G-WE-MM) | 4010 | G000 |  | 62 |  | 2021-01-06 |  |  | 21816 | 0 | 0 | A 2.5 | A AC | A 0.65 | A 0.65 |  | A 2.5/BR | 130.00 kg |  | Not Received from R&D Order | LOTตัวแทนดึงขอบ |  |  |  | 242 mm |  | 22.20 µg/g | [9 empty] | 4010 | HY3/1 | M24 | 5.9 g | 168.2 PC/KG | TEA0 | HB062001
Y000048750 | 000000000014010483 (G-D-LCCOGT-S059-WHT-240W-N-G-WE-MM) | 4010 | G000 |  | 69 |  | 2021-01-06 |  |  | 19996 | 0 | 0 | A 2.5 | A AC | A 0.65 | A 0.65 |  | A 2.5/BR | 130.00 kg |  | Not Received from R&D Order |  |  |  |  | 245 mm |  | 21.00 µg/g |  |  |  |  | 7.8 N |  | 22.0 MPa | 706 % |  | 4010 | HY3/1 | M30 | 6.5 g | 154.2 PC/KG | TEA2 | HB069001
Y000048780 | 000000000014010483 (G-D-LCCOGT-S059-WHT-240W-N-G-WE-MM) | 4010 | G000 |  | 62 |  | 2021-01-06 |  |  | 21478 | 0 | 0 | A 2.5 | A AC | A 0.65 | A 0.65 |  | A 2.5/BR | 130.00 kg |  | Not Received from R&D Order | LOTตัวแทนดึงขอบ |  |  |  | 244 mm |  | 21.30 µg/g |  |  |  |  | 7.3 N |  | 22.4 MPa | 718 % |  | 4010 | HY3/1 | M24 | 6.0 g | 165.6 PC/KG | TEA0 | HB062001
Y000048856 | 000000000014010483 (G-D-LCCOGT-S059-WHT-240W-N-G-WE-MM) | 4010 | G000 |  | 69 |  | 2021-01-18 |  |  | 12737 | 0 | 0 | A 1.5 | A AC | A 0.65 | A 0.65 |  | A 1.5/BR | 130.00 kg |  | Not Received from R&D Order | LOTตัวแทนดึงขอบ |  |  |  | 243 mm |  | 21.50 µg/g |  |  |  | 0.3 mg/glv | 8.2 N |  | 24.0 MPa | 703 % |  | 4010 | HY3/1 | M31 | 6.3 g | 159.9 PC/KG | TEA2 | HB069001
Y000048857 | 000000000014010483 (G-D-LCCOGT-S059-WHT-240W-N-G-WE-MM) | 4010 | G000 |  | 69 |  | 2021-01-18 |  |  | 20737 | 0 | 0 | A 2.5 | A AC | A 0.65 | A 0.65 |  | A 2.5/BR | 130.00 kg |  | Not Received from R&D Order | LOTตัวแทนดึงขอบ |  |  |  | 243 mm |  | 21.50 µg/g |  |  |  | 0.3 mg/glv | 8.2 N |  | 24.0 MPa | 703 % |  | 4010 | HY3/1 | M31 | 6.3 g | 159.9 PC/KG | TEA2 | HB069001
Y000048917 | 000000000014010483 (G-D-LCCOGT-S059-WHT-240W-N-G-WE-MM) | 4010 | G000 |  | 69 |  | 2021-01-06 |  |  | 2217 | 0 | 0 | A 0.65 | A AC | A 0.65 | A 0.65 |  | A 0.65/BR | 130.00 kg |  | Not Received from R&D Order | LOTตัวแทนดึงขอบ |  |  |  | 243 mm |  | 21.00 µg/g |  |  |  |  | 7.8 N |  | 22.0 MPa | 706 % |  | 4010 | HY3/1 | M30 | 6.4 g | 155.9 PC/KG | TEA1 | HB069001
Y000048953 | 000000000014010483 (G-D-LCCOGT-S059-WHT-240W-N-G-WE-MM) | 4010 | G000 |  | 62 |  | 2021-01-06 |  |  | 21842 | 0 | 0 | A 2.5 | A AC | A 0.65 | A 0.65 |  | A 2.5/BR | 130.00 kg |  | Not Received from R&D Order |  |  |  |  | 245 mm |  | 21.30 µg/g |  |  |  |  | 7.3 N |  | 22.4 MPa | 718 % |  | 4010 | HY3/1 | M29 | 5.9 g | 168.4 PC/KG | TEA1 | HB062001
Y000049233 | 000000000014010483 (G-D-LCCOGT-S059-WHT-240W-N-G-WE-MM) | 4010 | G000 |  | 69 |  | 2021-01-07 |  |  | 20087 | 0 | 0 | A 2.5 | A AC | A 0.65 | A 0.65 |  | A 2.5/BR | 130.00 kg |  | Not Received from R&D Order |  |  |  |  | 244 mm |  | 21.00 µg/g |  |  |  |  | 7.8 N |  | 22.0 MPa | 706 % |  | 4010 | HY3/1 | M30 | 6.5 g | 154.9 PC/KG | TEA2 | HB069001
Y000049505 | 000000000014010483 (G-D-LCCOGT-S059-WHT-240W-N-G-WE-MM) | 4010 | G000 |  | 62 |  | 2021-01-06 |  |  | 22336 | 0 | 0 | A 2.5 | A AC | A 0.65 | A 0.65 |  | A 2.5/BR | 130.00 kg |  | Not Received from R&D Order |  |  |  |  | 245 mm |  | 21.30 µg/g |  |  |  |  | 7.3 N |  | 22.4 MPa | 718 % |  | 4010 | HY3/1 | M24 | 5.8 g | 172.2 PC/KG | TEA0 | HB062001
Y000049651 | 000000000014010483 (G-D-LCCOGT-S059-WHT-240W-N-G-WE-MM) | 4010 | G000 |  | 69 |  | 2021-01-06 |  |  | 20165 | 0 | 0 | A 2.5 | A AC | A 0.65 | A 0.65 |  | A 2.5/BR | 130.00 kg |  | Not Received from R&D Order |  |  |  |  | 242 mm |  | 20.30 µg/g |  |  |  |  | 8.0 N |  | 22.6 MPa | 705 % |  | 4010 | HY3/1 | M30 | 6.4 g | 155.5 PC/KG | TEA1 | HB069001
Y000049748 | 000000000014010483 (G-D-LCCOGT-S059-WHT-240W-N-G-WE-MM) | 4010 | G000 |  | 62 |  | 2021-01-31 |  |  | 22219 | 0 | 0 | A 2.5 | A AC | A 0.65 | A 0.65 |  | A 2.5/BR | 130.00 kg |  | Not Received from R&D Order |  |  |  |  | 245 mm |  | 21.00 µg/g |  |  |  |  | 7.3 N |  | 24.5 MPa | 703 % |  | 4010 | HY3/1 | M24 | 5.8 g | 171.3 PC/KG | TEA0 | HB062001
Y000050002 | 000000000014010483 (G-D-LCCOGT-S059-WHT-240W-N-G-WE-MM) | 4010 | G000 |  | 62 |  | 2021-01-06 |  |  | 21842 | 0 | 0 | A 4.0 | R RJ | A 0.65 | A 1.0 |  | R RJ/CR | 130.00 kg |  | Not Received from R&D Order | LOTตัวแทนดึงขอบ |  |  |  | 245 mm |  | 21.00 µg/g |  |  |  |  | 7.3 N |  | 24.5 MPa | 703 % |  | 4010 | HY3/1 | M24 | 5.9 g | 168.4 PC/KG | TEA0 | HB062001
Y000050014 | 000000000014010483 (G-D-LCCOGT-S059-WHT-240W-N-G-WE-MM) | 4010 | G000 |  | 69 |  | 2021-01-06 |  |  | 20386 | 0 | 0 | A 2.5 | A AC | A 0.65 | A 0.65 |  | A 2.5/BR | 130.00 kg |  | Not Received from R&D Order | LOTตัวแทนดึงขอบ |  |  |  | 245 mm |  | 20.30 µg/g |  |  |  |  | 8.0 N |  | 22.6 MPa | 705 % |  | 4010 | HY3/1 | M30 | 6.4 g | 157.2 PC/KG | TEA2 | HB069001
Y000050016 | 000000000014010483 (G-D-LCCOGT-S059-WHT-240W-N-G-WE-MM) | 4010 | G000 |  | 69 |  | 2021-01-06 |  |  | 20386 | 0 | 0 | A 1.5 | R RJ | A 0.65 | A 0.65 |  | R RJ/CR | 130.00 kg |  | Not Received from R&D Order | LOTตัวแทนดึงขอบ |  |  |  | 245 mm |  | 20.30 µg/g |  |  |  |  | 8.0 N |  | 22.6 MPa | 705 % |  | 4010 | HY3/1 | M30 | 6.4 g | 157.2 PC/KG | TEA1 | HB069001
Y000074108 | 000000000014010483 (G-D-LCCOGT-S059-WHT-240W-N-G-WE-MM) | 4010 | G000 |  | A1 |  | 2021-02-16 |  |  | 17002 | 0 | 0 | A 1.0 | A AC | A 0.65 | A 1.0 |  | A 1.0/BR | 101.50 kg |  | Not Received from R&D Order | GP | [15 empty] | 4010 | HY1 |  |  | 168.0 PC/KG |  | LINE A1&A3
Y000074188 | 000000000014010483 (G-D-LCCOGT-S059-WHT-240W-N-G-WE-MM) | 4010 | G000 |  |  |  | 2021-02-04 |  |  | 18430 | 0 | 0 | A 1.0 | A AC | A 0.65 | A 1.5 |  | A 1.0/BR | 110.00 kg |  | Not Received from R&D Order | GP | [15 empty] | 4010 | HY1 |  |  | 168.0 PC/KG |  | เปียกน้ำ
Y000074211 | 000000000014010483 (G-D-LCCOGT-S059-WHT-240W-N-G-WE-MM) | 4010 | G000 |  | A1 |  | 2021-02-20 |  |  | 14566 | 0 | 0 | A 0.65 | A AC | A 0.65 | A 0.65 |  | A 0.65/BR | 87.00 kg |  | Not Received from R&D Order | GP | [15 empty] | 4010 | HY1 |  |  | 168.0 PC/KG |  | LINE A1&A3
Y000074212 | 000000000014010483 (G-D-LCCOGT-S059-WHT-240W-N-G-WE-MM) | 4010 | G000 |  | A1 |  | 2021-02-10 |  |  | 20110 | 0 | 0 | A 2.5 | A AC | A 0.65 | A 0.65 |  | A 2.5/BR | 120.00 kg |  | Not Received from R&D Order | GP | [15 empty] | 4010 | HY1 |  |  | 168.0 PC/KG |  | LINE A1&A3
Y000074213 | 000000000014010483 (G-D-LCCOGT-S059-WHT-240W-N-G-WE-MM) | 4010 | G000 |  |  |  | 2021-02-08 |  |  | 12046 | 0 | 0 | A 0.65 | A AC | A 0.65 | A 0.65 |  | A 0.65/BR | 72.00 kg |  | Not Received from R&D Order | GP | [15 empty] | 4010 | HY1 |  |  | 168.0 PC/KG |  | เปียกน้ำ
Y000074224 | 000000000014010483 (G-D-LCCOGT-S059-WHT-240W-N-G-WE-MM) | 4010 | G000 |  |  |  | 2021-01-19 |  |  | 18363 | 0 | 0 | A 1.0 | A AC | A 0.65 | A 2.5 |  | A 1.0/BR | 109.60 kg |  | Not Received from R&D Order | GP | [15 empty] | 4010 | HY1 |  |  | 168.0 PC/KG |  | HRPF3035
Y000074258 | 000000000014010483 (G-D-LCCOGT-S059-WHT-240W-N-G-WE-MM) | 4010 | G000 |  | A1 |  | 2021-02-11 |  |  | 10938 | 0 | 0 | A 0.65 | A AC | A 0.65 | A 0.65 |  | A 0.65/BR | 65.30 kg |  | Not Received from R&D Order | GP | [15 empty] | 4010 | HY1 |  |  | 168.0 PC/KG |  | LINE A1&A3
Y000074264 | 000000000014010483 (G-D-LCCOGT-S059-WHT-240W-N-G-WE-MM) | 4010 | G000 |  |  |  | 2021-01-19 |  |  | 16078 | 0 | 0 | A 1.0 | A AC | A 0.65 | A >10 |  | A >10/MN | 96.00 kg |  | Not Received from R&D Order | GP | [15 empty] | 4010 | HY1 |  |  | 168.0 PC/KG |  | HRPF3035
Y000074357 | 000000000014010483 (G-D-LCCOGT-S059-WHT-240W-N-G-WE-MM) | 4010 | G000 |  | 69 |  | 2021-01-18 |  |  | 21530 | 0 | 0 | A 1.5 | A AC | A 0.65 | A 0.65 |  | A 1.5/BR | 130.00 kg |  | Not Received from R&D Order | LOTตัวแทนดึงขอบ |  |  |  | 242 mm |  | 21.50 µg/g |  |  |  | 0.3 mg/glv | 8.2 N |  | 24.0 MPa | 703 % |  | 4010 | HY3/1 | M31 | 6.0 g | 166.0 PC/KG | TEA2 | HB069001
Y000074369 | 000000000014010483 (G-D-LCCOGT-S059-WHT-240W-N-G-WE-MM) | 4010 | G000 |  | 69 |  | 2021-01-20 |  |  | 21257 | 0 | 0 | A 4.0 | A AC | A 0.65 | A 0.65 |  | A 4.0/BR | 130.00 kg |  | Not Received from R&D Order |  |  |  |  | 242 mm |  | 20.00 µg/g |  |  |  | 0.3 mg/glv | 8.1 N |  | 23.4 MPa | 797 % |  | 4010 | HY3/1 | M31 | 6.1 g | 163.9 PC/KG | TEA2 | HB069001
Y000074463 | 000000000014010483 (G-D-LCCOGT-S059-WHT-240W-N-G-WE-MM) | 4010 | G000 |  | 69 |  | 2021-01-17 |  |  | 737 | 0 | 0 | A 0.65 | A AC | A 0.65 | A 0.65 |  | A 0.65/BR | 130.00 kg |  | Not Received from R&D Order |  |  |  |  | 245 mm |  | 21.50 µg/g |  |  |  | 0.3 mg/glv | 8.2 N |  | 24.0 MPa | 703 % |  | 4010 | HY3/1 | M31 | 6.3 g | 159.9 PC/KG | TEA2 | HB069001
Y000074478 | 000000000014010483 (G-D-LCCOGT-S059-WHT-240W-N-G-WE-MM) | 4010 | G000 |  | 69 |  | 2021-01-18 |  |  | 711 | 0 | 0 | A 1.5 | A AC | A 0.65 | A 0.65 |  | A 1.5/BR | 130.00 kg |  | Not Received from R&D Order |  |  |  |  | 243 mm |  | 21.50 µg/g |  |  |  | 0.3 mg/glv | 8.2 N |  | 24.0 MPa | 703 % |  | 4010 | HY3/1 | M31 | 6.3 g | 159.7 PC/KG | TEA2 | HB069001
Y000074495 | 000000000014010483 (G-D-LCCOGT-S059-WHT-240W-N-G-WE-MM) | 4010 | G000 |  | 69 |  | 2021-01-19 |  |  | 20711 | 0 | 0 | A 6.5 | A AC | A 0.65 | A 0.65 |  | A 6.5/BR | 130.00 kg |  | Not Received from R&D Order |  |  |  |  | 245 mm |  | 21.50 µg/g |  |  |  | 0.3 mg/glv | 8.2 N |  | 24.0 MPa | 703 % |  | 4010 | HY3/1 | M31 | 6.3 g | 159.7 PC/KG | TEA2 | HB069001
Y000074513 | 000000000014010483 (G-D-LCCOGT-S059-WHT-240W-N-G-WE-MM) | 4010 | G000 |  | 69 |  | 2021-01-17 |  |  | 20685 | 0 | 0 | A 6.5 | A AC | A 0.65 | A 0.65 |  | A 6.5/BR | 130.00 kg |  | Not Received from R&D Order |  |  |  |  | 243 mm |  | 21.50 µg/g |  |  |  | 0.3 mg/glv | 8.2 N |  | 24.0 MPa | 703 % |  | 4010 | HY3/1 | M31 | 6.3 g | 159.5 PC/KG | TEA2 | HB069001
Y000074565 | 000000000014010483 (G-D-LCCOGT-S059-WHT-240W-N-G-WE-MM) | 4010 | G000 |  | 62 |  | 2021-01-18 |  |  | 21673 | 0 | 0 | A 2.5 | A AC | A 0.65 | A 0.65 |  | A 2.5/BR | 130.00 kg |  | Not Received from R&D Order |  |  |  |  | 246 mm |  | 23.00 µg/g |  |  |  | 0.3 mg/glv | 7.9 N |  | 22.1 MPa | 705 % |  | 4010 | HY3/1 | M24 | 6.0 g | 167.1 PC/KG | TEA0 | HB062001
Y000074575 | 000000000014010483 (G-D-LCCOGT-S059-WHT-240W-N-G-WE-MM) | 4010 | G000 |  | 69 |  | 2021-01-18 |  |  | 21283 | 0 | 0 | A 2.5 | A AC | A 0.65 | A 0.65 |  | A 2.5/BR | 130.00 kg |  | Not Received from R&D Order |  |  |  |  | 244 mm |  | 21.50 µg/g |  |  |  | 0.3 mg/glv | 8.2 N |  | 24.0 MPa | 703 % |  | 4010 | HY3/1 | M31 | 6.1 g | 164.1 PC/KG | TEA2 | HB069001
Y000074908 | 000000000014010483 (G-D-LCCOGT-S059-WHT-240W-N-G-WE-MM) | 4010 | G000 |  |  |  | 2021-02-04 |  |  | 15406 | 0 | 0 | A 0.65 | A AC | A 0.65 | A 1.0 |  | A 0.65/BR | 92.00 kg |  | Not Received from R&D Order | GP | [15 empty] | 4010 | HY1 |  |  | 168.0 PC/KG |  | เปียกน้ำ
Y000078849 | 000000000014010483 (G-D-LCCOGT-S059-WHT-240W-N-G-WE-MM) | 4010 | G000 |  | 69 |  | 2021-02-05 |  |  | 20317 | 0 | 0 | A 1.0 | A AC | A 0.65 | A 0.65 |  | A 0.65/BR | 128.50 kg | Y000043982 | Not Received from R&D Order |  |  |  |  | 244 mm |  | 22.60 µg/g |  |  |  | 0.3 mg/glv | 8.0 N |  | 23.5 MPa | 703 % |  | 4010 | HY1 | M20 | 6.3 g | 158.5 PC/KG | TAA1
Y000100487 | 000000000014010483 (G-D-LCCOGT-S059-WHT-240W-N-G-WE-MM) | 4010 | G000 |  | 69 |  | 2021-02-04 |  |  | 20165 | 0 | 0 | A 1.5 | A AC | A 0.65 | A 0.65 |  | A 1.5/BR | 130.00 kg |  | Not Received from R&D Order |  |  |  |  | 244 mm |  | 21.40 µg/g |  |  |  | 0.6 mg/glv | 8.2 N |  | 23.6 MPa | 715 % |  | 4010 | HY3/1 | M26 | 6.4 g | 155.9 PC/KG | TEA0
Y000100488 | 000000000014010483 (G-D-LCCOGT-S059-WHT-240W-N-G-WE-MM) | 4010 | G000 |  | 69 |  | 2021-02-04 |  |  | 20165 | 0 | 0 | A 1.0 | A AC | A 0.65 | A 0.65 |  | A 1.0/BR | 130.00 kg |  | Not Received from R&D Order |  |  |  |  | 244 mm |  | 21.40 µg/g |  |  |  | 0.6 mg/glv | 8.2 N |  | 23.6 MPa | 715 % |  | 4010 | HY3/1 | M26 | 6.4 g | 155.9 PC/KG | TEA0
Y000100502 | 000000000014010483 (G-D-LCCOGT-S059-WHT-240W-N-G-WE-MM) | 4010 | G000 |  | 62 |  | 2021-02-04 |  |  | 21699 | 0 | 0 | A 0.65 | R RJ | A 0.65 | A 0.65 |  | R RJ/CR | 130.00 kg |  | Not Received from R&D Order | OS,OE |  |  |  | 243 mm |  | 21.00 µg/g |  |  |  |  | 7.4 N |  | 23.2 MPa | 729 % |  | 4010 | HY3/1 | M24 | 6.0 g | 167.3 PC/KG | TEA0
Y000100511 | 000000000014010483 (G-D-LCCOGT-S059-WHT-240W-N-G-WE-MM) | 4010 | G000 |  | 62 |  | 2021-02-05 |  |  | 21725 | 0 | 0 | A 0.65 | R RJ | A 0.65 | A 0.65 |  | R RJ/CR | 130.00 kg |  | Not Received from R&D Order | OS,OE |  |  |  | 243 mm |  | 21.00 µg/g |  |  |  |  | 7.4 N |  | 23.2 MPa | 729 % |  | 4010 | HY3/1 | M24 | 6.0 g | 167.5 PC/KG | TEA0
Y000100641 | 000000000014010483 (G-D-LCCOGT-S059-WHT-240W-N-G-WE-MM) | 4010 | G000 |  | 62 |  | 2021-02-05 |  |  | 21868 | 0 | 0 | A 0.65 | R RJ | A 0.65 | A 0.65 |  | R RJ/CR | 130.00 kg |  | Not Received from R&D Order | LOTตัวแทนดึงขอบ |  |  |  | 242 mm |  | 20.20 µg/g |  |  |  | 0.3 mg/glv | 7.5 N |  | 22.0 MPa | 703 % |  | 4010 | HY3/1 | M24 | 5.9 g | 168.6 PC/KG | TEA0
Y000100654 | 000000000014010483 (G-D-LCCOGT-S059-WHT-240W-N-G-WE-MM) | 4010 | G000 |  | 69 |  | 2021-02-04 |  |  | 20191 | 0 | 0 | A 4.0 | A AC | A 0.65 | A 0.65 |  | A 4.0/BR | 130.00 kg |  | Not Received from R&D Order |  |  |  |  | 243 mm |  | 21.40 µg/g |  |  |  | 0.6 mg/glv | 8.2 N |  | 23.6 MPa | 715 % |  | 4010 | HY3/1 | M26 | 6.4 g | 156.1 PC/KG | TEA0
Y000100657 | 000000000014010483 (G-D-LCCOGT-S059-WHT-240W-N-G-WE-MM) | 4010 | G000 |  | 69 |  | 2021-02-04 |  |  | 20191 | 0 | 0 | A 1.0 | A AC | A 0.65 | A 0.65 |  | A 1.0/BR | 130.00 kg |  | Not Received from R&D Order |  |  |  |  | 245 mm |  | 21.40 µg/g |  |  |  | 0.6 mg/glv | 8.2 N |  | 23.6 MPa | 715 % |  | 4010 | HY3/1 | M24 | 6.4 g | 155.7 PC/KG | TEA0
Y000100667 | 000000000014010483 (G-D-LCCOGT-S059-WHT-240W-N-G-WE-MM) | 4010 | G000 |  | 69 |  | 2021-02-04 |  |  | 20191 | 0 | 0 | A 2.5 | A AC | A 0.65 | A 0.65 |  | A 2.5/BR | 130.00 kg |  | Not Received from R&D Order |  |  |  |  | 243 mm |  | 21.40 µg/g |  |  |  | 0.6 mg/glv | 8.2 N |  | 23.6 MPa | 715 % |  | 4010 | HY3/1 | M24 | 6.4 g | 156.1 PC/KG | TEA0
Y000100668 | 000000000014010483 (G-D-LCCOGT-S059-WHT-240W-N-G-WE-MM) | 4010 | G000 |  | 69 |  | 2021-02-04 |  |  | 20191 | 0 | 0 | A 2.5 | A AC | A 0.65 | A 0.65 |  | A 2.5/BR | 130.00 kg |  | Not Received from R&D Order |  |  |  |  | 243 mm |  | 21.40 µg/g |  |  |  | 0.6 mg/glv | 8.2 N |  | 23.6 MPa | 715 % |  | 4010 | HY3/1 | M24 | 6.4 g | 156.1 PC/KG | TEA0
Y000100794 | 000000000014010483 (G-D-LCCOGT-S059-WHT-240W-N-G-WE-MM) | 4010 | G000 |  | 69 |  | 2021-02-04 |  |  | 20113 | 0 | 0 | A 2.5 | A AC | A 0.65 | A 0.65 |  | A 2.5/BR | 130.00 kg |  | Not Received from R&D Order |  |  |  |  | 245 mm |  | 21.40 µg/g |  |  |  | 0.6 mg/glv | 8.2 N |  | 23.6 MPa | 715 % |  | 4010 | HY3/1 | M24 | 6.4 g | 155.1 PC/KG | TEA0
Y000100817 | 000000000014010483 (G-D-LCCOGT-S059-WHT-240W-N-G-WE-MM) | 4010 | G000 |  | 69 |  | 2021-02-04 |  |  | 20113 | 0 | 0 | A 4.0 | A AC | A 0.65 | A 0.65 |  | A 4.0/BR | 130.00 kg |  | Not Received from R&D Order |  |  |  |  | 245 mm |  | 21.40 µg/g |  |  |  | 0.6 mg/glv | 8.2 N |  | 23.6 MPa | 715 % |  | 4010 | HY3/1 | M24 | 6.4 g | 155.1 PC/KG | TEA0
Y000100963 | 000000000014010483 (G-D-LCCOGT-S059-WHT-240W-N-G-WE-MM) | 4010 | G000 |  | 69 |  | 2021-02-03 |  |  | 20022 | 0 | 0 | A 4.0 | A AC | A 0.65 | A 0.65 |  | A 4.0/BR | 130.00 kg |  | Not Received from R&D Order | LOTตัวแทนดึงขอบ |  |  |  | 242 mm |  | 21.40 µg/g |  |  |  | 0.6 mg/glv | 8.2 N |  | 23.6 MPa | 715 % |  | 4010 | HY3/1 | M24 | 6.5 g | 154.4 PC/KG | TEA0
Y000100967 | 000000000014010483 (G-D-LCCOGT-S059-WHT-240W-N-G-WE-MM) | 4010 | G000 |  | 69 |  | 2021-02-03 |  |  | 20048 | 0 | 0 | A 2.5 | A AC | A 0.65 | A 0.65 |  | A 2.5/BR | 130.00 kg |  | Not Received from R&D Order |  |  |  |  | 242 mm |  | 21.40 µg/g |  |  |  | 0.6 mg/glv | 8.2 N |  | 23.6 MPa | 715 % |  | 4010 | HY3/1 | M24 | 6.5 g | 154.6 PC/KG | TEA0
Y000101040 | 000000000014010483 (G-D-LCCOGT-S059-WHT-240W-N-G-WE-MM) | 4010 | G000 |  | 69 |  | 2021-02-02 |  |  | 20048 | 0 | 0 | A 6.5 | A AC | A 0.65 | A 0.65 |  | A 6.5/BR | 130.00 kg |  | Not Received from R&D Order |  |  |  |  | 244 mm |  | 21.40 µg/g |  |  |  | 0.6 mg/glv | 8.2 N |  | 23.6 MPa | 715 % |  | 4010 | HY3/1 | M24 | 6.5 g | 154.6 PC/KG | TEA0
Y000101043 | 000000000014010483 (G-D-LCCOGT-S059-WHT-240W-N-G-WE-MM) | 4010 | G000 |  | 69 |  | 2021-02-03 |  |  | 20022 | 0 | 0 | A 2.5 | A AC | A 0.65 | A 0.65 |  | A 2.5/BR | 130.00 kg |  | Not Received from R&D Order |  |  |  |  | 244 mm |  | 21.40 µg/g |  |  |  | 0.6 mg/glv | 8.2 N |  | 23.6 MPa | 715 % |  | 4010 | HY3/1 | M24 | 6.5 g | 154.4 PC/KG | TEA0
Y000101169 | 000000000014010483 (G-D-LCCOGT-S059-WHT-240W-N-G-WE-MM) | 4010 | G000 |  | 62 |  | 2021-02-02 |  |  | 8000 | 0 | 0 | A 0.65 | A AC | A 0.65 | A 0.65 |  | A 0.65/BR | 130.00 kg |  | Not Received from R&D Order |  |  |  |  | 247 mm |  | 21.00 µg/g |  |  |  |  | 7.4 N |  | 23.2 MPa | 729 % |  | 4010 | HY3/1 | M24 | 5.9 g | 168.2 PC/KG | TEA0
Y000101195 | 000000000014010483 (G-D-LCCOGT-S059-WHT-240W-N-G-WE-MM) | 4010 | G000 |  | 69 |  | 2021-02-02 |  |  | 20217 | 0 | 0 | A 4.0 | A AC | A 0.65 | A 0.65 |  | A 4.0/BR | 130.00 kg |  | Not Received from R&D Order | LOTตัวแทนดึงขอบ |  |  |  | 244 mm |  | 21.40 µg/g |  |  |  | 0.6 mg/glv | 8.2 N |  | 23.6 MPa | 715 % |  | 4010 | HY3/1 | M24 | 6.4 g | 155.9 PC/KG | TEA0
Y000101196 | 000000000014010483 (G-D-LCCOGT-S059-WHT-240W-N-G-WE-MM) | 4010 | G000 |  | 69 |  | 2021-02-02 |  |  | 20191 | 0 | 0 | A 0.65 | R RJ | A 0.65 | A 0.65 |  | R RJ/CR | 130.00 kg |  | Not Received from R&D Order | OS/OE |  |  |  | 247 mm |  | 21.40 µg/g |  |  |  | 0.6 mg/glv | 8.2 N |  | 23.6 MPa | 715 % |  | 4010 | HY3/1 | M24 | 6.4 g | 155.7 PC/KG | TEA0
Y000101197 | 000000000014010483 (G-D-LCCOGT-S059-WHT-240W-N-G-WE-MM) | 4010 | G000 |  | 69 |  | 2021-02-02 |  |  | 20191 | 0 | 0 | A 1.5 | A AC | A 0.65 | A 0.65 |  | A 1.5/BR | 130.00 kg |  | Not Received from R&D Order |  |  |  |  | 247 mm |  | 21.40 µg/g |  |  |  | 0.6 mg/glv | 8.2 N |  | 23.6 MPa | 715 % |  | 4010 | HY3/1 | M24 | 6.4 g | 155.7 PC/KG | TEA0
Y000101198 | 000000000014010483 (G-D-LCCOGT-S059-WHT-240W-N-G-WE-MM) | 4010 | G000 |  | 69 |  | 2021-02-02 |  |  | 20217 | 0 | 0 | A 1.5 | A AC | A 0.65 | A 0.65 |  | A 1.5/BR | 130.00 kg |  | Not Received from R&D Order | LOTตัวแทนดึงขอบ |  |  |  | 244 mm |  | 21.40 µg/g |  |  |  | 0.6 mg/glv | 8.2 N |  | 23.6 MPa | 715 % |  | 4010 | HY3/1 | M24 | 6.4 g | 155.9 PC/KG | TEA0
Y000101301 | 000000000014010483 (G-D-LCCOGT-S059-WHT-240W-N-G-WE-MM) | 4010 | G000 |  | 69 |  | 2021-02-02 |  |  | 19970 | 0 | 0 | A 2.5 | A AC | A 0.65 | A 0.65 |  | A 2.5/BR | 130.00 kg |  | Not Received from R&D Order |  |  |  |  | 244 mm |  | 21.00 µg/g |  |  |  | 0.6 mg/glv | 8.0 N |  | 25.1 MPa | 727 % |  | 4010 | HY3/1 | M24 | 6.5 g | 154.0 PC/KG | TEA0
Y000101432 | 000000000014010483 (G-D-LCCOGT-S059-WHT-240W-N-G-WE-MM) | 4010 | G000 |  | 69 |  | 2021-02-01 |  |  | 20607 | 0 | 0 | A 0.65 | R RJ | A 0.65 | A 0.65 |  | R RJ/CR | 130.00 kg |  | Not Received from R&D Order | OS,OE |  |  |  | 244 mm |  | 21.00 µg/g |  |  |  | 0.6 mg/glv | 8.0 N |  | 25.1 MPa | 727 % |  | 4010 | HY3/1 | M24 | 6.3 g | 158.9 PC/KG | TEA0
Y000101433 | 000000000014010483 (G-D-LCCOGT-S059-WHT-240W-N-G-WE-MM) | 4010 | G000 |  | 69 |  | 2021-02-01 |  |  | 20607 | 0 | 0 | A 4.0 | A AC | A 0.65 | A 0.65 |  | A 4.0/BR | 130.00 kg |  | Not Received from R&D Order |  |  |  |  | 244 mm |  | 21.00 µg/g |  |  |  | 0.6 mg/glv | 8.0 N |  | 25.1 MPa | 727 % |  | 4010 | HY3/1 | M24 | 6.3 g | 158.9 PC/KG | TEA0
Y000101457 | 000000000014010483 (G-D-LCCOGT-S059-WHT-240W-N-G-WE-MM) | 4010 | G000 |  | 62 |  | 2021-02-01 |  |  | 21595 | 0 | 0 | A 1.5 | A AC | A 0.65 | A 0.65 |  | A 1.5/BR | 130.00 kg |  | Not Received from R&D Order |  |  |  |  | 243 mm |  | 21.00 µg/g |  |  |  | 0.6 mg/glv | 8.0 N |  | 25.1 MPa | 727 % |  | 4010 | HY3/1 | M26 | 6.5 g | 153.8 PC/KG | TEA0
Y000101555 | 000000000014010483 (G-D-LCCOGT-S059-WHT-240W-N-G-WE-MM) | 4010 | G000 |  | 69 |  | 2021-02-02 |  |  | 20022 | 0 | 0 | A 0.65 | A AC | A 0.65 | A 0.65 |  | A 0.65/BR | 130.00 kg |  | Not Received from R&D Order |  |  |  |  | 245 mm |  | 21.00 µg/g |  |  |  | 0.6 mg/glv | 8.0 N |  | 25.1 MPa | 727 % |  | 4010 | HY3/1 | M24 | 6.5 g | 154.4 PC/KG | TEA0
Y000101556 | 000000000014010483 (G-D-LCCOGT-S059-WHT-240W-N-G-WE-MM) | 4010 | G000 |  | 69 |  | 2021-02-01 |  |  | 19944 | 0 | 0 | A 4.0 | A AC | A 0.65 | A 0.65 |  | A 4.0/BR | 130.00 kg |  | Not Received from R&D Order |  |  |  |  | 243 mm |  | 21.00 µg/g |  |  |  | 0.6 mg/glv | 8.0 N |  | 25.1 MPa | 727 % |  | 4010 | HY3/1 | M24 | 6.5 g | 153.8 PC/KG | TEA0
Y000101557 | 000000000014010483 (G-D-LCCOGT-S059-WHT-240W-N-G-WE-MM) | 4010 | G000 |  | 69 |  | 2021-02-01 |  |  | 6944 | 0 | 0 | A 0.65 | A AC | A 0.65 | A 0.65 |  | A 0.65/BR | 130.00 kg |  | Not Received from R&D Order |  |  |  |  | 243 mm |  | 21.00 µg/g |  |  |  | 0.6 mg/glv | 8.0 N |  | 25.1 MPa | 727 % |  | 4010 | HY3/1 | M24 | 6.5 g | 153.8 PC/KG | TEA0
Y000101732 | 000000000014010483 (G-D-LCCOGT-S059-WHT-240W-N-G-WE-MM) | 4010 | G000 |  | 69 |  | 2021-01-31 |  |  | 19437 | 0 | 0 | A 2.5 | A AC | A 0.65 | A 0.65 |  | A 2.5/BR | 130.00 kg |  | Not Received from R&D Order | LOTตัวแทนดึงขอบ |  |  |  | 243 mm |  | 21.00 µg/g |  |  |  | 0.6 mg/glv | 8.0 N |  | 25.1 MPa | 727 % |  | 4010 | HY3/1 | M24 | 6.7 g | 149.9 PC/KG | TEA0 | HB069001
Y000101854 | 000000000014010483 (G-D-LCCOGT-S059-WHT-240W-N-G-WE-MM) | 4010 | G000 |  | 62 |  | 2021-01-31 |  |  | 21556 | 0 | 0 | A 0.65 | R RJ | A 0.65 | A 0.65 |  | R RJ/CR | 130.00 kg |  | Not Received from R&D Order | OS,OE |  |  |  | 242 mm |  | 20.40 µg/g |  |  |  | 0.5 mg/glv | 7.3 N |  | 22.7 MPa | 718 % |  | 4010 | HY3/1 | M24 | 6.0 g | 166.2 PC/KG | TEA0 | HB062001
Y000102042 | 000000000014010483 (G-D-LCCOGT-S059-WHT-240W-N-G-WE-MM) | 4010 | G000 |  | 69 |  | 2021-01-31 |  |  | 11943 | 0 | 0 | A 1.5 | A AC | A 0.65 | A 0.65 |  | A 1.5/BR | 130.00 kg |  | Not Received from R&D Order |  |  |  |  | 246 mm |  | 21.30 µg/g |  |  |  | 0.6 mg/glv | 9.1 N |  | 26.3 MPa | 712 % |  | 4010 | HY3/1 | M24 | 6.8 g | 146.1 PC/KG | TEA0 | HB069001
Y000102048 | 000000000014010483 (G-D-LCCOGT-S059-WHT-240W-N-G-WE-MM) | 4010 | G000 |  | 69 |  | 2021-01-31 |  |  | 18943 | 0 | 0 | A 0.65 | R RJ | A 0.65 | A 0.65 |  | R RJ/CR | 130.00 kg |  | Not Received from R&D Order | OS,OE/AQL1.0 |  |  |  | 245 mm |  | 21.30 µg/g |  |  |  | 0.6 mg/glv | 9.1 N |  | 26.3 MPa | 712 % |  | 4010 | HY3/1 | M24 | 6.8 g | 146.1 PC/KG | TEA0 | HB069001
Y000102100 | 000000000014010483 (G-D-LCCOGT-S059-WHT-240W-N-G-WE-MM) | 4010 | G000 |  | 69 |  | 2021-01-31 |  |  | 19021 | 0 | 0 | A 4.0 | R RJ | A 0.65 | A 0.65 |  | R RJ/CR | 130.00 kg |  | Not Received from R&D Order | LOTตัวแทนดึงขอบ |  |  |  | 244 mm |  | 21.30 µg/g |  |  |  | 0.6 mg/glv | 9.1 N |  | 26.3 MPa | 712 % |  | 4010 | HY3/1 | M24 | 6.8 g | 146.7 PC/KG | TEA0 | HB069001
Y000102484 | 000000000014010483 (G-D-LCCOGT-S059-WHT-240W-N-G-WE-MM) | 4010 | G000 |  | 69 |  | 2021-01-29 |  |  | 2000 | 0 | 0 | A 1.0 | A AC | A 0.65 | A 0.65 |  | A 1.0/BR | 130.00 kg |  | Not Received from R&D Order | LOTตัวแทนดึงขอบ |  |  |  | 246 mm |  | 21.30 µg/g |  |  |  | 0.6 mg/glv | 9.1 N |  | 26.3 MPa | 712 % |  | 4010 | HY3/1 | M24 | 6.6 g | 150.6 PC/KG | TEA0 | HB069001
Y000102485 | 000000000014010483 (G-D-LCCOGT-S059-WHT-240W-N-G-WE-MM) | 4010 | G000 |  | 69 |  | 2021-01-30 |  |  | 9056 | 0 | 0 | A 0.65 | A AC | A 0.65 | A >10 |  | A >10/MN | 130.00 kg |  | Not Received from R&D Order |  |  |  |  | 246 mm |  | 21.30 µg/g |  |  |  | 0.6 mg/glv | 9.1 N |  | 26.3 MPa | 712 % |  | 4010 | HY3/1 | M24 | 6.6 g | 150.6 PC/KG | TEA0 | HB069001
Y000102507 | 000000000014010483 (G-D-LCCOGT-S059-WHT-240W-N-G-WE-MM) | 4010 | G000 |  | 62 |  | 2021-01-29 |  |  | 12452 | 0 | 0 | A 1.0 | A AC | A 0.65 | A 0.65 |  | A 1.0/BR | 130.00 kg |  | Not Received from R&D Order |  |  |  |  | 244 mm |  | 22.10 µg/g |  |  |  | 0.5 mg/glv | 8.8 N |  | 25.7 MPa | 793 % |  | 4010 | HY3/1 | M24 | 6.0 g | 165.4 PC/KG | TEA0 | HB062001
Y000102608 | 000000000014010483 (G-D-LCCOGT-S059-WHT-240W-N-G-WE-MM) | 4010 | G000 |  | 69 |  | 2021-01-29 |  |  | 9917 | 0 | 0 | A 1.0 | A AC | A 0.65 | A 0.65 |  | A 1.0/BR | 130.00 kg |  | Not Received from R&D Order |  |  |  |  | 242 mm |  | 21.30 µg/g |  |  |  | 0.6 mg/glv | 9.1 N |  | 26.3 MPa | 712 % |  | 4010 | HY3/1 | M24 | 6.9 g | 145.9 PC/KG | TEA0 | HB069001
Y000102803 | 000000000014010483 (G-D-LCCOGT-S059-WHT-240W-N-G-WE-MM) | 4010 | G000 |  | 69 |  | 2021-01-29 |  |  | 19177 | 0 | 0 | A 2.5 | A AC | A 0.65 | A 0.65 |  | A 2.5/BR | 130.00 kg |  | Not Received from R&D Order |  |  |  |  | 242 mm |  | 21.30 µg/g |  |  |  | 0.7 mg/glv | 8.5 N |  | 23.1 MPa | 711 % |  | 4010 | HY3/1 | M24 | 6.8 g | 147.9 PC/KG | TEA0 | HB069001
Y000102956 | 000000000014010483 (G-D-LCCOGT-S059-WHT-240W-N-G-WE-MM) | 4010 | G000 |  | 62 |  | 2021-01-29 |  |  | 21504 | 0 | 0 | A 0.65 | R RJ | A 0.65 | A 0.65 |  | R RJ/CR | 130.00 kg |  | Not Received from R&D Order | OS,OE |  |  |  | 244 mm |  | 22.20 µg/g |  |  |  | 0.6 mg/glv | 7.1 N |  | 22.3 MPa | 720 % |  | 4010 | HY3/1 | M24 | 6.0 g | 165.8 PC/KG | TEA0 | HB062001
Y000103130 | 000000000014010483 (G-D-LCCOGT-S059-WHT-240W-N-G-WE-MM) | 4010 | G000 |  | 69 |  | 2021-01-29 |  |  | 4073 | 0 | 0 | A 0.65 | A AC | A 0.65 | A 0.65 |  | A 0.65/BR | 130.00 kg |  | Not Received from R&D Order | LOTตัวแทนดึงขอบ |  |  |  | 243 mm |  | 21.30 µg/g |  |  |  | 0.7 mg/glv | 8.5 N |  | 23.1 MPa | 711 % |  | 4010 | HY3/1 | M24 | 6.8 g | 147.1 PC/KG | TEA0 | HB069001
Y000103157 | 000000000014010483 (G-D-LCCOGT-S059-WHT-240W-N-G-WE-MM) | 4010 | G000 |  | 69 |  | 2021-01-28 |  |  | 11073 | 0 | 0 | A 0.65 | A AC | A 0.65 | A 0.65 |  | A 0.65/BR | 130.00 kg |  | Not Received from R&D Order | [6 empty] | 21.30 µg/g |  |  |  | 0.7 mg/glv | 8.5 N |  | 23.1 MPa | 711 % |  | 4010 | HY3/1 | M24 |  | 147.1 PC/KG | TEA0 | HB069001
Y000103158 | 000000000014010483 (G-D-LCCOGT-S059-WHT-240W-N-G-WE-MM) | 4010 | G000 |  | 69 |  | 2021-02-18 |  |  | 554 | 0 | 0 | A 1.0 | A AC | A 0.65 | A 0.65 |  | A 1.0/BR | 130.00 kg |  | Not Received from R&D Order |  |  |  |  | 242 mm |  | 21.50 µg/g |  |  |  | 0.4 mg/glv | 8.1 N |  | 22.3 MPa | 715 % |  | 4010 | HY3/1 | M26 | 6.6 g | 150.8 PC/KG | TEA0
Y000103205 | 000000000014010483 (G-D-LCCOGT-S059-WHT-240W-N-G-WE-MM) | 4010 | G000 |  | 62 |  | 2021-01-28 |  |  | 21530 | 0 | 0 | A 4.0 | A AC | A 0.65 | A 0.65 |  | A 4.0/BR | 130.00 kg |  | Not Received from R&D Order | LOTตัวแทนดึงขอบ |  |  |  | 243 mm |  | 22.20 µg/g |  |  |  | 0.6 mg/glv | 7.1 N |  | 22.3 MPa | 720 % |  | 4010 | HY3/1 | M24 | 6.0 g | 166.0 PC/KG | TEA0 | HB062001
Y000103317 | 000000000014010483 (G-D-LCCOGT-S059-WHT-240W-N-G-WE-MM) | 4010 | G000 |  | 62 |  | 2021-01-27 |  |  | 21530 | 0 | 0 | A 4.0 | A AC | A 0.65 | A 0.65 |  | A 0.65/BR | 130.00 kg |  | Not Received from R&D Order | LOTตัวเเทนดึงขอบ |  |  |  | 243 mm |  | 22.20 µg/g |  |  |  | 0.6 mg/glv | 7.1 N |  | 22.3 MPa | 720 % |  | 4010 | HY3/1 | M24 | 6.0 g | 166.0 PC/KG | TEA0 | HB062001
Y000103322 | 000000000014010483 (G-D-LCCOGT-S059-WHT-240W-N-G-WE-MM) | 4010 | G000 |  | 62 |  | 2021-01-28 |  |  | 21699 | 0 | 0 | A 4.0 | A AC | A 0.65 | A 0.65 |  | A 4.0/BR | 130.00 kg |  | Not Received from R&D Order |  |  |  |  | 243 mm |  | 22.20 µg/g |  |  |  | 0.6 mg/glv | 7.1 N |  | 22.3 MPa | 720 % |  | 4010 | HY3/1 | M24 | 6.0 g | 167.3 PC/KG | TEA0 | HB062001
Y000103324 | 000000000014010483 (G-D-LCCOGT-S059-WHT-240W-N-G-WE-MM) | 4010 | G000 |  | 62 |  | 2021-01-27 |  |  | 21621 | 0 | 0 | A 4.0 | A AC | A 0.65 | A 0.65 |  | A 4.0/BR | 130.00 kg |  | Not Received from R&D Order | LOTตัวเเทนดึงขอบ |  |  |  | 243 mm |  | 22.20 µg/g |  |  |  | 0.6 mg/glv | 7.1 N |  | 22.3 MPa | 720 % |  | 4010 | HY3/1 | M24 | 6.0 g | 166.7 PC/KG | TEA0 | HB062001
Y000103325 | 000000000014010483 (G-D-LCCOGT-S059-WHT-240W-N-G-WE-MM) | 4010 | G000 |  | 62 |  | 2021-01-27 |  |  | 21621 | 0 | 0 | A 6.5 | A AC | A 0.65 | A 0.65 |  | A 6.5/BR | 130.00 kg |  | Not Received from R&D Order | LOTตัวแทนดึงขอบ |  |  |  | 243 mm |  | 22.20 µg/g |  |  |  | 0.6 mg/glv | 7.1 N |  | 22.3 MPa | 720 % |  | 4010 | HY3/1 | M24 | 6.0 g | 166.7 PC/KG | TEA0 | HB062001
Y000103434 | 000000000014010483 (G-D-LCCOGT-S059-WHT-240W-N-G-WE-MM) | 4010 | G000 |  | 62 |  | 2021-01-29 |  |  | 21530 | 0 | 0 | A 0.65 | A AC | A 0.65 | A 0.65 |  | A 0.65/BR | 130.00 kg |  | Not Received from R&D Order | LOTตัวแทนดึงขอบ |  |  |  | 246 mm |  | 22.20 µg/g |  |  |  | 0.6 mg/glv | 7.1 N |  | 22.3 MPa | 720 % |  | 4010 | HY3/1 | M24 | 6.0 g | 166.0 PC/KG | TEA0 | HB062001
Y000103448 | 000000000014010483 (G-D-LCCOGT-S059-WHT-240W-N-G-WE-MM) | 4010 | G000 |  | 69 |  | 2021-01-27 |  |  | 19359 | 0 | 0 | A 0.65 | A AC | A 0.65 | A 0.65 |  | A 0.65/BR | 130.00 kg |  | Not Received from R&D Order |  |  |  |  | 244 mm |  | 21.60 µg/g |  |  |  | 0.7 mg/glv | 7.8 N |  | 22.4 MPa | 703 % |  | 4010 | HY3/1 | M24 | 6.7 g | 149.3 PC/KG | TEA0 | HB069001
Y000103452 | 000000000014010483 (G-D-LCCOGT-S059-WHT-240W-N-G-WE-MM) | 4010 | G000 |  | 69 |  | 2021-01-27 |  |  | 0 | 19268 | 0 | A 1.5 | A AC | A 0.65 | A 10 |  | A 10/MN | 130.00 kg |  | Not Received from R&D Order |  |  |  |  | 243 mm |  | 21.60 µg/g |  |  |  | 0.7 mg/glv | 7.8 N |  | 22.4 MPa | 703 % |  | 4010 | HY3/1 | M24 | 6.7 g | 148.6 PC/KG | TEA0 | HB069001
Y000103490 | 000000000014010483 (G-D-LCCOGT-S059-WHT-240W-N-G-WE-MM) | 4010 | G000 |  | 62 |  | 2021-01-27 |  |  | 21751 | 0 | 0 | A 2.5 | A AC | A 0.65 | A 0.65 |  | A 2.5/BR | 130.00 kg |  | Not Received from R&D Order | LOTตัวแทนดึงขอบ |  |  |  | 242 mm |  | 20.10 µg/g |  |  |  | 0.6 mg/glv | 7.8 N |  | 23.5 MPa | 704 % |  | 4010 | HY3/1 | M24 | 6.0 g | 167.7 PC/KG | TEA0 | HB062001
Y000103608 | 000000000014010483 (G-D-LCCOGT-S059-WHT-240W-N-G-WE-MM) | 4010 | G000 |  | 69 |  | 2021-01-26 |  |  | 20659 | 0 | 0 | A 2.5 | A AC | A 0.65 | A 0.65 |  | A 2.5/BR | 130.00 kg |  | Not Received from R&D Order |  |  |  |  | 243 mm |  | 21.60 µg/g |  |  |  | 0.7 mg/glv | 7.8 N |  | 22.4 MPa | 703 % |  | 4010 | HY3/1 | M26 | 6.3 g | 159.3 PC/KG | TEA0 | HB069001
Y000103798 | 000000000014010483 (G-D-LCCOGT-S059-WHT-240W-N-G-WE-MM) | 4010 | G000 |  | 69 |  | 2021-01-26 |  |  | 20490 | 0 | 0 | A 6.5 | A AC | A 0.65 | A 0.65 |  | A 6.5/BR | 130.00 kg |  | Not Received from R&D Order | LOTตัวแทนดึงขอบ |  |  |  | 243 mm |  | 21.60 µg/g |  |  |  | 0.7 mg/glv | 7.8 N |  | 22.4 MPa | 703 % |  | 4010 | HY3/1 | M26 | 6.3 g | 158.0 PC/KG | TEA0 | HB069001
Y000103815 | 000000000014010483 (G-D-LCCOGT-S059-WHT-240W-N-G-WE-MM) | 4010 | G000 |  | 69 |  | 2021-01-26 |  |  | 20581 | 0 | 0 | A 0.65 | R RJ | A 0.65 | A 0.65 |  | R RJ/CR | 130.00 kg |  | Not Received from R&D Order | OS,OE |  |  |  | 242 mm |  | 21.60 µg/g |  |  |  | 0.7 mg/glv | 7.8 N |  | 22.4 MPa | 703 % |  | 4010 | HY3/1 | M24 | 6.3 g | 158.7 PC/KG | TEA0 | HB069001
Y000103846 | 000000000014010483 (G-D-LCCOGT-S059-WHT-240W-N-G-WE-MM) | 4010 | G000 |  | 62 |  | 2021-01-26 |  |  | 21790 | 0 | 0 | A 2.5 | A AC | A 0.65 | A 0.65 |  | A 2.5/BR | 130.00 kg |  | Not Received from R&D Order |  |  |  |  | 243 mm |  | 21.20 µg/g |  |  |  | 0.9 mg/glv | 8.0 N |  | 22.7 MPa | 709 % |  | 4010 | HY3/1 | M24 | 6.0 g | 166.5 PC/KG | TEA0 | HB062001
Y000103847 | 000000000014010483 (G-D-LCCOGT-S059-WHT-240W-N-G-WE-MM) | 4010 | G000 |  | 62 |  | 2021-01-26 |  |  | 21725 | 0 | 0 | A 1.5 | A AC | A 0.65 | A 0.65 |  | A 1.5/BR | 130.00 kg |  | Not Received from R&D Order |  |  |  |  | 243 mm |  | 20.10 µg/g |  |  |  | 0.6 mg/glv | 7.8 N |  | 23.5 MPa | 704 % |  | 4010 | HY3/1 | M24 | 6.0 g | 167.5 PC/KG | TEA0 | HB062001
Y000103901 | 000000000014010483 (G-D-LCCOGT-S059-WHT-240W-N-G-WE-MM) | 4010 | G000 |  | 69 |  | 2021-01-25 |  |  | 20490 | 0 | 0 | A 4.0 | A AC | A 0.65 | A 0.65 |  | A 4.0/BR | 130.00 kg |  | Not Received from R&D Order |  |  |  |  | 243 mm |  | 21.60 µg/g |  |  |  | 0.7 mg/glv | 7.8 N |  | 22.4 MPa | 703 % |  | 4010 | HY3/1 | M26 | 6.3 g | 158.0 PC/KG | TEA0 | HB069001
Y000104010 | 000000000014010483 (G-D-LCCOGT-S059-WHT-240W-N-G-WE-MM) | 4010 | G000 |  | 69 |  | 2021-01-25 |  |  | 20360 | 0 | 0 | A 4.0 | A AC | A 0.65 | A 0.65 |  | A 4.0/BR | 130.00 kg |  | Not Received from R&D Order |  |  |  |  | 242 mm |  | 21.60 µg/g |  |  |  | 0.7 mg/glv | 7.8 N |  | 22.4 MPa | 703 % |  | 4010 | HY3/1 | M26 | 6.4 g | 157.0 PC/KG | TEA0 | HB069001
Y000104075 | 000000000014010483 (G-D-LCCOGT-S059-WHT-240W-N-G-WE-MM) | 4010 | G000 |  | 69 |  | 2021-01-26 |  |  | 20893 | 0 | 0 | A 4.0 | A AC | A 0.65 | A 0.65 |  | A 4.0/BR | 130.00 kg |  | Not Received from R&D Order | LOTตัวแทนดึงขอบ |  |  |  | 243 mm |  | 21.60 µg/g |  |  |  | 0.7 mg/glv | 7.8 N |  | 22.4 MPa | 703 % |  | 4010 | HY3/1 | M26 | 6.2 g | 161.1 PC/KG | TEA0 | HB069001
Y000104078 | 000000000014010483 (G-D-LCCOGT-S059-WHT-240W-N-G-WE-MM) | 4010 | G000 |  | 69 |  | 2021-01-26 |  |  | 20893 | 0 | 0 | A 2.5 | A AC | A 0.65 | A 0.65 |  | A 2.5/BR | 130.00 kg |  | Not Received from R&D Order | LOTตัวแทนดึงขอบ |  |  |  | 243 mm |  | 21.60 µg/g |  |  |  | 0.7 mg/glv | 7.8 N |  | 22.4 MPa | 703 % |  | 4010 | HY3/1 | M26 | 6.2 g | 161.1 PC/KG | TEA0 | HB069001
Y000104211 | 000000000014010483 (G-D-LCCOGT-S059-WHT-240W-N-G-WE-MM) | 4010 | G000 |  | 62 |  | 2021-01-25 |  |  | 21725 | 0 | 0 | A 0.65 | R RJ | A 0.65 | A 0.65 |  | R RJ/CR | 130.00 kg |  | Not Received from R&D Order | OS,OE/AQL1.0 |  |  |  | 243 mm |  | 21.40 µg/g |  |  |  | 0.3 mg/glv | 7.4 N |  | 21.8 MPa | 736 % |  | 4010 | HY3/1 | M24 | 6.0 g | 167.5 PC/KG | TEA0 | HB062001
Y000104219 | 000000000014010483 (G-D-LCCOGT-S059-WHT-240W-N-G-WE-MM) | 4010 | G000 |  | 62 |  | 2021-01-25 |  |  | 21699 | 0 | 0 | A 1.5 | A AC | A 0.65 | A 0.65 |  | A 1.5/BR | 130.00 kg |  | Not Received from R&D Order | LOTตัวแทนดึงขอบ |  |  |  | 243 mm |  | 21.40 µg/g |  |  |  | 0.3 mg/glv | 7.4 N |  | 21.8 MPa | 736 % |  | 4010 | HY3/1 | M24 | 6.0 g | 167.3 PC/KG | TEA0 | HB062001
Y000104223 | 000000000014010483 (G-D-LCCOGT-S059-WHT-240W-N-G-WE-MM) | 4010 | G000 |  | 62 |  | 2021-01-25 |  |  | 21699 | 0 | 0 | A 0.65 | A AC | A 0.65 | A 0.65 |  | A 0.65/BR | 130.00 kg |  | Not Received from R&D Order |  |  |  |  | 243 mm |  | 21.40 µg/g |  |  |  | 0.3 mg/glv | 7.4 N |  | 21.8 MPa | 736 % |  | 4010 | HY3/1 | M24 | 6.0 g | 167.3 PC/KG | TEA0 | HB062001
Y000104259 | 000000000014010483 (G-D-LCCOGT-S059-WHT-240W-N-G-WE-MM) | 4010 | G000 |  | 69 |  | 2021-01-25 |  |  | 20867 | 0 | 0 | A 2.5 | A AC | A 0.65 | A 0.65 |  | A 2.5/BR | 130.00 kg |  | Not Received from R&D Order | LOTตัวแทนดึงขอบ |  |  |  | 244 mm |  | 22.30 µg/g |  |  |  | 0.4 mg/glv | 7.4 N |  | 22.0 MPa | 720 % |  | 4010 | HY3/1 | M26 | 6.2 g | 160.9 PC/KG | TEA0 | HB069001
Y000104266 | 000000000014010483 (G-D-LCCOGT-S059-WHT-240W-N-G-WE-MM) | 4010 | G000 |  | 62 |  | 2021-01-25 |  |  | 21725 | 0 | 0 | A 1.0 | A AC | A 0.65 | A 2.5 |  | A 1.0/BR | 130.00 kg |  | Not Received from R&D Order |  |  |  |  | 242 mm |  | 21.40 µg/g |  |  |  | 0.3 mg/glv | 7.4 N |  | 21.8 MPa | 736 % |  | 4010 | HY3/1 | M24 | 6.0 g | 167.5 PC/KG | TEA0 | HB062001
Y000104288 | 000000000014010483 (G-D-LCCOGT-S059-WHT-240W-N-G-WE-MM) | 4010 | G000 |  | 62 |  | 2021-01-24 |  |  | 21478 | 0 | 0 | A 4.0 | A AC | A 0.65 | A 1.5 |  | A 4.0/BR | 130.00 kg |  | Not Received from R&D Order | LOTตัวแทนดึงขอบ |  |  |  | 242 mm |  | 21.40 µg/g |  |  |  | 0.3 mg/glv | 7.4 N |  | 21.8 MPa | 736 % |  | 4010 | HY3/1 | M24 | 6.0 g | 165.6 PC/KG | TEA0 | HB062001
Y000104308 | 000000000014010483 (G-D-LCCOGT-S059-WHT-240W-N-G-WE-MM) | 4010 | G000 |  | 62 |  | 2021-01-25 |  |  | 21725 | 0 | 0 | A 0.65 | A AC | A 0.65 | A 1.5 |  | A 0.65/BR | 130.00 kg |  | Not Received from R&D Order |  |  |  |  | 242 mm |  | 21.40 µg/g |  |  |  | 0.3 mg/glv | 7.4 N |  | 21.8 MPa | 736 % |  | 4010 | HY3/1 | M24 | 6.0 g | 167.5 PC/KG | TEA0 | HB062001
Y000104309 | 000000000014010483 (G-D-LCCOGT-S059-WHT-240W-N-G-WE-MM) | 4010 | G000 |  | 62 |  | 2021-01-25 |  |  | 21621 | 0 | 0 | A 1.0 | A AC | A 0.65 | A 0.65 |  | A 1.0/BR | 130.00 kg |  | Not Received from R&D Order | LOTตัวแทนดึงขอบ |  |  |  | 243 mm |  | 21.40 µg/g |  |  |  | 0.3 mg/glv | 7.4 N |  | 21.8 MPa | 736 % |  | 4010 | HY3/1 | M24 | 6.0 g | 166.7 PC/KG | TEA0 | HB062001
Y000104359 | 000000000014010483 (G-D-LCCOGT-S059-WHT-240W-N-G-WE-MM) | 4010 | G000 |  | 69 |  | 2021-01-26 |  |  | 20841 | 0 | 0 | A 1.0 | R RJ | A 0.65 | A 0.65 |  | R RJ/CR | 130.00 kg |  | Not Received from R&D Order | OS,OE/AQL1.5 |  |  |  | 244 mm |  | 22.30 µg/g |  |  |  |  | 7.4 N |  | 22.0 MPa | 720 % |  | 4010 | HY3/1 | M26 | 6.2 g | 160.7 PC/KG | TEA0 | HB069001
Y000104360 | 000000000014010483 (G-D-LCCOGT-S059-WHT-240W-N-G-WE-MM) | 4010 | G000 |  | 69 |  | 2021-01-25 |  |  | 21478 | 0 | 0 | A 4.0 | A AC | A 0.65 | A 0.65 |  | A 4.0/BR | 130.00 kg |  | Not Received from R&D Order |  |  |  |  | 242 mm |  | 22.30 µg/g |  |  |  | 0.4 mg/glv | 7.4 N |  | 22.0 MPa | 720 % |  | 4010 | HY3/1 | M26 | 6.0 g | 165.6 PC/KG | TEA0 | HB069001
Y000104362 | 000000000014010483 (G-D-LCCOGT-S059-WHT-240W-N-G-WE-MM) | 4010 | G000 |  | 69 |  | 2021-01-24 |  |  | 2659 | 0 | 0 | A 0.65 | A AC | A 0.65 | A >10 |  | A >10/MN | 130.00 kg |  | Not Received from R&D Order | LOTตัวแทนดึงขอบ |  |  |  | 242 mm |  | 22.30 µg/g |  |  |  | 0.4 mg/glv | 7.4 N |  | 22.0 MPa | 720 % |  | 4010 | HY3/1 | M26 | 6.3 g | 159.3 PC/KG | TEA0 | HB069001
Y000104436 | 000000000014010483 (G-D-LCCOGT-S059-WHT-240W-N-G-WE-MM) | 4010 | G000 |  | 69 |  | 2021-02-06 |  |  | 20048 | 0 | 0 | A 2.5 | A AC | A 0.65 | A 0.65 |  | A 2.5/BR | 130.00 kg |  | Not Received from R&D Order | LOTตัวแทนดึงขอบ |  |  |  | 244 mm |  | 22.70 µg/g |  |  |  | 0.6 mg/glv | 8.0 N |  | 22.9 MPa | 711 % |  | 4010 | HY3/1 | M26 | 6.5 g | 154.6 PC/KG | TEA0
Y000104540 | 000000000014010483 (G-D-LCCOGT-S059-WHT-240W-N-G-WE-MM) | 4010 | G000 |  | 62 |  | 2021-01-24 |  |  | 21556 | 0 | 0 | A 4.0 | A AC | A 0.65 | A 0.65 |  | A 4.0/BR | 130.00 kg |  | Not Received from R&D Order | LOTตัวแทนดึงขอบ |  |  |  | 243 mm |  | 21.40 µg/g |  |  |  | 0.3 mg/glv | 7.4 N |  | 21.8 MPa | 736 % |  | 4010 | HY3/1 | M26 | 6.0 g | 166.2 PC/KG | TEA0 | HB062001
Y000104563 | 000000000014010483 (G-D-LCCOGT-S059-WHT-240W-N-G-WE-MM) | 4010 | G000 |  | 69 |  | 2021-01-24 |  |  | 20841 | 0 | 0 | A 2.5 | A AC | A 0.65 | A 0.65 |  | A 2.5/BR | 130.00 kg |  | Not Received from R&D Order | LOTตัวแทนดึงขอบ |  |  |  | 242 mm |  | 22.30 µg/g |  |  |  | 0.4 mg/glv | 7.4 N |  | 22.0 MPa | 720 % |  | 4010 | HY3/1 | M26 | 6.2 g | 160.7 PC/KG | TEA0 | HB069001
Y000104564 | 000000000014010483 (G-D-LCCOGT-S059-WHT-240W-N-G-WE-MM) | 4010 | G000 |  | 69 |  | 2021-01-25 |  |  | 20737 | 0 | 0 | A 0.65 | A AC | A 0.65 | A 0.65 |  | A 0.65/BR | 130.00 kg |  | Not Received from R&D Order |  |  |  |  | 242 mm |  | 22.30 µg/g |  |  |  | 0.4 mg/glv | 7.4 N |  | 22.0 MPa | 720 % |  | 4010 | HY3/1 | M26 | 6.3 g | 159.9 PC/KG | TEA0 | HB069001
Y000104565 | 000000000014010483 (G-D-LCCOGT-S059-WHT-240W-N-G-WE-MM) | 4010 | G000 |  | 69 |  | 2021-01-25 |  |  | 20737 | 0 | 0 | A 4.0 | A AC | A 0.65 | A 0.65 |  | A 4.0/BR | 130.00 kg |  | Not Received from R&D Order |  |  |  |  | 242 mm |  | 22.30 µg/g |  |  |  | 0.4 mg/glv | 7.4 N |  | 22.0 MPa | 720 % |  | 4010 | HY3/1 | M26 | 6.3 g | 159.9 PC/KG | TEA0 | HB069001
Y000104567 | 000000000014010483 (G-D-LCCOGT-S059-WHT-240W-N-G-WE-MM) | 4010 | G000 |  | 69 |  | 2021-01-25 |  |  | 20737 | 0 | 0 | A 4.0 | A AC | A 0.65 | A 0.65 |  | A 4.0/BR | 130.00 kg |  | Not Received from R&D Order | LOTตัวแทนดึงขอบ |  |  |  | 242 mm |  | 22.30 µg/g |  |  |  | 0.4 mg/glv | 7.4 N |  | 22.0 MPa | 720 % |  | 4010 | HY3/1 | M26 | 6.3 g | 159.9 PC/KG | TEA0 | HB069001
Y000104584 | 000000000014010483 (G-D-LCCOGT-S059-WHT-240W-N-G-WE-MM) | 4010 | G000 |  | 62 |  | 2021-01-24 |  |  | 21647 | 0 | 0 | A 2.5 | A AC | A 0.65 | A 0.65 |  | A 2.5/BR | 130.00 kg |  | Not Received from R&D Order |  |  |  |  | 244 mm |  | 21.40 µg/g |  |  |  | 0.3 mg/glv | 7.4 N |  | 21.8 MPa | 736 % |  | 4010 | HY3/1 | M26 | 6.0 g | 166.9 PC/KG | TEA0 | HB062001
Y000104609 | 000000000014010483 (G-D-LCCOGT-S059-WHT-240W-N-G-WE-MM) | 4010 | G000 |  | 62 |  | 2021-01-25 |  |  | 21842 | 0 | 0 | A 1.5 | A AC | A 0.65 | A 0.65 |  | A 1.5/BR | 130.00 kg |  | Not Received from R&D Order |  |  |  |  | 242 mm |  | 20.10 µg/g |  |  |  | 0.6 mg/glv | 7.8 N |  | 23.5 MPa | 704 % |  | 4010 | HY3/1 | M24 | 5.9 g | 168.4 PC/KG | TEA0 | HB062001
Y000104629 | 000000000014010483 (G-D-LCCOGT-S059-WHT-240W-N-G-WE-MM) | 4010 | G000 |  | 62 |  | 2021-01-26 |  |  | 21699 | 0 | 0 | A 1.5 | A AC | A 0.65 | A 0.65 |  | A 1.5/BR | 130.00 kg |  | Not Received from R&D Order |  |  |  |  | 243 mm |  | 20.10 µg/g |  |  |  | 0.6 mg/glv | 7.8 N |  | 23.5 MPa | 704 % |  | 4010 | HY3/1 | M24 | 6.0 g | 167.3 PC/KG | TEA0 | HB062001
Y000104680 | 000000000014010483 (G-D-LCCOGT-S059-WHT-240W-N-G-WE-MM) | 4010 | G000 |  | 69 |  | 2021-01-25 |  |  | 20841 | 0 | 0 | A 1.5 | A AC | A 0.65 | A 0.65 |  | A 1.5/BR | 130.00 kg |  | Not Received from R&D Order |  |  |  |  | 242 mm |  | 21.10 µg/g |  |  |  | 0.4 mg/glv | 8.1 N |  | 23.9 MPa | 735 % |  | 4010 | HY3/1 | M26 | 5.9 g | 169.3 PC/KG | TEA0 | HB069001
Y000104682 | 000000000014010483 (G-D-LCCOGT-S059-WHT-240W-N-G-WE-MM) | 4010 | G000 |  | 69 |  | 2021-01-25 |  |  | 20607 | 0 | 0 | A 4.0 | A AC | A 0.65 | A 0.65 |  | A 4.0/BR | 130.00 kg |  | Not Received from R&D Order | LOTตัวแทนดึงขอบ |  |  |  | 240 mm |  | 22.30 µg/g |  |  |  | 0.4 mg/glv | 7.4 N |  | 22.0 MPa | 720 % |  | 4010 | HY3/1 | M26 | 6.3 g | 158.9 PC/KG | TEA0 | HB069001
Y000104691 | 000000000014010483 (G-D-LCCOGT-S059-WHT-240W-N-G-WE-MM) | 4010 | G000 |  | 69 |  | 2021-01-25 |  |  | 20789 | 0 | 0 | A 4.0 | A AC | A 0.65 | A 0.65 |  | A 4.0/BR | 130.00 kg |  | Not Received from R&D Order |  |  |  |  | 242 mm |  | 21.10 µg/g |  |  |  | 0.4 mg/glv | 8.1 N |  | 23.9 MPa | 735 % |  | 4010 | HY3/1 | M26 | 5.9 g | 169.3 PC/KG | TEA0 | HB069001
Y000104828 | 000000000014010483 (G-D-LCCOGT-S059-WHT-240W-N-G-WE-MM) | 4010 | G000 |  | 62 |  | 2021-01-23 |  |  | 21790 | 0 | 0 | A 0.65 | A AC | A 0.65 | A 0.65 |  | A 0.65/BR | 130.00 kg |  | Not Received from R&D Order | ทดสอบกลิ่นAC |  |  |  | 243 mm |  | 21.40 µg/g |  |  |  | 0.3 mg/glv | 7.4 N |  | 21.8 MPa | 736 % |  | 4010 | HY3/1 | M26 | 6.0 g | 168.0 PC/KG | TEA0 | HB062001
Y000104852 | 000000000014010483 (G-D-LCCOGT-S059-WHT-240W-N-G-WE-MM) | 4010 | G000 |  | 62 |  | 2021-01-24 |  |  | 21556 | 0 | 0 | A 1.5 | A AC | A 0.65 | A 0.65 |  | A 1.5/BR | 130.00 kg |  | Not Received from R&D Order | LOTตัวแทนดึงขอบ |  |  |  | 243 mm |  | 21.40 µg/g |  |  |  | 0.3 mg/glv | 7.4 N |  | 21.8 MPa | 736 % |  | 4010 | HY3/1 | M26 | 6.0 g | 166.2 PC/KG | TEA0 | HB062001
Y000104878 | 000000000014010483 (G-D-LCCOGT-S059-WHT-240W-N-G-WE-MM) | 4010 | G000 |  | 69 |  | 2021-01-24 |  |  | 20074 | 0 | 0 | A 2.5 | A AC | A 0.65 | A 0.65 |  | A 2.5/BR | 130.00 kg |  | Not Received from R&D Order |  |  |  |  | 242 mm |  | 22.30 µg/g |  |  |  | 0.4 mg/glv | 7.4 N |  | 22.0 MPa | 720 % |  | 4010 | HY3/1 | M26 | 6.5 g | 154.8 PC/KG | TEA0 | HB069001
Y000104883 | 000000000014010483 (G-D-LCCOGT-S059-WHT-240W-N-G-WE-MM) | 4010 | G000 |  | 69 |  | 2021-01-25 |  |  | 20308 | 0 | 0 | A 4.0 | A AC | A 0.65 | A 0.65 |  | A 4.0/BR | 130.00 kg |  | Not Received from R&D Order |  |  |  |  | 242 mm |  | 22.30 µg/g |  |  |  | 0.4 mg/glv | 7.4 N |  | 22.0 MPa | 720 % |  | 4010 | HY3/1 | M26 | 6.4 g | 156.6 PC/KG | TEA0 | HB069001
Y000104938 | 000000000014010483 (G-D-LCCOGT-S059-WHT-240W-N-G-WE-MM) | 4010 | G000 |  | 62 |  | 2021-01-24 |  |  | 21621 | 0 | 0 | A 1.5 | R RJ | A 0.65 | A 1.0 |  | R RJ/CR | 130.00 kg |  | Not Received from R&D Order | OS/OE |  |  |  | 244 mm |  | 23.90 µg/g |  |  |  | 0.4 mg/glv | 7.8 N |  | 23.3 MPa | 749 % |  | 4010 | HY3/1 | M24 | 5.9 g | 168.4 PC/KG | TEA0 | HB062001
Y000105004 | 000000000014010483 (G-D-LCCOGT-S059-WHT-240W-N-G-WE-MM) | 4010 | G000 |  | 62 |  | 2021-01-24 |  |  | 21504 | 0 | 0 | A 0.65 | A AC | A 0.65 | A 0.65 |  | A 0.65/BR | 130.00 kg |  | Not Received from R&D Order |  |  |  |  | 242 mm |  | 21.10 µg/g |  |  |  | 0.4 mg/glv | 8.1 N |  | 23.9 MPa | 735 % |  | 4010 | HY3/1 | M26 | 5.9 g | 169.1 PC/KG | TEA0 | HB062001
Y000105109 | 000000000014010483 (G-D-LCCOGT-S059-WHT-240W-N-G-WE-MM) | 4010 | G000 |  | 69 |  | 2021-01-23 |  |  | 20919 | 0 | 0 | A 2.5 | A AC | A 0.65 | A 0.65 |  | A 2.5/BR | 130.00 kg |  | Not Received from R&D Order |  |  |  |  | 242 mm |  | 20.40 µg/g |  |  |  | 0.4 mg/glv | 7.9 N |  | 22.3 MPa | 717 % |  | 4010 | HY3/1 | M31 | 6.2 g | 161.3 PC/KG | TEA2 | HB069001
Y000105114 | 000000000014010483 (G-D-LCCOGT-S059-WHT-240W-N-G-WE-MM) | 4010 | G000 |  | 69 |  | 2021-01-23 |  |  | 20633 | 0 | 0 | A 2.5 | A AC | A 0.65 | A 0.65 |  | A 2.5/BR | 130.00 kg |  | Not Received from R&D Order |  |  |  |  | 243 mm |  | 20.40 µg/g |  |  |  | 0.4 mg/glv | 7.9 N |  | 22.3 MPa | 717 % |  | 4010 | HY3/1 | M31 | 6.3 g | 159.1 PC/KG | TEA2 | HB069001
Y000105182 | 000000000014010483 (G-D-LCCOGT-S059-WHT-240W-N-G-WE-MM) | 4010 | G000 |  | 69 |  | 2021-01-27 |  |  | 20659 | 0 | 0 | A 2.5 | A AC | A 0.65 | A 0.65 |  | A 2.5/BR | 130.00 kg |  | Not Received from R&D Order |  |  |  |  | 242 mm |  | 21.60 µg/g |  |  |  | 0.7 mg/glv | 7.8 N |  | 22.4 MPa | 703 % |  | 4010 | HY3/1 | M24 | 6.3 g | 158.5 PC/KG | TEA0 | HB069001
Y000105485 | 000000000014010483 (G-D-LCCOGT-S059-WHT-240W-N-G-WE-MM) | 4010 | G000 |  | 69 |  | 2021-01-22 |  |  | 20893 | 0 | 0 | A 2.5 | A AC | A 0.65 | A 0.65 |  | A 2.5/BR | 130.00 kg |  | Not Received from R&D Order |  |  |  |  | 244 mm |  | 20.40 µg/g |  |  |  | 0.4 mg/glv | 7.9 N |  | 22.3 MPa | 717 % |  | 4010 | HY3/1 | M31 | 6.2 g | 161.1 PC/KG | TEA2 | HB069001
Y000105487 | 000000000014010483 (G-D-LCCOGT-S059-WHT-240W-N-G-WE-MM) | 4010 | G000 |  | 69 |  | 2021-01-22 |  |  | 20893 | 0 | 0 | A 0.65 | R RJ | A 0.65 | A 0.65 |  | R RJ/CR | 130.00 kg |  | Not Received from R&D Order | LOTตัวแทนดึงขอบ/OS,OE |  |  |  | 244 mm |  | 20.40 µg/g |  |  |  | 0.4 mg/glv | 7.9 N |  | 22.3 MPa | 717 % |  | 4010 | HY3/1 | M31 | 6.2 g | 161.1 PC/KG | TEA2 | HB069001
Y000105558 | 000000000014010483 (G-D-LCCOGT-S059-WHT-240W-N-G-WE-MM) | 4010 | G000 |  | 62 |  | 2021-01-22 |  |  | 21894 | 0 | 0 | A 0.65 | A AC | A 0.65 | A 0.65 |  | A 0.65/BR | 130.00 kg |  | Not Received from R&D Order | LOTตัวแทนดึงขอบ |  |  |  | 242 mm |  | 20.40 µg/g |  |  |  | 0.4 mg/glv | 7.9 N |  | 22.3 MPa | 717 % |  | 4010 | HY3/1 | M24 | 6.2 g | 161.5 PC/KG | TEA0 | HB062001
Y000105595 | 000000000014010483 (G-D-LCCOGT-S059-WHT-240W-N-G-WE-MM) | 4010 | G000 |  | 69 |  | 2021-01-22 |  |  | 20971 | 0 | 0 | A 0.65 | R RJ | A 0.65 | A 0.65 |  | R RJ/CR | 130.00 kg |  | Not Received from R&D Order | บรรจุOS/OE |  |  |  | 242 mm |  | 20.40 µg/g |  |  |  | 0.4 mg/glv | 7.9 N |  | 22.3 MPa | 717 % |  | 4010 | HY3/1 | M31 | 6.2 g | 161.7 PC/KG | TEA2 | HB069001
Y000105597 | 000000000014010483 (G-D-LCCOGT-S059-WHT-240W-N-G-WE-MM) | 4010 | G000 |  | 69 |  | 2021-01-22 |  |  | 20971 | 0 | 0 | A 2.5 | A AC | A 0.65 | A 0.65 |  | A 2.5/BR | 130.00 kg |  | Not Received from R&D Order | LOTตัวแทนดึงขอบ |  |  |  | 242 mm |  | 20.40 µg/g |  |  |  | 0.4 mg/glv | 7.9 N |  | 22.3 MPa | 717 % |  | 4010 | HY3/1 | M31 | 6.2 g | 161.7 PC/KG | TEA2 | HB069001
Y000105614 | 000000000014010483 (G-D-LCCOGT-S059-WHT-240W-N-G-WE-MM) | 4010 | G000 |  | 69 |  | 2021-01-22 |  |  | 20919 | 0 | 0 | A 0.65 | A AC | A 0.65 | A 0.65 |  | A 0.65/BR | 130.00 kg |  | Not Received from R&D Order | LOTตัวแทนดึงขอบ |  |  |  | 242 mm |  | 20.40 µg/g |  |  |  | 0.4 mg/glv | 7.9 N |  | 22.3 MPa | 717 % |  | 4010 | HY3/1 | M31 | 6.2 g | 161.7 PC/KG | TEA2 | HB069001
Y000105639 | 000000000014010483 (G-D-LCCOGT-S059-WHT-240W-N-G-WE-MM) | 4010 | G000 |  | 69 |  | 2021-01-22 |  |  | 20893 | 0 | 0 | A 2.5 | A AC | A 0.65 | A 0.65 |  | A 2.5/BR | 130.00 kg |  | Not Received from R&D Order |  |  |  |  | 242 mm |  | 20.40 µg/g |  |  |  | 0.4 mg/glv | 7.9 N |  | 22.3 MPa | 717 % |  | 4010 | HY3/1 | M26 | 6.2 g | 161.1 PC/KG | TEA0 | HB069001
Y000105640 | 000000000014010483 (G-D-LCCOGT-S059-WHT-240W-N-G-WE-MM) | 4010 | G000 |  | 69 |  | 2021-01-21 |  |  | 20893 | 0 | 0 | A 1.5 | A AC | A 0.65 | A 0.65 |  | A 1.5/BR | 130.00 kg |  | Not Received from R&D Order |  |  |  |  | 243 mm |  | 20.40 µg/g |  |  |  | 0.4 mg/glv | 7.9 N |  | 22.3 MPa | 717 % |  | 4010 | HY3/1 | M31 | 6.2 g | 161.1 PC/KG | TEA2 | HB069001
Y000105802 | 000000000014010483 (G-D-LCCOGT-S059-WHT-240W-N-G-WE-MM) | 4010 | G000 |  | 62 |  | 2021-01-21 |  |  | 1637 | 0 | 0 | A 0.65 | A AC | A 0.65 | A 0.65 |  | A 0.65/BR | 130.00 kg |  | Not Received from R&D Order |  |  |  |  | 244 mm |  | 23.00 µg/g |  |  |  | 0.3 mg/glv | 7.3 N |  | 22.0 MPa | 704 % |  | 4010 | HY3/1 | M24 | 5.9 g | 169.9 PC/KG | TEA0 | HB062001
Y000105845 | 000000000014010483 (G-D-LCCOGT-S059-WHT-240W-N-G-WE-MM) | 4010 | G000 |  | 69 |  | 2021-01-21 |  |  | 20945 | 0 | 0 | A 2.5 | A AC | A 0.65 | A 0.65 |  | A 2.5/BR | 130.00 kg |  | Not Received from R&D Order | LOTตัวแทนดึงขอบ |  |  |  | 242 mm |  | 20.00 µg/g |  |  |  | 0.3 mg/glv | 8.1 N |  | 23.4 MPa | 797 % |  | 4010 | HY3/1 | M31 | 6.2 g | 161.5 PC/KG | TEA2 | HB069001
Y000105906 | 000000000014010483 (G-D-LCCOGT-S059-WHT-240W-N-G-WE-MM) | 4010 | G000 |  | 62 |  | 2021-01-26 |  |  | 21336 | 0 | 0 | A 0.65 | A AC | A 2.5 | A 0.65 |  | A 2.5/MJ | 127.30 kg | 013677637 | Not Received from R&D Order | [16 empty] | 4010 | HY1 |  |  | 168.0 PC/KG |  | HRPF3034
Y000105956 | 000000000014010483 (G-D-LCCOGT-S059-WHT-240W-N-G-WE-MM) | 4010 | G000 |  | 62 |  | 2021-01-20 |  |  | 22076 | 0 | 0 | A 1.0 | R RJ | A 0.65 | A 0.65 |  | R RJ/CR | 130.00 kg |  | Not Received from R&D Order | บรรจุOS,OE |  |  |  | 244 mm |  | 23.00 µg/g |  |  |  | 0.3 mg/glv | 7.3 N |  | 22.0 MPa | 704 % |  | 4010 | HY3/1 | M24 | 5.9 g | 170.2 PC/KG | TEA0 | HB062001
Y000105989 | 000000000014010483 (G-D-LCCOGT-S059-WHT-240W-N-G-WE-MM) | 4010 | G000 |  | 69 |  | 2021-01-21 |  |  | 21257 | 0 | 0 | A 2.5 | A AC | A 0.65 | A 0.65 |  | A 2.5/BR | 130.00 kg |  | Not Received from R&D Order | LOTตัวแทนดึงขอบ |  |  |  | 242 mm |  | 20.00 µg/g |  |  |  | 0.3 mg/glv | 8.1 N |  | 23.4 MPa | 797 % |  | 4010 | HY3/1 | M31 | 6.2 g | 160.9 PC/KG | TEA2 | HB069001
Y000106028 | 000000000014010483 (G-D-LCCOGT-S059-WHT-240W-N-G-WE-MM) | 4010 | G000 |  | 69 |  | 2021-01-22 |  |  | 19283 | 0 | 0 | A 1.0 | A AC | A 0.65 | A 0.65 |  | A 1.0/BR | 130.00 kg |  | Not Received from R&D Order |  |  |  |  | 242 mm |  | 20.00 µg/g |  |  |  | 0.3 mg/glv | 8.1 N |  | 23.4 MPa | 797 % |  | 4010 | HY3/1 | M31 | 6.1 g | 164.1 PC/KG | TEA2 | HB069001
Y000106081 | 000000000014010483 (G-D-LCCOGT-S059-WHT-240W-N-G-WE-MM) | 4010 | G000 |  | 62 |  | 2021-01-20 |  |  | 22128 | 0 | 0 | A 0.65 | A AC | A 0.65 | A 6.5 |  | A 6.5/MN | 130.00 kg |  | Not Received from R&D Order |  |  |  |  | 245 mm |  | 23.00 µg/g |  |  |  | 0.3 mg/glv | 7.3 N |  | 22.0 MPa | 704 % |  | 4010 | HY3/1 | M24 | 5.9 g | 170.6 PC/KG | TEA0 | HB062001
Y000106235 | 000000000014010483 (G-D-LCCOGT-S059-WHT-240W-N-G-WE-MM) | 4010 | G000 |  | 69 |  | 2021-01-20 |  |  | 21231 | 0 | 0 | A 2.5 | A AC | A 0.65 | A 0.65 |  | A 2.5/BR | 130.00 kg |  | Not Received from R&D Order | LOTตัวแทนดึงขอบ |  |  |  | 242 mm |  | 20.00 µg/g |  |  |  | 0.3 mg/glv | 8.1 N |  | 23.4 MPa | 797 % |  | 4010 | HY3/1 | M31 | 6.1 g | 163.7 PC/KG | TEA2 | HB069001
Y000106261 | 000000000014010483 (G-D-LCCOGT-S059-WHT-240W-N-G-WE-MM) | 4010 | G000 |  | 69 |  | 2021-01-26 |  |  | 20737 | 0 | 0 | A 2.5 | A AC | A 0.65 | A 0.65 |  | A 2.5/BR | 130.00 kg |  | Not Received from R&D Order | ทดสอบกลิ่นAC |  |  |  | 242 mm |  | 22.30 µg/g |  |  |  | 0.4 mg/glv | 7.4 N |  | 22.0 MPa | 720 % |  | 4010 | HY3/1 | M26 | 6.3 g | 159.9 PC/KG | TEA0 | HB069001
Y000106270 | 000000000014010483 (G-D-LCCOGT-S059-WHT-240W-N-G-WE-MM) | 4010 | G000 |  | 62 |  | 2021-01-25 |  |  | 21842 | 0 | 0 | A 0.65 | A AC | A 0.65 | A 0.65 |  | A 0.65/BR | 130.00 kg |  | Not Received from R&D Order |  |  |  |  | 242 mm |  | 20.10 µg/g |  |  |  | 0.6 mg/glv | 7.8 N |  | 23.5 MPa | 704 % |  | 4010 | HY3/1 | M24 | 5.9 g | 168.4 PC/KG | TEA0 | HB062001
Y000106299 | 000000000014010483 (G-D-LCCOGT-S059-WHT-240W-N-G-WE-MM) | 4010 | G000 |  | 69 |  | 2021-01-25 |  |  | 20607 | 0 | 0 | A 2.5 | A AC | A 0.65 | A 0.65 |  | A 2.5/BR | 130.00 kg |  | Not Received from R&D Order |  |  |  |  | 242 mm |  | 21.10 µg/g |  |  |  | 0.4 mg/glv | 8.1 N |  | 23.9 MPa | 735 % |  | 4010 | HY3/1 | M26 | 5.9 g | 169.3 PC/KG | TEA0 | HB069001
Y000106300 | 000000000014010483 (G-D-LCCOGT-S059-WHT-240W-N-G-WE-MM) | 4010 | G000 |  | 69 |  | 2021-01-19 |  |  | 21153 | 0 | 0 | A 1.5 | A AC | A 0.65 | A 0.65 |  | A 1.5/BR | 130.00 kg |  | Not Received from R&D Order |  |  |  |  | 243 mm |  | 20.00 µg/g |  |  |  | 0.3 mg/glv | 8.1 N |  | 23.4 MPa | 797 % |  | 4010 | HY3/1 | M31 | 6.1 g | 163.1 PC/KG | TEA2 | HB069001
Y000106524 | 000000000014010483 (G-D-LCCOGT-S059-WHT-240W-N-G-WE-MM) | 4010 | G000 |  | 62 |  | 2021-01-19 |  |  | 22037 | 0 | 0 | A 2.5 | A AC | A 0.65 | A 0.65 |  | A 2.5/BR | 130.00 kg |  | Not Received from R&D Order |  |  |  |  | 244 mm |  | 23.00 µg/g |  |  |  | 0.3 mg/glv | 7.3 N |  | 22.0 MPa | 704 % |  | 4010 | HY3/1 | M24 | 5.9 g | 169.9 PC/KG | TEA0 | HB062001
Y000106692 | 000000000014010483 (G-D-LCCOGT-S059-WHT-240W-N-G-WE-MM) | 4010 | G000 |  | 69 |  | 2021-01-19 |  |  | 20815 | 0 | 0 | A 4.0 | A AC | A 0.65 | A 0.65 |  | A 4.0/BR | 130.00 kg |  | Not Received from R&D Order | LOTตัวแทนดึงขอบ |  |  |  | 242 mm |  | 21.50 µg/g |  |  |  | 0.3 mg/glv | 8.2 N |  | 24.0 MPa | 703 % |  | 4010 | HY3/1 | M31 | 6.2 g | 160.5 PC/KG | TEA2 | HB069001
Y000113008 | 000000000014010483 (G-D-LCCOGT-S059-WHT-240W-N-G-WE-MM) | 4010 | G000 |  | 28 |  | 2021-02-27 |  |  | 1530 | 0 | 0 | A 1.0 | A AC | A 0.65 | A 0.65 |  | A 1.0/BR | 130.00 kg |  | Not Received from R&D Order |  |  |  |  | 243 mm |  | 23.00 µg/g |  |  |  | 0.5 mg/glv | 8.0 N |  | 23.4 MPa | 732 % |  | 4010 | HY1 | M26 | 6.0 g | 166.5 PC/KG | TEA0
Y000113009 | 000000000014010483 (G-D-LCCOGT-S059-WHT-240W-N-G-WE-MM) | 4010 | G000 |  | 28 |  | 2021-02-27 |  |  | 21374 | 0 | 0 | A 1.0 | R RJ | A 0.65 | A 0.65 |  | R RJ/CR | 130.00 kg |  | Not Received from R&D Order | OS,OE/AQL.1.5 |  |  |  | 243 mm |  | 23.00 µg/g |  |  |  | 0.5 mg/glv | 8.0 N |  | 23.4 MPa | 732 % |  | 4010 | HY1 | M26 | 6.0 g | 166.5 PC/KG | TEA0
Y000113010 | 000000000014010483 (G-D-LCCOGT-S059-WHT-240W-N-G-WE-MM) | 4010 | G000 |  | 28 |  | 2021-02-27 |  |  | 1374 | 0 | 0 | A 0.65 | A AC | A 0.65 | A 0.65 |  | A 0.65/BR | 130.00 kg |  | Not Received from R&D Order |  |  |  |  | 244 mm |  | 23.00 µg/g |  |  |  | 0.5 mg/glv | 8.0 N |  | 23.4 MPa | 732 % |  | 4010 | HY1 | M26 | 6.1 g | 164.8 PC/KG | TEA0
Y000113092 | 000000000014010483 (G-D-LCCOGT-S059-WHT-240W-N-G-WE-MM) | 4010 | G000 |  | 07 |  | 2021-02-28 |  |  | 816 | 0 | 0 | A 1.5 | A AC | A 0.65 | A 0.65 |  | A 1.5/BR | 130.00 kg |  | Not Received from R&D Order |  |  |  |  | 244 mm |  | 21.60 µg/g |  |  |  | 0.5 mg/glv | 7.4 N |  | 21.8 MPa | 748 % |  | 4010 | HY1 | M12 | 5.9 g | 168.2 PC/KG | TBA3
Y000113124 | 000000000014010483 (G-D-LCCOGT-S059-WHT-240W-N-G-WE-MM) | 4010 | G000 |  | 07 |  | 2021-02-28 |  |  | 21816 | 0 | 0 | A 0.65 | A AC | A 0.65 | A 0.65 |  | A 0.65/BR | 130.00 kg |  | Not Received from R&D Order |  |  |  |  | 240 mm |  | 21.60 µg/g |  |  |  | 0.5 mg/glv | 7.4 N |  | 21.8 MPa | 748 % |  | 4010 | HY1 | M12 | 5.8 g | 171.7 PC/KG | TBA3
Y000113190 | 000000000014010483 (G-D-LCCOGT-S059-WHT-240W-N-G-WE-MM) | 4010 | G000 |  | 07 |  | 2021-02-28 |  |  | 22310 | 0 | 0 | A 1.0 | A AC | A 0.65 | A 0.65 |  | A 1.0/BR | 130.00 kg |  | Not Received from R&D Order |  |  |  |  | 245 mm |  | 21.60 µg/g |  |  |  | 0.5 mg/glv | 7.4 N |  | 21.8 MPa | 748 % |  | 4010 | HY1 | M12 | 5.8 g | 172.0 PC/KG | TBA3
Y000113222 | 000000000014010483 (G-D-LCCOGT-S059-WHT-240W-N-G-WE-MM) | 4010 | G000 |  | 07 |  | 2021-02-27 |  |  | 21985 | 0 | 0 | A 0.65 | R RJ | A 0.65 | A 0.65 |  | R RJ/CR | 130.00 kg |  | Not Received from R&D Order | OS,OE AQL1.0 |  |  |  | 245 mm |  | 21.60 µg/g |  |  |  | 0.5 mg/glv | 7.4 N |  | 21.8 MPa | 748 % |  | 4010 | HY1 | M12 | 5.9 g | 169.9 PC/KG | TBA3
Y000113226 | 000000000014010483 (G-D-LCCOGT-S059-WHT-240W-N-G-WE-MM) | 4010 | G000 |  | 07 |  | 2021-02-27 |  |  | 22037 | 0 | 0 | A 0.65 | A AC | A 0.65 | A 0.65 |  | A 0.65/BR | 130.00 kg |  | Not Received from R&D Order | LOTตัวแทนกะ |  |  |  | 245 mm |  | 21.60 µg/g |  |  |  | 0.5 mg/glv | 7.4 N |  | 21.8 MPa | 748 % |  | 4010 | HY1 | M12 | 5.9 g | 169.9 PC/KG | TBA3
Y000113245 | 000000000014010483 (G-D-LCCOGT-S059-WHT-240W-N-G-WE-MM) | 4010 | G000 |  | 28 |  | 2021-02-27 |  |  | 21257 | 0 | 0 | A 0.65 | A AC | A 0.65 | A 0.65 |  | A 0.65/BR | 130.00 kg |  | Not Received from R&D Order | LOTตัวแทนดึงขอบ |  |  |  | 244 mm |  | 21.20 µg/g |  |  |  | 0.3 mg/glv | 8.1 N |  | 23.2 MPa | 703 % |  | 4010 | HY1 | M26 | 6.6 g | 152.6 PC/KG | TEA0
Y000113246 | 000000000014010483 (G-D-LCCOGT-S059-WHT-240W-N-G-WE-MM) | 4010 | G000 |  | 28 |  | 2021-02-27 |  |  | 21257 | 0 | 0 | A 0.65 | A AC | A 0.65 | A 0.65 |  | A 0.65/BR | 130.00 kg |  | Not Received from R&D Order | LOTตัวแทนดึงขอบ |  |  |  | 244 mm |  | 21.20 µg/g |  |  |  | 0.3 mg/glv | 8.1 N |  | 23.2 MPa | 703 % |  | 4010 | HY1 | M26 | 6.6 g | 152.6 PC/KG | TEA0
Y000113292 | 000000000014010483 (G-D-LCCOGT-S059-WHT-240W-N-G-WE-MM) | 4010 | G000 |  | 07 |  | 2021-02-27 |  |  | 22154 | 0 | 0 | A 0.65 | A AC | A 0.65 | A 0.65 |  | A 0.65/BR | 130.00 kg |  | Not Received from R&D Order | LOT ตัวแทนกะ |  |  |  | 246 mm |  | 21.60 µg/g |  |  |  | 0.5 mg/glv | 7.4 N |  | 21.8 MPa | 748 % |  | 4010 | HY1 | M12 | 5.9 g | 169.5 PC/KG | TBA3
Y000113293 | 000000000014010483 (G-D-LCCOGT-S059-WHT-240W-N-G-WE-MM) | 4010 | G000 |  | 07 |  | 2021-02-27 |  |  | 22154 | 0 | 0 | A 0.65 | A AC | A 0.65 | A 1.0 |  | A 0.65/BR | 130.00 kg |  | Not Received from R&D Order |  |  |  |  | 244 mm |  | 21.60 µg/g |  |  |  | 0.5 mg/glv | 7.4 N |  | 21.8 MPa | 748 % |  | 4010 | HY1 | M12 | 5.9 g | 170.8 PC/KG | TBA3
Y000113294 | 000000000014010483 (G-D-LCCOGT-S059-WHT-240W-N-G-WE-MM) | 4010 | G000 |  | 07 |  | 2021-02-27 |  |  | 22154 | 0 | 0 | A 1.0 | A AC | A 0.65 | A 0.65 |  | A 1.0/BR | 130.00 kg |  | Not Received from R&D Order |  |  |  |  | 244 mm |  | 21.60 µg/g |  |  |  | 0.5 mg/glv | 7.4 N |  | 21.8 MPa | 748 % |  | 4010 | HY1 | M12 | 5.9 g | 170.8 PC/KG | TBA3
Y000113301 | 000000000014010483 (G-D-LCCOGT-S059-WHT-240W-N-G-WE-MM) | 4010 | G000 |  | 28 |  | 2021-02-27 |  |  | 21257 | 0 | 0 | A 1.0 | A AC | A 0.65 | A 0.65 |  | A 1.0/BR | 130.00 kg |  | Not Received from R&D Order |  |  |  |  | 244 mm |  | 23.00 µg/g |  |  |  | 0.5 mg/glv | 8.0 N |  | 23.4 MPa | 732 % |  | 4010 | HY1 | M26 | 6.1 g | 164.1 PC/KG | TEA0
Y000113302 | 000000000014010483 (G-D-LCCOGT-S059-WHT-240W-N-G-WE-MM) | 4010 | G000 |  | 07 |  | 2021-02-27 |  |  | 22076 | 0 | 0 | A 0.65 | R RJ | A 0.65 | A 1.0 |  | R RJ/CR | 130.00 kg |  | Not Received from R&D Order | OS,OE,AQL1.0 |  |  |  | 244 mm |  | 21.60 µg/g |  |  |  | 0.5 mg/glv | 7.4 N |  | 21.8 MPa | 748 % |  | 4010 | HY1 | M12 | 5.9 g | 170.2 PC/KG | TBA3
Y000113464 | 000000000014010483 (G-D-LCCOGT-S059-WHT-240W-N-G-WE-MM) | 4010 | G000 |  | 28 |  | 2021-02-27 |  |  | 20997 | 0 | 0 | A 0.65 | A AC | A 0.65 | A 0.65 |  | A 0.65/BR | 130.00 kg |  | Not Received from R&D Order | LOTตัวแทนดึงขอบ |  |  |  | 244 mm |  | 22.10 µg/g |  |  |  | 0.5 mg/glv | 7.7 N |  | 22.2 MPa | 710 % |  | 4010 | HY1 | M26 | 6.1 g | 164.8 PC/KG | TEA0
Y000113465 | 000000000014010483 (G-D-LCCOGT-S059-WHT-240W-N-G-WE-MM) | 4010 | G000 |  | 28 |  | 2021-02-27 |  |  | 21374 | 0 | 0 | A 1.0 | A AC | A 0.65 | A 0.65 |  | A 1.0/BR | 130.00 kg |  | Not Received from R&D Order |  |  |  |  | 244 mm |  | 22.10 µg/g |  |  |  | 0.5 mg/glv | 7.7 N |  | 22.2 MPa | 710 % |  | 4010 | HY1 | M26 | 6.1 g | 164.8 PC/KG | TEA0
Y000113504 | 000000000014010483 (G-D-LCCOGT-S059-WHT-240W-N-G-WE-MM) | 4010 | G000 |  | 28 |  | 2021-02-27 |  |  | 20997 | 0 | 0 | A 0.65 | A AC | A 0.65 | A 0.65 |  | A 0.65/BR | 130.00 kg |  | Not Received from R&D Order | LOTตัวแทนดึงขอบ |  |  |  | 244 mm |  | 22.10 µg/g |  |  |  | 0.5 mg/glv | 7.7 N |  | 22.2 MPa | 710 % |  | 4010 | HY1 | M26 | 6.2 g | 161.9 PC/KG | TEA0
Y000113570 | 000000000014010483 (G-D-LCCOGT-S059-WHT-240W-N-G-WE-MM) | 4010 | G000 |  | 07 |  | 2021-02-25 |  |  | 22193 | 0 | 0 | A 2.5 | A AC | A 0.65 | A 0.65 |  | A 2.5/BR | 130.00 kg |  | Not Received from R&D Order |  |  |  |  | 245 mm |  | 21.10 µg/g |  |  |  | 0.3 mg/glv | 7.7 N |  | 23.3 MPa | 757 % |  | 4010 | HY1 | M12 | 5.9 g | 170.6 PC/KG | TBA3
Y000113756 | 000000000014010483 (G-D-LCCOGT-S059-WHT-240W-N-G-WE-MM) | 4010 | G000 |  | 07 |  | 2021-02-24 |  |  | 1154 | 0 | 0 | A 0.65 | A AC | A 0.65 | A 0.65 |  | A 0.65/BR | 130.00 kg |  | Not Received from R&D Order |  |  |  |  | 246 mm |  | 21.10 µg/g |  |  |  | 0.3 mg/glv | 7.7 N |  | 23.3 MPa | 757 % |  | 4010 | HY1 | M12 | 5.9 g | 170.6 PC/KG | TBA3
Y000113818 | 000000000014010483 (G-D-LCCOGT-S059-WHT-240W-N-G-WE-MM) | 4010 | G000 |  | 07 |  | 2021-02-25 |  |  | 21894 | 0 | 0 | A 0.65 | R RJ | A 0.65 | A 0.65 |  | R RJ/CR | 130.00 kg |  | Not Received from R&D Order | OS,OE AQL 1.0/LOT ตัวแทนกะ |  |  |  | 245 mm |  | 21.10 µg/g |  |  |  | 0.3 mg/glv | 7.7 N |  | 23.3 MPa | 757 % |  | 4010 | HY1 | M12 | 5.9 g | 168.8 PC/KG | TBA3
Y000113943 | 000000000014010483 (G-D-LCCOGT-S059-WHT-240W-N-G-WE-MM) | 4010 | G000 |  | 07 |  | 2021-02-24 |  |  | 22310 | 0 | 0 | A 0.65 | R RJ | A 0.65 | A 0.65 |  | R RJ/CR | 130.00 kg |  | Not Received from R&D Order | OS,OE AQL1.0 |  |  |  | 246 mm |  | 23.80 µg/g |  |  |  | 0.3 mg/glv | 7.8 N |  | 23.7 MPa | 723 % |  | 4010 | HY1 | M12 | 5.8 g | 171.3 PC/KG | TBA3
Y000113964 | 000000000014010483 (G-D-LCCOGT-S059-WHT-240W-N-G-WE-MM) | 4010 | G000 |  | 07 |  | 2021-02-23 |  |  | 2310 | 0 | 0 | A 1.5 | A AC | A 0.65 | A 0.65 |  | A 1.5/BR | 130.00 kg |  | Not Received from R&D Order |  |  |  |  | 246 mm |  | 23.80 µg/g |  |  |  | 0.3 mg/glv | 7.8 N |  | 23.7 MPa | 723 % |  | 4010 | HY1 | M12 | 5.9 g | 170.6 PC/KG | TBA3
Y000113966 | 000000000014010483 (G-D-LCCOGT-S059-WHT-240W-N-G-WE-MM) | 4010 | G000 |  | 07 |  | 2021-02-23 |  |  | 1219 | 0 | 0 | A 0.65 | A AC | A 0.65 | A 1.0 |  | A 0.65/BR | 130.00 kg |  | Not Received from R&D Order | LOTตัวแทนกะ |  |  |  | 246 mm |  | 23.80 µg/g |  |  |  | 0.3 mg/glv | 7.8 N |  | 23.7 MPa | 723 % |  | 4010 | HY1 | M12 | 5.8 g | 171.3 PC/KG | TBA3
Y000113967 | 000000000014010483 (G-D-LCCOGT-S059-WHT-240W-N-G-WE-MM) | 4010 | G000 |  | 07 |  | 2021-02-23 |  |  | 1219 | 0 | 0 | A 1.5 | A AC | A 0.65 | A 0.65 |  | A 1.5/BR | 130.00 kg |  | Not Received from R&D Order |  |  |  |  | 246 mm |  | 23.80 µg/g |  |  |  | 0.3 mg/glv | 7.8 N |  | 23.7 MPa | 723 % |  | 4010 | HY1 | M12 | 5.8 g | 171.3 PC/KG | TBA3
Y000114042 | 000000000014010483 (G-D-LCCOGT-S059-WHT-240W-N-G-WE-MM) | 4010 | G000 |  | 07 |  | 2021-02-23 |  |  | 1219 | 0 | 0 | A 1.0 | A AC | A 0.65 | A 0.65 |  | A 1.0/BR | 130.00 kg |  | Not Received from R&D Order |  |  |  |  | 245 mm |  | 23.80 µg/g |  |  |  | 0.3 mg/glv | 7.8 N |  | 23.7 MPa | 723 % |  | 4010 | HY1 | M12 | 5.8 g | 172.0 PC/KG | TBA3
Y000114063 | 000000000014010483 (G-D-LCCOGT-S059-WHT-240W-N-G-WE-MM) | 4010 | G000 |  | 07 |  | 2021-02-23 |  |  | 21959 | 0 | 0 | A 2.5 | A AC | A 0.65 | A 0.65 |  | A 2.5/BR | 130.00 kg |  | Not Received from R&D Order | กลิ่น AC |  |  |  | 244 mm |  | 23.80 µg/g |  |  |  | 0.3 mg/glv | 7.8 N |  | 23.7 MPa | 723 % |  | 4010 | HY1 | M12 | 5.9 g | 169.3 PC/KG | TBA3
Y000114158 | 000000000014010483 (G-D-LCCOGT-S059-WHT-240W-N-G-WE-MM) | 4010 | G000 |  | 07 |  | 2021-02-23 |  |  | 1076 | 0 | 0 | A 1.5 | A AC | A 0.65 | A 0.65 |  | A 1.5/BR | 130.00 kg |  | Not Received from R&D Order | LOTตัวแทนกะ |  |  |  | 245 mm |  | 23.80 µg/g |  |  |  | 0.3 mg/glv | 7.8 N |  | 23.7 MPa | 723 % |  | 4010 | HY1 | M12 | 5.9 g | 170.4 PC/KG | TBA3
Y000114259 | 000000000014010483 (G-D-LCCOGT-S059-WHT-240W-N-G-WE-MM) | 4010 | G000 |  | 07 |  | 2021-02-22 |  |  | 21933 | 0 | 0 | A 1.0 | A AC | A 0.65 | A 0.65 |  | A 1.0/BR | 130.00 kg |  | Not Received from R&D Order |  |  |  |  | 249 mm | [5 empty] | 0.3 mg/glv | 7.8 N |  | 23.7 MPa | 723 % |  | 4010 | HY1 | M12 | 5.9 g | 169.5 PC/KG | TBA3
Y000114262 | 000000000014010483 (G-D-LCCOGT-S059-WHT-240W-N-G-WE-MM) | 4010 | G000 |  | 07 |  | 2021-02-22 |  |  | 21933 | 0 | 0 | A 0.65 | A AC | A 0.65 | A 0.65 |  | A 0.65/BR | 130.00 kg |  | Not Received from R&D Order | LOT ตัวแทนกะ |  |  |  | 248 mm | [5 empty] | 0.3 mg/glv | 7.8 N |  | 23.7 MPa | 723 % |  | 4010 | HY1 | M12 | 5.9 g | 169.1 PC/KG | TBA3
Y000114263 | 000000000014010483 (G-D-LCCOGT-S059-WHT-240W-N-G-WE-MM) | 4010 | G000 |  | 07 |  | 2021-02-22 |  |  | 21985 | 0 | 0 | A 4.0 | A AC | A 0.65 | A 0.65 |  | A 4.0/BR | 130.00 kg |  | Not Received from R&D Order |  |  |  |  | 249 mm | [5 empty] | 0.3 mg/glv | 7.8 N |  | 23.7 MPa | 723 % |  | 4010 | HY1 | M12 | 5.9 g | 169.5 PC/KG | TBA3
Y000114264 | 000000000014010483 (G-D-LCCOGT-S059-WHT-240W-N-G-WE-MM) | 4010 | G000 |  | 07 |  | 2021-02-22 |  |  | 21985 | 0 | 0 | A 0.65 | A AC | A 0.65 | A 0.65 |  | A 0.65/BR | 130.00 kg |  | Not Received from R&D Order |  |  |  |  | 248 mm | [5 empty] | 0.3 mg/glv | 7.8 N |  | 23.7 MPa | 723 % |  | 4010 | HY1 | M12 | 5.9 g | 169.1 PC/KG | TBA3
Y000114339 | 000000000014010483 (G-D-LCCOGT-S059-WHT-240W-N-G-WE-MM) | 4010 | G000 |  | 07 |  | 2021-02-22 |  |  | 22219 | 0 | 0 | A 2.5 | A AC | A 0.65 | A 0.65 |  | A 2.5/BR | 130.00 kg |  | Not Received from R&D Order |  |  |  |  | 244 mm |  | 22.80 µg/g |  |  |  | 0.8 mg/glv | 7.4 N |  | 21.2 MPa | 737 % |  | 4010 | HY1 | M12 | 5.8 g | 171.3 PC/KG | TBA3
Y000114373 | 000000000014010483 (G-D-LCCOGT-S059-WHT-240W-N-G-WE-MM) | 4010 | G000 |  | 07 |  | 2021-02-22 |  |  | 22219 | 0 | 0 | A 0.65 | R RJ | A 0.65 | A 0.65 |  | R RJ/CR | 130.00 kg |  | Not Received from R&D Order | OS,OE AQL1.0 |  |  |  | 244 mm |  | 22.80 µg/g |  |  |  | 0.8 mg/glv | 7.4 N |  | 21.2 MPa | 737 % |  | 4010 | HY1 | M12 | 5.8 g | 171.3 PC/KG | TBA3
Y000114451 | 000000000014010483 (G-D-LCCOGT-S059-WHT-240W-N-G-WE-MM) | 4010 | G000 |  | 07 |  | 2021-02-21 |  |  | 22245 | 0 | 0 | A 4.0 | A AC | A 0.65 | A 0.65 |  | A 4.0/BR | 130.00 kg |  | Not Received from R&D Order |  |  |  |  | 247 mm |  | 22.80 µg/g |  |  |  | 0.8 mg/glv | 7.4 N |  | 21.2 MPa | 737 % |  | 4010 | HY1 | M12 | 5.7 g | 174.7 PC/KG | TBA3
Y000114453 | 000000000014010483 (G-D-LCCOGT-S059-WHT-240W-N-G-WE-MM) | 4010 | G000 |  | 07 |  | 2021-02-21 |  |  | 22700 | 0 | 0 | A 4.0 | A AC | A 0.65 | A 0.65 |  | A 4.0/BR | 130.00 kg |  | Not Received from R&D Order | LOT ตัวแทนกะ |  |  |  | 245 mm |  | 22.80 µg/g |  |  |  | 0.8 mg/glv | 7.4 N |  | 21.2 MPa | 737 % |  | 4010 | HY1 | M12 | 5.7 g | 175.0 PC/KG | TBA3
Y000114511 | 000000000014010483 (G-D-LCCOGT-S059-WHT-240W-N-G-WE-MM) | 4010 | G000 |  | 28 |  | 2021-02-21 |  |  | 21400 | 0 | 0 | A 2.5 | A AC | A 0.65 | A 0.65 |  | A 2.5/BR | 130.00 kg |  | Not Received from R&D Order | LOTตัวแทนดึงขอบ |  |  |  | 245 mm |  | 22.10 µg/g |  |  |  | 0.7 mg/glv | 8.3 N |  | 25.1 MPa | 762 % |  | 4010 | HY1 | M26 | 6.1 g | 165.0 PC/KG | TEA0
Y000114563 | 000000000014010483 (G-D-LCCOGT-S059-WHT-240W-N-G-WE-MM) | 4010 | G000 |  | 07 |  | 2021-02-21 |  |  | 22245 | 0 | 0 | A 0.65 | R RJ | A 0.65 | A 0.65 |  | R RJ/CR | 130.00 kg |  | Not Received from R&D Order | OS,OE AQL1.0 |  |  |  | 243 mm |  | 22.80 µg/g |  |  |  | 0.8 mg/glv | 7.4 N |  | 21.2 MPa | 737 % |  | 4010 | HY1 | M12 | 5.8 g | 171.5 PC/KG | TBA3
Y000114576 | 000000000014010483 (G-D-LCCOGT-S059-WHT-240W-N-G-WE-MM) | 4010 | G000 |  | 07 |  | 2021-02-21 |  |  | 22518 | 0 | 0 | A 0.65 | R RJ | A 0.65 | A 0.65 |  | R RJ/CR | 130.00 kg |  | Not Received from R&D Order | OS,OE AQL1.0/LOTตัวแทนกะ |  |  |  | 244 mm |  | 22.80 µg/g |  |  |  | 0.8 mg/glv | 7.4 N |  | 21.2 MPa | 737 % |  | 4010 | HY1 | M12 | 5.8 g | 171.3 PC/KG | TBA3
Y000114615 | 000000000014010483 (G-D-LCCOGT-S059-WHT-240W-N-G-WE-MM) | 4010 | G000 |  | 28 |  | 2021-02-21 |  |  | 21127 | 0 | 0 | A 4.0 | A AC | A 0.65 | A 0.65 |  | A 4.0/BR | 130.00 kg |  | Not Received from R&D Order | LOTตัวแทนดึงขอบ |  |  |  | 243 mm |  | 22.10 µg/g |  |  |  | 0.7 mg/glv | 8.3 N |  | 25.1 MPa | 762 % |  | 4010 | HY1 | M26 | 6.1 g | 162.9 PC/KG | TEA0
Y000114660 | 000000000014010483 (G-D-LCCOGT-S059-WHT-240W-N-G-WE-MM) | 4010 | G000 |  | 07 |  | 2021-02-20 |  |  | 22453 | 0 | 0 | A 4.0 | A AC | A 0.65 | A 0.65 |  | A 4.0/BR | 130.00 kg |  | Not Received from R&D Order |  |  |  |  | 244 mm |  | 22.80 µg/g |  |  |  | 0.8 mg/glv | 7.4 N |  | 21.2 MPa | 737 % |  | 4010 | HY1 | M12 | 5.8 g | 173.6 PC/KG | TBA3
Y000114661 | 000000000014010483 (G-D-LCCOGT-S059-WHT-240W-N-G-WE-MM) | 4010 | G000 |  | 07 |  | 2021-02-20 |  |  | 21933 | 0 | 0 | A 4.0 | A AC | A 0.65 | A 0.65 |  | A 4.0/BR | 130.00 kg |  | Not Received from R&D Order |  |  |  |  | 246 mm |  | 22.80 µg/g |  |  |  | 0.8 mg/glv | 7.4 N |  | 21.2 MPa | 737 % |  | 4010 | HY1 | M12 | 5.8 g | 173.1 PC/KG | TBA3
Y000114856 | 000000000014010483 (G-D-LCCOGT-S059-WHT-240W-N-G-WE-MM) | 4010 | G000 |  | 07 |  | 2021-02-19 |  |  | 22037 | 0 | 0 | A 0.65 | A AC | A 0.65 | A 10 |  | A 10/MN | 130.00 kg |  | Not Received from R&D Order |  |  |  |  | 244 mm |  | 22.20 µg/g |  |  |  | 0.8 mg/glv | 7.7 N |  | 23.1 MPa | 770 % |  | 4010 | HY1 | M12 | 5.9 g | 169.5 PC/KG | TBA3
Y000114863 | 000000000014010483 (G-D-LCCOGT-S059-WHT-240W-N-G-WE-MM) | 4010 | G000 |  | 28 |  | 2021-02-28 |  |  | 530 | 0 | 0 | A 1.0 | A AC | A 0.65 | A 0.65 |  | A 1.0/BR | 130.00 kg |  | Not Received from R&D Order |  |  |  |  | 245 mm |  | 23.00 µg/g |  |  |  | 0.5 mg/glv | 8.0 N |  | 23.4 MPa | 732 % |  | 4010 | HY1 | M26 | 6.0 g | 165.6 PC/KG | TEA0
Y000114917 | 000000000014010483 (G-D-LCCOGT-S059-WHT-240W-N-G-WE-MM) | 4010 | G000 |  | 07 |  | 2021-02-21 |  |  | 22245 | 0 | 0 | A 2.5 | A AC | A 0.65 | A 0.65 |  | A 2.5/BR | 130.00 kg |  | Not Received from R&D Order |  |  |  |  | 245 mm |  | 22.80 µg/g |  |  |  | 0.8 mg/glv | 7.4 N |  | 21.2 MPa | 737 % |  | 4010 | HY1 | M12 | 5.8 g | 172.2 PC/KG | TBA3
Y000115044 | 000000000014010483 (G-D-LCCOGT-S059-WHT-240W-N-G-WE-MM) | 4010 | G000 |  | 07 |  | 2021-02-22 |  |  | 21985 | 0 | 0 | A 1.5 | A AC | A 0.65 | A 0.65 |  | A 1.5/BR | 130.00 kg |  | Not Received from R&D Order | LOT ตัวแทนกะ |  |  |  | 245 mm |  | 22.80 µg/g |  |  |  | 0.8 mg/glv | 7.4 N |  | 21.2 MPa | 737 % |  | 4010 | HY1 | M12 | 5.9 g | 169.3 PC/KG | TBA3
Y000115048 | 000000000014010483 (G-D-LCCOGT-S059-WHT-240W-N-G-WE-MM) | 4010 | G000 |  | 07 |  | 2021-02-22 |  |  | 21985 | 0 | 0 | A 1.0 | A AC | A 0.65 | A 0.65 |  | A 1.0/BR | 130.00 kg |  | Not Received from R&D Order |  |  |  |  | 244 mm |  | 22.80 µg/g |  |  |  | 0.8 mg/glv | 7.4 N |  | 21.2 MPa | 737 % |  | 4010 | HY1 | M12 | 5.9 g | 169.5 PC/KG | TBA3
Y000115060 | 000000000014010483 (G-D-LCCOGT-S059-WHT-240W-N-G-WE-MM) | 4010 | G000 |  | 07 |  | 2021-02-22 |  |  | 22245 | 0 | 0 | A 2.5 | A AC | A 0.65 | A 0.65 |  | A 2.5/BR | 130.00 kg |  | Not Received from R&D Order |  |  |  |  | 245 mm |  | 22.80 µg/g |  |  |  | 0.8 mg/glv | 7.4 N |  | 21.2 MPa | 737 % |  | 4010 | HY1 | M12 | 5.9 g | 169.3 PC/KG | TBA3
Y000115137 | 000000000014010483 (G-D-LCCOGT-S059-WHT-240W-N-G-WE-MM) | 4010 | G000 |  | 07 |  | 2021-02-18 |  |  | 22102 | 0 | 0 | A 2.5 | A AC | A 0.65 | A 0.65 |  | A 2.5/BR | 130.00 kg |  | Not Received from R&D Order |  |  |  |  | 245 mm |  | 22.10 µg/g |  |  |  | 0.9 mg/glv | 7.5 N |  | 22.7 MPa | 707 % |  | 4010 | HY1 | M12 | 5.9 g | 170.4 PC/KG | TBA3
Y000115209 | 000000000014010483 (G-D-LCCOGT-S059-WHT-240W-N-G-WE-MM) | 4010 | G000 |  | 28 |  | 2021-02-18 |  |  | 2868 | 0 | 0 | A 1.5 | A AC | A 0.65 | A 0.65 |  | A 1.5/BR | 130.00 kg |  | Not Received from R&D Order | LOTตัวแทนดึงขอบ |  |  |  | 243 mm |  | 21.40 µg/g |  |  |  | 0.8 mg/glv | 8.1 N |  | 24.1 MPa | 735 % |  | 4010 | HY1 | M26 | 5.9 g | 168.6 PC/KG | TEA0
Y000115569 | 000000000014010483 (G-D-LCCOGT-S059-WHT-240W-N-G-WE-MM) | 4010 | G000 |  | 07 |  | 2021-02-16 |  |  | 21816 | 0 | 0 | A >10 | A AC | A 0.65 | A 0.65 |  | A >10/BR | 130.00 kg |  | Not Received from R&D Order |  |  |  |  | 245 mm |  | 22.80 µg/g |  |  |  | 0.9 mg/glv | 8.4 N |  | 24.0 MPa | 747 % |  | 4010 | HY1 | M12 | 5.9 g | 168.2 PC/KG | TBA3
Y000115591 | 000000000014010483 (G-D-LCCOGT-S059-WHT-240W-N-G-WE-MM) | 4010 | G000 |  | 28 |  | 2021-02-17 |  |  | 22011 | 0 | 0 | A 2.5 | A AC | A 0.65 | A 0.65 |  | A 2.5/BR | 130.00 kg |  | Not Received from R&D Order | LOTตัวแทนดึงขอบ |  |  |  | 244 mm |  | 21.40 µg/g |  |  |  | 0.8 mg/glv | 8.1 N |  | 24.1 MPa | 735 % |  | 4010 | HY1 | M24 | 5.9 g | 169.7 PC/KG | TEA0
Y000115617 | 000000000014010483 (G-D-LCCOGT-S059-WHT-240W-N-G-WE-MM) | 4010 | G000 |  | 07 |  | 2021-02-16 |  |  | 21426 | 0 | 0 | A >10 | A AC | A 0.65 | A 0.65 |  | A >10/BR | 130.00 kg |  | Not Received from R&D Order |  |  |  |  | 245 mm |  | 22.80 µg/g |  |  |  | 0.9 mg/glv | 8.4 N |  | 24.0 MPa | 747 % |  | 4010 | HY1 | M12 | 6.1 g | 165.2 PC/KG | TBA3
Y000115618 | 000000000014010483 (G-D-LCCOGT-S059-WHT-240W-N-G-WE-MM) | 4010 | G000 |  | 07 |  | 2021-02-16 |  |  | 21816 | 0 | 0 | A 4.0 | A AC | A 0.65 | A 0.65 |  | A 4.0/BR | 130.00 kg |  | Not Received from R&D Order | LOT ตัวแทนกะ |  |  |  | 242 mm |  | 22.80 µg/g |  |  |  | 0.9 mg/glv | 8.4 N |  | 24.0 MPa | 747 % |  | 4010 | HY1 | M12 | 6.0 g | 168.0 PC/KG | TBA3
Y000115621 | 000000000014010483 (G-D-LCCOGT-S059-WHT-240W-N-G-WE-MM) | 4010 | G000 |  | 07 |  | 2021-02-16 |  |  | 15530 | 0 | 0 | A 1.0 | A AC | A 0.65 | A 0.65 |  | A 1.0/BR | 130.00 kg |  | Not Received from R&D Order | LOT ตัวแทนกะ |  |  |  | 245 mm |  | 22.80 µg/g |  |  |  | 0.9 mg/glv | 8.4 N |  | 24.0 MPa | 747 % |  | 4010 | HY1 | M12 | 6.0 g | 166.0 PC/KG | TBA3
Y000115622 | 000000000014010483 (G-D-LCCOGT-S059-WHT-240W-N-G-WE-MM) | 4010 | G000 |  | 07 |  | 2021-02-16 |  |  | 21530 | 0 | 0 | A >10 | A AC | A 0.65 | A 0.65 |  | A >10/BR | 130.00 kg |  | Not Received from R&D Order |  |  |  |  | 245 mm |  | 22.80 µg/g |  |  |  | 0.9 mg/glv | 8.4 N |  | 24.0 MPa | 747 % |  | 4010 | HY1 | M12 | 6.0 g | 166.0 PC/KG | TBA3
Y000115687 | 000000000014010483 (G-D-LCCOGT-S059-WHT-240W-N-G-WE-MM) | 4010 | G000 |  | 28 |  | 2021-02-16 |  |  | 22128 | 0 | 0 | A 2.5 | A AC | A 0.65 | A 0.65 |  | A 2.5/BR | 130.00 kg |  | Not Received from R&D Order |  |  |  |  | 243 mm |  | 20.70 µg/g |  |  |  | 0.8 mg/glv | 7.8 N |  | 24.9 MPa | 728 % |  | 4010 | HY1 | M24 | 5.9 g | 168.2 PC/KG | TEA0
Y000115714 | 000000000014010483 (G-D-LCCOGT-S059-WHT-240W-N-G-WE-MM) | 4010 | G000 |  | 28 |  | 2021-02-16 |  |  | 21842 | 0 | 0 | A 2.5 | A AC | A 0.65 | A 0.65 |  | A 2.5/BR | 130.00 kg |  | Not Received from R&D Order |  |  |  |  | 243 mm |  | 20.70 µg/g |  |  |  | 0.8 mg/glv | 7.8 N |  | 24.9 MPa | 728 % |  | 4010 | HY1 | M24 | 5.9 g | 168.2 PC/KG | TEA0
Y000115730 | 000000000014010483 (G-D-LCCOGT-S059-WHT-240W-N-G-WE-MM) | 4010 | G000 |  | 28 |  | 2021-02-16 |  |  | 22076 | 0 | 0 | A 2.5 | A AC | A 0.65 | A 0.65 |  | A 2.5/BR | 130.00 kg |  | Not Received from R&D Order |  |  |  |  | 247 mm |  | 20.70 µg/g |  |  |  | 0.8 mg/glv | 7.8 N |  | 24.9 MPa | 728 % |  | 4010 | HY1 | M24 | 5.9 g | 169.5 PC/KG | TEA0
Y000115767 | 000000000014010483 (G-D-LCCOGT-S059-WHT-240W-N-G-WE-MM) | 4010 | G000 |  | 07 |  | 2021-02-15 |  |  | 21478 | 0 | 0 | A 2.5 | A AC | A 0.65 | A 0.65 |  | A 2.5/BR | 130.00 kg |  | Not Received from R&D Order |  |  |  |  | 245 mm |  | 22.80 µg/g |  |  |  | 0.9 mg/glv | 8.4 N |  | 24.0 MPa | 747 % |  | 4010 | HY1 | M12 | 6.1 g | 165.2 PC/KG | TBA3
Y000115935 | 000000000014010483 (G-D-LCCOGT-S059-WHT-240W-N-G-WE-MM) | 4010 | G000 |  | 28 |  | 2021-02-16 |  |  | 22011 | 0 | 0 | A 4.0 | A AC | A 0.65 | A 0.65 |  | A 4.0/BR | 130.00 kg |  | Not Received from R&D Order | LOTตัวแทนดึงขอบ |  |  |  | 246 mm |  | 20.70 µg/g |  |  |  | 0.8 mg/glv | 7.8 N |  | 24.9 MPa | 728 % |  | 4010 | HY1 | M24 | 5.9 g | 169.7 PC/KG | TEA0
Y000115994 | 000000000014010483 (G-D-LCCOGT-S059-WHT-240W-N-G-WE-MM) | 4010 | G000 |  | 28 |  | 2021-02-14 |  |  | 21751 | 0 | 0 | A 2.5 | A AC | A 0.65 | A 0.65 |  | A 2.5/BR | 130.00 kg |  | Not Received from R&D Order | LOTตัวแทนดึงขอบ |  |  |  | 244 mm |  | 22.70 µg/g |  |  |  | 0.4 mg/glv | 8.4 N |  | 23.1 MPa | 775 % |  | 4010 | HY1 | M24 | 6.0 g | 168.0 PC/KG | TEA0
Y000116047 | 000000000014010483 (G-D-LCCOGT-S059-WHT-240W-N-G-WE-MM) | 4010 | G000 |  | 07 |  | 2021-02-13 |  |  | 21530 | 0 | 0 | A 1.5 | A AC | A 0.65 | A 0.65 |  | A 1.5/BR | 130.00 kg |  | Not Received from R&D Order |  |  |  |  | 243 mm |  | 22.50 µg/g |  |  |  | 0.4 mg/glv | 7.3 N |  | 23.5 MPa | 862 % |  | 4010 | HY1 | M12 | 6.0 g | 165.6 PC/KG | TBA3
Y000116218 | 000000000014010483 (G-D-LCCOGT-S059-WHT-240W-N-G-WE-MM) | 4010 | G000 |  | 28 |  | 2021-02-13 |  |  | 21426 | 0 | 0 | A 0.65 | R RJ | A 0.65 | A 0.65 |  | R RJ/CR | 130.00 kg |  | Not Received from R&D Order | OS,OE/AQL1.0 | LOTตัวเเทนดึงขอบ |  |  | 242 mm |  | 22.70 µg/g |  |  |  | 0.4 mg/glv | 8.4 N |  | 23.1 MPa | 775 % |  | 4010 | HY1 | M24 | 6.1 g | 165.2 PC/KG | TEA0
Y000116254 | 000000000014010483 (G-D-LCCOGT-S059-WHT-240W-N-G-WE-MM) | 4010 | G000 |  | 07 |  | 2021-02-12 |  |  | 21530 | 0 | 0 | A 2.5 | A AC | A 0.65 | A 0.65 |  | A 2.5/BR | 130.00 kg |  | Not Received from R&D Order |  |  |  |  | 244 mm |  | 22.50 µg/g |  |  |  | 0.4 mg/glv | 7.3 N |  | 23.5 MPa | 862 % |  | 4010 | HY1 | M12 | 6.0 g | 166.0 PC/KG | TBA3
Y000116324 | 000000000014010483 (G-D-LCCOGT-S059-WHT-240W-N-G-WE-MM) | 4010 | G000 |  | 07 |  | 2021-02-12 |  |  | 21504 | 0 | 0 | A 2.5 | A AC | A 0.65 | A 0.65 |  | A 2.5/BR | 130.00 kg |  | Not Received from R&D Order |  |  |  |  | 246 mm |  | 22.50 µg/g |  |  |  | 0.4 mg/glv | 7.3 N |  | 23.5 MPa | 862 % |  | 4010 | HY1 | M12 | 6.0 g | 166.5 PC/KG | TBA3
Y000116375 | 000000000014010483 (G-D-LCCOGT-S059-WHT-240W-N-G-WE-MM) | 4010 | G000 |  | 28 |  | 2021-02-13 |  |  | 5426 | 0 | 0 | A 1.0 | A AC | A 0.65 | A 0.65 |  | A 1.0/BR | 130.00 kg |  | Not Received from R&D Order |  |  |  |  | 244 mm |  | 22.70 µg/g |  |  |  | 0.4 mg/glv | 8.4 N |  | 23.1 MPa | 775 % |  | 4010 | HY1 | M24 | 6.1 g | 165.2 PC/KG | TEA0
Y000116459 | 000000000014010483 (G-D-LCCOGT-S059-WHT-240W-N-G-WE-MM) | 4010 | G000 |  | 07 |  | 2021-02-12 |  |  | 21400 | 0 | 0 | A 1.0 | R RJ | A 0.65 | A 1.5 |  | R RJ/CR | 130.00 kg |  | Not Received from R&D Order | OS,OE AQL1.5/LOTตัวแทนกะ |  |  |  | 245 mm |  | 22.50 µg/g |  |  |  | 0.4 mg/glv | 7.9 N |  | 22.6 MPa | 901 % |  | 4010 | HY1 | M12 | 6.1 g | 165.0 PC/KG | TBA3
Y000116556 | 000000000014010483 (G-D-LCCOGT-S059-WHT-240W-N-G-WE-MM) | 4010 | G000 |  | 07 |  | 2021-02-12 |  |  | 21478 | 0 | 0 | A 0.65 | A AC | A 0.65 | A 0.65 |  | A 0.65/BR | 130.00 kg |  | Not Received from R&D Order | ดึงขอบLOT ตัวแทนกะ |  |  |  | 245 mm |  | 22.50 µg/g |  |  |  | 0.4 mg/glv | 7.9 N |  | 22.6 MPa | 901 % |  | 4010 | HY1 | M12 | 6.0 g | 165.6 PC/KG | TBA3
Y000116558 | 000000000014010483 (G-D-LCCOGT-S059-WHT-240W-N-G-WE-MM) | 4010 | G000 |  | 07 |  | 2021-02-12 |  |  | 21283 | 0 | 0 | A 1.0 | A AC | A 0.65 | A 0.65 |  | A 1.0/BR | 130.00 kg |  | Not Received from R&D Order |  |  |  |  | 244 mm |  | 22.50 µg/g |  |  |  | 0.4 mg/glv | 7.9 N |  | 22.6 MPa | 901 % |  | 4010 | HY1 | M12 | 6.1 g | 164.1 PC/KG | TBA3
Y000116572 | 000000000014010483 (G-D-LCCOGT-S059-WHT-240W-N-G-WE-MM) | 4010 | G000 |  | 07 |  | 2021-02-12 |  |  | 21478 | 0 | 0 | A 0.65 | A AC | A 0.65 | A 0.65 |  | A 0.65/BR | 130.00 kg |  | Not Received from R&D Order |  |  |  |  | 244 mm |  | 22.50 µg/g |  |  |  | 0.4 mg/glv | 7.9 N |  | 22.6 MPa | 901 % |  | 4010 | HY1 | M12 | 6.1 g | 164.1 PC/KG | TBA3
Y000116668 | 000000000014010483 (G-D-LCCOGT-S059-WHT-240W-N-G-WE-MM) | 4010 | G000 |  | 28 |  | 2021-02-11 |  |  | 21842 | 0 | 0 | A 2.5 | A AC | A 0.65 | A 0.65 |  | A 2.5/BR | 130.00 kg |  | Not Received from R&D Order |  |  |  |  | 244 mm |  | 22.80 µg/g |  |  |  | 0.4 mg/glv | 7.5 N |  | 22.7 MPa | 808 % |  | 4010 | HY1 | M24 | 5.9 g | 168.4 PC/KG | TEA0
Y000116762 | 000000000014010483 (G-D-LCCOGT-S059-WHT-240W-N-G-WE-MM) | 4010 | G000 |  | 28 |  | 2021-02-13 |  |  | 22193 | 0 | 0 | A 4.0 | A AC | A 0.65 | A 0.65 |  | A 4.0/BR | 130.00 kg |  | Not Received from R&D Order |  |  |  |  | 244 mm |  | 22.80 µg/g |  |  |  | 0.4 mg/glv | 7.5 N |  | 22.7 MPa | 808 % |  | 4010 | HY1 | M24 | 5.9 g | 169.5 PC/KG | TEA0
Y000116772 | 000000000014010483 (G-D-LCCOGT-S059-WHT-240W-N-G-WE-MM) | 4010 | G000 |  | 28 |  | 2021-02-12 |  |  | 257 | 0 | 0 | A 0.65 | A AC | A 0.65 | A 0.65 |  | A 0.65/BR | 130.00 kg |  | Not Received from R&D Order |  |  |  |  | 245 mm |  | 23.60 µg/g |  |  |  | 0.5 mg/glv | 7.4 N |  | 23.8 MPa | 717 % |  | 4010 | HY1 | M24 | 5.9 g | 169.3 PC/KG | TEA0
Y000116807 | 000000000014010483 (G-D-LCCOGT-S059-WHT-240W-N-G-WE-MM) | 4010 | G000 |  | 07 |  | 2021-02-10 |  |  | 21790 | 0 | 0 | A 0.65 | A AC | A 0.65 | A 0.65 |  | A 0.65/BR | 130.00 kg |  | Not Received from R&D Order |  |  |  |  | 246 mm |  | 22.50 µg/g |  |  |  | 0.4 mg/glv | 7.9 N |  | 22.6 MPa | 901 % |  | 4010 | HY1 | M36 | 6.0 g | 167.3 PC/KG | TEA3
Y000116847 | 000000000014010483 (G-D-LCCOGT-S059-WHT-240W-N-G-WE-MM) | 4010 | G000 |  | 28 |  | 2021-02-13 |  |  | 21933 | 0 | 0 | A 2.5 | A AC | A 0.65 | A 0.65 |  | A 2.5/BR | 130.00 kg |  | Not Received from R&D Order |  |  |  |  | 244 mm |  | 22.10 µg/g |  |  |  | 0.2 mg/glv | 7.8 N |  | 23.0 MPa | 827 % |  | 4010 | HY1 | M24 | 5.9 g | 169.5 PC/KG | TEA0
Y000116886 | 000000000014010483 (G-D-LCCOGT-S059-WHT-240W-N-G-WE-MM) | 4010 | G000 |  | 07 |  | 2021-02-10 |  |  | 21816 | 0 | 0 | A 0.65 | A AC | A 0.65 | A 0.65 |  | A 0.65/BR | 130.00 kg |  | Not Received from R&D Order | LOT ตัวแทนกะ |  |  |  | 245 mm |  | 22.50 µg/g |  |  |  | 0.5 mg/glv | 7.3 N |  | 22.1 MPa | 846 % |  | 4010 | HY1 | M36 | 5.9 g | 168.2 PC/KG | TEA3
Y000116955 | 000000000014010483 (G-D-LCCOGT-S059-WHT-240W-N-G-WE-MM) | 4010 | G000 |  | 40 |  | 2021-02-09 |  |  | 21595 | 0 | 0 | A 0.65 | R RJ | A 0.65 | A 0.65 |  | R RJ/CR | 130.00 kg |  | Not Received from R&D Order | OS,OE AQL1.0 |  |  |  | 245 mm |  | 21.70 µg/g |  |  |  | 0.7 mg/glv | 7.9 N |  | 23.7 MPa | 856 % |  | 4010 | HY1 | M21 | 6.0 g | 165.6 PC/KG | TBA2
Y000117271 | 000000000014010483 (G-D-LCCOGT-S059-WHT-240W-N-G-WE-MM) | 4010 | G000 |  | 40 |  | 2021-02-14 |  |  | 2374 | 0 | 0 | A 0.65 | A AC | A 0.65 | A 0.65 |  | A 0.65/BR | 130.00 kg |  | Not Received from R&D Order |  |  |  |  | 244 mm |  | 22.60 µg/g |  |  |  | 0.7 mg/glv | 8.0 N |  | 23.3 MPa | 780 % |  | 4010 | HY1 | M21 | 6.1 g | 164.8 PC/KG | TBA2
Y000117316 | 000000000014010483 (G-D-LCCOGT-S059-WHT-240W-N-G-WE-MM) | 4010 | G000 |  | 28 |  | 2021-02-20 |  |  | 22011 | 0 | 0 | [6 empty] | 130.00 kg |  | Not Received from R&D Order | LOTตัวแทนดึงขอบ |  |  |  | 244 mm |  | 23.50 µg/g |  |  |  | 0.2 mg/glv | 7.3 N |  | 23.8 MPa | 764 % |  | 4010 | HY1 | M24 | 5.9 g | 169.7 PC/KG | TEA0
Y000117578 | 000000000014010483 (G-D-LCCOGT-S059-WHT-240W-N-G-WE-MM) | 4010 | G000 |  | 28 |  | 2021-02-17 |  |  | 842 | 0 | 0 | A 0.65 | A AC | A 0.65 | A 0.65 |  | A 0.65/BR | 130.00 kg |  | Not Received from R&D Order |  |  |  |  | 244 mm |  | 23.50 µg/g |  |  |  | 0.2 mg/glv | 7.3 N |  | 23.8 MPa | 764 % |  | 4010 | HY1 | M24 | 6.0 g | 167.7 PC/KG | TEA0
Y000117616 | 000000000014010483 (G-D-LCCOGT-S059-WHT-240W-N-G-WE-MM) | 4010 | G000 |  | 40 |  | 2021-02-06 |  |  | 21647 | 0 | 0 | A 4.0 | A AC | A 0.65 | A 0.65 |  | A 4.0/BR | 130.00 kg |  | Not Received from R&D Order |  |  |  |  | 244 mm |  | 22.60 µg/g |  |  |  | 0.7 mg/glv | 8.0 N |  | 23.3 MPa | 780 % |  | 4010 | HY1 | M21 | 6.0 g | 167.1 PC/KG | TBA2
Y000117620 | 000000000014010483 (G-D-LCCOGT-S059-WHT-240W-N-G-WE-MM) | 4010 | G000 |  | 40 |  | 2021-02-06 |  |  | 21647 | 0 | 0 | A 4.0 | A AC | A 0.65 | A 0.65 |  | A 4.0/BR | 130.00 kg |  | Not Received from R&D Order | LOT ตัวแทนกะ |  |  |  | 242 mm |  | 22.60 µg/g |  |  |  | 0.7 mg/glv | 8.0 N |  | 23.3 MPa | 780 % |  | 4010 | HY1 | M21 | 6.0 g | 166.9 PC/KG | TBA2
Y000117648 | 000000000014010483 (G-D-LCCOGT-S059-WHT-240W-N-G-WE-MM) | 4010 | G000 |  | 28 |  | 2021-02-07 |  |  | 21868 | 0 | 0 | A 2.5 | A AC | A 0.65 | A 0.65 |  | A 2.5/BR | 130.00 kg |  | Not Received from R&D Order |  |  |  |  | 244 mm |  | 23.50 µg/g |  |  |  | 0.2 mg/glv | 7.3 N |  | 23.8 MPa | 764 % |  | 4010 | HY1 | M24 | 5.9 g | 168.6 PC/KG | TEA0
Y000117753 | 000000000014010483 (G-D-LCCOGT-S059-WHT-240W-N-G-WE-MM) | 4010 | G000 |  | 40 |  | 2021-02-07 |  |  | 21816 | 0 | 0 | A 0.65 | A AC | A 0.65 | A 0.65 |  | A 0.65/BR | 130.00 kg |  | Not Received from R&D Order |  |  |  |  | 244 mm |  | 21.10 µg/g |  |  |  | 0.9 mg/glv | 7.9 N |  | 22.5 MPa | 744 % |  | 4010 | HY1 | M21 | 5.9 g | 168.2 PC/KG | TBA2
Y000117777 | 000000000014010483 (G-D-LCCOGT-S059-WHT-240W-N-G-WE-MM) | 4010 | G000 |  | 07 |  | 2021-02-06 |  |  | 21478 | 0 | 0 | A 4.0 | A AC | A 0.65 | A 0.65 |  | A 4.0/BR | 130.00 kg |  | Not Received from R&D Order |  |  |  |  | 244 mm |  | 21.80 µg/g |  |  |  | 0.6 mg/glv | 8.1 N |  | 24.7 MPa | 779 % |  | 4010 | HY1 | M12 | 6.0 g | 166.2 PC/KG | TBA3
Y000117779 | 000000000014010483 (G-D-LCCOGT-S059-WHT-240W-N-G-WE-MM) | 4010 | G000 |  | 07 |  | 2021-02-05 |  |  | 21621 | 0 | 0 | A 2.5 | R RJ | A 0.65 | A 0.65 |  | A 2.5/BR | 130.00 kg |  | Not Received from R&D Order | OS,OE AQL4.0 |  |  |  | 244 mm |  | 21.80 µg/g |  |  |  | 0.6 mg/glv | 8.1 N |  | 24.7 MPa | 779 % |  | 4010 | HY1 | M12 | 6.0 g | 166.7 PC/KG | TEA4
Y000117813 | 000000000014010483 (G-D-LCCOGT-S059-WHT-240W-N-G-WE-MM) | 4010 | G000 |  | 07 |  | 2021-02-05 |  |  | 21673 | 0 | 0 | A 2.5 | A AC | A 0.65 | A 0.65 |  | A 2.5/BR | 130.00 kg |  | Not Received from R&D Order | LOT ตัวแทนกะ |  |  |  | 246 mm |  | 21.80 µg/g |  |  |  | 0.6 mg/glv | 8.1 N |  | 24.7 MPa | 779 % |  | 4010 | HY1 | M12 | 6.0 g | 167.5 PC/KG | TEA4
Y000117863 | 000000000014010483 (G-D-LCCOGT-S059-WHT-240W-N-G-WE-MM) | 4010 | G000 |  | 07 |  | 2021-02-06 |  |  | 21478 | 0 | 0 | A 4.0 | A AC | A 0.65 | A 0.65 |  | A 4.0/BR | 130.00 kg |  | Not Received from R&D Order |  |  |  |  | 244 mm |  | 21.80 µg/g |  |  |  | 0.6 mg/glv | 8.1 N |  | 24.7 MPa | 779 % |  | 4010 | HY1 | M12 | 6.0 g | 166.2 PC/KG | TBA3
Y000117986 | 000000000014010483 (G-D-LCCOGT-S059-WHT-240W-N-G-WE-MM) | 4010 | G000 |  | 07 |  | 2021-02-07 |  |  | 21816 | 0 | 0 | A 2.5 | A AC | A 0.65 | A 0.65 |  | A 2.5/BR | 130.00 kg |  | Not Received from R&D Order |  |  |  |  | 244 mm |  | 21.80 µg/g |  |  |  | 0.6 mg/glv | 8.1 N |  | 24.7 MPa | 779 % |  | 4010 | HY1 | M12 | 5.9 g | 168.2 PC/KG | TBA3
Y000118016 | 000000000014010483 (G-D-LCCOGT-S059-WHT-240W-N-G-WE-MM) | 4010 | G000 |  | 28 |  | 2021-02-05 |  |  | 21699 | 0 | 0 | A 2.5 | A AC | A 0.65 | A 0.65 |  | A 2.5/BR | 130.00 kg |  | Not Received from R&D Order |  |  |  |  | 246 mm |  | 21.80 µg/g |  |  |  | 0.7 mg/glv | 8.6 N |  | 25.2 MPa | 777 % |  | 4010 | HY1 | M24 | 6.0 g | 166.9 PC/KG | TEA0
Y000118123 | 000000000014010483 (G-D-LCCOGT-S059-WHT-240W-N-G-WE-MM) | 4010 | G000 |  | 40 |  | 2021-02-04 |  |  | 21647 | 0 | 0 | A 2.5 | A AC | A 0.65 | A 0.65 |  | A 2.5/BR | 130.00 kg |  | Not Received from R&D Order |  |  |  |  | 244 mm |  | 21.90 µg/g |  |  |  | 0.9 mg/glv | 7.6 N |  | 24.1 MPa | 810 % |  | 4010 | HY1 | M21 | 6.0 g | 166.9 PC/KG | TBA2
Y000118147 | 000000000014010483 (G-D-LCCOGT-S059-WHT-240W-N-G-WE-MM) | 4010 | G000 |  | 28 |  | 2021-02-04 |  |  | 21725 | 0 | 0 | A 2.5 | A AC | A 0.65 | A 0.65 |  | A 2.5/BR | 130.00 kg |  | Not Received from R&D Order |  |  |  |  | 244 mm |  | 22.60 µg/g |  |  |  | 0.7 mg/glv | 8.1 N |  | 22.6 MPa | 770 % |  | 4010 | HY1 | M26 | 6.0 g | 167.7 PC/KG | TEA0
Y000118148 | 000000000014010483 (G-D-LCCOGT-S059-WHT-240W-N-G-WE-MM) | 4010 | G000 |  | 28 |  | 2021-02-04 |  |  | 21725 | 0 | 0 | A 2.5 | A AC | A 0.65 | A 0.65 |  | A 2.5/BR | 130.00 kg |  | Not Received from R&D Order |  |  |  |  | 244 mm |  | 22.60 µg/g |  |  |  | 0.7 mg/glv | 8.1 N |  | 22.6 MPa | 770 % |  | 4010 | HY1 | M26 | 6.0 g | 167.7 PC/KG | TEA0
Y000118183 | 000000000014010483 (G-D-LCCOGT-S059-WHT-240W-N-G-WE-MM) | 4010 | G000 |  | 40 |  | 2021-02-04 |  |  | 621 | 0 | 0 | A 0.65 | A AC | A 0.65 | A 0.65 |  | A 0.65/BR | 130.00 kg |  | Not Received from R&D Order | ดึงขอบLOTตัวแทนกะ |  |  |  | 244 mm |  | 21.90 µg/g |  |  |  | 0.9 mg/glv | 7.6 N |  | 24.1 MPa | 810 % |  | 4010 | HY1 | M21 | 6.0 g | 166.7 PC/KG | TBA2
Y000118265 | 000000000014010483 (G-D-LCCOGT-S059-WHT-240W-N-G-WE-MM) | 4010 | G000 |  | 07 |  | 2021-02-03 |  |  | 21751 | 0 | 0 | A 0.65 | A AC | A 0.65 | A 1.0 |  | A 0.65/BR | 130.00 kg |  | Not Received from R&D Order |  |  |  |  | 246 mm |  | 22.70 µg/g |  |  |  | 0.6 mg/glv | 7.7 N |  | 24.1 MPa | 791 % |  | 4010 | HY1 | M12 | 6.0 g | 167.7 PC/KG | TBA3
Y000118382 | 000000000014010483 (G-D-LCCOGT-S059-WHT-240W-N-G-WE-MM) | 4010 | G000 |  | 07 |  | 2021-02-03 |  |  | 21504 | 0 | 0 | A 0.65 | R RJ | A 0.65 | A 0.65 |  | R RJ/CR | 130.00 kg |  | Not Received from R&D Order | OS,OE AQL1.0 |  |  |  | 243 mm |  | 22.70 µg/g |  |  |  | 0.6 mg/glv | 7.7 N |  | 24.1 MPa | 791 % |  | 4010 | HY1 | M12 | 6.0 g | 165.8 PC/KG | TBA3
Y000118383 | 000000000014010483 (G-D-LCCOGT-S059-WHT-240W-N-G-WE-MM) | 4010 | G000 |  | 07 |  | 2021-02-03 |  |  | 21504 | 0 | 0 | A 0.65 | A AC | A 0.65 | A 0.65 |  | A 0.65/BR | 130.00 kg |  | Not Received from R&D Order |  |  |  |  | 243 mm |  | 22.70 µg/g |  |  |  | 0.6 mg/glv | 7.7 N |  | 24.1 MPa | 791 % |  | 4010 | HY1 | M12 | 6.0 g | 165.8 PC/KG | TBA3
Y000118384 | 000000000014010483 (G-D-LCCOGT-S059-WHT-240W-N-G-WE-MM) | 4010 | G000 |  | 07 |  | 2021-02-03 |  |  | 21504 | 0 | 0 | A 0.65 | R RJ | A 0.65 | A 0.65 |  | R RJ/CR | 130.00 kg |  | Not Received from R&D Order | OS ,OE AQL1.0 |  |  |  | 243 mm |  | 22.70 µg/g |  |  |  | 0.6 mg/glv | 7.7 N |  | 24.1 MPa | 791 % |  | 4010 | HY1 | M12 | 6.0 g | 166.9 PC/KG | TBA3
Y000118411 | 000000000014010483 (G-D-LCCOGT-S059-WHT-240W-N-G-WE-MM) | 4010 | G000 |  | 07 |  | 2021-02-03 |  |  | 21842 | 0 | 0 | A 1.0 | R RJ | A 0.65 | A 0.65 |  | R RJ/CR | 130.00 kg |  | Not Received from R&D Order | OS,OE,AQL1.5 ดึงขอบLOTตัวแทนกะ |  |  |  | 243 mm |  | 22.70 µg/g |  |  |  | 0.6 mg/glv | 7.7 N |  | 24.1 MPa | 791 % |  | 4010 | HY1 | M12 | 6.0 g | 165.8 PC/KG | TBA3
Y000118465 | 000000000014010483 (G-D-LCCOGT-S059-WHT-240W-N-G-WE-MM) | 4010 | G000 |  | 28 |  | 2021-02-03 |  |  | 21699 | 0 | 0 | A 2.5 | A AC | A 0.65 | A 0.65 |  | A 2.5/BR | 130.00 kg |  | Not Received from R&D Order |  |  |  |  | 244 mm |  | 22.60 µg/g |  |  |  | 0.7 mg/glv | 8.1 N |  | 22.6 MPa | 770 % |  | 4010 | HY1 | M26 | 5.9 g | 168.4 PC/KG | TEA0
Y000118771 | 000000000014010483 (G-D-LCCOGT-S059-WHT-240W-N-G-WE-MM) | 4010 | G000 |  | 07 |  | 2021-02-01 |  |  | 1000 | 0 | 0 | A 1.0 | A AC | A 0.65 | A 0.65 |  | A 1.0/BR | 130.00 kg |  | Not Received from R&D Order |  |  |  |  | 243 mm |  | 21.60 µg/g |  |  |  | 0.4 mg/glv | 7.7 N |  | 23.4 MPa | 740 % |  | 4010 | HY1 | M12 | 6.0 g | 168.0 PC/KG | TBA3
Y000118778 | 000000000014010483 (G-D-LCCOGT-S059-WHT-240W-N-G-WE-MM) | 4010 | G000 |  | 40 |  | 2021-02-03 |  |  | 127 | 0 | 0 | A 0.65 | A AC | A 0.65 | A 0.65 |  | A 0.65/BR | 130.00 kg |  | Not Received from R&D Order |  |  |  |  | 245 mm |  | 21.60 µg/g |  |  |  | 0.3 mg/glv | 8.6 N |  | 24.5 MPa | 741 % |  | 4010 | HY1 | M21 | 6.1 g | 162.9 PC/KG | TBA2
Y000118842 | 000000000014010483 (G-D-LCCOGT-S059-WHT-240W-N-G-WE-MM) | 4010 | G000 |  | 40 |  | 2021-02-01 |  |  | 21049 | 0 | 0 | A 4.0 | A AC | A 0.65 | A 0.65 |  | A 4.0/BR | 130.00 kg |  | Not Received from R&D Order | LOTตัวแทนกะ |  |  |  | 243 mm |  | 21.60 µg/g |  |  |  | 0.3 mg/glv | 8.6 N |  | 24.5 MPa | 741 % |  | 4010 | HY1 | M21 | 6.2 g | 162.3 PC/KG | TBA2
Y000118858 | 000000000014010483 (G-D-LCCOGT-S059-WHT-240W-N-G-WE-MM) | 4010 | G000 |  | 28 |  | 2021-02-01 |  |  | 21478 | 0 | 0 | A 1.5 | A AC | A 0.65 | A 0.65 |  | A 1.5/BR | 130.00 kg |  | Not Received from R&D Order | LOTตัวแทนดึงขอบ |  |  |  | 243 mm |  | 20.90 µg/g |  |  |  | 0.4 mg/glv | 8.1 N |  | 24.6 MPa | 818 % |  | 4010 | HY1 | M26 | 6.0 g | 166.5 PC/KG | TEA0
Y000119180 | 000000000014010483 (G-D-LCCOGT-S059-WHT-240W-N-G-WE-MM) | 4010 | G000 |  | 28 |  | 2021-01-29 |  |  | 21530 | 0 | 0 | A 2.5 | A AC | A 0.65 | A 0.65 |  | A 2.5/BR | 130.00 kg |  | Not Received from R&D Order |  |  |  |  | 245 mm |  | 22.10 µg/g |  |  |  | 0.5 mg/glv | 8.8 N |  | 25.7 MPa | 793 % |  | 4010 | HY1 | M26 | 6.0 g | 166.0 PC/KG | TEA1 | HB028003,ห้าม PACK FOOD
Y000138348 | 000000000014010483 (G-D-LCCOGT-S059-WHT-240W-N-G-WE-MM) | 4010 | G000 |  | 69 |  | 2021-02-20 |  |  | 19970 | 0 | 0 | A 2.5 | A AC | A 0.65 | A 0.65 |  | A 2.5/BR | 130.00 kg |  | Not Received from R&D Order |  |  |  |  | 244 mm |  | 21.00 µg/g |  |  |  | 0.2 mg/glv | 7.8 N |  | 22.5 MPa | 706 % |  | 4010 | HY3/1 | M30 | 6.5 g | 154.0 PC/KG | TEA2
Y000138351 | 000000000014010483 (G-D-LCCOGT-S059-WHT-240W-N-G-WE-MM) | 4010 | G000 |  | 69 |  | 2021-02-20 |  |  | 20165 | 0 | 0 | A 2.5 | A AC | A 0.65 | A 0.65 |  | A 2.5/BR | 130.00 kg |  | Not Received from R&D Order |  |  |  |  | 243 mm |  | 21.00 µg/g |  |  |  | 0.2 mg/glv | 7.8 N |  | 22.5 MPa | 706 % |  | 4010 | HY3/1 | M30 | 6.4 g | 155.5 PC/KG | TEA1
Y000138406 | 000000000014010483 (G-D-LCCOGT-S059-WHT-240W-N-G-WE-MM) | 4010 | G000 |  | 69 |  | 2021-02-18 |  |  | 19827 | 0 | 0 | A 2.5 | A AC | A 0.65 | A 0.65 |  | A 2.5/BR | 130.00 kg |  | Not Received from R&D Order | LOTตัวแทนดึงขอบ |  |  |  | 242 mm |  | 21.00 µg/g |  |  |  | 0.2 mg/glv | 7.8 N |  | 22.5 MPa | 706 % |  | 4010 | HY3/1 | M26 | 6.5 g | 152.9 PC/KG | TEA0
Y000138478 | 000000000014010483 (G-D-LCCOGT-S059-WHT-240W-N-G-WE-MM) | 4010 | G000 |  | 69 |  | 2021-02-27 |  |  | 5554 | 0 | 0 | A 0.65 | A AC | A 0.65 | A 0.65 |  | A 0.65/BR | 130.00 kg |  | Not Received from R&D Order |  |  |  |  | 242 mm |  | 21.20 µg/g |  |  |  | 0.3 mg/glv | 8.1 N |  | 23.2 MPa | 703 % |  | 4010 | HY3/1 | M30 | 6.6 g | 150.8 PC/KG | TEA2
Y000138480 | 000000000014010483 (G-D-LCCOGT-S059-WHT-240W-N-G-WE-MM) | 4010 | G000 |  | 69 |  | 2021-02-27 |  |  | 19671 | 0 | 0 | A 0.65 | A AC | A 0.65 | A 0.65 |  | A 0.65/BR | 130.00 kg |  | Not Received from R&D Order | LOTตัวแทนดึงขอบ |  |  |  | 242 mm |  | 21.20 µg/g |  |  |  | 0.3 mg/glv | 8.1 N |  | 23.2 MPa | 703 % |  | 4010 | HY3/1 | M30 | 6.6 g | 151.7 PC/KG | TEA2
Y000138577 | 000000000014010483 (G-D-LCCOGT-S059-WHT-240W-N-G-WE-MM) | 4010 | G000 |  | 69 |  | 2021-02-18 |  |  | 19762 | 0 | 0 | A 1.0 | A AC | A 0.65 | A >10 |  | A >10/MN | 130.00 kg |  | Not Received from R&D Order | LOTตัวแทนดึงขอบ |  |  |  | 244 mm |  | 21.00 µg/g |  |  |  | 0.2 mg/glv | 7.8 N |  | 22.5 MPa | 706 % |  | 4010 | HY3/1 | M24 | 6.6 g | 152.4 PC/KG | TEA0
Y000138586 | 000000000014010483 (G-D-LCCOGT-S059-WHT-240W-N-G-WE-MM) | 4010 | G000 |  | 69 |  | 2021-02-18 |  |  | 19697 | 0 | 0 | A 2.5 | A AC | A 0.65 | A 0.65 |  | A 2.5/BR | 130.00 kg |  | Not Received from R&D Order | LOTตัวแทนดึงขอบ |  |  |  | 244 mm |  | 21.50 µg/g |  |  |  | 0.4 mg/glv | 8.1 N |  | 22.3 MPa | 715 % |  | 4010 | HY3/1 | M26 | 6.6 g | 151.9 PC/KG | TEA0
Y000138742 | 000000000014010483 (G-D-LCCOGT-S059-WHT-240W-N-G-WE-MM) | 4010 | G000 |  | 69 |  | 2021-02-18 |  |  | 19463 | 0 | 0 | A 4.0 | A AC | A 0.65 | A 0.65 |  | A 4.0/BR | 130.00 kg |  | Not Received from R&D Order |  |  |  |  | 243 mm |  | 21.50 µg/g |  |  |  | 0.4 mg/glv | 8.1 N |  | 22.3 MPa | 715 % |  | 4010 | HY3/1 | M26 | 6.7 g | 150.1 PC/KG | TEA0
Y000138794 | 000000000014010483 (G-D-LCCOGT-S059-WHT-240W-N-G-WE-MM) | 4010 | G000 |  | 69 |  | 2021-02-17 |  |  | 19203 | 0 | 0 | A 2.5 | A AC | A 0.65 | A 0.65 |  | A 2.5/BR | 130.00 kg |  | Not Received from R&D Order |  |  |  |  | 243 mm |  | 21.50 µg/g |  |  |  | 0.4 mg/glv | 8.1 N |  | 22.3 MPa | 715 % |  | 4010 | HY3/1 | M26 | 6.8 g | 148.1 PC/KG | TEA0
Y000138950 | 000000000014010483 (G-D-LCCOGT-S059-WHT-240W-N-G-WE-MM) | 4010 | G000 |  | 69 |  | 2021-02-17 |  |  | 19398 | 0 | 0 | A 4.0 | A AC | A 0.65 | A 0.65 |  | A 4.0/BR | 130.00 kg |  | Not Received from R&D Order | LOTตัวแทนดึงขอบ |  |  |  | 243 mm |  | 21.50 µg/g |  |  |  | 0.4 mg/glv | 8.1 N |  | 22.3 MPa | 715 % |  | 4010 | HY3/1 | M26 | 6.7 g | 149.6 PC/KG | TEA0
Y000138977 | 000000000014010483 (G-D-LCCOGT-S059-WHT-240W-N-G-WE-MM) | 4010 | G000 |  | 69 |  | 2021-02-17 |  |  | 19424 | 0 | 0 | A 2.5 | A AC | A 0.65 | A 0.65 |  | A 2.5/BR | 130.00 kg |  | Not Received from R&D Order | LOTตัวแทนดึงขอบ |  |  |  | 242 mm |  | 21.50 µg/g |  |  |  | 0.4 mg/glv | 8.1 N |  | 22.3 MPa | 715 % |  | 4010 | HY3/1 | M24 | 6.7 g | 149.8 PC/KG | TEA0
Y000139162 | 000000000014010483 (G-D-LCCOGT-S059-WHT-240W-N-G-WE-MM) | 4010 | G000 |  | 69 |  | 2021-02-17 |  |  | 19528 | 0 | 0 | A 1.5 | A AC | A 0.65 | A 0.65 |  | A 1.5/BR | 130.00 kg |  | Not Received from R&D Order | LOTตัวแทนดึงขอบ |  |  |  | 242 mm |  | 21.50 µg/g |  |  |  | 0.4 mg/glv | 8.1 N |  | 22.3 MPa | 715 % |  | 4010 | HY3/1 | M26 | 6.6 g | 150.6 PC/KG | TEA0
Y000139163 | 000000000014010483 (G-D-LCCOGT-S059-WHT-240W-N-G-WE-MM) | 4010 | G000 |  | 69 |  | 2021-02-16 |  |  | 19528 | 0 | 0 | A 2.5 | A AC | A 0.65 | A 0.65 |  | A 2.5/BR | 130.00 kg |  | Not Received from R&D Order |  |  |  |  | 243 mm |  | 21.50 µg/g |  |  |  | 0.4 mg/glv | 8.1 N |  | 22.3 MPa | 715 % |  | 4010 | HY3/1 | M24 | 6.6 g | 150.6 PC/KG | TEA0
Y000139164 | 000000000014010483 (G-D-LCCOGT-S059-WHT-240W-N-G-WE-MM) | 4010 | G000 |  | 69 |  | 2021-02-17 |  |  | 19528 | 0 | 0 | A 4.0 | A AC | A 0.65 | A 0.65 |  | A 4.0/BR | 130.00 kg |  | Not Received from R&D Order | LOTตัวแทนดึงขอบ |  |  |  | 242 mm |  | 21.50 µg/g |  |  |  | 0.4 mg/glv | 8.1 N |  | 22.3 MPa | 715 % |  | 4010 | HY3/1 | M26 | 6.6 g | 150.6 PC/KG | TEA0
Y000139250 | 000000000014010483 (G-D-LCCOGT-S059-WHT-240W-N-G-WE-MM) | 4010 | G000 |  | 69 |  | 2021-02-17 |  |  | 11528 | 0 | 0 | A 0.65 | A AC | A 0.65 | A 0.65 |  | A 0.65/BR | 130.00 kg |  | Not Received from R&D Order |  |  |  |  | 242 mm |  | 21.50 µg/g |  |  |  | 0.4 mg/glv | 8.1 N |  | 22.3 MPa | 715 % |  | 4010 | HY3/1 | M24 | 6.6 g | 150.6 PC/KG | TEA0
Y000139315 | 000000000014010483 (G-D-LCCOGT-S059-WHT-240W-N-G-WE-MM) | 4010 | G000 |  | 69 |  | 2021-02-16 |  |  | 19463 | 0 | 0 | A 0.65 | R RJ | A 0.65 | A 0.65 |  | R RJ/CR | 130.00 kg |  | Not Received from R&D Order | LOTตัวแทนดึงขอบ/OS,OE/AQL1.0 |  |  |  | 245 mm |  | 22.20 µg/g |  |  |  | 0.4 mg/glv | 7.7 N |  | 23.2 MPa | 751 % |  | 4010 | HY3/1 | M26 | 6.7 g | 150.1 PC/KG | TEA0
Y000139318 | 000000000014010483 (G-D-LCCOGT-S059-WHT-240W-N-G-WE-MM) | 4010 | G000 |  | 69 |  | 2021-02-16 |  |  | 19424 | 0 | 0 | A 4.0 | A AC | A 0.65 | A 0.65 |  | A 4.0/BR | 130.00 kg |  | Not Received from R&D Order |  |  |  |  | 242 mm |  | 21.50 µg/g |  |  |  | 0.4 mg/glv | 8.1 N |  | 22.3 MPa | 715 % |  | 4010 | HY3/1 | M26 | 6.5 g | 152.8 PC/KG | TEA0
Y000139319 | 000000000014010483 (G-D-LCCOGT-S059-WHT-240W-N-G-WE-MM) | 4010 | G000 |  | 69 |  | 2021-02-16 |  |  | 19424 | 0 | 0 | A 2.5 | A AC | A 0.65 | A 0.65 |  | A 2.5/BR | 130.00 kg |  | Not Received from R&D Order |  |  |  |  | 244 mm |  | 22.20 µg/g |  |  |  | 0.4 mg/glv | 7.7 N |  | 23.2 MPa | 751 % |  | 4010 | HY3/1 | M26 | 6.7 g | 149.8 PC/KG | TEA0
Y000139320 | 000000000014010483 (G-D-LCCOGT-S059-WHT-240W-N-G-WE-MM) | 4010 | G000 |  | 69 |  | 2021-02-16 |  |  | 19463 | 0 | 0 | A 2.5 | A AC | A 0.65 | A 0.65 |  | A 2.5/BR | 130.00 kg |  | Not Received from R&D Order |  |  |  |  | 244 mm |  | 22.20 µg/g |  |  |  | 0.4 mg/glv | 7.7 N |  | 23.2 MPa | 751 % |  | 4010 | HY3/1 | M26 | 6.7 g | 149.8 PC/KG | TEA0
Y000139340 | 000000000014010483 (G-D-LCCOGT-S059-WHT-240W-N-G-WE-MM) | 4010 | G000 |  | 69 |  | 2021-02-16 |  |  | 19424 | 0 | 0 | A 2.5 | A AC | A 0.65 | A 0.65 |  | A 2.5/BR | 130.00 kg |  | Not Received from R&D Order |  |  |  |  | 244 mm |  | 22.20 µg/g |  |  |  | 0.4 mg/glv | 7.7 N |  | 23.2 MPa | 751 % |  | 4010 | HY3/1 | M26 | 6.7 g | 149.8 PC/KG | TEA0
Y000139571 | 000000000014010483 (G-D-LCCOGT-S059-WHT-240W-N-G-WE-MM) | 4010 | G000 |  | 69 |  | 2021-02-26 |  |  | 19372 | 0 | 0 | A 1.5 | A AC | A 0.65 | A 0.65 |  | A 1.5/BR | 130.00 kg |  | Not Received from R&D Order | LOTตัวแทนดึงขอบ |  |  |  | 244 mm |  | 21.50 µg/g |  |  |  | 0.3 mg/glv | 8.2 N |  | 22.4 MPa | 711 % |  | 4010 | HY3/1 | M30 | 6.7 g | 149.4 PC/KG | TEA2
Y000139633 | 000000000014010483 (G-D-LCCOGT-S059-WHT-240W-N-G-WE-MM) | 4010 | G000 |  | 69 |  | 2021-02-16 |  |  | 19671 | 0 | 0 | A 2.5 | A AC | A 0.65 | A 0.65 |  | A 2.5/BR | 130.00 kg |  | Not Received from R&D Order | รวมไลน์ |  |  |  | 242 mm |  | 22.20 µg/g |  |  |  | 0.4 mg/glv | 7.7 N |  | 23.2 MPa | 751 % |  | 4010 | HY3/1 | M26 | 6.6 g | 151.7 PC/KG | TEA0
Y000139649 | 000000000014010483 (G-D-LCCOGT-S059-WHT-240W-N-G-WE-MM) | 4010 | G000 |  | 69 |  | 2021-02-16 |  |  | 19671 | 0 | 0 | A 4.0 | A AC | A 0.65 | A 0.65 |  | A 4.0/BR | 130.00 kg |  | Not Received from R&D Order | LOTตัวแทนดึงขอบ |  |  |  | 242 mm |  | 22.20 µg/g |  |  |  | 0.4 mg/glv | 7.7 N |  | 23.2 MPa | 751 % |  | 4010 | HY3/1 | M26 | 6.6 g | 151.7 PC/KG | TEA0
Y000139652 | 000000000014010483 (G-D-LCCOGT-S059-WHT-240W-N-G-WE-MM) | 4010 | G000 |  | 69 |  | 2021-02-16 |  |  | 19710 | 0 | 0 | A 2.5 | A AC | A 0.65 | A 0.65 |  | A 2.5/BR | 130.00 kg |  | Not Received from R&D Order | LOTตัวแทนดึงขอบ |  |  |  | 242 mm |  | 22.20 µg/g |  |  |  | 0.4 mg/glv | 7.7 N |  | 23.2 MPa | 751 % |  | 4010 | HY3/1 | M26 | 6.6 g | 152.0 PC/KG | TEA0
Y000139847 | 000000000014010483 (G-D-LCCOGT-S059-WHT-240W-N-G-WE-MM) | 4010 | G000 |  | 69 |  | 2021-02-19 |  |  | 19944 | 0 | 0 | A 2.5 | A AC | A 2.5 | A 0.65 |  | A 2.5/BR | 130.00 kg |  | Not Received from R&D Order |  |  |  |  | 244 mm |  | 22.20 µg/g |  |  |  | 0.4 mg/glv | 7.7 N |  | 23.2 MPa | 751 % |  | 4010 | HY3/1 | M31 | 6.5 g | 153.8 PC/KG | TEA2
Y000139953 | 000000000014010483 (G-D-LCCOGT-S059-WHT-240W-N-G-WE-MM) | 4010 | G000 |  | 69 |  | 2021-02-17 |  |  | 19853 | 0 | 0 | A 2.5 | A AC | A 10 | A 0.65 |  | A 10/MJ | 130.00 kg |  | Not Received from R&D Order |  |  |  |  | 243 mm |  | 22.20 µg/g |  |  |  | 0.4 mg/glv | 7.7 N |  | 23.2 MPa | 751 % |  | 4010 | HY3/1 | M26 | 6.5 g | 153.1 PC/KG | TEA0
Y000140021 | 000000000014010483 (G-D-LCCOGT-S059-WHT-240W-N-G-WE-MM) | 4010 | G000 |  | 69 |  | 2021-02-17 |  |  | 19996 | 0 | 0 | A 1.0 | A AC | A 10 | A 0.65 |  | A 10/MJ | 130.00 kg |  | Not Received from R&D Order |  |  |  |  | 242 mm |  | 22.20 µg/g |  |  |  | 0.4 mg/glv | 7.7 N |  | 23.2 MPa | 751 % |  | 4010 | HY3/1 | M26 | 6.5 g | 153.5 PC/KG | TEA0
Y000140034 | 000000000014010483 (G-D-LCCOGT-S059-WHT-240W-N-G-WE-MM) | 4010 | G000 |  | 69 |  | 2021-02-17 |  |  | 19996 | 0 | 0 | A 1.5 | A AC | A 6.5 | A 0.65 |  | A 6.5/MJ | 130.00 kg |  | Not Received from R&D Order |  |  |  |  | 242 mm |  | 22.20 µg/g |  |  |  | 0.4 mg/glv | 7.7 N |  | 23.2 MPa | 751 % |  | 4010 | HY3/1 | M26 | 6.5 g | 153.5 PC/KG | TEA0
Y000140055 | 000000000014010483 (G-D-LCCOGT-S059-WHT-240W-N-G-WE-MM) | 4010 | G000 |  | 65 |  | 2021-02-14 |  |  | 1154 | 0 | 0 | A 0.65 | A AC | A 0.65 | A 0.65 |  | A 0.65/BR | 130.00 kg |  | Not Received from R&D Order |  |  |  |  | 243 mm |  | 22.10 µg/g |  |  |  | 0.5 mg/glv | 7.9 N |  | 23.2 MPa | 785 % |  | 4010 | HY3/1 | M31 | 5.9 g | 170.8 PC/KG | TEA2
Y000140107 | 000000000014010483 (G-D-LCCOGT-S059-WHT-240W-N-G-WE-MM) | 4010 | G000 |  | 65 |  | 2021-02-14 |  |  | 22011 | 0 | 0 | A 0.65 | R RJ | A 0.65 | A 0.65 |  | R RJ/CR | 130.00 kg |  | Not Received from R&D Order | OS/OE/AQL0.65 |  |  |  | 245 mm |  | 20.20 µg/g |  |  |  | 0.7 mg/glv | 7.4 N |  | 21.2 MPa | 701 % |  | 4010 | HY3/1 | M28 | 5.9 g | 169.5 PC/KG | TEA1
Y000140325 | 000000000014010483 (G-D-LCCOGT-S059-WHT-240W-N-G-WE-MM) | 4010 | G000 |  | 69 |  | 2021-02-14 |  |  | 20048 | 0 | 0 | A 2.5 | A AC | A 0.65 | A 0.65 |  | A 2.5/BR | 130.00 kg |  | Not Received from R&D Order |  |  |  |  | 242 mm |  | 23.10 µg/g |  |  |  | 0.2 mg/glv | 8.0 N |  | 23.5 MPa | 703 % |  | 4010 | HY3/1 | M24 | 6.5 g | 154.6 PC/KG | TEA0
Y000140329 | 000000000014010483 (G-D-LCCOGT-S059-WHT-240W-N-G-WE-MM) | 4010 | G000 |  | 69 |  | 2021-02-14 |  |  | 19996 | 0 | 0 | A 1.0 | R RJ | A 10 | A 0.65 |  | R RJ/CR | 130.00 kg |  | Not Received from R&D Order | OS,OE/AQL 1.5 |  |  |  | 242 mm |  | 23.10 µg/g |  |  |  | 0.2 mg/glv | 8.0 N |  | 23.5 MPa | 703 % |  | 4010 | HY3/1 | M24 | 6.5 g | 154.2 PC/KG | TEA0
Y000140493 | 000000000014010483 (G-D-LCCOGT-S059-WHT-240W-N-G-WE-MM) | 4010 | G000 |  | 69 |  | 2021-02-13 |  |  | 19710 | 0 | 0 | A 4.0 | A AC | A 0.65 | A 0.65 |  | A 4.0/BR | 130.00 kg |  | Not Received from R&D Order |  |  |  |  | 243 mm |  | 23.10 µg/g |  |  |  | 0.2 mg/glv | 8.0 N |  | 23.5 MPa | 703 % |  | 4010 | HY3/1 | M26 | 6.6 g | 152.0 PC/KG | TEA0
Y000140620 | 000000000014010483 (G-D-LCCOGT-S059-WHT-240W-N-G-WE-MM) | 4010 | G000 |  | 69 |  | 2021-02-13 |  |  | 19788 | 0 | 0 | A 2.5 | A AC | A 0.65 | A 0.65 |  | A 2.5/BR | 130.00 kg |  | Not Received from R&D Order | LOTตัวแทนดึงขอบ |  |  |  | 242 mm |  | 23.10 µg/g |  |  |  | 0.2 mg/glv | 8.0 N |  | 23.5 MPa | 703 % |  | 4010 | HY3/1 | M26 | 6.6 g | 152.2 PC/KG | TEA0
Y000140624 | 000000000014010483 (G-D-LCCOGT-S059-WHT-240W-N-G-WE-MM) | 4010 | G000 |  | 69 |  | 2021-02-14 |  |  | 11788 | 4000 | 0 | A 0.65 | A AC | A 0.65 | A 10 |  | A 10/MN | 130.00 kg |  | Not Received from R&D Order | LOTตัวแทนดึงขอบ | [15 empty] | 4010 | HY3/1 | M26 |  | 152.6 PC/KG | TEA0
Y000140641 | 000000000014010483 (G-D-LCCOGT-S059-WHT-240W-N-G-WE-MM) | 4010 | G000 |  | 69 |  | 2021-02-24 |  |  | 19580 | 0 | 0 | A 0.65 | R RJ | A 0.65 | A 0.65 |  | R RJ/CR | 130.00 kg |  | Not Received from R&D Order | OS,OE AQL 0.65 |  |  |  | 244 mm |  | 21.50 µg/g |  |  |  | 0.3 mg/glv | 8.2 N |  | 22.4 MPa | 711 % |  | 4010 | HY3/1 | M30 | 6.6 g | 151.0 PC/KG | TEA2
Y000140652 | 000000000014010483 (G-D-LCCOGT-S059-WHT-240W-N-G-WE-MM) | 4010 | G000 |  | 69 |  | 2021-02-13 |  |  | 19710 | 0 | 0 | A 2.5 | A AC | A 0.65 | A 0.65 |  | A 2.5/BR | 130.00 kg |  | Not Received from R&D Order |  |  |  |  | 243 mm |  | 23.10 µg/g |  |  |  | 0.2 mg/glv | 8.0 N |  | 23.5 MPa | 703 % |  | 4010 | HY3/1 | M26 | 6.6 g | 152.0 PC/KG | TEA0
Y000140653 | 000000000014010483 (G-D-LCCOGT-S059-WHT-240W-N-G-WE-MM) | 4010 | G000 |  | 69 |  | 2021-02-13 |  |  | 19710 | 0 | 0 | A 2.5 | A AC | A 0.65 | A 0.65 |  | A 2.5/BR | 130.00 kg |  | Not Received from R&D Order |  |  |  |  | 243 mm |  | 23.10 µg/g |  |  |  | 0.2 mg/glv | 8.0 N |  | 23.5 MPa | 703 % |  | 4010 | HY3/1 | M26 | 6.6 g | 152.0 PC/KG | TEA0
Y000140675 | 000000000014010483 (G-D-LCCOGT-S059-WHT-240W-N-G-WE-MM) | 4010 | G000 |  | 65 |  | 2021-02-13 |  |  | 22453 | 0 | 0 | A 0.65 | R RJ | A 0.65 | A 0.65 |  | R RJ/CR | 130.00 kg |  | Not Received from R&D Order | OS,OE/AQL1.0 |  |  |  | 242 mm |  | 22.10 µg/g |  |  |  | 0.5 mg/glv | 7.9 N |  | 23.2 MPa | 785 % |  | 4010 | HY3/1 | M31 | 5.8 g | 173.1 PC/KG | TEA2
Y000140824 | 000000000014010483 (G-D-LCCOGT-S059-WHT-240W-N-G-WE-MM) | 4010 | G000 |  | 65 |  | 2021-02-12 |  |  | 22219 | 0 | 0 | A 1.0 | R RJ | A 0.65 | A 0.65 |  | R RJ/CR | 130.00 kg |  | Not Received from R&D Order | LOTตัวแทนดึงขอบ | OS,OE/AQL1.5 |  |  | 246 mm |  | 22.10 µg/g |  |  |  | 0.5 mg/glv | 7.9 N |  | 23.2 MPa | 785 % |  | 4010 | HY3/1 | M31 | 5.8 g | 171.3 PC/KG | TEA2
Y000140835 | 000000000014010483 (G-D-LCCOGT-S059-WHT-240W-N-G-WE-MM) | 4010 | G000 |  | 65 |  | 2021-02-14 |  |  | 22908 | 0 | 0 | A 1.0 | A AC | A 0.65 | A 0.65 |  | A 1.0/BR | 130.00 kg |  | Not Received from R&D Order | LOTตัวแทนดึงขอบ |  |  |  | 244 mm |  | 22.10 µg/g |  |  |  | 0.5 mg/glv | 7.9 N |  | 23.2 MPa | 785 % |  | 4010 | HY3/1 | M31 | 5.9 g | 170.2 PC/KG | TEA2
Y000140867 | 000000000014010483 (G-D-LCCOGT-S059-WHT-240W-N-G-WE-MM) | 4010 | G000 |  | 65 |  | 2021-02-13 |  |  | 22154 | 0 | 0 | A 0.65 | R RJ | A 0.65 | A 0.65 |  | R RJ/CR | 130.00 kg |  | Not Received from R&D Order | OS,OE/AQL1.0 |  |  |  | 244 mm |  | 23.10 µg/g |  |  |  | 0.2 mg/glv | 8.0 N |  | 23.5 MPa | 703 % |  | 4010 | HY3/1 | M29 | 6.7 g | 150.1 PC/KG | TEA1
Y000141198 | 000000000014010483 (G-D-LCCOGT-S059-WHT-240W-N-G-WE-MM) | 4010 | G000 |  | 65 |  | 2021-02-12 |  |  | 842 | 0 | 0 | A 0.65 | A AC | A 0.65 | A 0.65 |  | A 0.65/BR | 130.00 kg |  | Not Received from R&D Order |  |  |  |  | 243 mm |  | 23.60 µg/g |  |  |  | 0.5 mg/glv | 7.4 N |  | 23.8 MPa | 717 % |  | 4010 | HY3/1 | M29 | 5.9 g | 168.4 PC/KG | TEA1
Y000141231 | 000000000014010483 (G-D-LCCOGT-S059-WHT-240W-N-G-WE-MM) | 4010 | G000 |  | 69 |  | 2021-02-12 |  |  | 19710 | 0 | 0 | A 2.5 | A AC | A 0.65 | A 0.65 |  | A 2.5/BR | 130.00 kg |  | Not Received from R&D Order |  |  |  |  | 243 mm |  | 23.40 µg/g |  |  |  | 0.2 mg/glv | 8.5 N |  | 21.4 MPa | 702 % |  | 4010 | HY3/1 | M26 | 6.6 g | 152.0 PC/KG | TEA0
Y000141360 | 000000000014010483 (G-D-LCCOGT-S059-WHT-240W-N-G-WE-MM) | 4010 | G000 |  | 69 |  | 2021-02-11 |  |  | 19736 | 0 | 0 | A 2.5 | A AC | A 0.65 | A 0.65 |  | A 2.5/BR | 130.00 kg |  | Not Received from R&D Order | LOTตัวแทนดึงขอบ |  |  |  | 243 mm |  | 23.40 µg/g |  |  |  | 0.2 mg/glv | 8.5 N |  | 21.4 MPa | 702 % |  | 4010 | HY3/1 | M28 | 6.6 g | 152.2 PC/KG | TEA1
Y000141402 | 000000000014010483 (G-D-LCCOGT-S059-WHT-240W-N-G-WE-MM) | 4010 | G000 |  | 65 |  | 2021-02-12 |  |  | 21959 | 0 | 0 | A 0.65 | R RJ | A 0.65 | A 1.0 |  | R RJ/CR | 130.00 kg |  | Not Received from R&D Order | OS,OE/AQL1.0 |  |  |  | 245 mm |  | 23.60 µg/g |  |  |  | 0.5 mg/glv | 7.4 N |  | 23.8 MPa | 717 % |  | 4010 | HY3/1 | M31 | 5.9 g | 169.9 PC/KG | TEA2
Y000141423 | 000000000014010483 (G-D-LCCOGT-S059-WHT-240W-N-G-WE-MM) | 4010 | G000 |  | 69 |  | 2021-02-11 |  |  | 20022 | 0 | 0 | A 2.5 | A AC | A 0.65 | A 0.65 |  | A 2.5/BR | 130.00 kg |  | Not Received from R&D Order | LOTตัวแทนดึงขอบ |  |  |  | 242 mm |  | 23.40 µg/g |  |  |  | 0.2 mg/glv | 8.5 N |  | 21.4 MPa | 702 % |  | 4010 | HY3/1 | M26 | 6.5 g | 154.4 PC/KG | TEA0
Y000141431 | 000000000014010483 (G-D-LCCOGT-S059-WHT-240W-N-G-WE-MM) | 4010 | G000 |  | 69 |  | 2021-02-11 |  |  | 20022 | 0 | 0 | A 4.0 | A AC | A 0.65 | A 0.65 |  | A 4.0/BR | 130.00 kg |  | Not Received from R&D Order | LOTตัวแทนดึงขอบ |  |  |  | 243 mm |  | 23.40 µg/g |  |  |  | 0.2 mg/glv | 8.5 N |  | 21.4 MPa | 702 % |  | 4010 | HY3/1 | M26 | 6.5 g | 154.0 PC/KG | TEA0
Y000141493 | 000000000014010483 (G-D-LCCOGT-S059-WHT-240W-N-G-WE-MM) | 4010 | G000 |  | 65 |  | 2021-02-11 |  |  | 1959 | 0 | 0 | A 1.0 | A AC | A 0.65 | A 0.65 |  | A 1.0/BR | 130.00 kg |  | Not Received from R&D Order | LOTตัวแทนดึงขอบ |  |  |  | 245 mm |  | 23.60 µg/g |  |  |  | 0.5 mg/glv | 7.4 N |  | 23.8 MPa | 717 % |  | 4010 | HY3/1 | M31 | 5.9 g | 169.3 PC/KG | TEA2
Y000141870 | 000000000014010483 (G-D-LCCOGT-S059-WHT-240W-N-G-WE-MM) | 4010 | G000 |  | 69 |  | 2021-02-10 |  |  | 19996 | 0 | 0 | A 1.0 | A AC | A 0.65 | A 0.65 |  | A 1.0/BR | 130.00 kg |  | Not Received from R&D Order | LOTตัวแทนดึงขอบ |  |  |  | 242 mm |  | 23.40 µg/g |  |  |  | 0.2 mg/glv | 8.5 N |  | 21.4 MPa | 702 % |  | 4010 | HY3/1 | M26 | 6.5 g | 154.2 PC/KG | TEA0
Y000141871 | 000000000014010483 (G-D-LCCOGT-S059-WHT-240W-N-G-WE-MM) | 4010 | G000 |  | 69 |  | 2021-02-10 |  |  | 19996 | 0 | 0 | A 1.5 | A AC | A 0.65 | A 0.65 |  | A 1.5/BR | 130.00 kg |  | Not Received from R&D Order | LOTตัวแทนดึงขอบ |  |  |  | 242 mm |  | 23.40 µg/g |  |  |  | 0.2 mg/glv | 8.5 N |  | 21.4 MPa | 702 % |  | 4010 | HY3/1 | M26 | 6.5 g | 154.2 PC/KG | TEA0
Y000141873 | 000000000014010483 (G-D-LCCOGT-S059-WHT-240W-N-G-WE-MM) | 4010 | G000 |  | 69 |  | 2021-02-10 |  |  | 19931 | 0 | 0 | A 1.0 | A AC | A 0.65 | A 0.65 |  | A 1.0/BR | 130.00 kg |  | Not Received from R&D Order |  |  |  |  | 245 mm |  | 23.40 µg/g |  |  |  | 0.2 mg/glv | 8.5 N |  | 21.4 MPa | 702 % |  | 4010 | HY3/1 | M26 | 6.5 g | 153.7 PC/KG | TEA0
Y000141920 | 000000000014010483 (G-D-LCCOGT-S059-WHT-240W-N-G-WE-MM) | 4010 | G000 |  | 65 |  | 2021-02-10 |  |  | 22037 | 0 | 0 | A 0.65 | A AC | A 0.65 | A 0.65 |  | A 0.65/BR | 130.00 kg |  | Not Received from R&D Order |  |  |  |  | 242 mm |  | 23.60 µg/g |  |  |  | 0.5 mg/glv | 7.4 N |  | 23.8 MPa | 717 % |  | 4010 | HY3/1 | M29 | 5.9 g | 169.9 PC/KG | TEA1
Y000141926 | 000000000014010483 (G-D-LCCOGT-S059-WHT-240W-N-G-WE-MM) | 4010 | G000 |  | 65 |  | 2021-02-10 |  |  | 22037 | 0 | 0 | A 0.65 | A AC | A 0.65 | A 0.65 |  | A 0.65/BR | 130.00 kg |  | Not Received from R&D Order |  |  |  |  | 242 mm |  | 23.60 µg/g |  |  |  | 0.5 mg/glv | 7.4 N |  | 23.8 MPa | 717 % |  | 4010 | HY3/1 | M29 | 5.9 g | 169.9 PC/KG | TEA1
Y000141927 | 000000000014010483 (G-D-LCCOGT-S059-WHT-240W-N-G-WE-MM) | 4010 | G000 |  | 65 |  | 2021-02-10 |  |  | 22037 | 0 | 0 | A 0.65 | A AC | A 0.65 | A 0.65 |  | A 0.65/BR | 130.00 kg |  | Not Received from R&D Order |  |  |  |  | 242 mm |  | 23.60 µg/g |  |  |  | 0.5 mg/glv | 7.4 N |  | 23.8 MPa | 717 % |  | 4010 | HY3/1 | M29 | 5.9 g | 169.9 PC/KG | TEA1
Y000141989 | 000000000014010483 (G-D-LCCOGT-S059-WHT-240W-N-G-WE-MM) | 4010 | G000 |  | 65 |  | 2021-02-10 |  |  | 21790 | 0 | 0 | A 0.65 | R RJ | A 0.65 | A 0.65 |  | R RJ/CR | 130.00 kg |  | Not Received from R&D Order | LOTตัวแทนดึงขอบ/OS,OE | AQL 1.0 |  |  | 242 mm |  | 22.40 µg/g |  |  |  | 0.4 mg/glv | 7.4 N |  | 21.3 MPa | 799 % |  | 4010 | HY3/1 | M29 | 5.8 g | 171.5 PC/KG | TEA1
Y000142045 | 000000000014010483 (G-D-LCCOGT-S059-WHT-240W-N-G-WE-MM) | 4010 | G000 |  | 69 |  | 2021-02-10 |  |  | 19931 | 0 | 0 | A 0.65 | A AC | A 0.65 | A 0.65 |  | A 0.65/BR | 130.00 kg |  | Not Received from R&D Order |  |  |  |  | 244 mm |  | 21.90 µg/g |  |  |  | 0.6 mg/glv | 7.6 N |  | 22.4 MPa | 705 % |  | 4010 | HY3/1 | M26 | 6.5 g | 154.0 PC/KG | TEA0
Y000142048 | 000000000014010483 (G-D-LCCOGT-S059-WHT-240W-N-G-WE-MM) | 4010 | G000 |  | 69 |  | 2021-02-10 |  |  | 970 | 0 | 0 | A 1.5 | A AC | A 0.65 | A 0.65 |  | A 1.5/BR | 130.00 kg |  | Not Received from R&D Order |  |  |  |  | 244 mm |  | 21.90 µg/g |  |  |  | 0.6 mg/glv | 7.6 N |  | 22.4 MPa | 705 % |  | 4010 | HY3/1 | M26 | 6.5 g | 154.0 PC/KG | TEA0
Y000142195 | 000000000014010483 (G-D-LCCOGT-S059-WHT-240W-N-G-WE-MM) | 4010 | G000 |  | 65 |  | 2021-02-12 |  |  | 22037 | 0 | 0 | A 1.0 | R RJ | A 0.65 | A 0.65 |  | R RJ/CR | 130.00 kg |  | Not Received from R&D Order | OS/OE/AQL1.5 |  |  |  | 243 mm |  | 23.60 µg/g |  |  |  | 0.5 mg/glv | 7.4 N |  | 23.8 MPa | 717 % |  | 4010 | HY3/1 | M31 | 5.9 g | 169.9 PC/KG | TEA2
Y000142249 | 000000000014010483 (G-D-LCCOGT-S059-WHT-240W-N-G-WE-MM) | 4010 | G000 |  | 69 |  | 2021-02-09 |  |  | 19996 | 0 | 0 | A 0.65 | A AC | A 4.0 | A 0.65 |  | A 4.0/MJ | 130.00 kg |  | Not Received from R&D Order |  |  |  |  | 242 mm |  | 21.90 µg/g |  |  |  | 0.6 mg/glv | 7.6 N |  | 22.4 MPa | 705 % |  | 4010 | HY3/1 | M24 | 6.5 g | 154.2 PC/KG | TEA0
Y000142268 | 000000000014010483 (G-D-LCCOGT-S059-WHT-240W-N-G-WE-MM) | 4010 | G000 |  | 69 |  | 2021-02-10 |  |  | 19996 | 0 | 0 | A 4.0 | A AC | A 0.65 | A 0.65 |  | A 4.0/BR | 130.00 kg |  | Not Received from R&D Order |  |  |  |  | 243 mm |  | 21.90 µg/g |  |  |  | 0.6 mg/glv | 7.6 N |  | 22.4 MPa | 705 % |  | 4010 | HY3/1 | M24 | 6.5 g | 154.2 PC/KG | TEA0
Y000142307 | 000000000014010483 (G-D-LCCOGT-S059-WHT-240W-N-G-WE-MM) | 4010 | G000 |  | 69 |  | 2021-02-09 |  |  | 19931 | 0 | 0 | A 0.65 | R RJ | A 0.65 | A 0.65 |  | R RJ/CR | 130.00 kg |  | Not Received from R&D Order | OS,OE/AQL 1.0 |  |  |  | 242 mm |  | 21.90 µg/g |  |  |  | 0.6 mg/glv | 7.6 N |  | 22.4 MPa | 705 % |  | 4010 | HY3/1 | M24 | 6.5 g | 153.7 PC/KG | TEA0
Y000142308 | 000000000014010483 (G-D-LCCOGT-S059-WHT-240W-N-G-WE-MM) | 4010 | G000 |  | 69 |  | 2021-02-10 |  |  | 19905 | 0 | 0 | A 1.0 | R RJ | A 0.65 | A 0.65 |  | R RJ/CR | 130.00 kg |  | Not Received from R&D Order | OS,OE/AQL 1.5 |  |  |  | 242 mm |  | 21.90 µg/g |  |  |  | 0.6 mg/glv | 7.6 N |  | 22.4 MPa | 705 % |  | 4010 | HY3/1 | M26 | 6.5 g | 153.5 PC/KG | TEA0
Y000142310 | 000000000014010483 (G-D-LCCOGT-S059-WHT-240W-N-G-WE-MM) | 4010 | G000 |  | 69 |  | 2021-02-09 |  |  | 19931 | 0 | 0 | A 1.5 | A AC | A 0.65 | A 0.65 |  | A 1.5/BR | 130.00 kg |  | Not Received from R&D Order |  |  |  |  | 242 mm |  | 21.90 µg/g |  |  |  | 0.6 mg/glv | 7.6 N |  | 22.4 MPa | 705 % |  | 4010 | HY3/1 | M24 | 6.5 g | 153.7 PC/KG | TEA0
Y000142311 | 000000000014010483 (G-D-LCCOGT-S059-WHT-240W-N-G-WE-MM) | 4010 | G000 |  | 69 |  | 2021-02-09 |  |  | 19931 | 0 | 0 | A 1.5 | A AC | A 0.65 | A 0.65 |  | A 1.5/BR | 130.00 kg |  | Not Received from R&D Order |  |  |  |  | 242 mm |  | 21.90 µg/g |  |  |  | 0.6 mg/glv | 7.6 N |  | 22.4 MPa | 705 % |  | 4010 | HY3/1 | M24 | 6.5 g | 153.5 PC/KG | TEA0
Y000142489 | 000000000014010483 (G-D-LCCOGT-S059-WHT-240W-N-G-WE-MM) | 4010 | G000 |  | 69 |  | 2021-02-09 |  |  | 20113 | 0 | 0 | A 1.0 | R RJ | A 0.65 | A 0.65 |  | R RJ/CR | 130.00 kg |  | Not Received from R&D Order | LOTตัวแทนดึงขอบ/OS/OE/QAL1.5 |  |  |  | 244 mm |  | 21.90 µg/g |  |  |  | 0.6 mg/glv | 7.6 N |  | 22.4 MPa | 705 % |  | 4010 | HY3/1 | M26 | 6.4 g | 155.1 PC/KG | TEA0
Y000142492 | 000000000014010483 (G-D-LCCOGT-S059-WHT-240W-N-G-WE-MM) | 4010 | G000 |  | 69 |  | 2021-02-09 |  |  | 20113 | 0 | 0 | A 2.5 | A AC | A 1.0 | A 0.65 |  | A 2.5/BR | 130.00 kg |  | Not Received from R&D Order | LOTตัวแทนดึงขอบ |  |  |  | 244 mm |  | 21.90 µg/g |  |  |  | 0.6 mg/glv | 7.6 N |  | 22.4 MPa | 705 % |  | 4010 | HY3/1 | M26 | 6.4 g | 155.1 PC/KG | TEA0
Y000142493 | 000000000014010483 (G-D-LCCOGT-S059-WHT-240W-N-G-WE-MM) | 4010 | G000 |  | 69 |  | 2021-02-09 |  |  | 20217 | 0 | 0 | A 0.65 | R RJ | A 0.65 | A 0.65 |  | R RJ/CR | 130.00 kg |  | Not Received from R&D Order | ทดสอบกลิ่นAC/OS/OE/AQL1.0 |  |  |  | 245 mm |  | 21.90 µg/g |  |  |  | 0.6 mg/glv | 7.6 N |  | 22.4 MPa | 705 % |  | 4010 | HY3/1 | M26 | 6.4 g | 155.3 PC/KG | TEA0
Y000142500 | 000000000014010483 (G-D-LCCOGT-S059-WHT-240W-N-G-WE-MM) | 4010 | G000 |  | 69 |  | 2021-02-09 |  |  | 20113 | 0 | 0 | A 1.5 | R RJ | A 0.65 | A 0.65 |  | R RJ/CR | 130.00 kg |  | Not Received from R&D Order | OS/OE/AQL2.5 |  |  |  | 244 mm |  | 21.90 µg/g |  |  |  | 0.6 mg/glv | 7.6 N |  | 22.4 MPa | 705 % |  | 4010 | HY3/1 | M26 | 6.4 g | 155.1 PC/KG | TEA0
Y000142522 | 000000000014010483 (G-D-LCCOGT-S059-WHT-240W-N-G-WE-MM) | 4010 | G000 |  | 69 |  | 2021-02-08 |  |  | 19827 | 0 | 0 | A 6.5 | A AC | A 0.65 | A 0.65 |  | A 6.5/BR | 130.00 kg |  | Not Received from R&D Order |  |  |  |  | 246 mm |  | 21.90 µg/g |  |  |  | 0.6 mg/glv | 7.6 N |  | 22.4 MPa | 705 % |  | 4010 | HY3/1 | M26 | 6.5 g | 152.9 PC/KG | TEA0
Y000142526 | 000000000014010483 (G-D-LCCOGT-S059-WHT-240W-N-G-WE-MM) | 4010 | G000 |  | 69 |  | 2021-02-08 |  |  | 19853 | 0 | 0 | A 4.0 | A AC | A 0.65 | A 0.65 |  | A 4.0/BR | 130.00 kg |  | Not Received from R&D Order | LOTตัวแทนดึงขอบ |  |  |  | 244 mm |  | 21.90 µg/g |  |  |  | 0.6 mg/glv | 7.6 N |  | 22.4 MPa | 705 % |  | 4010 | HY3/1 | M26 | 6.5 g | 153.1 PC/KG | TEA0
Y000142529 | 000000000014010483 (G-D-LCCOGT-S059-WHT-240W-N-G-WE-MM) | 4010 | G000 |  | 69 |  | 2021-02-08 |  |  | 19853 | 0 | 0 | A 1.5 | A AC | A 0.65 | A 0.65 |  | A 1.5/BR | 130.00 kg |  | Not Received from R&D Order |  |  |  |  | 244 mm |  | 21.90 µg/g |  |  |  | 0.6 mg/glv | 7.6 N |  | 22.4 MPa | 705 % |  | 4010 | HY3/1 | M26 | 6.5 g | 153.1 PC/KG | TEA0
Y000142575 | 000000000014010483 (G-D-LCCOGT-S059-WHT-240W-N-G-WE-MM) | 4010 | G000 |  | 69 |  | 2021-02-09 |  |  | 19996 | 0 | 0 | A 0.65 | R RJ | A 0.65 | A 0.65 |  | R RJ/CR | 130.00 kg |  | Not Received from R&D Order | OS,OE/AQL 1.0 |  |  |  | 242 mm |  | 21.90 µg/g |  |  |  | 0.6 mg/glv | 7.6 N |  | 22.4 MPa | 705 % |  | 4010 | HY3/1 | M24 | 6.5 g | 154.2 PC/KG | TEA0
Y000142589 | 000000000014010483 (G-D-LCCOGT-S059-WHT-240W-N-G-WE-MM) | 4010 | G000 |  | 69 |  | 2021-02-08 |  |  | 19853 | 0 | 0 | A 4.0 | A AC | A 1.5 | A 0.65 |  | A 4.0/BR | 130.00 kg |  | Not Received from R&D Order |  |  |  |  | 244 mm |  | 21.90 µg/g |  |  |  | 0.6 mg/glv | 7.6 N |  | 22.4 MPa | 705 % |  | 4010 | HY3/1 | M26 | 6.5 g | 153.1 PC/KG | TEA0
Y000142678 | 000000000014010483 (G-D-LCCOGT-S059-WHT-240W-N-G-WE-MM) | 4010 | G000 |  | 69 |  | 2021-02-08 |  |  | 20165 | 0 | 0 | A 2.5 | A AC | A 0.65 | A 0.65 |  | A 2.5/BR | 130.00 kg |  | Not Received from R&D Order |  |  |  |  | 243 mm |  | 21.90 µg/g |  |  |  | 0.6 mg/glv | 7.6 N |  | 22.4 MPa | 705 % |  | 4010 | HY3/1 | M26 | 6.4 g | 155.5 PC/KG | TEA0
Y000142679 | 000000000014010483 (G-D-LCCOGT-S059-WHT-240W-N-G-WE-MM) | 4010 | G000 |  | 69 |  | 2021-02-08 |  |  | 20165 | 0 | 0 | A 4.0 | A AC | A 0.65 | A 0.65 |  | A 4.0/BR | 130.00 kg |  | Not Received from R&D Order | LOTตัวแทนดึงขอบ |  |  |  | 243 mm |  | 21.90 µg/g |  |  |  | 0.6 mg/glv | 7.6 N |  | 22.4 MPa | 705 % |  | 4010 | HY3/1 | M26 | 6.4 g | 155.5 PC/KG | TEA0
Y000142680 | 000000000014010483 (G-D-LCCOGT-S059-WHT-240W-N-G-WE-MM) | 4010 | G000 |  | 69 |  | 2021-02-08 |  |  | 20217 | 0 | 0 | A 2.5 | A AC | A 0.65 | A 1.5 |  | A 2.5/BR | 130.00 kg |  | Not Received from R&D Order |  |  |  |  | 244 mm |  | 21.90 µg/g |  |  |  | 0.6 mg/glv | 7.6 N |  | 22.4 MPa | 705 % |  | 4010 | HY3/1 | M26 | 6.4 g | 155.9 PC/KG | TEA0
Y000142687 | 000000000014010483 (G-D-LCCOGT-S059-WHT-240W-N-G-WE-MM) | 4010 | G000 |  | 69 |  | 2021-02-08 |  |  | 20217 | 0 | 0 | A 1.0 | A AC | A 0.65 | A 0.65 |  | A 1.0/BR | 130.00 kg |  | Not Received from R&D Order |  |  |  |  | 244 mm |  | 21.90 µg/g |  |  |  | 0.6 mg/glv | 7.6 N |  | 22.4 MPa | 705 % |  | 4010 | HY3/1 | M26 | 6.4 g | 155.9 PC/KG | TEA0
Y000142739 | 000000000014010483 (G-D-LCCOGT-S059-WHT-240W-N-G-WE-MM) | 4010 | G000 |  | 69 |  | 2021-02-08 |  |  | 20165 | 0 | 0 | A 1.5 | A AC | A 0.65 | A 0.65 |  | A 1.5/BR | 130.00 kg |  | Not Received from R&D Order | LOTตัวแทนดึงขอบ |  |  |  | 243 mm |  | 21.90 µg/g |  |  |  | 0.6 mg/glv | 7.6 N |  | 22.4 MPa | 705 % |  | 4010 | HY3/1 | M26 | 6.4 g | 155.5 PC/KG | TEA0
Y000142894 | 000000000014010483 (G-D-LCCOGT-S059-WHT-240W-N-G-WE-MM) | 4010 | G000 |  | 69 |  | 2021-02-08 |  |  | 19970 | 0 | 0 | A 6.5 | A AC | A 0.65 | A 0.65 |  | A 6.5/BR | 130.00 kg |  | Not Received from R&D Order | LOTตัวแทนดึงขอบ |  |  |  | 246 mm |  | 20.10 µg/g |  |  |  | 0.6 mg/glv | 8.2 N |  | 23.0 MPa | 704 % |  | 4010 | HY3/1 | M26 | 6.5 g | 154.0 PC/KG | TEA0
Y000142897 | 000000000014010483 (G-D-LCCOGT-S059-WHT-240W-N-G-WE-MM) | 4010 | G000 |  | 69 |  | 2021-02-08 |  |  | 19970 | 0 | 0 | A 0.65 | R RJ | A 0.65 | A 0.65 |  | R RJ/CR | 130.00 kg |  | Not Received from R&D Order | OS/OE/AQL1.0/LOTตัวแทนดึงขอบ |  |  |  | 246 mm |  | 20.10 µg/g |  |  |  | 0.6 mg/glv | 8.2 N |  | 23.0 MPa | 704 % |  | 4010 | HY3/1 | M26 | 6.5 g | 154.0 PC/KG | TEA0
Y000142901 | 000000000014010483 (G-D-LCCOGT-S059-WHT-240W-N-G-WE-MM) | 4010 | G000 |  | 69 |  | 2021-02-08 |  |  | 19944 | 0 | 0 | A 1.0 | A AC | A 1.0 | A 0.65 |  | A 1.0/BR | 130.00 kg |  | Not Received from R&D Order | LOTตัวแทนดึงขอบ |  |  |  | 245 mm |  | 23.50 µg/g |  |  |  | 0.2 mg/glv | 7.3 N |  | 23.8 MPa | 764 % |  | 4010 | HY3/1 | M26 | 5.9 g | 169.1 PC/KG | TEA0
Y000143060 | 000000000014010483 (G-D-LCCOGT-S059-WHT-240W-N-G-WE-MM) | 4010 | G000 |  | 69 |  | 2021-02-08 |  |  | 20139 | 0 | 0 | A 4.0 | A AC | A 0.65 | A 0.65 |  | A 4.0/BR | 130.00 kg |  | Not Received from R&D Order |  |  |  |  | 245 mm |  | 20.10 µg/g |  |  |  | 0.6 mg/glv | 8.2 N |  | 23.0 MPa | 704 % |  | 4010 | HY3/1 | M26 | 6.4 g | 155.3 PC/KG | TEA0
Y000143061 | 000000000014010483 (G-D-LCCOGT-S059-WHT-240W-N-G-WE-MM) | 4010 | G000 |  | 69 |  | 2021-02-07 |  |  | 20139 | 0 | 0 | A 1.5 | R RJ | A 0.65 | A 0.65 |  | R RJ/CR | 130.00 kg |  | Not Received from R&D Order | OS,OE/AQL 2.5 |  |  |  | 245 mm |  | 20.10 µg/g |  |  |  | 0.6 mg/glv | 8.2 N |  | 23.0 MPa | 704 % |  | 4010 | HY3/1 | M26 | 6.4 g | 155.3 PC/KG | TEA0
Y000143065 | 000000000014010483 (G-D-LCCOGT-S059-WHT-240W-N-G-WE-MM) | 4010 | G000 |  | 69 |  | 2021-02-07 |  |  | 20139 | 0 | 0 | A 2.5 | A AC | A 0.65 | A 0.65 |  | A 2.5/BR | 130.00 kg |  | Not Received from R&D Order |  |  |  |  | 245 mm |  | 20.10 µg/g |  |  |  | 0.6 mg/glv | 8.2 N |  | 23.0 MPa | 704 % |  | 4010 | HY3/1 | M26 | 6.4 g | 155.3 PC/KG | TEA0
Y000143066 | 000000000014010483 (G-D-LCCOGT-S059-WHT-240W-N-G-WE-MM) | 4010 | G000 |  | 69 |  | 2021-02-07 |  |  | 20165 | 0 | 0 | A 1.5 | A AC | A 0.65 | A 0.65 |  | A 1.5/BR | 130.00 kg |  | Not Received from R&D Order |  |  |  |  | 243 mm |  | 20.10 µg/g |  |  |  | 0.6 mg/glv | 8.2 N |  | 23.0 MPa | 704 % |  | 4010 | HY3/1 | M24 | 6.4 g | 155.5 PC/KG | TEA0
Y000143067 | 000000000014010483 (G-D-LCCOGT-S059-WHT-240W-N-G-WE-MM) | 4010 | G000 |  | 69 |  | 2021-02-07 |  |  | 20165 | 0 | 0 | A 1.5 | A AC | A 0.65 | A 0.65 |  | A 1.5/BR | 130.00 kg |  | Not Received from R&D Order |  |  |  |  | 243 mm |  | 20.10 µg/g |  |  |  | 0.6 mg/glv | 8.2 N |  | 23.0 MPa | 704 % |  | 4010 | HY3/1 | M26 | 6.4 g | 155.5 PC/KG | TEA0
Y000143190 | 000000000014010483 (G-D-LCCOGT-S059-WHT-240W-N-G-WE-MM) | 4010 | G000 |  | 65 |  | 2021-02-10 |  |  | 21959 | 0 | 0 | A 0.65 | A AC | A 0.65 | A 0.65 |  | A 0.65/BR | 130.00 kg |  | Not Received from R&D Order | LOTตัวแทนดึงขอบ |  |  |  | 243 mm |  | 23.60 µg/g |  |  |  | 0.5 mg/glv | 7.4 N |  | 23.8 MPa | 717 % |  | 4010 | HY3/1 | M29 | 5.9 g | 169.3 PC/KG | TEA1
Y000143212 | 000000000014010483 (G-D-LCCOGT-S059-WHT-240W-N-G-WE-MM) | 4010 | G000 |  | 69 |  | 2021-02-07 |  |  | 19736 | 0 | 0 | A 1.5 | R RJ | A 0.65 | A 0.65 |  | R RJ/CR | 130.00 kg |  | Not Received from R&D Order | OS,OE/AQL 2.5/LOTตัวแทนดึงขอบ |  |  |  | 245 mm |  | 20.10 µg/g |  |  |  | 0.6 mg/glv | 8.2 N |  | 23.0 MPa | 704 % |  | 4010 | HY3/1 | M26 | 6.6 g | 152.2 PC/KG | TEA0
Y000143226 | 000000000014010483 (G-D-LCCOGT-S059-WHT-240W-N-G-WE-MM) | 4010 | G000 |  | 69 |  | 2021-02-07 |  |  | 19736 | 0 | 0 | A 1.0 | A AC | A 0.65 | A 0.65 |  | A 1.0/BR | 130.00 kg |  | Not Received from R&D Order | LOTตัวแทนดึงขอบ |  |  |  | 245 mm |  | 20.10 µg/g |  |  |  | 0.6 mg/glv | 8.2 N |  | 23.0 MPa | 704 % |  | 4010 | HY3/1 | M26 | 6.6 g | 152.2 PC/KG | TEA0
Y000143244 | 000000000014010483 (G-D-LCCOGT-S059-WHT-240W-N-G-WE-MM) | 4010 | G000 |  | 69 |  | 2021-02-07 |  |  | 19944 | 0 | 0 | A 1.0 | A AC | A 0.65 | A 0.65 |  | A 1.0/BR | 130.00 kg |  | Not Received from R&D Order | LOTตัวแทนดึงขอบ |  |  |  | 244 mm |  | 20.10 µg/g |  |  |  | 0.6 mg/glv | 8.2 N |  | 23.0 MPa | 704 % |  | 4010 | HY3/1 | M26 | 6.5 g | 153.8 PC/KG | TEA0
Y000143248 | 000000000014010483 (G-D-LCCOGT-S059-WHT-240W-N-G-WE-MM) | 4010 | G000 |  | 69 |  | 2021-02-07 |  |  | 19996 | 0 | 0 | A 1.5 | A AC | A 0.65 | A 0.65 |  | A 1.5/BR | 130.00 kg |  | Not Received from R&D Order |  |  |  |  | 244 mm |  | 20.10 µg/g |  |  |  | 0.6 mg/glv | 8.2 N |  | 23.0 MPa | 704 % |  | 4010 | HY3/1 | M26 | 6.5 g | 154.2 PC/KG | TEA0
Y000143251 | 000000000014010483 (G-D-LCCOGT-S059-WHT-240W-N-G-WE-MM) | 4010 | G000 |  | 69 |  | 2021-02-07 |  |  | 19996 | 0 | 0 | A 1.0 | A AC | A 0.65 | A 0.65 |  | A 1.0/BR | 130.00 kg |  | Not Received from R&D Order |  |  |  |  | 244 mm |  | 20.10 µg/g |  |  |  | 0.6 mg/glv | 8.2 N |  | 23.0 MPa | 704 % |  | 4010 | HY3/1 | M24 | 6.5 g | 153.8 PC/KG | TEA0
Y000143262 | 000000000014010483 (G-D-LCCOGT-S059-WHT-240W-N-G-WE-MM) | 4010 | G000 |  | 69 |  | 2021-02-07 |  |  | 19944 | 0 | 0 | A 1.0 | A AC | A 0.65 | A 0.65 |  | A 1.0/BR | 130.00 kg |  | Not Received from R&D Order | LOTตัวแทนดึงขอบ |  |  |  | 244 mm |  | 20.10 µg/g |  |  |  | 0.6 mg/glv | 8.2 N |  | 23.0 MPa | 704 % |  | 4010 | HY3/1 | M26 | 6.5 g | 153.8 PC/KG | TEA0
Y000143270 | 000000000014010483 (G-D-LCCOGT-S059-WHT-240W-N-G-WE-MM) | 4010 | G000 |  | 69 |  | 2021-02-07 |  |  | 19762 | 0 | 0 | A 1.5 | A AC | A 0.65 | A 0.65 |  | A 1.5/BR | 130.00 kg |  | Not Received from R&D Order | LOTตัวแทนดึงขอบ |  |  |  | 243 mm |  | 20.10 µg/g |  |  |  | 0.6 mg/glv | 8.2 N |  | 23.0 MPa | 704 % |  | 4010 | HY3/1 | M26 | 6.6 g | 152.4 PC/KG | TEA0
Y000143403 | 000000000014010483 (G-D-LCCOGT-S059-WHT-240W-N-G-WE-MM) | 4010 | G000 |  | 69 |  | 2021-02-07 |  |  | 19944 | 0 | 0 | A 1.5 | A AC | A 0.65 | A 0.65 |  | A 1.5/BR | 130.00 kg |  | Not Received from R&D Order |  |  |  |  | 242 mm |  | 20.10 µg/g |  |  |  | 0.6 mg/glv | 8.2 N |  | 23.0 MPa | 704 % |  | 4010 | HY3/1 | M24 | 6.5 g | 153.7 PC/KG | TEA0
Y000143405 | 000000000014010483 (G-D-LCCOGT-S059-WHT-240W-N-G-WE-MM) | 4010 | G000 |  | 69 |  | 2021-02-07 |  |  | 19944 | 0 | 0 | A 2.5 | A AC | A 0.65 | A 0.65 |  | A 2.5/BR | 130.00 kg |  | Not Received from R&D Order |  |  |  |  | 242 mm |  | 20.10 µg/g |  |  |  | 0.6 mg/glv | 8.2 N |  | 23.0 MPa | 704 % |  | 4010 | HY3/1 | M24 | 6.5 g | 153.8 PC/KG | TEA0
Y000143406 | 000000000014010483 (G-D-LCCOGT-S059-WHT-240W-N-G-WE-MM) | 4010 | G000 |  | 69 |  | 2021-02-07 |  |  | 1944 | 0 | 0 | A 0.65 | A AC | A 0.65 | A 0.65 |  | A 0.65/BR | 130.00 kg |  | Not Received from R&D Order |  |  |  |  | 242 mm |  | 20.10 µg/g |  |  |  | 0.6 mg/glv | 8.2 N |  | 23.0 MPa | 704 % |  | 4010 | HY3/1 | M24 | 6.5 g | 153.8 PC/KG | TEA0
Y000143538 | 000000000014010483 (G-D-LCCOGT-S059-WHT-240W-N-G-WE-MM) | 4010 | G000 |  | 62 |  | 2021-02-06 |  |  | 22102 | 0 | 0 | A 0.65 | R RJ | A 0.65 | A 0.65 |  | R RJ/CR | 130.00 kg |  | Not Received from R&D Order | OS,OE/LOTตัวแทนดึงขอบ |  |  |  | 243 mm |  | 21.00 µg/g |  |  |  | 0.4 mg/glv | 7.3 N |  | 22.0 MPa | 705 % |  | 4010 | HY3/1 | M29 | 5.9 g | 170.4 PC/KG | TEA1
Y000143579 | 000000000014010483 (G-D-LCCOGT-S059-WHT-240W-N-G-WE-MM) | 4010 | G000 |  | 69 |  | 2021-02-07 |  |  | 20074 | 0 | 0 | A 1.5 | A AC | A 0.65 | A 0.65 |  | A 1.5/BR | 130.00 kg |  | Not Received from R&D Order |  |  |  |  | 243 mm |  | 20.10 µg/g |  |  |  | 0.6 mg/glv | 8.2 N |  | 23.0 MPa | 704 % |  | 4010 | HY3/1 | M24 | 6.5 g | 154.8 PC/KG | TEA0
Y000143598 | 000000000014010483 (G-D-LCCOGT-S059-WHT-240W-N-G-WE-MM) | 4010 | G000 |  | 69 |  | 2021-02-07 |  |  | 20074 | 0 | 0 | A 1.0 | R RJ | A 0.65 | A 0.65 |  | R RJ/CR | 130.00 kg |  | Not Received from R&D Order | LOTตัวแทนดึงขอบ | OS,OE/AQL1.5 |  |  | 243 mm |  | 20.10 µg/g |  |  |  | 0.6 mg/glv | 8.2 N |  | 23.0 MPa | 704 % |  | 4010 | HY3/1 | M24 | 6.5 g | 154.8 PC/KG | TEA0
Y000143830 | 000000000014010483 (G-D-LCCOGT-S059-WHT-240W-N-G-WE-MM) | 4010 | G000 |  | 69 |  | 2021-02-07 |  |  | 19944 | 0 | 0 | A 2.5 | A AC | A 0.65 | A 0.65 |  | A 2.5/BR | 130.00 kg |  | Not Received from R&D Order | LOTตัวแทนดึงขอบ |  |  |  | 242 mm |  | 20.10 µg/g |  |  |  | 0.6 mg/glv | 8.2 N |  | 23.0 MPa | 704 % |  | 4010 | HY3/1 | M26 | 6.5 g | 153.8 PC/KG | TEA0
Y000143831 | 000000000014010483 (G-D-LCCOGT-S059-WHT-240W-N-G-WE-MM) | 4010 | G000 |  | 69 |  | 2021-02-05 |  |  | 20113 | 0 | 0 | A 0.65 | R RJ | A 0.65 | A 0.65 |  | R RJ/CR | 130.00 kg |  | Not Received from R&D Order | LOTตัวแทนดึงขอบ/OS,OE |  |  |  | 243 mm |  | 22.70 µg/g |  |  |  | 0.6 mg/glv | 8.0 N |  | 22.9 MPa | 711 % |  | 4010 | HY3/1 | M26 | 6.4 g | 155.1 PC/KG | TEA0
Y000143989 | 000000000014010483 (G-D-LCCOGT-S059-WHT-240W-N-G-WE-MM) | 4010 | G000 |  | 69 |  | 2021-02-05 |  |  | 20022 | 0 | 0 | A 4.0 | A AC | A 0.65 | A 0.65 |  | A 4.0/BR | 130.00 kg |  | Not Received from R&D Order | LOTตัวแทนดึงขอบ |  |  |  | 245 mm |  | 22.70 µg/g |  |  |  | 0.6 mg/glv | 8.0 N |  | 22.9 MPa | 711 % |  | 4010 | HY3/1 | M26 | 6.5 g | 154.4 PC/KG | TEA0
Y000144085 | 000000000014010483 (G-D-LCCOGT-S059-WHT-240W-N-G-WE-MM) | 4010 | G000 |  | 69 |  | 2021-02-08 |  |  | 20165 | 0 | 0 | A 1.5 | A AC | A 0.65 | A 0.65 |  | A 1.5/BR | 130.00 kg |  | Not Received from R&D Order |  | เทกล่องฉีกขาด CT/PACK OS,OE |  |  | 243 mm |  | 20.10 µg/g |  |  |  | 0.6 mg/glv | 8.2 N |  | 23.0 MPa | 704 % |  | 4010 | HY3/1 | M26 | 6.4 g | 155.5 PC/KG | TEA0
Y000144086 | 000000000014010483 (G-D-LCCOGT-S059-WHT-240W-N-G-WE-MM) | 4010 | G000 |  | 69 |  | 2021-02-05 |  |  | 20139 | 0 | 0 | A 2.5 | A AC | A 0.65 | A 1.0 |  | A 2.5/BR | 130.00 kg |  | Not Received from R&D Order |  |  |  |  | 242 mm |  | 22.70 µg/g |  |  |  | 0.6 mg/glv | 8.0 N |  | 22.9 MPa | 711 % |  | 4010 | HY3/1 | M26 | 6.5 g | 154.2 PC/KG | TEA0
Y000144197 | 000000000014010483 (G-D-LCCOGT-S059-WHT-240W-N-G-WE-MM) | 4010 | G000 |  | 69 |  | 2021-02-05 |  |  | 19970 | 0 | 0 | A 2.5 | A AC | A 0.65 | A 0.65 |  | A 2.5/BR | 130.00 kg |  | Not Received from R&D Order | LOTตัวแทนดึงขอบ |  |  |  | 244 mm |  | 22.70 µg/g |  |  |  | 0.6 mg/glv | 8.0 N |  | 22.9 MPa | 711 % |  | 4010 | HY3/1 | M26 | 6.5 g | 154.0 PC/KG | TEA0
Y000144337 | 000000000014010483 (G-D-LCCOGT-S059-WHT-240W-N-G-WE-MM) | 4010 | G000 |  | 62 |  | 2021-02-04 |  |  | 21751 | 0 | 0 | A 2.5 | A AC | A 0.65 | A 0.65 |  | A 2.5/BR | 130.00 kg |  | Not Received from R&D Order | LOTตัวแทนดึงขอบ |  |  |  | 240 mm |  | 20.20 µg/g |  |  |  | 0.3 mg/glv | 7.5 N |  | 22.0 MPa | 703 % |  | 4010 | HY3/1 | M24 | 6.0 g | 167.7 PC/KG | TEA0
Y000144347 | 000000000014010483 (G-D-LCCOGT-S059-WHT-240W-N-G-WE-MM) | 4010 | G000 |  | 69 |  | 2021-02-04 |  |  | 19814 | 0 | 0 | A 4.0 | A AC | A 0.65 | A 0.65 |  | A 4.0/BR | 130.00 kg |  | Not Received from R&D Order |  |  |  |  | 244 mm |  | 22.70 µg/g |  |  |  | 0.6 mg/glv | 8.0 N |  | 22.9 MPa | 711 % |  | 4010 | HY3/1 | M24 | 6.5 g | 152.8 PC/KG | TEA0
Y000144375 | 000000000014010483 (G-D-LCCOGT-S059-WHT-240W-N-G-WE-MM) | 4010 | G000 |  | 69 |  | 2021-02-04 |  |  | 20139 | 0 | 0 | A 4.0 | A AC | A 0.65 | A 0.65 |  | A 4.0/BR | 130.00 kg |  | Not Received from R&D Order | LOTตัวแทนดึงขอบ |  |  |  | 244 mm |  | 22.70 µg/g |  |  |  | 0.6 mg/glv | 8.0 N |  | 22.9 MPa | 711 % |  | 4010 | HY3/1 | M24 | 6.4 g | 155.3 PC/KG | TEA0
Y000144377 | 000000000014010483 (G-D-LCCOGT-S059-WHT-240W-N-G-WE-MM) | 4010 | G000 |  | 69 |  | 2021-02-04 |  |  | 20191 | 0 | 0 | A 0.65 | A AC | A 0.65 | A 0.65 |  | A 0.65/BR | 130.00 kg |  | Not Received from R&D Order |  |  |  |  | 244 mm |  | 22.70 µg/g |  |  |  | 0.6 mg/glv | 8.0 N |  | 22.9 MPa | 711 % |  | 4010 | HY3/1 | M24 | 6.4 g | 155.3 PC/KG | TEA0
Y000144394 | 000000000014010483 (G-D-LCCOGT-S059-WHT-240W-N-G-WE-MM) | 4010 | G000 |  | 69 |  | 2021-02-04 |  |  | 19814 | 0 | 0 | A 1.5 | A AC | A 0.65 | A 0.65 |  | A 1.5/BR | 130.00 kg |  | Not Received from R&D Order | LOTตัวแทนดึงขอบ |  |  |  | 244 mm |  | 22.70 µg/g |  |  |  | 0.6 mg/glv | 8.0 N |  | 22.9 MPa | 711 % |  | 4010 | HY3/1 | M24 | 6.5 g | 152.8 PC/KG | TEA0
Y000159027 | 000000000014010483 (G-D-LCCOGT-S059-WHT-240W-N-G-WE-MM) | 4010 | G000 |  | 69 |  | 2021-03-02 |  |  | 19905 | 0 | 0 | A 0.65 | A AC | A 0.65 | A 0.65 |  | A 0.65/BR | 130.00 kg |  | Not Received from R&D Order | LOTตัวแทนดึงขอบ |  |  |  | 242 mm | [11 empty] | 4010 | HY3/1 | M24 | 6.5 g | 153.5 PC/KG | TEA0
Y000159259 | 000000000014010483 (G-D-LCCOGT-S059-WHT-240W-N-G-WE-MM) | 4010 | G000 |  | 69 |  | 2021-03-02 |  |  | 19788 | 0 | 0 | A 2.5 | A AC | A 0.65 | A 0.65 |  | A 2.5/BR | 130.00 kg |  | Not Received from R&D Order | LOTตัวแทนดึงขอบ |  |  |  | 246 mm |  | 20.20 µg/g |  |  |  | 0.3 mg/glv | 7.4 N |  | 21.1 MPa | 707 % |  | 4010 | HY3/1 | M24 | 6.6 g | 152.6 PC/KG | TEA0
Y000159260 | 000000000014010483 (G-D-LCCOGT-S059-WHT-240W-N-G-WE-MM) | 4010 | G000 |  | 69 |  | 2021-03-02 |  |  | 19788 | 0 | 0 | A 1.0 | A AC | A 0.65 | A 0.65 |  | A 1.0/BR | 130.00 kg |  | Not Received from R&D Order | LOTตัวแทนดึงขอบ |  |  |  | 246 mm |  | 20.20 µg/g |  |  |  | 0.3 mg/glv | 7.4 N |  | 21.1 MPa | 707 % |  | 4010 | HY3/1 | M24 | 6.6 g | 152.6 PC/KG | TEA0
Y000159262 | 000000000014010483 (G-D-LCCOGT-S059-WHT-240W-N-G-WE-MM) | 4010 | G000 |  | 69 |  | 2021-03-02 |  |  | 19697 | 0 | 0 | A 1.5 | A AC | A 0.65 | A 1.0 |  | A 1.5/BR | 130.00 kg |  | Not Received from R&D Order |  |  |  |  | 246 mm |  | 20.20 µg/g |  |  |  | 0.3 mg/glv | 7.4 N |  | 21.1 MPa | 707 % |  | 4010 | HY3/1 | M24 | 6.6 g | 152.6 PC/KG | TEA0
Y000159263 | 000000000014010483 (G-D-LCCOGT-S059-WHT-240W-N-G-WE-MM) | 4010 | G000 |  | 69 |  | 2021-03-02 |  |  | 19788 | 0 | 0 | A 1.0 | A AC | A 0.65 | A 0.65 |  | A 1.0/BR | 130.00 kg |  | Not Received from R&D Order | LOTตัวแทนดึงขอบ | ทดสอบกลิ่นAC |  |  | 246 mm |  | 20.20 µg/g |  |  |  | 0.3 mg/glv | 7.4 N |  | 21.1 MPa | 707 % |  | 4010 | HY3/1 | M24 | 6.6 g | 152.6 PC/KG | TEA0
Y000159270 | 000000000014010483 (G-D-LCCOGT-S059-WHT-240W-N-G-WE-MM) | 4010 | G000 |  | 69 |  | 2021-03-02 |  |  | 19788 | 0 | 0 | A 0.65 | A AC | A 0.65 | A 0.65 |  | A 0.65/BR | 130.00 kg |  | Not Received from R&D Order |  |  |  |  | 246 mm |  | 20.20 µg/g |  |  |  | 0.3 mg/glv | 7.4 N |  | 21.1 MPa | 707 % |  | 4010 | HY3/1 | M24 | 6.6 g | 152.6 PC/KG | TEA0
Y000159283 | 000000000014010483 (G-D-LCCOGT-S059-WHT-240W-N-G-WE-MM) | 4010 | G000 |  | 69 |  | 2021-03-02 |  |  | 19788 | 0 | 0 | A 0.65 | R RJ | A 0.65 | A 0.65 |  | R RJ/CR | 130.00 kg |  | Not Received from R&D Order | LOTตัวแทนดึงขอบ/OS,OE/AQL1.0 |  |  |  | 246 mm | [11 empty] | 4010 | HY3/1 | M24 | 6.6 g | 152.6 PC/KG | TEA0
Y000159362 | 000000000014010483 (G-D-LCCOGT-S059-WHT-240W-N-G-WE-MM) | 4010 | G000 |  | 69 |  | 2021-03-02 |  |  | 19762 | 0 | 0 | A 1.0 | A AC | A 0.65 | A 0.65 |  | A 1.0/BR | 130.00 kg |  | Not Received from R&D Order | LOTตัวแทนดึงขอบ |  |  |  | 246 mm |  | 20.20 µg/g |  |  |  | 0.3 mg/glv | 7.4 N |  | 21.1 MPa | 707 % |  | 4010 | HY3/1 | M24 | 6.6 g | 152.6 PC/KG | TEA0
Y000159423 | 000000000014010483 (G-D-LCCOGT-S059-WHT-240W-N-G-WE-MM) | 4010 | G000 |  | 69 |  | 2021-03-01 |  |  | 19814 | 0 | 0 | A 1.5 | A AC | A 0.65 | A 0.65 |  | A 1.5/BR | 130.00 kg |  | Not Received from R&D Order |  |  |  |  | 246 mm |  | 20.20 µg/g |  |  |  | 0.3 mg/glv | 7.4 N |  | 21.1 MPa | 707 % |  | 4010 | HY3/1 | M30 | 6.6 g | 152.6 PC/KG | TEA1
Y000159425 | 000000000014010483 (G-D-LCCOGT-S059-WHT-240W-N-G-WE-MM) | 4010 | G000 |  | 69 |  | 2021-03-01 |  |  | 19814 | 0 | 0 | A 0.65 | A AC | A 0.65 | A 0.65 |  | A 0.65/BR | 130.00 kg |  | Not Received from R&D Order |  |  |  |  | 246 mm |  | 20.20 µg/g |  |  |  | 0.3 mg/glv | 7.4 N |  | 21.1 MPa | 707 % |  | 4010 | HY3/1 | M30 | 6.6 g | 152.6 PC/KG | TEA2
Y000159426 | 000000000014010483 (G-D-LCCOGT-S059-WHT-240W-N-G-WE-MM) | 4010 | G000 |  | 69 |  | 2021-03-02 |  |  | 19814 | 0 | 0 | A 1.0 | A AC | A 0.65 | A 0.65 |  | A 1.0/BR | 130.00 kg |  | Not Received from R&D Order |  |  |  |  | 246 mm |  | 20.20 µg/g |  |  |  | 0.3 mg/glv | 7.4 N |  | 21.1 MPa | 707 % |  | 4010 | HY3/1 | M24 | 6.6 g | 152.6 PC/KG | TEA0
Y000159427 | 000000000014010483 (G-D-LCCOGT-S059-WHT-240W-N-G-WE-MM) | 4010 | G000 |  | 69 |  | 2021-03-02 |  |  | 19814 | 0 | 0 | A 1.5 | A AC | A 0.65 | A 0.65 |  | A 1.5/BR | 130.00 kg |  | Not Received from R&D Order |  |  |  |  | 246 mm |  | 20.20 µg/g |  |  |  | 0.3 mg/glv | 7.4 N |  | 21.1 MPa | 707 % |  | 4010 | HY3/1 | M24 | 6.6 g | 152.6 PC/KG | TEA0
Y000159443 | 000000000014010483 (G-D-LCCOGT-S059-WHT-240W-N-G-WE-MM) | 4010 | G000 |  | 69 |  | 2021-03-02 |  |  | 19814 | 0 | 0 | A 1.0 | A AC | A 0.65 | A 0.65 |  | A 1.0/BR | 130.00 kg |  | Not Received from R&D Order |  |  |  |  | 246 mm |  | 20.20 µg/g |  |  |  | 0.3 mg/glv | 7.4 N |  | 21.1 MPa | 707 % |  | 4010 | HY3/1 | M24 | 6.6 g | 152.6 PC/KG | TEA0
Y000159449 | 000000000014010483 (G-D-LCCOGT-S059-WHT-240W-N-G-WE-MM) | 4010 | G000 |  | 69 |  | 2021-03-02 |  |  | 20022 | 0 | 0 | A 1.5 | A AC | A 0.65 | A 0.65 |  | A 1.5/BR | 130.00 kg |  | Not Received from R&D Order |  |  |  |  | 242 mm |  | 20.20 µg/g |  |  |  | 0.3 mg/glv | 7.4 N |  | 21.1 MPa | 707 % |  | 4010 | HY3/1 | M24 | 6.5 g | 152.8 PC/KG | TEA0
Y000159456 | 000000000014010483 (G-D-LCCOGT-S059-WHT-240W-N-G-WE-MM) | 4010 | G000 |  | 69 |  | 2021-03-02 |  |  | 19788 | 0 | 0 | A 0.65 | A AC | A 0.65 | A 0.65 |  | A 0.65/BR | 130.00 kg |  | Not Received from R&D Order |  |  |  |  | 246 mm |  | 20.20 µg/g |  |  |  | 0.3 mg/glv | 7.4 N |  | 21.1 MPa | 707 % |  | 4010 | HY3/1 | M24 | 6.6 g | 152.6 PC/KG | TEA0
Y000159466 | 000000000014010483 (G-D-LCCOGT-S059-WHT-240W-N-G-WE-MM) | 4010 | G000 |  | 69 |  | 2021-03-02 |  |  | 19762 | 0 | 0 | A 1.5 | A AC | A 0.65 | A 0.65 |  | A 1.5/BR | 130.00 kg |  | Not Received from R&D Order | LOTตัวแทนดึงขอบ |  |  |  | 246 mm |  | 20.20 µg/g |  |  |  | 0.3 mg/glv | 7.4 N |  | 21.1 MPa | 707 % |  | 4010 | HY3/1 | M24 | 6.6 g | 152.6 PC/KG | TEA0
Y000159467 | 000000000014010483 (G-D-LCCOGT-S059-WHT-240W-N-G-WE-MM) | 4010 | G000 |  | 69 |  | 2021-03-02 |  |  | 19814 | 0 | 0 | A 1.0 | A AC | A 0.65 | A 0.65 |  | A 1.0/BR | 130.00 kg |  | Not Received from R&D Order | LOTตัวแทนดึงขอบ |  |  |  | 246 mm |  | 20.20 µg/g |  |  |  | 0.3 mg/glv | 7.4 N |  | 21.1 MPa | 707 % |  | 4010 | HY3/1 | M24 | 6.6 g | 152.6 PC/KG | TEA0
Y000159469 | 000000000014010483 (G-D-LCCOGT-S059-WHT-240W-N-G-WE-MM) | 4010 | G000 |  | 69 |  | 2021-03-01 |  |  | 19788 | 0 | 0 | A 4.0 | A AC | A 0.65 | A 0.65 |  | A 4.0/BR | 130.00 kg |  | Not Received from R&D Order |  |  |  |  | 246 mm |  | 20.20 µg/g |  |  |  | 0.3 mg/glv | 7.4 N |  | 21.1 MPa | 707 % |  | 4010 | HY3/1 | M24 | 6.6 g | 152.6 PC/KG | TEA0
Y000159596 | 000000000014010483 (G-D-LCCOGT-S059-WHT-240W-N-G-WE-MM) | 4010 | G000 |  | 69 |  | 2021-03-01 |  |  | 19996 | 0 | 0 | A 1.0 | A AC | A 0.65 | A 0.65 |  | A 1.0/BR | 130.00 kg |  | Not Received from R&D Order |  |  |  |  | 244 mm |  | 20.20 µg/g |  |  |  | 0.3 mg/glv | 7.4 N |  | 21.1 MPa | 707 % |  | 4010 | HY3/1 | M30 | 6.5 g | 154.2 PC/KG | TEA2
Y000159597 | 000000000014010483 (G-D-LCCOGT-S059-WHT-240W-N-G-WE-MM) | 4010 | G000 |  | 69 |  | 2021-03-01 |  |  | 19996 | 0 | 0 | A 0.65 | A AC | A 0.65 | A 0.65 |  | A 0.65/BR | 130.00 kg |  | Not Received from R&D Order |  |  |  |  | 244 mm |  | 20.20 µg/g |  |  |  | 0.3 mg/glv | 7.4 N |  | 21.1 MPa | 707 % |  | 4010 | HY3/1 | M30 | 6.5 g | 154.2 PC/KG | TEA2
Y000159598 | 000000000014010483 (G-D-LCCOGT-S059-WHT-240W-N-G-WE-MM) | 4010 | G000 |  | 69 |  | 2021-03-01 |  |  | 19879 | 0 | 0 | A 1.0 | A AC | A 0.65 | A 0.65 |  | A 1.0/BR | 130.00 kg |  | Not Received from R&D Order |  |  |  |  | 247 mm |  | 20.20 µg/g |  |  |  | 0.3 mg/glv | 7.4 N |  | 21.1 MPa | 707 % |  | 4010 | HY3/1 | M24 | 6.5 g | 154.4 PC/KG | TEA0
Y000159599 | 000000000014010483 (G-D-LCCOGT-S059-WHT-240W-N-G-WE-MM) | 4010 | G000 |  | 69 |  | 2021-03-01 |  |  | 19879 | 0 | 0 | A 0.65 | A AC | A 0.65 | A 0.65 |  | A 0.65/BR | 130.00 kg |  | Not Received from R&D Order |  |  |  |  | 247 mm |  | 20.20 µg/g |  |  |  | 0.3 mg/glv | 7.4 N |  | 21.1 MPa | 707 % |  | 4010 | HY3/1 | M24 | 6.5 g | 154.4 PC/KG | TEA0
Y000159600 | 000000000014010483 (G-D-LCCOGT-S059-WHT-240W-N-G-WE-MM) | 4010 | G000 |  | 69 |  | 2021-03-01 |  |  | 19879 | 0 | 0 | A 1.0 | A AC | A 0.65 | A 0.65 |  | A 1.0/BR | 130.00 kg |  | Not Received from R&D Order |  |  |  |  | 247 mm |  | 20.20 µg/g |  |  |  | 0.3 mg/glv | 7.4 N |  | 21.1 MPa | 707 % |  | 4010 | HY3/1 | M30 | 6.5 g | 154.4 PC/KG | TEA2
Y000159713 | 000000000014010483 (G-D-LCCOGT-S059-WHT-240W-N-G-WE-MM) | 4010 | G000 |  | 69 |  | 2021-02-28 |  |  | 19970 | 0 | 0 | A 4.0 | A AC | A 0.65 | A 0.65 |  | A 4.0/BR | 130.00 kg |  | Not Received from R&D Order |  |  |  |  | 244 mm |  | 20.20 µg/g |  |  |  | 0.3 mg/glv | 7.4 N |  | 21.1 MPa | 707 % |  | 4010 | HY3/1 | M30 | 6.5 g | 153.3 PC/KG | TEA2
Y000159766 | 000000000014010483 (G-D-LCCOGT-S059-WHT-240W-N-G-WE-MM) | 4010 | G000 |  | 69 |  | 2021-03-01 |  |  | 20048 | 0 | 0 | A 1.0 | A AC | A 0.65 | A 0.65 |  | A 1.0/BR | 130.00 kg |  | Not Received from R&D Order | LOTตัวแทนดึงขอบ |  |  |  | 243 mm |  | 20.20 µg/g |  |  |  | 0.3 mg/glv | 7.4 N |  | 21.1 MPa | 707 % |  | 4010 | HY3/1 | M30 | 6.5 g | 154.6 PC/KG | TEA2
Y000159771 | 000000000014010483 (G-D-LCCOGT-S059-WHT-240W-N-G-WE-MM) | 4010 | G000 |  | 69 |  | 2021-02-28 |  |  | 970 | 0 | 0 | A 0.65 | A AC | A 0.65 | A 0.65 |  | A 0.65/BR | 130.00 kg |  | Not Received from R&D Order | LOTตัวแทนดึงขอบ |  |  |  | 242 mm |  | 20.20 µg/g |  |  |  | 0.3 mg/glv | 7.4 N |  | 21.1 MPa | 707 % |  | 4010 | HY3/1 | M30 | 6.5 g | 154.0 PC/KG | TEA2
Y000159863 | 000000000014010483 (G-D-LCCOGT-S059-WHT-240W-N-G-WE-MM) | 4010 | G000 |  | 69 |  | 2021-03-01 |  |  | 20048 | 0 | 0 | A 2.5 | A AC | A 0.65 | A 0.65 |  | A 2.5/BR | 130.00 kg |  | Not Received from R&D Order |  |  |  |  | 243 mm |  | 20.20 µg/g |  |  |  | 0.3 mg/glv | 7.4 N |  | 21.1 MPa | 707 % |  | 4010 | HY3/1 | M30 | 6.5 g | 154.6 PC/KG | TEA2
Y000159866 | 000000000014010483 (G-D-LCCOGT-S059-WHT-240W-N-G-WE-MM) | 4010 | G000 |  | 69 |  | 2021-03-01 |  |  | 19996 | 0 | 0 | A 1.5 | A AC | A 0.65 | A 0.65 |  | A 1.5/BR | 130.00 kg |  | Not Received from R&D Order |  |  |  |  | 244 mm |  | 20.20 µg/g |  |  |  | 0.3 mg/glv | 7.4 N |  | 21.1 MPa | 707 % |  | 4010 | HY3/1 | M30 | 6.5 g | 154.2 PC/KG | TEA2
Y000159867 | 000000000014010483 (G-D-LCCOGT-S059-WHT-240W-N-G-WE-MM) | 4010 | G000 |  | 69 |  | 2021-03-01 |  |  | 19970 | 0 | 0 | A 1.5 | A AC | A 0.65 | A 0.65 |  | A 1.5/BR | 130.00 kg |  | Not Received from R&D Order | LOTตัวแทนดึงขอบ |  |  |  | 242 mm |  | 20.20 µg/g |  |  |  | 0.3 mg/glv | 7.4 N |  | 21.1 MPa | 707 % |  | 4010 | HY3/1 | M30 | 6.5 g | 154.0 PC/KG | TEA2
Y000159889 | 000000000014010483 (G-D-LCCOGT-S059-WHT-240W-N-G-WE-MM) | 4010 | G000 |  | 69 |  | 2021-02-28 |  |  | 19645 | 0 | 0 | A 1.0 | A AC | A 0.65 | A 0.65 |  | A 1.0/BR | 130.00 kg |  | Not Received from R&D Order |  |  |  |  | 244 mm |  | 20.20 µg/g |  |  |  | 0.3 mg/glv | 7.4 N |  | 21.1 MPa | 707 % |  | 4010 | HY3/1 | M30 | 6.5 g | 153.3 PC/KG | TEA2
Y000159900 | 000000000014010483 (G-D-LCCOGT-S059-WHT-240W-N-G-WE-MM) | 4010 | G000 |  | 69 |  | 2021-02-28 |  |  | 19931 | 0 | 0 | A 4.0 | A AC | A 0.65 | A 0.65 |  | A 4.0/BR | 130.00 kg |  | Not Received from R&D Order |  |  |  |  | 242 mm |  | 20.20 µg/g |  |  |  | 0.3 mg/glv | 7.4 N |  | 21.1 MPa | 707 % |  | 4010 | HY3/1 | M30 | 6.5 g | 153.7 PC/KG | TEA2
Y000159905 | 000000000014010483 (G-D-LCCOGT-S059-WHT-240W-N-G-WE-MM) | 4010 | G000 |  | 69 |  | 2021-03-01 |  |  | 19645 | 0 | 0 | A 0.65 | A AC | A 0.65 | A 0.65 |  | A 0.65/BR | 130.00 kg |  | Not Received from R&D Order | LOTตัวแทนดึงขอบ |  |  |  | 244 mm |  | 20.20 µg/g |  |  |  | 0.3 mg/glv | 7.4 N |  | 21.1 MPa | 707 % |  | 4010 | HY3/1 | M30 | 6.5 g | 153.3 PC/KG | TEA1
Y000159918 | 000000000014010483 (G-D-LCCOGT-S059-WHT-240W-N-G-WE-MM) | 4010 | G000 |  | 69 |  | 2021-03-01 |  |  | 20048 | 0 | 0 | A 0.65 | A AC | A 0.65 | A 0.65 |  | A 0.65/BR | 130.00 kg |  | Not Received from R&D Order |  |  |  |  | 243 mm |  | 20.20 µg/g |  |  |  | 0.3 mg/glv | 7.4 N |  | 21.1 MPa | 707 % |  | 4010 | HY3/1 | M30 | 6.5 g | 154.6 PC/KG | TEA1
Y000159988 | 000000000014010483 (G-D-LCCOGT-S059-WHT-240W-N-G-WE-MM) | 4010 | G000 |  | 69 |  | 2021-02-28 |  |  | 19645 | 0 | 0 | A 1.0 | A AC | A 0.65 | A 0.65 |  | A 1.0/BR | 130.00 kg |  | Not Received from R&D Order |  |  |  |  | 244 mm |  | 21.20 µg/g |  |  |  | 0.3 mg/glv | 8.1 N |  | 23.2 MPa | 703 % |  | 4010 | HY3/1 | M30 | 6.6 g | 151.0 PC/KG | TEA1
Y000159993 | 000000000014010483 (G-D-LCCOGT-S059-WHT-240W-N-G-WE-MM) | 4010 | G000 |  | 69 |  | 2021-02-28 |  |  | 19645 | 0 | 0 | A 2.5 | A AC | A 0.65 | A 0.65 |  | A 2.5/BR | 130.00 kg |  | Not Received from R&D Order | LOTตัวแทนดึงขอบ |  |  |  | 244 mm |  | 21.20 µg/g |  |  |  | 0.3 mg/glv | 8.1 N |  | 23.2 MPa | 703 % |  | 4010 | HY3/1 | M30 | 6.6 g | 151.5 PC/KG | TEA2
Y000159995 | 000000000014010483 (G-D-LCCOGT-S059-WHT-240W-N-G-WE-MM) | 4010 | G000 |  | 69 |  | 2021-03-01 |  |  | 19645 | 0 | 0 | A 1.0 | A AC | A 0.65 | A 0.65 |  | A 1.0/BR | 130.00 kg |  | Not Received from R&D Order | LOTตัวแทนดึงขอบ |  |  |  | 244 mm |  | 21.20 µg/g |  |  |  | 0.3 mg/glv | 8.1 N |  | 23.2 MPa | 703 % |  | 4010 | HY3/1 | M30 | 6.6 g | 151.5 PC/KG | TEA1
Y000160003 | 000000000014010483 (G-D-LCCOGT-S059-WHT-240W-N-G-WE-MM) | 4010 | G000 |  | 69 |  | 2021-02-28 |  |  | 19580 | 0 | 0 | A 1.0 | A AC | A 0.65 | A 0.65 |  | A 1.0/BR | 130.00 kg |  | Not Received from R&D Order | LOTตัวแทนดึงขอบ |  |  |  | 244 mm |  | 21.20 µg/g |  |  |  | 0.3 mg/glv | 8.1 N |  | 23.2 MPa | 703 % |  | 4010 | HY3/1 | M30 | 6.6 g | 151.0 PC/KG | TEA2
Y000160006 | 000000000014010483 (G-D-LCCOGT-S059-WHT-240W-N-G-WE-MM) | 4010 | G000 |  | 69 |  | 2021-02-28 |  |  | 19645 | 0 | 0 | A 1.5 | A AC | A 0.65 | A 0.65 |  | A 1.5/BR | 130.00 kg |  | Not Received from R&D Order |  |  |  |  | 244 mm |  | 21.20 µg/g |  |  |  | 0.3 mg/glv | 8.1 N |  | 23.2 MPa | 703 % |  | 4010 | HY3/1 | M30 | 6.6 g | 151.5 PC/KG | TEA2
Y000160092 | 000000000014010483 (G-D-LCCOGT-S059-WHT-240W-N-G-WE-MM) | 4010 | G000 |  | 69 |  | 2021-02-28 |  |  | 19736 | 0 | 0 | A 4.0 | A AC | A 0.65 | A 0.65 |  | A 4.0/BR | 130.00 kg |  | Not Received from R&D Order |  |  |  |  | 242 mm |  | 21.20 µg/g |  |  |  | 0.3 mg/glv | 8.1 N |  | 23.2 MPa | 703 % |  | 4010 | HY3/1 | M30 | 6.6 g | 152.2 PC/KG | TEA2
Y000160163 | 000000000014010483 (G-D-LCCOGT-S059-WHT-240W-N-G-WE-MM) | 4010 | G000 |  | 69 |  | 2021-02-28 |  |  | 19879 | 0 | 0 | A 1.5 | A AC | A 0.65 | A 0.65 |  | A 1.5/BR | 130.00 kg |  | Not Received from R&D Order | LOTตัวแทนดึงขอบ |  |  |  | 244 mm |  | 21.20 µg/g |  |  |  | 0.3 mg/glv | 8.1 N |  | 23.2 MPa | 703 % |  | 4010 | HY3/1 | M30 | 6.5 g | 154.0 PC/KG | TEA1
Y000160182 | 000000000014010483 (G-D-LCCOGT-S059-WHT-240W-N-G-WE-MM) | 4010 | G000 |  | 69 |  | 2021-02-28 |  |  | 1879 | 0 | 0 | A 1.5 | A AC | A 0.65 | A 1.0 |  | A 1.5/BR | 130.00 kg |  | Not Received from R&D Order |  |  |  |  | 245 mm |  | 21.20 µg/g |  |  |  | 0.3 mg/glv | 8.1 N |  | 23.2 MPa | 703 % |  | 4010 | HY3/1 | M30 | 6.5 g | 153.3 PC/KG | TEA1
Y000160185 | 000000000014010483 (G-D-LCCOGT-S059-WHT-240W-N-G-WE-MM) | 4010 | G000 |  | 69 |  | 2021-02-28 |  |  | 19580 | 0 | 0 | A 4.0 | A AC | A 0.65 | A 0.65 |  | A 4.0/BR | 130.00 kg |  | Not Received from R&D Order |  |  |  |  | 244 mm |  | 21.20 µg/g |  |  |  | 0.3 mg/glv | 8.1 N |  | 23.2 MPa | 703 % |  | 4010 | HY3/1 | M30 | 6.6 g | 151.0 PC/KG | TEA1
Y000160191 | 000000000014010483 (G-D-LCCOGT-S059-WHT-240W-N-G-WE-MM) | 4010 | G000 |  | 69 |  | 2021-02-27 |  |  | 736 | 0 | 0 | A 1.0 | A AC | A 0.65 | A 0.65 |  | A 1.0/BR | 130.00 kg |  | Not Received from R&D Order |  |  |  |  | 242 mm |  | 21.20 µg/g |  |  |  | 0.3 mg/glv | 8.1 N |  | 23.2 MPa | 703 % |  | 4010 | HY3/1 | M30 | 6.6 g | 152.2 PC/KG | TEA2
Y000160207 | 000000000014010483 (G-D-LCCOGT-S059-WHT-240W-N-G-WE-MM) | 4010 | G000 |  | 69 |  | 2021-02-27 |  |  | 19788 | 0 | 0 | A 2.5 | A AC | A 0.65 | A 0.65 |  | A 2.5/BR | 130.00 kg |  | Not Received from R&D Order |  |  |  |  | 242 mm |  | 21.20 µg/g |  |  |  | 0.3 mg/glv | 8.1 N |  | 23.2 MPa | 703 % |  | 4010 | HY3/1 | M30 | 6.6 g | 152.6 PC/KG | TEA1
Y000160296 | 000000000014010483 (G-D-LCCOGT-S059-WHT-240W-N-G-WE-MM) | 4010 | G000 |  | 69 |  | 2021-02-28 |  |  | 19929 | 0 | 0 | A 2.5 | A AC | A 0.65 | A 0.65 |  | A 2.5/BR | 130.00 kg |  | Not Received from R&D Order | LOTตัวแทนดึงขอบ |  |  |  | 245 mm |  | 21.20 µg/g |  |  |  | 0.3 mg/glv | 8.1 N |  | 23.2 MPa | 703 % |  | 4010 | HY3/1 | M30 | 6.5 g | 153.3 PC/KG | TEA2
Y000160568 | 000000000014010483 (G-D-LCCOGT-S059-WHT-240W-N-G-WE-MM) | 4010 | G000 |  | 69 |  | 2021-02-27 |  |  | 19762 | 0 | 0 | A 2.5 | A AC | A 0.65 | A 0.65 |  | A 2.5/BR | 130.00 kg |  | Not Received from R&D Order |  |  |  |  | 244 mm |  | 21.20 µg/g |  |  |  | 0.3 mg/glv | 8.1 N |  | 23.2 MPa | 703 % |  | 4010 | HY3/1 | M30 | 6.6 g | 152.4 PC/KG | TEA2
Y000160569 | 000000000014010483 (G-D-LCCOGT-S059-WHT-240W-N-G-WE-MM) | 4010 | G000 |  | 69 |  | 2021-02-27 |  |  | 19762 | 0 | 0 | A 0.65 | R RJ | A 0.65 | A 0.65 |  | R RJ/CR | 130.00 kg |  | Not Received from R&D Order | OS,OE/AQL0.1.0 |  |  |  | 244 mm |  | 21.20 µg/g |  |  |  | 0.3 mg/glv | 8.1 N |  | 23.2 MPa | 703 % |  | 4010 | HY3/1 | M30 | 6.6 g | 152.4 PC/KG | TEA2
Y000160599 | 000000000014010483 (G-D-LCCOGT-S059-WHT-240W-N-G-WE-MM) | 4010 | G000 |  | 69 |  | 2021-02-27 |  |  | 19671 | 0 | 0 | A 1.0 | A AC | A 0.65 | A 0.65 |  | A 1.0/BR | 130.00 kg |  | Not Received from R&D Order | LOTตัวแทนดึงขอบ |  |  |  | 242 mm |  | 21.20 µg/g |  |  |  | 0.3 mg/glv | 8.1 N |  | 23.2 MPa | 703 % |  | 4010 | HY3/1 | M30 | 6.6 g | 151.7 PC/KG | TEA2
Y000160678 | 000000000014010483 (G-D-LCCOGT-S059-WHT-240W-N-G-WE-MM) | 4010 | G000 |  | 69 |  | 2021-02-27 |  |  | 19515 | 0 | 0 | A 0.65 | R RJ | A 0.65 | A 0.65 |  | R RJ/CR | 130.00 kg |  | Not Received from R&D Order | OS/OE/AQL1.0 |  |  |  | 240 mm |  | 21.20 µg/g |  |  |  | 0.3 mg/glv | 8.1 N |  | 23.2 MPa | 703 % |  | 4010 | HY3/1 | M30 | 6.6 g | 150.5 PC/KG | TEA1
Y000160798 | 000000000014010483 (G-D-LCCOGT-S059-WHT-240W-N-G-WE-MM) | 4010 | G000 |  | 69 |  | 2021-02-27 |  |  | 19580 | 0 | 0 | A 1.5 | R RJ | A 0.65 | A 0.65 |  | R RJ/CR | 130.00 kg |  | Not Received from R&D Order | LOTตัวแทนดึงขอบ | OS,OE/AQL2.5 |  |  | 244 mm |  | 21.50 µg/g |  |  |  | 0.3 mg/glv | 8.2 N |  | 22.4 MPa | 711 % |  | 4010 | HY3/1 | M30 | 6.6 g | 151.0 PC/KG | TEA1
Y000160971 | 000000000014010483 (G-D-LCCOGT-S059-WHT-240W-N-G-WE-MM) | 4010 | G000 |  | 69 |  | 2021-02-26 |  |  | 19528 | 0 | 0 | A 0.65 | R RJ | A 0.65 | A 0.65 |  | R RJ/CR | 130.00 kg |  | Not Received from R&D Order | LOTตัวแทนดึงขอบ | OS,OE/AQL1.0 |  |  | 244 mm |  | 21.50 µg/g |  |  |  | 0.3 mg/glv | 8.2 N |  | 22.4 MPa | 711 % |  | 4010 | HY3/1 | M30 | 6.6 g | 150.6 PC/KG | TEA2
Y000160990 | 000000000014010483 (G-D-LCCOGT-S059-WHT-240W-N-G-WE-MM) | 4010 | G000 |  | 69 |  | 2021-02-27 |  |  | 19515 | 0 | 0 | A 1.0 | A AC | A 0.65 | A 0.65 |  | A 1.0/BR | 130.00 kg |  | Not Received from R&D Order |  |  |  |  | 244 mm |  | 21.50 µg/g |  |  |  | 0.3 mg/glv | 8.2 N |  | 22.4 MPa | 711 % |  | 4010 | HY3/1 | M30 | 6.6 g | 150.5 PC/KG | TEA2
Y000161127 | 000000000014010483 (G-D-LCCOGT-S059-WHT-240W-N-G-WE-MM) | 4010 | G000 |  | 69 |  | 2021-02-27 |  |  | 19697 | 0 | 0 | A 2.5 | A AC | A 0.65 | A 0.65 |  | A 2.5/BR | 130.00 kg |  | Not Received from R&D Order | LOTตัวแทนดึงขอบ |  |  |  | 244 mm |  | 21.50 µg/g |  |  |  | 0.3 mg/glv | 8.2 N |  | 22.4 MPa | 711 % |  | 4010 | HY3/1 | M30 | 6.6 g | 151.9 PC/KG | TEA2
Y000161142 | 000000000014010483 (G-D-LCCOGT-S059-WHT-240W-N-G-WE-MM) | 4010 | G000 |  | 69 |  | 2021-02-26 |  |  | 697 | 0 | 0 | A 0.65 | A AC | A 0.65 | A 0.65 |  | A 0.65/BR | 130.00 kg |  | Not Received from R&D Order |  |  |  |  | 244 mm |  | 21.50 µg/g |  |  |  | 0.3 mg/glv | 8.2 N |  | 22.4 MPa | 711 % |  | 4010 | HY3/1 | M30 | 6.6 g | 151.9 PC/KG | TEA2
Y000161303 | 000000000014010483 (G-D-LCCOGT-S059-WHT-240W-N-G-WE-MM) | 4010 | G000 |  | 69 |  | 2021-02-25 |  |  | 19580 | 0 | 0 | A 0.65 | R RJ | A 0.65 | A 0.65 |  | R RJ/CR | 130.00 kg |  | Not Received from R&D Order | OS,OE/AQL1.0 |  |  |  | 242 mm |  | 21.50 µg/g |  |  |  | 0.3 mg/glv | 8.2 N |  | 22.4 MPa | 711 % |  | 4010 | HY3/1 | M30 | 6.6 g | 151.0 PC/KG | TEA1
Y000161331 | 000000000014010483 (G-D-LCCOGT-S059-WHT-240W-N-G-WE-MM) | 4010 | G000 |  | 69 |  | 2021-02-24 |  |  | 19970 | 0 | 0 | A 2.5 | A AC | A 0.65 | A 0.65 |  | A 2.5/BR | 130.00 kg |  | Not Received from R&D Order | LOTตัวแทนดึงขอบ |  |  |  | 243 mm |  | 21.50 µg/g |  |  |  | 0.3 mg/glv | 8.2 N |  | 22.4 MPa | 711 % |  | 4010 | HY3/1 | M30 | 6.5 g | 154.0 PC/KG | TEA2
Y000161459 | 000000000014010483 (G-D-LCCOGT-S059-WHT-240W-N-G-WE-MM) | 4010 | G000 |  | 69 |  | 2021-02-26 |  |  | 19580 | 0 | 0 | A 0.65 | R RJ | A 0.65 | A 0.65 |  | R RJ/CR | 130.00 kg |  | Not Received from R&D Order | LOTตัวแทนดึงขอบ | OS/OE |  |  | 242 mm |  | 21.50 µg/g |  |  |  | 0.3 mg/glv | 8.2 N |  | 22.4 MPa | 711 % |  | 4010 | HY3/1 | M30 | 6.6 g | 151.0 PC/KG | TEA2
Y000161506 | 000000000014010483 (G-D-LCCOGT-S059-WHT-240W-N-G-WE-MM) | 4010 | G000 |  | 69 |  | 2021-02-24 |  |  | 19996 | 0 | 0 | A 4.0 | A AC | A 0.65 | A 0.65 |  | A 4.0/BR | 130.00 kg |  | Not Received from R&D Order | LOTตัวแทนดึงขอบ |  |  |  | 242 mm |  | 22.40 µg/g |  |  |  | 0.3 mg/glv | 7.6 N |  | 23.2 MPa | 704 % |  | 4010 | HY3/1 | M30 | 6.5 g | 154.2 PC/KG | TEA2
Y000162085 | 000000000014010483 (G-D-LCCOGT-S059-WHT-240W-N-G-WE-MM) | 4010 | G000 |  | 69 |  | 2021-02-26 |  |  | 19359 | 0 | 0 | A 0.65 | A AC | A 0.65 | A 0.65 |  | A 0.65/BR | 130.00 kg |  | Not Received from R&D Order | LOTตัวแทนดึงขอบ |  |  |  | 243 mm |  | 21.50 µg/g |  |  |  | 0.3 mg/glv | 8.2 N |  | 22.4 MPa | 711 % |  | 4010 | HY3/1 | M30 | 6.7 g | 149.3 PC/KG | TEA2
Y000162091 | 000000000014010483 (G-D-LCCOGT-S059-WHT-240W-N-G-WE-MM) | 4010 | G000 |  | 69 |  | 2021-02-27 |  |  | 19359 | 0 | 0 | A 1.0 | A AC | A 0.65 | A 0.65 |  | A 1.0/BR | 130.00 kg |  | Not Received from R&D Order |  |  |  |  | 243 mm |  | 21.50 µg/g |  |  |  | 0.3 mg/glv | 8.2 N |  | 22.4 MPa | 711 % |  | 4010 | HY3/1 | M30 | 6.7 g | 149.3 PC/KG | TEA1
Y000162092 | 000000000014010483 (G-D-LCCOGT-S059-WHT-240W-N-G-WE-MM) | 4010 | G000 |  | 69 |  | 2021-02-27 |  |  | 19359 | 0 | 0 | A 1.0 | A AC | A 0.65 | A 0.65 |  | A 1.0/BR | 130.00 kg |  | Not Received from R&D Order |  |  |  |  | 244 mm |  | 21.50 µg/g |  |  |  | 0.3 mg/glv | 8.2 N |  | 22.4 MPa | 711 % |  | 4010 | HY3/1 | M30 | 6.7 g | 149.4 PC/KG | TEA2
Y000162110 | 000000000014010483 (G-D-LCCOGT-S059-WHT-240W-N-G-WE-MM) | 4010 | G000 |  | 69 |  | 2021-02-26 |  |  | 19489 | 0 | 0 | A 0.65 | A AC | A 0.65 | A 0.65 |  | A 0.65/BR | 130.00 kg |  | Not Received from R&D Order | LOTตัวแทนดึงขอบ |  |  |  | 243 mm |  | 21.50 µg/g |  |  |  | 0.3 mg/glv | 8.2 N |  | 22.4 MPa | 711 % |  | 4010 | HY3/1 | M30 | 6.7 g | 149.3 PC/KG | TEA1
Y000162281 | 000000000014010483 (G-D-LCCOGT-S059-WHT-240W-N-G-WE-MM) | 4010 | G000 |  | 69 |  | 2021-02-21 |  |  | 19814 | 0 | 0 | A 2.5 | A AC | A 0.65 | A 0.65 |  | A 2.5/BR | 130.00 kg |  | Not Received from R&D Order |  |  |  |  | 245 mm |  | 22.00 µg/g |  |  |  | 0.2 mg/glv | 7.5 N |  | 22.0 MPa | 702 % |  | 4010 | HY3/1 | M30 | 6.5 g | 152.8 PC/KG | TEA2
Y000162362 | 000000000014010483 (G-D-LCCOGT-S059-WHT-240W-N-G-WE-MM) | 4010 | G000 |  | 69 |  | 2021-02-21 |  |  | 19814 | 0 | 0 | A 4.0 | A AC | A 0.65 | A 0.65 |  | A 4.0/BR | 130.00 kg |  | Not Received from R&D Order | LOTตัวแทนดึงขอบ |  |  |  | 245 mm |  | 22.00 µg/g |  |  |  | 0.2 mg/glv | 7.5 N |  | 22.0 MPa | 702 % |  | 4010 | HY3/1 | M33 | 6.5 g | 152.8 PC/KG | TEA2
Y000162698 | 000000000014010483 (G-D-LCCOGT-S059-WHT-240W-N-G-WE-MM) | 4010 | G000 |  | 69 |  | 2021-02-20 |  |  | 19996 | 0 | 0 | A 1.5 | R RJ | A 0.65 | A 0.65 |  | R RJ/CR | 130.00 kg |  | Not Received from R&D Order | OS,OE/AQL2.5 |  |  |  | 242 mm |  | 22.00 µg/g |  |  |  | 0.2 mg/glv | 7.5 N |  | 22.0 MPa | 702 % |  | 4010 | HY3/1 | M30 | 6.5 g | 154.2 PC/KG | TEA2
Y000162724 | 000000000014010483 (G-D-LCCOGT-S059-WHT-240W-N-G-WE-MM) | 4010 | G000 |  | 69 |  | 2021-02-20 |  |  | 20139 | 0 | 0 | A 4.0 | A AC | A 0.65 | A 0.65 |  | A 4.0/BR | 130.00 kg |  | Not Received from R&D Order |  |  |  |  | 242 mm |  | 22.00 µg/g |  |  |  | 0.2 mg/glv | 7.5 N |  | 22.0 MPa | 702 % |  | 4010 | HY3/1 | M30 | 6.4 g | 155.3 PC/KG | TEA1
Y000162734 | 000000000014010483 (G-D-LCCOGT-S059-WHT-240W-N-G-WE-MM) | 4010 | G000 |  | 69 |  | 2021-02-20 |  |  | 20087 | 0 | 0 | A 0.65 | A AC | A 0.65 | A 0.65 |  | A 0.65/BR | 130.00 kg |  | Not Received from R&D Order | LOTตัวแทนดึงขอบ | เทกล่องฉ.FINGERCT/PACK OS,OE |  |  | 242 mm |  | 22.00 µg/g |  |  |  | 0.2 mg/glv | 7.5 N |  | 22.0 MPa | 702 % |  | 4010 | HY3/1 | M30 | 6.5 g | 154.9 PC/KG | TEA1
Y000163153 | 000000000014010483 (G-D-LCCOGT-S059-WHT-240W-N-G-WE-MM) | 4010 | G000 |  | 69 |  | 2021-02-20 |  |  | 19697 | 0 | 0 | A 2.5 | A AC | A 0.65 | A 0.65 |  | A 2.5/BR | 130.00 kg |  | Not Received from R&D Order |  |  |  |  | 244 mm |  | 21.00 µg/g |  |  |  | 0.2 mg/glv | 7.8 N |  | 22.5 MPa | 706 % |  | 4010 | HY3/1 | M30 | 6.6 g | 151.9 PC/KG | TEA2
Y000175313 | 000000000014010483 (G-D-LCCOGT-S059-WHT-240W-N-G-WE-MM) | 4010 | G000 |  | 07 |  | 2021-03-02 |  |  | 22102 | 0 | 0 | A 1.0 | A AC | A 0.65 | A 1.5 |  | A 1.0/BR | 130.00 kg |  | Not Received from R&D Order |  |  |  |  | 244 mm |  | 22.20 µg/g |  |  |  | 0.5 mg/glv | 7.8 N |  | 24.7 MPa | 765 % |  | 4010 | HY1 | M12 | 5.9 g | 170.4 PC/KG | TBA3
Y000175344 | 000000000014010483 (G-D-LCCOGT-S059-WHT-240W-N-G-WE-MM) | 4010 | G000 |  | 07 |  | 2021-03-02 |  |  | 22102 | 0 | 0 | A 0.65 | A AC | A 0.65 | A 0.65 |  | A 0.65/BR | 130.00 kg |  | Not Received from R&D Order |  |  |  |  | 244 mm |  | 22.20 µg/g |  |  |  | 0.5 mg/glv | 7.8 N |  | 24.7 MPa | 765 % |  | 4010 | HY1 | M12 | 5.9 g | 170.4 PC/KG | TBA3
Y000175345 | 000000000014010483 (G-D-LCCOGT-S059-WHT-240W-N-G-WE-MM) | 4010 | G000 |  | 07 |  | 2021-03-02 |  |  | 22076 | 0 | 0 | A 0.65 | A AC | A 0.65 | A 0.65 |  | A 0.65/BR | 130.00 kg |  | Not Received from R&D Order |  |  |  |  | 245 mm |  | 22.20 µg/g |  |  |  | 0.5 mg/glv | 7.8 N |  | 24.7 MPa | 765 % |  | 4010 | HY1 | M12 | 5.9 g | 170.2 PC/KG | TBA3
Y000175346 | 000000000014010483 (G-D-LCCOGT-S059-WHT-240W-N-G-WE-MM) | 4010 | G000 |  | 07 |  | 2021-03-02 |  |  | 22076 | 0 | 0 | A 0.65 | A AC | A 0.65 | A 0.65 |  | A 0.65/BR | 130.00 kg |  | Not Received from R&D Order | LOT ตัวแทนกะ |  |  |  | 245 mm |  | 22.20 µg/g |  |  |  | 0.5 mg/glv | 7.8 N |  | 24.7 MPa | 765 % |  | 4010 | HY1 | M12 | 5.9 g | 170.2 PC/KG | TBA3
Y000175347 | 000000000014010483 (G-D-LCCOGT-S059-WHT-240W-N-G-WE-MM) | 4010 | G000 |  | 07 |  | 2021-03-02 |  |  | 22076 | 0 | 0 | A 0.65 | A AC | A 0.65 | A 0.65 |  | A 0.65/BR | 130.00 kg |  | Not Received from R&D Order |  |  |  |  | 245 mm |  | 22.20 µg/g |  |  |  | 0.5 mg/glv | 7.8 N |  | 24.7 MPa | 765 % |  | 4010 | HY1 | M12 | 5.9 g | 170.2 PC/KG | TBA3
Y000175396 | 000000000014010483 (G-D-LCCOGT-S059-WHT-240W-N-G-WE-MM) | 4010 | G000 |  | 28 |  | 2021-03-02 |  |  | 21725 | 0 | 0 | A 0.65 | A AC | A 0.65 | A 0.65 |  | A 0.65/BR | 130.00 kg |  | Not Received from R&D Order | LOTตัวแทนดึงขอบ |  |  |  | 243 mm |  | 21.40 µg/g |  |  |  | 0.5 mg/glv | 8.2 N |  | 23.4 MPa | 729 % |  | 4010 | HY1 | M26 | 6.0 g | 167.5 PC/KG | TEA0
Y000175409 | 000000000014010483 (G-D-LCCOGT-S059-WHT-240W-N-G-WE-MM) | 4010 | G000 |  | 28 |  | 2021-03-01 |  |  | 21673 | 0 | 0 | A 0.65 | A AC | A 0.65 | A 0.65 |  | A 0.65/BR | 130.00 kg |  | Not Received from R&D Order |  |  |  |  | 244 mm |  | 21.40 µg/g |  |  |  | 0.5 mg/glv | 8.2 N |  | 23.4 MPa | 729 % |  | 4010 | HY1 | M26 | 6.0 g | 167.3 PC/KG | TEA0
Y000175410 | 000000000014010483 (G-D-LCCOGT-S059-WHT-240W-N-G-WE-MM) | 4010 | G000 |  | 28 |  | 2021-03-02 |  |  | 21699 | 0 | 0 | A 1.5 | A AC | A 0.65 | A 0.65 |  | A 1.5/BR | 130.00 kg |  | Not Received from R&D Order | LOTตัวแทนดึงขอบ |  |  |  | 244 mm |  | 21.40 µg/g |  |  |  | 0.5 mg/glv | 8.2 N |  | 23.4 MPa | 729 % |  | 4010 | HY1 | M26 | 6.0 g | 167.3 PC/KG | TEA0
Y000175444 | 000000000014010483 (G-D-LCCOGT-S059-WHT-240W-N-G-WE-MM) | 4010 | G000 |  | 28 |  | 2021-03-01 |  |  | 21842 | 0 | 0 | A 0.65 | A AC | A 0.65 | A 0.65 |  | A 0.65/BR | 130.00 kg |  | Not Received from R&D Order |  |  |  |  | 242 mm |  | 21.40 µg/g |  |  |  | 0.5 mg/glv | 8.2 N |  | 23.4 MPa | 729 % |  | 4010 | HY1 | M26 | 5.9 g | 168.4 PC/KG | TEA0
Y000175463 | 000000000014010483 (G-D-LCCOGT-S059-WHT-240W-N-G-WE-MM) | 4010 | G000 |  | 28 |  | 2021-03-01 |  |  | 21673 | 0 | 0 | A 0.65 | A AC | A 0.65 | A 0.65 |  | A 0.65/BR | 130.00 kg |  | Not Received from R&D Order |  |  |  |  | 243 mm |  | 21.40 µg/g |  |  |  | 0.5 mg/glv | 8.2 N |  | 23.4 MPa | 729 % |  | 4010 | HY1 | M26 | 6.0 g | 167.1 PC/KG | TEA0
Y000175464 | 000000000014010483 (G-D-LCCOGT-S059-WHT-240W-N-G-WE-MM) | 4010 | G000 |  | 28 |  | 2021-03-02 |  |  | 21673 | 0 | 0 | A 0.65 | A AC | A 0.65 | A 0.65 |  | A 0.65/BR | 130.00 kg |  | Not Received from R&D Order | LOTตัวแทนดึงขอบ | ทดสอบกลิ่นAC |  |  | 243 mm |  | 21.40 µg/g |  |  |  | 0.5 mg/glv | 8.2 N |  | 23.4 MPa | 729 % |  | 4010 | HY1 | M26 | 6.0 g | 167.1 PC/KG | TEA0
Y000175469 | 000000000014010483 (G-D-LCCOGT-S059-WHT-240W-N-G-WE-MM) | 4010 | G000 |  | 07 |  | 2021-03-01 |  |  | 21868 | 0 | 0 | A 0.65 | A AC | A 0.65 | A 0.65 |  | A 0.65/BR | 130.00 kg |  | Not Received from R&D Order | LOT ตัวแทนกะ |  |  |  | 243 mm |  | 22.20 µg/g |  |  |  | 0.5 mg/glv | 7.8 N |  | 24.7 MPa | 765 % |  | 4010 | HY1 | M12 | 5.9 g | 168.6 PC/KG | TBA3
Y000175470 | 000000000014010483 (G-D-LCCOGT-S059-WHT-240W-N-G-WE-MM) | 4010 | G000 |  | 07 |  | 2021-03-01 |  |  | 21868 | 0 | 0 | A 0.65 | A AC | A 0.65 | A 0.65 |  | A 0.65/BR | 130.00 kg |  | Not Received from R&D Order |  |  |  |  | 243 mm |  | 22.20 µg/g |  |  |  | 0.5 mg/glv | 7.8 N |  | 24.7 MPa | 765 % |  | 4010 | HY1 | M12 | 5.9 g | 168.6 PC/KG | TBA3
Y000175473 | 000000000014010483 (G-D-LCCOGT-S059-WHT-240W-N-G-WE-MM) | 4010 | G000 |  | 07 |  | 2021-03-01 |  |  | 21894 | 0 | 0 | A 0.65 | A AC | A 0.65 | A 0.65 |  | A 0.65/BR | 130.00 kg |  | Not Received from R&D Order |  |  |  |  | 243 mm |  | 22.20 µg/g |  |  |  | 0.5 mg/glv | 7.8 N |  | 24.7 MPa | 765 % |  | 4010 | HY1 | M12 | 5.9 g | 168.8 PC/KG | TBA3
Y000175492 | 000000000014010483 (G-D-LCCOGT-S059-WHT-240W-N-G-WE-MM) | 4010 | G000 |  | 07 |  | 2021-03-01 |  |  | 22076 | 0 | 0 | A 0.65 | A AC | A 0.65 | A 0.65 |  | A 0.65/BR | 130.00 kg |  | Not Received from R&D Order |  |  |  |  | 239 mm |  | 22.20 µg/g |  |  |  | 0.5 mg/glv | 7.8 N |  | 24.7 MPa | 765 % |  | 4010 | HY1 | M12 | 5.9 g | 170.2 PC/KG | TBA3
Y000175495 | 000000000014010483 (G-D-LCCOGT-S059-WHT-240W-N-G-WE-MM) | 4010 | G000 |  | 07 |  | 2021-03-02 |  |  | 21959 | 0 | 0 | A 1.0 | A AC | A 0.65 | A 0.65 |  | A 1.0/BR | 130.00 kg |  | Not Received from R&D Order | LOT ตัวแทนกะ |  |  |  | 244 mm |  | 22.20 µg/g |  |  |  | 0.5 mg/glv | 7.8 N |  | 24.7 MPa | 765 % |  | 4010 | HY1 | M12 | 5.9 g | 169.3 PC/KG | TBA3
Y000175496 | 000000000014010483 (G-D-LCCOGT-S059-WHT-240W-N-G-WE-MM) | 4010 | G000 |  | 07 |  | 2021-03-02 |  |  | 22154 | 0 | 0 | A 1.0 | A AC | A 0.65 | A 0.65 |  | A 1.0/BR | 130.00 kg |  | Not Received from R&D Order |  |  |  |  | 244 mm |  | 22.20 µg/g |  |  |  | 0.5 mg/glv | 7.8 N |  | 24.7 MPa | 765 % |  | 4010 | HY1 | M12 | 5.9 g | 169.3 PC/KG | TBA3
Y000175497 | 000000000014010483 (G-D-LCCOGT-S059-WHT-240W-N-G-WE-MM) | 4010 | G000 |  | 07 |  | 2021-03-02 |  |  | 22076 | 0 | 0 | A 0.65 | A AC | A 0.65 | A 0.65 |  | A 0.65/BR | 130.00 kg |  | Not Received from R&D Order |  |  |  |  | 242 mm |  | 22.20 µg/g |  |  |  | 0.5 mg/glv | 7.8 N |  | 24.7 MPa | 765 % |  | 4010 | HY1 | M12 | 5.9 g | 170.8 PC/KG | TBA3
Y000175530 | 000000000014010483 (G-D-LCCOGT-S059-WHT-240W-N-G-WE-MM) | 4010 | G000 |  | 28 |  | 2021-03-01 |  |  | 21374 | 0 | 0 | A 0.65 | A AC | A 0.65 | A 0.65 |  | A 0.65/BR | 130.00 kg |  | Not Received from R&D Order |  |  |  |  | 245 mm |  | 21.40 µg/g |  |  |  | 0.5 mg/glv | 8.2 N |  | 23.4 MPa | 729 % |  | 4010 | HY1 | M26 | 6.1 g | 164.8 PC/KG | TEA0
Y000175543 | 000000000014010483 (G-D-LCCOGT-S059-WHT-240W-N-G-WE-MM) | 4010 | G000 |  | 07 |  | 2021-02-28 |  |  | 22271 | 0 | 0 | A 0.65 | A AC | A 0.65 | A 0.65 |  | A 0.65/BR | 130.00 kg |  | Not Received from R&D Order |  |  |  |  | 242 mm |  | 22.20 µg/g |  |  |  | 0.5 mg/glv | 7.8 N |  | 24.7 MPa | 765 % |  | 4010 | HY1 | M12 | 5.8 g | 172.2 PC/KG | TBA3
Y000175546 | 000000000014010483 (G-D-LCCOGT-S059-WHT-240W-N-G-WE-MM) | 4010 | G000 |  | 07 |  | 2021-02-28 |  |  | 22219 | 0 | 0 | A 0.65 | A AC | A 0.65 | A 0.65 |  | A 0.65/BR | 130.00 kg |  | Not Received from R&D Order |  |  |  |  | 242 mm |  | 22.20 µg/g |  |  |  | 0.5 mg/glv | 7.8 N |  | 24.7 MPa | 765 % |  | 4010 | HY1 | M12 | 5.8 g | 172.2 PC/KG | TBA3
Y000175547 | 000000000014010483 (G-D-LCCOGT-S059-WHT-240W-N-G-WE-MM) | 4010 | G000 |  | 07 |  | 2021-03-02 |  |  | 22219 | 0 | 0 | A 0.65 | A AC | A 0.65 | A 0.65 |  | A 0.65/BR | 130.00 kg |  | Not Received from R&D Order |  |  |  |  | 245 mm |  | 22.20 µg/g |  |  |  | 0.5 mg/glv | 7.8 N |  | 24.7 MPa | 765 % |  | 4010 | HY1 | M12 | 5.8 g | 171.3 PC/KG | TBA3
Y000175548 | 000000000014010483 (G-D-LCCOGT-S059-WHT-240W-N-G-WE-MM) | 4010 | G000 |  | 07 |  | 2021-02-28 |  |  | 22271 | 0 | 0 | A 2.5 | A AC | A 0.65 | A 0.65 |  | A 2.5/BR | 130.00 kg |  | Not Received from R&D Order | LOT ตัวแทนกะ |  |  |  | 242 mm |  | 22.20 µg/g |  |  |  | 0.5 mg/glv | 7.8 N |  | 24.7 MPa | 765 % |  | 4010 | HY1 | M12 | 5.8 g | 172.2 PC/KG | TBA3
Y000175592 | 000000000014010483 (G-D-LCCOGT-S059-WHT-240W-N-G-WE-MM) | 4010 | G000 |  | 28 |  | 2021-03-01 |  |  | 21283 | 0 | 0 | A 0.65 | A AC | A 0.65 | A 0.65 |  | A 0.65/BR | 130.00 kg |  | Not Received from R&D Order |  |  |  |  | 246 mm |  | 21.40 µg/g |  |  |  | 0.5 mg/glv | 8.2 N |  | 23.4 MPa | 729 % |  | 4010 | HY1 | M26 | 6.1 g | 164.1 PC/KG | TEA0
Y000175593 | 000000000014010483 (G-D-LCCOGT-S059-WHT-240W-N-G-WE-MM) | 4010 | G000 |  | 28 |  | 2021-03-01 |  |  | 21283 | 0 | 0 | A 0.65 | A AC | A 0.65 | A 0.65 |  | A 0.65/BR | 130.00 kg |  | Not Received from R&D Order |  |  |  |  | 246 mm |  | 21.40 µg/g |  |  |  | 0.5 mg/glv | 8.2 N |  | 23.4 MPa | 729 % |  | 4010 | HY1 | M26 | 6.1 g | 164.1 PC/KG | TEA0
Y000175640 | 000000000014010483 (G-D-LCCOGT-S059-WHT-240W-N-G-WE-MM) | 4010 | G000 |  | 07 |  | 2021-02-28 |  |  | 22154 | 0 | 0 | A 0.65 | A AC | A 0.65 | A 0.65 |  | A 0.65/BR | 130.00 kg |  | Not Received from R&D Order |  |  |  |  | 245 mm |  | 22.20 µg/g |  |  |  | 0.5 mg/glv | 7.8 N |  | 24.7 MPa | 765 % |  | 4010 | HY1 | M12 | 5.8 g | 171.3 PC/KG | TBA3
Y000175657 | 000000000014010483 (G-D-LCCOGT-S059-WHT-240W-N-G-WE-MM) | 4010 | G000 |  | 07 |  | 2021-02-28 |  |  | 22310 | 0 | 0 | A 0.65 | A AC | A 0.65 | A 1.0 |  | A 0.65/BR | 130.00 kg |  | Not Received from R&D Order | LOT ตัวแทนกะ |  |  |  | 245 mm | [5 empty] | 0.5 mg/glv | 7.8 N |  | 24.7 MPa | 765 % |  | 4010 | HY1 | M12 | 5.8 g | 172.0 PC/KG | TBA3
Y000175658 | 000000000014010483 (G-D-LCCOGT-S059-WHT-240W-N-G-WE-MM) | 4010 | G000 |  | 07 |  | 2021-02-28 |  |  | 22310 | 0 | 0 | A 0.65 | A AC | A 0.65 | A 0.65 |  | A 0.65/BR | 130.00 kg |  | Not Received from R&D Order |  |  |  |  | 244 mm | [5 empty] | 0.5 mg/glv | 7.8 N |  | 24.7 MPa | 765 % |  | 4010 | HY1 | M12 | 5.8 g | 172.0 PC/KG | TBA3
Y000175659 | 000000000014010483 (G-D-LCCOGT-S059-WHT-240W-N-G-WE-MM) | 4010 | G000 |  | 07 |  | 2021-02-28 |  |  | 24330 | 0 | 0 | A 1.0 | A AC | A 0.65 | A 0.65 |  | A 1.0/BR | 144.60 kg |  | Not Received from R&D Order |  |  |  |  | 244 mm |  | 22.20 µg/g |  |  |  | 0.5 mg/glv | 7.8 N |  | 24.7 MPa | 765 % |  | 4010 | HY1 | M12 | 5.8 g | 172.0 PC/KG | TBA3
Y000175663 | 000000000014010483 (G-D-LCCOGT-S059-WHT-240W-N-G-WE-MM) | 4010 | G000 |  | 07 |  | 2021-02-28 |  |  | 22219 | 0 | 0 | A 1.0 | A AC | A 0.65 | A 1.0 |  | A 1.0/BR | 130.00 kg |  | Not Received from R&D Order |  |  |  |  | 245 mm |  | 22.20 µg/g |  |  |  | 0.5 mg/glv | 7.8 N |  | 24.7 MPa | 765 % |  | 4010 | HY1 | M12 | 5.8 g | 171.3 PC/KG | TBA3
Y000175669 | 000000000014010483 (G-D-LCCOGT-S059-WHT-240W-N-G-WE-MM) | 4010 | G000 |  | 28 |  | 2021-03-01 |  |  | 21504 | 0 | 0 | A 2.5 | A AC | A 0.65 | A 0.65 |  | A 2.5/BR | 130.00 kg |  | Not Received from R&D Order | LOTตัวแทนดึงขอบ |  |  |  | 245 mm |  | 21.40 µg/g |  |  |  | 0.5 mg/glv | 8.2 N |  | 23.4 MPa | 729 % |  | 4010 | HY1 | M26 | 6.0 g | 165.8 PC/KG | TEA0
Y000175670 | 000000000014010483 (G-D-LCCOGT-S059-WHT-240W-N-G-WE-MM) | 4010 | G000 |  | 28 |  | 2021-03-01 |  |  | 21424 | 0 | 0 | A 0.65 | A AC | A 0.65 | A 0.65 |  | A 0.65/BR | 130.00 kg |  | Not Received from R&D Order | LOTตัวแทนดึงขอบ |  |  |  | 245 mm |  | 21.40 µg/g |  |  |  | 0.5 mg/glv | 8.2 N |  | 23.4 MPa | 729 % |  | 4010 | HY1 | M26 | 6.0 g | 165.8 PC/KG | TEA0
Y000175671 | 000000000014010483 (G-D-LCCOGT-S059-WHT-240W-N-G-WE-MM) | 4010 | G000 |  | 28 |  | 2021-03-01 |  |  | 21374 | 0 | 0 | A 1.5 | A AC | A 0.65 | A 0.65 |  | A 1.5/BR | 130.00 kg |  | Not Received from R&D Order | LOTตัวแทนดึงขอบ |  |  |  | 245 mm |  | 21.40 µg/g |  |  |  | 0.5 mg/glv | 8.2 N |  | 23.4 MPa | 729 % |  | 4010 | HY1 | M26 | 6.1 g | 164.8 PC/KG | TEA0
Y000175741 | 000000000014010483 (G-D-LCCOGT-S059-WHT-240W-N-G-WE-MM) | 4010 | G000 |  | 07 |  | 2021-03-01 |  |  | 22154 | 0 | 0 | A 0.65 | A AC | A 0.65 | A 0.65 |  | A 0.65/BR | 130.00 kg |  | Not Received from R&D Order |  |  |  |  | 243 mm |  | 22.20 µg/g |  |  |  | 0.5 mg/glv | 7.8 N |  | 24.7 MPa | 765 % |  | 4010 | HY1 | M12 | 5.9 g | 170.8 PC/KG | TBA3
Y000175742 | 000000000014010483 (G-D-LCCOGT-S059-WHT-240W-N-G-WE-MM) | 4010 | G000 |  | 07 |  | 2021-03-01 |  |  | 22271 | 0 | 0 | A 0.65 | A AC | A 0.65 | A 0.65 |  | A 0.65/BR | 130.00 kg |  | Not Received from R&D Order |  |  |  |  | 243 mm |  | 22.20 µg/g |  |  |  | 0.5 mg/glv | 7.8 N |  | 24.7 MPa | 765 % |  | 4010 | HY1 | M12 | 5.9 g | 170.8 PC/KG | TBA3
Y000175743 | 000000000014010483 (G-D-LCCOGT-S059-WHT-240W-N-G-WE-MM) | 4010 | G000 |  | 07 |  | 2021-03-01 |  |  | 22154 | 0 | 0 | A 1.0 | A AC | A 0.65 | A 0.65 |  | A 1.0/BR | 130.00 kg |  | Not Received from R&D Order |  |  |  |  | 243 mm |  | 22.20 µg/g |  |  |  | 0.5 mg/glv | 7.8 N |  | 24.7 MPa | 765 % |  | 4010 | HY1 | M12 | 5.9 g | 170.8 PC/KG | TBA3
Y000175746 | 000000000014010483 (G-D-LCCOGT-S059-WHT-240W-N-G-WE-MM) | 4010 | G000 |  | 07 |  | 2021-03-01 |  |  | 22011 | 0 | 0 | A 1.5 | A AC | A 0.65 | A 0.65 |  | A 1.5/BR | 130.00 kg |  | Not Received from R&D Order | LOTตัวแทนกะ |  |  |  | 242 mm |  | 22.20 µg/g |  |  |  | 0.5 mg/glv | 7.8 N |  | 24.7 MPa | 765 % |  | 4010 | HY1 | M12 | 5.9 g | 169.7 PC/KG | TBA3
012870425 | 000000000014010484 (G-D-LCCOGT-S059-WHT-240W-N-G-WU-MM) | 4010 | G000 |  | B2 | 2020-11-01 | 2020-11-01 |  | 2021-04-30 | 3696 | 0 | 0 | A 0.65 | A AC | A 0.65 | A 0.65 |  | A 0.65/BR | 22.00 kg | 013552870 |  | 013552870/63MM | [15 empty] | 4010 | HY3/1 | 26 |  | 168.0 PC/KG
012872468 | 000000000014010484 (G-D-LCCOGT-S059-WHT-240W-N-G-WU-MM) | 4010 | G000 |  | B2 | 2020-07-10 | 2020-07-10 |  | 2021-01-07 | 9326 | 0 | 0 | A 2.5 | A AC | A 0.65 | A 0.65 |  | A 2.5/BR | 127.70 kg | 013315710 |  | เทกล่องสินค้าหลือตู้ | [15 empty] | 4010 | HY3/1 | 24 |  | 167.0 PC/KG
012873567 | 000000000014010484 (G-D-LCCOGT-S059-WHT-240W-N-G-WU-MM) | 4010 | G000 |  | B2 | 2020-07-05 | 2020-07-05 |  | 2021-01-02 | 21242 | 0 | 0 | A 2.5 | A AC | A 0.65 | A 0.65 |  | A 2.5/BR | 127.20 kg |  |  | US/013314228/63MM | [15 empty] | 4010 | HY3/1 |  |  | 167.0 PC/KG
012943089 | 000000000014010484 (G-D-LCCOGT-S059-WHT-240W-N-G-WU-MM) | 4010 | G000 |  | 63 | 2020-01-11 | 2020-01-11 |  | 2020-07-09 | 21452 | 0 | 0 | A 0.65 | A AC | A 0.65 | A >10 |  | A >10/MN | 127.69 kg |  |  | US/ST-1P/ชื้นแห้ง20 | [15 empty] | 4010 | HY3/1 | 27 |  | 168.0 PC/KG | 10
013472942 | 000000000014010484 (G-D-LCCOGT-S059-WHT-240W-N-G-WU-MM) | 4010 | G000 |  | 63 | 2020-11-02 | 2020-11-02 |  | 2021-05-01 | 21499 | 0 | 0 | A 0.65 | A AC | A 0.65 | A 0.65 |  | A 0.65/BR | 127.97 kg |  |  | US/เหนียวนิ้ว-1/827/สวม982 | [15 empty] | 4010 | HY3/1 | 26 |  | 168.0 PC/KG | 08
013472948 | 000000000014010484 (G-D-LCCOGT-S059-WHT-240W-N-G-WU-MM) | 4010 | G000 |  | 63 | 2020-11-02 | 2020-11-02 |  | 2021-05-01 | 21213 | 0 | 0 | A 0.65 | A AC | A 0.65 | A 0.65 |  | A 0.65/BR | 126.27 kg |  |  | US/827/สวม968 | [15 empty] | 4010 | HY3/1 | 26 |  | 168.0 PC/KG | 09
013586199 | 000000000014010484 (G-D-LCCOGT-S059-WHT-240W-N-G-WU-MM) | 4010 | G000 |  | 63 | 2020-11-03 | 2020-11-03 |  | 2021-05-02 | 21331 | 0 | 0 | A 0.65 | A AC | A 0.65 | A 0.65 |  | A 0.65/BR | 126.97 kg |  |  | US/ST-1T/958/สวม578 | [15 empty] | 4010 | HY3/1 | 26 |  | 168.0 PC/KG | 08
013627438 | 000000000014010484 (G-D-LCCOGT-S059-WHT-240W-N-G-WU-MM) | 4010 | G000 |  | 40 | 2020-12-04 | 2020-12-04 |  | 2021-06-02 | 21096 | 0 | 0 | A 0.65 | A AC | A 0.65 | A 0.65 |  | A 0.65/BR | 125.57 kg |  |  | US/4248/สวม804 | [15 empty] | 4010 | HY1 | 26 |  | 168.0 PC/KG | 08
013627669 | 000000000014010484 (G-D-LCCOGT-S059-WHT-240W-N-G-WU-MM) | 4010 | G000 |  | 40 | 2020-12-03 | 2020-12-03 |  | 2021-06-02 | 21281 | 0 | 0 | A 0.65 | A AC | A 0.65 | A 0.65 |  | A 0.65/BR | 126.67 kg |  |  | US/LOTตัวแทนดึงขอบ/ST-1P/925/ส | [15 empty] | 4010 | HY1 | 28 |  | 168.0 PC/KG | 15
013627725 | 000000000014010484 (G-D-LCCOGT-S059-WHT-240W-N-G-WU-MM) | 4010 | G000 |  | 40 | 2020-12-04 | 2020-12-04 |  | 2021-06-02 | 21281 | 0 | 0 | A 0.65 | A AC | A 0.65 | A 0.65 |  | A 0.65/BR | 126.67 kg |  |  | US/4248/สวม804 | [15 empty] | 4010 | HY1 | 26 |  | 168.0 PC/KG | 09
013641958 | 000000000014010484 (G-D-LCCOGT-S059-WHT-240W-N-G-WU-MM) | 4010 | G000 |  | 62 B5 | 2021-01-19 |  |  | 2020-07-18 | 11709 | 0 | 0 | A 0.65 | A AC | A 0.65 | A 0.65 |  | A 0.65/BR | 69.70 kg | 012945986 | [17 empty] | 4010 | HY3/1 |  |  | 168.0 PC/KG
013644876 | 000000000014010484 (G-D-LCCOGT-S059-WHT-240W-N-G-WU-MM) | 4010 | G000 |  | 63 | 2020-10-30 | 2020-10-30 |  | 2021-04-29 | 11381 | 0 | 0 | A 1.0 | A AC | A 1.0 | A >10 |  | A >10/MN | 127.27 kg | 013587251 |  | บรรจุOS/OE/SA | [15 empty] | 4010 | HY3/1 | 29 |  | 168.0 PC/KG
013660733 | 000000000014010484 (G-D-LCCOGT-S059-WHT-240W-N-G-WU-MM) | 4010 | G000 |  | 61 | 2020-12-03 | 2020-12-03 |  | 2021-06-02 | 21450 | 0 | 0 | A 1.5 | A AC | A 0.65 | A 0.65 |  | A 1.5/BR | 127.68 kg |  |  | OQ MAXVAIIDATE ห้ามPACK US | [15 empty] | 4010 | HY3/1 | 24 |  | 168.0 PC/KG | 02
013661666 | 000000000014010484 (G-D-LCCOGT-S059-WHT-240W-N-G-WU-MM) | 4010 | G000 |  | 61 | 2020-12-03 | 2020-12-03 |  | 2021-06-02 | 21418 | 0 | 0 | A 0.65 | A AC | A 0.65 | A 0.65 |  | A 0.65/BR | 127.49 kg |  |  | OQ VALIDATE/ห้ามPACK FOOD | [15 empty] | 4010 | HY3/1 | 24 |  | 168.0 PC/KG | 03
013661669 | 000000000014010484 (G-D-LCCOGT-S059-WHT-240W-N-G-WU-MM) | 4010 | G000 |  | 61 | 2020-12-03 | 2020-12-03 |  | 2021-06-02 | 21385 | 0 | 0 | A 0.65 | A AC | A 0.65 | A 0.65 |  | A 0.65/BR | 127.29 kg |  |  | OQ VALIDATE/ห้ามPACK FOOD | [15 empty] | 4010 | HY3/1 | 24 |  | 168.0 PC/KG | 02
013662419 | 000000000014010484 (G-D-LCCOGT-S059-WHT-240W-N-G-WU-MM) | 4010 | G000 |  | 61 | 2020-12-03 | 2020-12-03 |  | 2021-06-02 | 21551 | 0 | 0 | A 0.65 | A AC | A 0.65 | A 0.65 |  | A 0.65/BR | 128.28 kg |  |  | OQ MAXVAIIDATE ห้ามPACK US | [15 empty] | 4010 | HY3/1 | 24 |  | 168.0 PC/KG | 03
013662485 | 000000000014010484 (G-D-LCCOGT-S059-WHT-240W-N-G-WU-MM) | 4010 | G000 |  | 61 | 2020-12-03 | 2020-12-03 |  | 2021-06-02 | 21486 | 0 | 0 | A 0.65 | A AC | A 0.65 | A 0.65 |  | A 0.65/BR | 127.89 kg |  |  | OQ MAXVAIIDATE ห้ามPACK US | [15 empty] | 4010 | HY3/1 | 24 |  | 168.0 PC/KG | 01
Y000001582 | 000000000014010484 (G-D-LCCOGT-S059-WHT-240W-N-G-WU-MM) | 4010 | G000 |  | 40 |  | 2021-01-23 |  |  | 19895 | 0 | 0 | A 0.65 | R RJ | A 0.65 | A 0.65 |  | R RJ/CR | 130.00 kg |  | Not Received from R&D Order | กลิ่นAC |  |  |  | 245 mm |  | 21.00 µg/g |  |  |  | 0.6 mg/glv | 7.9 N |  | 21.2 MPa | 748 % |  | 4010 | HY1 | M21 | 6.5 g | 154.0 PC/KG | TBA2
Y000001585 | 000000000014010484 (G-D-LCCOGT-S059-WHT-240W-N-G-WU-MM) | 4010 | G000 |  | 40 |  | 2021-01-22 |  |  | 2804 | 0 | 0 | A 0.65 | A AC | A 0.65 | A 0.65 |  | A 0.65/BR | 130.00 kg |  | Not Received from R&D Order |  |  |  |  | 246 mm |  | 21.00 µg/g |  |  |  | 0.6 mg/glv | 7.9 N |  | 21.2 MPa | 748 % |  | 4010 | HY1 | M21 | 6.5 g | 153.3 PC/KG | TBA2
Y000001735 | 000000000014010484 (G-D-LCCOGT-S059-WHT-240W-N-G-WU-MM) | 4010 | G000 |  | 40 |  | 2021-01-22 |  |  | 10337 | 0 | 0 | A 0.65 | A AC | A 0.65 | A 0.65 |  | A 0.65/BR | 130.00 kg |  | Not Received from R&D Order |  |  |  |  | 243 mm |  | 21.00 µg/g |  |  |  | 0.6 mg/glv | 7.9 N |  | 21.2 MPa | 748 % |  | 4010 | HY1 | M21 | 6.4 g | 157.4 PC/KG | TBA2
Y000001812 | 000000000014010484 (G-D-LCCOGT-S059-WHT-240W-N-G-WU-MM) | 4010 | G000 |  | 40 |  | 2021-01-23 |  |  | 19895 | 0 | 0 | A 0.65 | A AC | A 0.65 | A 0.65 |  | A 0.65/BR | 130.00 kg |  | Not Received from R&D Order | LOT ตัวแทนกะ |  |  |  | 244 mm |  | 21.00 µg/g |  |  |  | 0.6 mg/glv | 7.9 N |  | 21.2 MPa | 748 % |  | 4010 | HY1 | M21 | 6.5 g | 154.0 PC/KG | TBA2
Y000001958 | 000000000014010484 (G-D-LCCOGT-S059-WHT-240W-N-G-WU-MM) | 4010 | G000 |  | 40 |  | 2021-01-21 |  |  | 9337 | 0 | 0 | A 0.65 | A AC | A 0.65 | A 0.65 |  | A 0.65/BR | 130.00 kg |  | Not Received from R&D Order |  |  |  |  | 244 mm |  | 20.50 µg/g |  |  |  | 0.2 mg/glv | 8.0 N |  | 22.5 MPa | 728 % |  | 4010 | HY1 | M21 | 6.4 g | 157.4 PC/KG | TBA2
Y000005305 | 000000000014010484 (G-D-LCCOGT-S059-WHT-240W-N-G-WU-MM) | 4010 | G000 |  | 40 |  | 2021-01-09 |  |  | 20529 | 0 | 0 | A 2.5 | A AC | A 0.65 | A 0.65 |  | A 2.5/BR | 130.00 kg |  | Not Received from R&D Order | [16 empty] | 4010 | HY1 | M22 |  | 158.3 PC/KG | TBA2 | HB040002
Y000005307 | 000000000014010484 (G-D-LCCOGT-S059-WHT-240W-N-G-WU-MM) | 4010 | G000 |  | 40 |  | 2021-01-06 |  |  | 2454 | 0 | 0 | A 0.65 | A AC | A 0.65 | A 0.65 |  | A 0.65/BR | 130.00 kg |  | Not Received from R&D Order | [16 empty] | 4010 | HY1 | M21 |  | 158.3 PC/KG | TBA2 | HB040002,ระบุ "US"
Y000005464 | 000000000014010484 (G-D-LCCOGT-S059-WHT-240W-N-G-WU-MM) | 4010 | G000 |  | 40 |  | 2021-01-06 |  |  | 20233 | 0 | 0 | A 0.65 | A AC | A 0.65 | A 0.65 |  | A 0.65/BR | 130.00 kg |  | Not Received from R&D Order |  |  |  |  | 246 mm | [5 empty] | 0.4 mg/glv | [5 empty] | 4010 | HY1 | M21 | 6.4 g | 156.6 PC/KG | TBA2 | HB040002
Y000005782 | 000000000014010484 (G-D-LCCOGT-S059-WHT-240W-N-G-WU-MM) | 4010 | G000 |  | 40 |  | 2021-01-06 |  |  | 20789 | 0 | 0 | A 0.65 | A AC | A 0.65 | A 10 |  | A 10/MN | 130.00 kg |  | Not Received from R&D Order |  |  |  |  | 245 mm | [5 empty] | 0.4 mg/glv | [5 empty] | 4010 | HY1 | M21 | 6.2 g | 160.3 PC/KG | TBA2 | HB040002
Y000005783 | 000000000014010484 (G-D-LCCOGT-S059-WHT-240W-N-G-WU-MM) | 4010 | G000 |  | 40 |  | 2021-01-06 |  |  | 20789 | 0 | 0 | A 0.65 | A AC | A 0.65 | A 1.5 |  | A 0.65/BR | 130.00 kg |  | Not Received from R&D Order |  |  |  |  | 245 mm | [5 empty] | 0.4 mg/glv | [5 empty] | 4010 | HY1 | M21 | 6.2 g | 160.3 PC/KG | TBA2 | HB040002
Y000042522 | 000000000014010484 (G-D-LCCOGT-S059-WHT-240W-N-G-WU-MM) | 4010 | G000 |  | 40 |  | 2021-02-19 |  |  | 20388 | 0 | 0 | A 1.5 | A AC | A 0.65 | A 0.65 |  | A 0.65/BR | 126.70 kg | Y000005527 | Not Received from R&D Order |  |  |  |  | 242 mm | [5 empty] | 0.4 mg/glv | [5 empty] | 4010 | HY1 |  | 6.2 g | 161.9 PC/KG
Y000115645 | 000000000014010484 (G-D-LCCOGT-S059-WHT-240W-N-G-WU-MM) | 4010 | G000 |  | 40 |  | 2021-02-16 |  |  | 20035 | 0 | 0 | A 1.5 | A AC | A 0.65 | A 0.65 |  | A 1.5/BR | 120.00 kg |  | Not Received from R&D Order |  |  |  |  | 244 mm |  | 22.20 µg/g |  |  |  | 0.6 mg/glv | 8.0 N |  | 23.2 MPa | 758 % |  | 4010 | HY1 | M21 | 6.0 g | 167.5 PC/KG | TBA2 | ระบุ "US"
Y000115646 | 000000000014010484 (G-D-LCCOGT-S059-WHT-240W-N-G-WU-MM) | 4010 | G000 |  | 40 |  | 2021-02-16 |  |  | 6715 | 0 | 0 | A 0.65 | A AC | A 0.65 | A 0.65 |  | A 0.65/BR | 130.00 kg |  | Not Received from R&D Order |  |  |  |  | 244 mm |  | 22.20 µg/g |  |  |  | 0.6 mg/glv | 8.0 N |  | 23.2 MPa | 758 % |  | 4010 | HY1 | M21 | 6.0 g | 168.0 PC/KG | TBA2 | ระบุ "US"
Y000115649 | 000000000014010484 (G-D-LCCOGT-S059-WHT-240W-N-G-WU-MM) | 4010 | G000 |  | 40 |  | 2021-02-16 |  |  | 21715 | 0 | 0 | A 0.65 | A AC | A 0.65 | A 0.65 |  | A 0.65/BR | 130.00 kg |  | Not Received from R&D Order |  |  |  |  | 244 mm |  | 22.20 µg/g |  |  |  | 0.6 mg/glv | 8.0 N |  | 23.2 MPa | 758 % |  | 4010 | HY1 | M21 | 6.0 g | 167.5 PC/KG | TBA2 | ระบุ "US"
Y000115654 | 000000000014010484 (G-D-LCCOGT-S059-WHT-240W-N-G-WU-MM) | 4010 | G000 |  | 40 |  | 2021-02-17 |  |  | 21650 | 0 | 0 | A 0.65 | A AC | A 0.65 | A 0.65 |  | A 0.65/BR | 130.00 kg |  | Not Received from R&D Order |  |  |  |  | 246 mm |  | 22.20 µg/g |  |  |  | 0.6 mg/glv | 8.0 N |  | 23.2 MPa | 758 % |  | 4010 | HY1 | M21 | 6.0 g | 166.2 PC/KG | TBA2 | ระบุ "US"
Y000115655 | 000000000014010484 (G-D-LCCOGT-S059-WHT-240W-N-G-WU-MM) | 4010 | G000 |  | 40 |  | 2021-02-17 |  |  | 21650 | 0 | 0 | A 0.65 | A AC | A 0.65 | A 0.65 |  | A 0.65/BR | 130.00 kg |  | Not Received from R&D Order | LOT ตัวแทนกะ |  |  |  | 246 mm |  | 22.20 µg/g |  |  |  | 0.6 mg/glv | 8.0 N |  | 23.2 MPa | 758 % |  | 4010 | HY1 | M21 | 6.0 g | 166.2 PC/KG | TBA2 | ระบุ "US"
Y000115656 | 000000000014010484 (G-D-LCCOGT-S059-WHT-240W-N-G-WU-MM) | 4010 | G000 |  | 40 |  | 2021-02-17 |  |  | 21650 | 0 | 0 | A 0.65 | A AC | A 0.65 | A 0.65 |  | A 0.65/BR | 130.00 kg |  | Not Received from R&D Order |  |  |  |  | 244 mm |  | 22.20 µg/g |  |  |  | 0.6 mg/glv | 8.0 N |  | 23.2 MPa | 758 % |  | 4010 | HY1 | M21 | 6.0 g | 167.5 PC/KG | TBA2 | ระบุ "US"
Y000115659 | 000000000014010484 (G-D-LCCOGT-S059-WHT-240W-N-G-WU-MM) | 4010 | G000 |  | 40 |  | 2021-02-16 |  |  | 21481 | 0 | 0 | A 6.5 | A AC | A 0.65 | A 0.65 |  | A 6.5/BR | 130.00 kg |  | Not Received from R&D Order | ดึงขอบLOT ตัวแทนกะ |  |  |  | 246 mm |  | 22.20 µg/g |  |  |  | 0.6 mg/glv | 8.0 N |  | 23.2 MPa | 758 % |  | 4010 | HY1 | M21 | 6.0 g | 166.2 PC/KG | TBA2 | ระบุ "US"
Y000115795 | 000000000014010484 (G-D-LCCOGT-S059-WHT-240W-N-G-WU-MM) | 4010 | G000 |  | 40 |  | 2021-02-14 |  |  | 21481 | 0 | 0 | A 0.65 | A AC | A 0.65 | A 0.65 |  | A 0.65/BR | 130.00 kg |  | Not Received from R&D Order |  |  |  |  | 244 mm |  | 22.20 µg/g |  |  |  | 0.6 mg/glv | 8.0 N |  | 23.2 MPa | 758 % |  | 4010 | HY1 | M21 | 6.1 g | 164.6 PC/KG | TBA2 | ระบุ "US"
Y000115796 | 000000000014010484 (G-D-LCCOGT-S059-WHT-240W-N-G-WU-MM) | 4010 | G000 |  | 40 |  | 2021-02-14 |  |  | 7481 | 0 | 0 | A 0.65 | A AC | A 0.65 | A 0.65 |  | A 0.65/BR | 130.00 kg |  | Not Received from R&D Order |  |  |  |  | 247 mm |  | 22.20 µg/g |  |  |  | 0.6 mg/glv | 8.0 N |  | 23.2 MPa | 758 % |  | 4010 | HY1 | M21 | 6.0 g | 166.2 PC/KG | TBA2 | ระบุ "US"
Y000115798 | 000000000014010484 (G-D-LCCOGT-S059-WHT-240W-N-G-WU-MM) | 4010 | G000 |  | 40 |  | 2021-02-14 |  |  | 21273 | 0 | 0 | A 0.65 | A AC | A 0.65 | A 0.65 |  | A 0.65/BR | 130.00 kg |  | Not Received from R&D Order |  |  |  |  | 245 mm |  | 22.20 µg/g |  |  |  | 0.6 mg/glv | 8.0 N |  | 23.2 MPa | 758 % |  | 4010 | HY1 | M21 | 6.1 g | 164.3 PC/KG | TBA2 | ระบุ "US"
Y000116017 | 000000000014010484 (G-D-LCCOGT-S059-WHT-240W-N-G-WU-MM) | 4010 | G000 |  | 40 |  | 2021-02-14 |  |  | 21520 | 0 | 0 | A 0.65 | A AC | A 0.65 | A 0.65 |  | A 0.65/BR | 130.00 kg |  | Not Received from R&D Order |  |  |  |  | 247 mm |  | 22.50 µg/g |  |  |  | 0.6 mg/glv | 7.6 N |  | 22.7 MPa | 808 % |  | 4010 | HY1 | M21 | 6.0 g | 166.2 PC/KG | TBA2 | ระบุ "US"
Y000116018 | 000000000014010484 (G-D-LCCOGT-S059-WHT-240W-N-G-WU-MM) | 4010 | G000 |  | 40 |  | 2021-02-14 |  |  | 21520 | 0 | 0 | A 0.65 | A AC | A 0.65 | A 0.65 |  | A 0.65/BR | 130.00 kg |  | Not Received from R&D Order |  |  |  |  | 247 mm |  | 22.50 µg/g |  |  |  | 0.6 mg/glv | 7.6 N |  | 22.7 MPa | 808 % |  | 4010 | HY1 | M21 | 6.0 g | 166.5 PC/KG | TBA2 | ระบุ "US"
Y000116019 | 000000000014010484 (G-D-LCCOGT-S059-WHT-240W-N-G-WU-MM) | 4010 | G000 |  | 40 |  | 2021-02-14 |  |  | 21481 | 0 | 0 | A 0.65 | A AC | A 0.65 | A 0.65 |  | A 0.65/BR | 130.00 kg |  | Not Received from R&D Order | ดึงขอบLOT ตัวแทนกะ |  |  |  | 247 mm |  | 22.50 µg/g |  |  |  | 0.6 mg/glv | 7.6 N |  | 22.7 MPa | 808 % |  | 4010 | HY1 | M31 | 6.0 g | 166.5 PC/KG | TBA2 | ระบุ "US"
Y000116122 | 000000000014010484 (G-D-LCCOGT-S059-WHT-240W-N-G-WU-MM) | 4010 | G000 |  | 40 |  | 2021-02-16 |  |  | 21351 | 0 | 0 | A 1.5 | A AC | A 0.65 | A 0.65 |  | A 1.5/BR | 130.00 kg |  | Not Received from R&D Order |  |  |  |  | 246 mm |  | 22.20 µg/g |  |  |  | 0.6 mg/glv | 8.0 N |  | 23.2 MPa | 758 % |  | 4010 | HY1 | M21 | 6.1 g | 165.2 PC/KG | TBA2 | ระบุ "US"
Y000116135 | 000000000014010484 (G-D-LCCOGT-S059-WHT-240W-N-G-WU-MM) | 4010 | G000 |  | 40 |  | 2021-02-13 |  |  | 21377 | 0 | 0 | A 0.65 | A AC | A 0.65 | A 0.65 |  | A 0.65/BR | 130.00 kg |  | Not Received from R&D Order | LOT ตัวแทนกะ |  |  |  | 247 mm |  | 22.50 µg/g |  |  |  | 0.6 mg/glv | 7.6 N |  | 22.7 MPa | 808 % |  | 4010 | HY1 | M21 | 6.0 g | 166.9 PC/KG | TBA2 | ระบุ "US"
011877819 | 000000000014010486 (G-D-LCFLTF-S062-WHT-240W-N-G-WE-MM) | 4010 | G000 |  | E1 | 2019-08-19 | 2019-08-19 |  | 2020-02-15 | 16541 | 0 | 0 | A 0.65 | A AC | A 0.65 | A >10 |  | A >10/MN | 104.69 kg | 012678724 |  | สีในชิ้น100%/GP/K6MM | [15 empty] | 4010 | HY3/1 |  |  | 158.0 PC/KG
012050436 | 000000000014010486 (G-D-LCFLTF-S062-WHT-240W-N-G-WE-MM) | 4010 | G000 |  | B5 | 2019-04-06 | 2019-04-06 |  | 2019-10-05 | 7236 | 0 | 0 | A 1.0 | A AC | A 0.65 | A 0.65 |  | A 1.0/BR | 45.80 kg | 012465843 |  | 012465843 | [15 empty] | 4010 | HY1 | 12 |  | 158.0 PC/KG
012998065 | 000000000014010486 (G-D-LCFLTF-S062-WHT-240W-N-G-WE-MM) | 4010 | G000 |  | E1 | 2020-07-24 | 2020-07-24 |  | 2021-01-20 | 20271 | 0 | 0 | A 0.65 | A AC | A 0.65 | A >10 |  | A >10/MN | 128.30 kg |  |  | อายุเกิน1ปี/DEFECT ด้าน MN>50% | [15 empty] | 4010 | HY1 | 12 |  | 158.0 PC/KG
012999225 | 000000000014010486 (G-D-LCFLTF-S062-WHT-240W-N-G-WE-MM) | 4010 | G000 |  | 05 | 2020-08-12 | 2020-08-12 |  | 2021-02-09 | 20270 | 0 | 0 | A 1.5 | A AC | A 0.65 | A 0.65 |  | A 1.5/BR | 128.29 kg | 013368038 |  | 25%/OS,OE,SA/DIPซ้ำCT1 | [15 empty] | 4010 | HY1 | 36 |  | 158.0 PC/KG
013113607 | 000000000014010486 (G-D-LCFLTF-S062-WHT-240W-N-G-WE-MM) | 4010 | G000 |  | 05 | 2020-03-30 | 2020-03-30 |  | 2020-09-26 | 20207 | 0 | 0 | A 0.65 | A AC | A 0.65 | A 0.65 |  | A 0.65/BR | 127.89 kg |  |  | 25% | [15 empty] | 4010 | HY1 | 37 |  | 158.0 PC/KG | 40
013161846 | 000000000014010486 (G-D-LCFLTF-S062-WHT-240W-N-G-WE-MM) | 4010 | G000 |  | E1 | 2020-05-23 | 2020-05-23 |  | 2020-11-19 | 4882 | 0 | 0 | A 0.65 | A AC | A 0.65 | A >10 |  | A >10/MN | 30.90 kg | 013161880 |  | PACK GP/20%/DEFECTเหนียวMN>50% | [15 empty] | 4010 | HY3/1 |  |  | 158.0 PC/KG
013161848 | 000000000014010486 (G-D-LCFLTF-S062-WHT-240W-N-G-WE-MM) | 4010 | G000 |  | E1 | 2020-05-23 | 2020-05-23 |  | 2020-11-19 | 10284 | 0 | 0 | A 0.65 | A AC | A 0.65 | A >10 |  | A >10/MN | 65.09 kg | 013161883 |  | PACK GP/25%/DEFECTเหนียวMN>50% | [15 empty] | 4010 | HY3/1 |  |  | 158.0 PC/KG
013188350 | 000000000014010486 (G-D-LCFLTF-S062-WHT-240W-N-G-WE-MM) | 4010 | G000 |  | 04 | 2020-05-13 | 2020-05-13 |  | 2020-11-10 | 20238 | 0 | 0 | A 6.5 | A AC | A 0.65 | A 0.65 |  | A 6.5/BR | 128.09 kg |  |  | 30%/เหนียวMJ7 | [15 empty] | 4010 | HY1 | 12 |  | 158.0 PC/KG | 36
013293838 | 000000000014010486 (G-D-LCFLTF-S062-WHT-240W-N-G-WE-MM) | 4010 | G000 |  | 05 | 2020-07-10 | 2020-07-10 |  | 2021-01-07 | 20175 | 0 | 0 | A 2.5 | A AC | A 0.65 | A 0.65 |  | A 2.5/BR | 127.69 kg |  |  | 25% | [15 empty] | 4010 | HY1 | 36 |  | 158.0 PC/KG | 39
013322305 | 000000000014010486 (G-D-LCFLTF-S062-WHT-240W-N-G-WE-MM) | 4010 | G000 |  | 65 | 2020-07-10 | 2020-07-10 |  | 2021-01-07 | 21044 | 0 | 0 | A 1.0 | A AC | A 0.65 | A 0.65 |  | A 1.0/BR | 133.19 kg | 013311828 |  | บรรจุOS/OE/SA | [15 empty] | 4010 | HY3/1 | 27 |  | 158.0 PC/KG
013322306 | 000000000014010486 (G-D-LCFLTF-S062-WHT-240W-N-G-WE-MM) | 4010 | G000 |  | 65 | 2020-07-10 | 2020-07-10 |  | 2021-01-07 | 21044 | 0 | 0 | A 1.0 | A AC | A 0.65 | A 0.65 |  | A 1.0/BR | 133.19 kg | 013311928 |  | บรรจุOS/OE/SA | [15 empty] | 4010 | HY3/1 | 27 |  | 158.0 PC/KG
013322550 | 000000000014010486 (G-D-LCFLTF-S062-WHT-240W-N-G-WE-MM) | 4010 | G000 |  | 65 | 2020-07-10 | 2020-07-10 |  | 2021-01-07 | 21076 | 0 | 0 | A 1.0 | A AC | A 0.65 | A 0.65 |  | A 1.0/BR | 133.39 kg | 013311929 |  | บรรจุOS/OE/SA | [15 empty] | 4010 | HY3/1 | 27 |  | 158.0 PC/KG
013322787 | 000000000014010486 (G-D-LCFLTF-S062-WHT-240W-N-G-WE-MM) | 4010 | G000 |  | 65 | 2020-07-09 | 2020-07-09 |  | 2021-01-06 | 20143 | 0 | 0 | A 1.0 | A AC | A 0.65 | A 0.65 |  | A 1.0/BR | 127.49 kg | 013311934 |  | บรรจุOS/OE/SA | [15 empty] | 4010 | HY3/1 | 27 |  | 158.0 PC/KG
013323337 | 000000000014010486 (G-D-LCFLTF-S062-WHT-240W-N-G-WE-MM) | 4010 | G000 |  | 65 | 2020-07-05 | 2020-07-05 |  | 2021-01-02 | 20096 | 0 | 0 | A 1.5 | A AC | A 0.65 | A 0.65 |  | A 1.5/BR | 127.19 kg | 013313196 |  | บรรจุOS/OE/SA/25%/FM CT1 | [15 empty] | 4010 | HY3/1 | 27 |  | 158.0 PC/KG
013323371 | 000000000014010486 (G-D-LCFLTF-S062-WHT-240W-N-G-WE-MM) | 4010 | G000 |  | 65 | 2020-07-06 | 2020-07-06 |  | 2021-01-03 | 20049 | 0 | 0 | A 1.0 | A AC | A 0.65 | A 0.65 |  | A 1.0/BR | 126.89 kg | 013313601 |  | บรรจุOS/OE/SA/20%/FM CT1 | [15 empty] | 4010 | HY3/1 | 27 |  | 158.0 PC/KG
013419180 | 000000000014010486 (G-D-LCFLTF-S062-WHT-240W-N-G-WE-MM) | 4010 | G000 |  | E1 | 2020-08-04 | 2020-08-04 |  | 2021-01-31 | 7868 | 0 | 0 | A 0.65 | A AC | A 0.65 | A >10 |  | A >10/MN | 49.80 kg | 013318114 |  | GP/DEFECTMINOR>50%เหนียวติดกัน | [15 empty] | 4010 | HY3/1 |  |  | 158.0 PC/KG
013419619 | 000000000014010486 (G-D-LCFLTF-S062-WHT-240W-N-G-WE-MM) | 4010 | G000 |  | E1 | 2020-09-07 | 2020-09-07 |  | 2021-03-06 | 8913 | 0 | 0 | A 4.0 | A AC | A 0.65 | A >10 |  | A >10/MN | 56.41 kg | 013419626 |  | GP/25%/สีในชิ้น9/สีในLOT8 | [15 empty] | 4010 | HY3/1 |  |  | 158.0 PC/KG
013420735 | 000000000014010486 (G-D-LCFLTF-S062-WHT-240W-N-G-WE-MM) | 4010 | G000 |  | E1 | 2020-08-31 | 2020-08-31 |  | 2021-02-27 | 17175 | 0 | 0 | A 0.65 | A AC | A 0.65 | A >10 |  | A >10/MN | 108.70 kg | 013421235 |  | GP/25%/เหนียวติดกันด้านนอก30/9 | [15 empty] | 4010 | HY3/1 |  |  | 158.0 PC/KG
013420742 | 000000000014010486 (G-D-LCFLTF-S062-WHT-240W-N-G-WE-MM) | 4010 | G000 |  | E1 | 2020-08-29 | 2020-08-29 |  | 2021-02-25 | 15721 | 0 | 0 | A 6.5 | A AC | A 0.65 | A >10 |  | A >10/MN | 99.50 kg | 013421434 |  | PACK GP/DEFECTสกปรก>50% | [15 empty] | 4010 | HY3/1 |  |  | 158.0 PC/KG
013422396 | 000000000014010486 (G-D-LCFLTF-S062-WHT-240W-N-G-WE-MM) | 4010 | G000 |  | 65 | 2020-08-12 |  |  | 2021-02-11 | 21042 | 0 | 0 | A 0.65 | A AC | A 0.65 | A 0.65 |  | A 0.65/BR | 133.30 kg | 013422396 |  | OS,OE AQL0.65 | [15 empty] | 4010 | HY3/1 |  |  | 158.0 PC/KG
013423630 | 000000000014010486 (G-D-LCFLTF-S062-WHT-240W-N-G-WE-MM) | 4010 | G000 |  | 65 | 2020-08-17 | 2020-08-17 |  | 2021-02-14 | 21123 | 0 | 0 | A 1.0 | A AC | A 0.65 | A 0.65 |  | A 1.0/BR | 133.69 kg | 013393814 |  | บรรจุOS/OE/SA | [15 empty] | 4010 | HY3/1 | 25 |  | 158.0 PC/KG
013424492 | 000000000014010486 (G-D-LCFLTF-S062-WHT-240W-N-G-WE-MM) | 4010 | G000 |  | 65 | 2020-08-14 | 2020-08-14 |  | 2021-02-11 | 21186 | 0 | 0 | A 2.5 | A AC | A 0.65 | A 0.65 |  | A 2.5/BR | 134.09 kg | 013392327 |  | บรรจุOS/OE/SA | [15 empty] | 4010 | HY3/1 | 25 |  | 158.0 PC/KG
013424961 | 000000000014010486 (G-D-LCFLTF-S062-WHT-240W-N-G-WE-MM) | 4010 | G000 |  | 65 | 2020-08-11 | 2020-08-11 |  | 2021-02-07 | 21170 | 0 | 0 | A 1.5 | A AC | A 0.65 | A 0.65 |  | A 1.5/BR | 133.99 kg | 013394182 |  | บรรจุOS/OE/SA | [15 empty] | 4010 | HY3/1 | 25 |  | 158.0 PC/KG
013430948 | 000000000014010486 (G-D-LCFLTF-S062-WHT-240W-N-G-WE-MM) | 4010 | G000 |  | 03 | 2020-08-17 | 2020-08-17 |  | 2021-02-13 | 20222 | 0 | 0 | A 10 | A AC | A 0.65 | A 0.65 |  | A 10/BR | 127.99 kg |  |  | 25% | [15 empty] | 4010 | HY1 | 37 |  | 158.0 PC/KG | 40
013440931 | 000000000014010486 (G-D-LCFLTF-S062-WHT-240W-N-G-WE-MM) | 4010 | G000 |  | 65 | 2020-08-26 | 2020-08-26 |  | 2021-02-23 | 21202 | 0 | 0 | A 2.5 | A AC | A 0.65 | A 0.65 |  | A 2.5/BR | 134.19 kg |  |  | 20%/ST-1CUFF/965/สวม911 | [15 empty] | 4010 | HY3/1 | 25 |  | 158.0 PC/KG | 06
013448267 | 000000000014010486 (G-D-LCFLTF-S062-WHT-240W-N-G-WE-MM) | 4010 | G000 |  | 04 | 2020-08-27 | 2020-08-27 |  | 2021-02-23 | 20159 | 0 | 0 | A 2.5 | A AC | A 0.65 | A 0.65 |  | A 2.5/BR | 127.59 kg |  |  | 25% | [15 empty] | 4010 | HY1 | 12 |  | 158.0 PC/KG | 35
013474040 | 000000000014010486 (G-D-LCFLTF-S062-WHT-240W-N-G-WE-MM) | 4010 | G000 |  | 65 | 2020-09-10 | 2020-09-10 |  | 2021-03-09 | 20965 | 0 | 0 | A 1.0 | A AC | A 0.65 | A 0.65 |  | A 1.0/BR | 132.69 kg |  |  | LOTตัวแทนกะ/20%/960/สวม459 | [15 empty] | 4010 | HY3/1 | 25 |  | 158.0 PC/KG | 04
013490230 | 000000000014010486 (G-D-LCFLTF-S062-WHT-240W-N-G-WE-MM) | 4010 | G000 |  | 65 | 2020-09-04 | 2020-09-04 |  | 2021-03-07 | 21172 | 0 | 0 | A 0.65 | R RJ | A 0.65 | A 0.65 |  | R RJ/CR | 134.00 kg | 013419288 |  | AQL1.5MO/GPส่งSORTINGเข้าMA | [15 empty] | 4010 | HY3/1 | 25 |  | 158.0 PC/KG
013491426 | 000000000014010486 (G-D-LCFLTF-S062-WHT-240W-N-G-WE-MM) | 4010 | G000 |  | 65 | 2020-08-13 | 2020-08-13 |  | 2021-02-09 | 21140 | 0 | 0 | A 0.65 | R RJ | A 0.65 | A 0.65 |  | R RJ/CR | 133.80 kg | 013424497 |  | AQL1.5MO/GPส่งSORTINGเข้าMA/DI | [15 empty] | 4010 | HY3/1 | 25 |  | 158.0 PC/KG
013500619 | 000000000014010486 (G-D-LCFLTF-S062-WHT-240W-N-G-WE-MM) | 4010 | G000 |  | 65 | 2020-10-18 | 2020-10-18 |  | 2021-04-16 | 20785 | 0 | 0 | A 0.65 | A AC | A 0.65 | A 0.65 |  | A 0.65/BR | 131.55 kg |  |  | ห้ามPACK STERILE | [15 empty] | 4010 | HY3/1 | 25 |  | 158.0 PC/KG | 05
013505696 | 000000000014010486 (G-D-LCFLTF-S062-WHT-240W-N-G-WE-MM) | 4010 | G000 |  | 65 | 2020-09-23 | 2020-09-23 |  | 2021-03-23 | 20997 | 0 | 0 | A 1.0 | A AC | A 1.0 | A >10 |  | A >10/MN | 132.89 kg |  |  | 20%/V.รอยบาง/รอยบางPALM50/ถุงม | [15 empty] | 4010 | HY3/1 | 25 |  | 158.0 PC/KG | 06
013506088 | 000000000014010486 (G-D-LCFLTF-S062-WHT-240W-N-G-WE-MM) | 4010 | G000 |  | 65 | 2020-09-24 | 2020-09-24 |  | 2021-03-23 | 21123 | 0 | 0 | A 1.5 | A AC | A 1.5 | A >10 |  | A >10/MN | 133.69 kg |  |  | ST2-CUFF/รอยบางPALM50/ถุงมือ1ช | [15 empty] | 4010 | HY3/1 | 25 |  | 158.0 PC/KG | 04
013507899 | 000000000014010486 (G-D-LCFLTF-S062-WHT-240W-N-G-WE-MM) | 4010 | G000 |  | 02 | 2020-10-04 | 2020-10-04 |  | 2021-04-02 | 20252 | 0 | 0 | A 2.5 | A AC | A 0.65 | A 0.65 |  | A 2.5/BR | 128.18 kg |  |  | 25% | [15 empty] | 4010 | HY1 | 11 |  | 158.0 PC/KG | 31
013532449 | 000000000014010486 (G-D-LCFLTF-S062-WHT-240W-N-G-WE-MM) | 4010 | G000 |  | 65 | 2020-11-02 | 2020-11-02 |  | 2021-05-02 | 21186 | 0 | 0 | A 1.0 | A AC | A 0.65 | A 0.65 |  | A 1.0/BR | 134.09 kg |  |  | 20%/LOTตัวแทนดึงขอบ/933/สวม933 | [15 empty] | 4010 | HY3/1 | 25 |  | 158.0 PC/KG | 06
013541562 | 000000000014010486 (G-D-LCFLTF-S062-WHT-240W-N-G-WE-MM) | 4010 | G000 |  | B2 | 2020-12-19 | 2020-12-19 |  | 2021-06-17 | 21172 | 0 | 0 | A 1.5 | A AC | A 0.65 | A 0.65 |  | A 1.5/BR | 134.00 kg | 013684121 |  | เทกล่องถุงมือบรรจุAQLเกิน | [15 empty] | 4010 | HY3/1 | 27 |  | 158.0 PC/KG
013541563 | 000000000014010486 (G-D-LCFLTF-S062-WHT-240W-N-G-WE-MM) | 4010 | G000 |  | B2 | 2020-12-25 | 2020-12-25 |  | 2021-06-23 | 21061 | 0 | 0 | A 1.0 | A AC | A 0.65 | A 0.65 |  | A 1.0/BR | 133.30 kg | 013682118 |  | เทกล่องบรรจุถุงมือAQLเกิน | [15 empty] | 4010 | HY3/1 | 25 |  | 158.0 PC/KG
013543032 | 000000000014010486 (G-D-LCFLTF-S062-WHT-240W-N-G-WE-MM) | 4010 | G000 |  | B5 | 2020-10-17 | 2020-10-17 |  | 2021-04-15 | 4702 | 0 | 0 | A 2.5 | A AC | A 0.65 | A 0.65 |  | A 2.5/BR | 29.76 kg | 009956285 |  | 009956285 | [15 empty] | 4010 | HY1 | 37 |  | 158.0 PC/KG
013543177 | 000000000014010486 (G-D-LCFLTF-S062-WHT-240W-N-G-WE-MM) | 4010 | G000 |  | B5 | 2020-12-02 | 2020-12-02 |  | 2021-05-31 | 9986 | 0 | 0 | A 1.0 | A AC | A 0.65 | A 0.65 |  | A 1.0/BR | 63.20 kg | 013627767 |  | 013627767 | [15 empty] | 4010 | HY1 | 11 |  | 158.0 PC/KG
013543360 | 000000000014010486 (G-D-LCFLTF-S062-WHT-240W-N-G-WE-MM) | 4010 | G000 |  | B2 | 2020-11-16 | 2020-11-16 |  | 2021-05-15 | 9006 | 0 | 0 | A 0.65 | R RJ | A 0.65 | A 0.65 |  | R RJ/CR | 57.00 kg | 013631257 |  | เทกล่องถุงมือFM.CT1 | [15 empty] | 4010 | HY1 | 11 |  | 158.0 PC/KG
013543675 | 000000000014010486 (G-D-LCFLTF-S062-WHT-240W-N-G-WE-MM) | 4010 | G000 |  | B2 | 2020-10-30 | 2020-10-30 |  | 2021-04-28 | 20540 | 0 | 0 | A 0.65 | R RJ | A 0.65 | A 0.65 |  | R RJ/CR | 130.00 kg | 013584992 |  | เทกล่องถุงมือ FM CT1 | [15 empty] | 4010 | HY3/1 | 25 |  | 158.0 PC/KG
013543742 | 000000000014010486 (G-D-LCFLTF-S062-WHT-240W-N-G-WE-MM) | 4010 | G000 |  |  | 2020-10-21 |  |  | 2021-04-21 | 18273 | 0 | 0 | A 0.65 | R RJ | A 0.65 | A 0.65 |  | R RJ/CR |  | 013536113 | [17 empty] | 4010
013555488 | 000000000014010486 (G-D-LCFLTF-S062-WHT-240W-N-G-WE-MM) | 4010 | G000 |  | 65 | 2020-08-19 | 2020-08-19 |  | 2021-04-17 | 21267 | 0 | 0 | A 0.65 | R RJ | A 0.65 | A 0.65 |  | R RJ/CR | 134.60 kg | 013422397 |  | AQL1.5MO/GPส่งSORTINGเทสเข้าMA | [15 empty] | 4010 | HY3/1 | 25 |  | 158.0 PC/KG
013562284 | 000000000014010486 (G-D-LCFLTF-S062-WHT-240W-N-G-WE-MM) | 4010 | G000 |  | 05 | 2020-11-04 | 2020-11-04 |  | 2021-05-04 | 20301 | 0 | 0 | A 2.5 | A AC | A 0.65 | A 0.65 |  | A 2.5/BR | 128.49 kg |  |  | 25% | [15 empty] | 4010 | HY1 | 37 |  | 158.0 PC/KG | 41
013583496 | 000000000014010486 (G-D-LCFLTF-S062-WHT-240W-N-G-WE-MM) | 4010 | G000 |  | 65 | 2020-11-07 | 2020-11-07 |  | 2021-05-06 | 20997 | 0 | 0 | A 2.5 | A AC | A 0.65 | A 0.65 |  | A 2.5/BR | 132.89 kg |  |  | 20%/ST-1P/906/สวม5578 | [15 empty] | 4010 | HY3/1 | 27 |  | 158.0 PC/KG | 11
013583743 | 000000000014010486 (G-D-LCFLTF-S062-WHT-240W-N-G-WE-MM) | 4010 | G000 |  | 65 | 2020-11-02 | 2020-11-02 |  | 2021-05-02 | 20933 | 0 | 0 | A 1.5 | R RJ | A 0.65 | A 0.65 |  | R RJ/CR | 132.49 kg |  |  | 20%/ST-1CUFF/ฉ.1F CT/933 | [15 empty] | 4010 | HY3/1 | 25 |  | 158.0 PC/KG | 04
013589761 | 000000000014010486 (G-D-LCFLTF-S062-WHT-240W-N-G-WE-MM) | 4010 | G000 |  | 63 |  | 2021-01-10 |  |  | 21438 | 0 | 0 | A 2.5 | R RJ | A 0.65 | A 0.65 |  | R RJ/CR | 136.00 kg | [18 empty] | 4010 | HY3/1 | M27 |  | 158.0 PC/KG | TEA1
013589788 | 000000000014010486 (G-D-LCFLTF-S062-WHT-240W-N-G-WE-MM) | 4010 | G000 |  | 63 |  | 2021-01-10 |  |  | 21438 | 0 | 0 | A 0.65 | A AC | A 0.65 | A 0.65 |  | A 0.65/BR | 136.00 kg |  |  | 0.2 | [15 empty] | 4010 | HY3/1 | M27 |  | 158.0 PC/KG | TEA1
013589795 | 000000000014010486 (G-D-LCFLTF-S062-WHT-240W-N-G-WE-MM) | 4010 | G000 |  | 63 |  | 2021-01-10 |  |  | 21438 | 0 | 0 | A 1.5 | A AC | A 0.65 | A 0.65 |  | A 1.5/BR | 136.00 kg |  |  | 0.2 | [15 empty] | 4010 | HY3/1 | M27 |  | 158.0 PC/KG | TEA1
013589796 | 000000000014010486 (G-D-LCFLTF-S062-WHT-240W-N-G-WE-MM) | 4010 | G000 |  | 63 |  | 2021-01-10 |  |  | 21438 | 0 | 0 | A 1.0 | A AC | A 0.65 | A 0.65 |  | A 1.0/BR | 136.00 kg |  |  | 0.2 | [15 empty] | 4010 | HY3/1 | M27 |  | 158.0 PC/KG | TEA1
013591419 | 000000000014010486 (G-D-LCFLTF-S062-WHT-240W-N-G-WE-MM) | 4010 | G000 |  | 63 | 2020-12-29 | 2020-12-29 |  | 2021-06-28 | 21044 | 0 | 0 | A 6.5 | A AC | A 0.65 | A 0.65 |  | A 6.5/BR | 133.19 kg |  |  | 20%/เหนียวนิ้ว-6/978/สวม6463 | [15 empty] | 4010 | HY3/1 | 27 |  | 158.0 PC/KG | 12
013591531 | 000000000014010486 (G-D-LCFLTF-S062-WHT-240W-N-G-WE-MM) | 4010 | G000 |  | 63 | 2020-12-28 | 2020-12-28 |  | 2021-06-27 | 21076 | 0 | 0 | A 2.5 | A AC | A 0.65 | A 0.65 |  | A 2.5/BR | 133.39 kg |  |  | 20%/906/สวม856 | [15 empty] | 4010 | HY3/1 | 27 |  | 158.0 PC/KG | 10
013591720 | 000000000014010486 (G-D-LCFLTF-S062-WHT-240W-N-G-WE-MM) | 4010 | G000 |  | 65 | 2020-07-04 | 2020-07-04 |  | 2020-12-31 | 20540 | 0 | 0 | A 0.65 | A AC | A 0.65 | A >10 |  | A >10/MN | 130.00 kg | 013313099 |  | 25% | [15 empty] | 4010 | HY3/1 | 27 |  | 158.0 PC/KG
013592719 | 000000000014010486 (G-D-LCFLTF-S062-WHT-240W-N-G-WE-MM) | 4010 | G000 |  | 05 | 2019-10-20 | 2019-10-20 |  | 2021-04-19 | 15181 | 0 | 0 | A 0.65 | A AC | A 0.65 | A 0.65 |  | A 0.65/BR | 96.08 kg | 013489688 |  | คราบน้ำมันแห้งส่ง STห้ามเข้าJN | [15 empty] | 4010 | HY1 | 37 |  | 158.0 PC/KG
013592780 | 000000000014010486 (G-D-LCFLTF-S062-WHT-240W-N-G-WE-MM) | 4010 | G000 |  | B5 | 2020-11-08 | 2020-11-08 |  | 2021-05-07 | 8385 | 0 | 0 | A 1.0 | R RJ | A 0.65 | A 0.65 |  | R RJ/CR | 53.07 kg | 013543157 |  | FM.CT/25% | [15 empty] | 4010 | HY3/1 | 27 |  | 158.0 PC/KG | 10
013595330 | 000000000014010486 (G-D-LCFLTF-S062-WHT-240W-N-G-WE-MM) | 4010 | G000 |  | 63 | 2020-12-29 | 2020-12-29 |  | 2021-06-27 | 21028 | 0 | 0 | A 2.5 | A AC | A 0.65 | A 0.65 |  | A 2.5/BR | 133.09 kg |  |  | 20%/LOTตัวแทนดึงขอบ/ST-2F/ST-1 | [15 empty] | 4010 | HY3/1 | 27 |  | 158.0 PC/KG | 12
013595368 | 000000000014010486 (G-D-LCFLTF-S062-WHT-240W-N-G-WE-MM) | 4010 | G000 |  | 63 | 2020-12-30 | 2020-12-30 |  | 2021-06-28 | 21012 | 0 | 0 | A 2.5 | A AC | A 0.65 | A 0.65 |  | A 2.5/BR | 132.99 kg |  |  | 20%/LOTตัวแทนดึงขอบ/เหนียวนิ้ว | [15 empty] | 4010 | HY3/1 | 27 |  | 158.0 PC/KG | 12
013595370 | 000000000014010486 (G-D-LCFLTF-S062-WHT-240W-N-G-WE-MM) | 4010 | G000 |  | 63 | 2020-12-30 | 2020-12-30 |  | 2021-06-28 | 21012 | 0 | 0 | A 6.5 | A AC | A 0.65 | A 0.65 |  | A 6.5/BR | 132.99 kg |  |  | 20%/เหนียวนิ้ว-6/978/สวม6463 | [15 empty] | 4010 | HY3/1 | 27 |  | 158.0 PC/KG | 11
013595371 | 000000000014010486 (G-D-LCFLTF-S062-WHT-240W-N-G-WE-MM) | 4010 | G000 |  | 63 | 2020-12-30 | 2020-12-30 |  | 2021-06-28 | 20965 | 0 | 0 | A 4.0 | A AC | A 0.65 | A 0.65 |  | A 4.0/BR | 132.69 kg |  |  | 20%/LOTตัวแทนดึงขอบ/ตู้อบเคี้ย | [15 empty] | 4010 | HY3/1 | 27 |  | 158.0 PC/KG | 11
013595400 | 000000000014010486 (G-D-LCFLTF-S062-WHT-240W-N-G-WE-MM) | 4010 | G000 |  | 63 | 2020-12-30 | 2020-12-30 |  | 2021-06-29 | 21060 | 0 | 0 | A 1.0 | A AC | A 0.65 | A 0.65 |  | A 1.0/BR | 133.29 kg |  |  | 069สวม827 | [15 empty] | 4010 | HY3/1 | 27 |  | 158.0 PC/KG | 11
013595412 | 000000000014010486 (G-D-LCFLTF-S062-WHT-240W-N-G-WE-MM) | 4010 | G000 |  | 63 | 2020-12-29 | 2020-12-29 |  | 2021-06-27 | 21012 | 0 | 0 | A 2.5 | A AC | A 0.65 | A 0.65 |  | A 2.5/BR | 132.99 kg |  |  | 20%/เหนียวนิ้ว2/968/สวม856 | [15 empty] | 4010 | HY3/1 | 27 |  | 158.0 PC/KG | 12
013595877 | 000000000014010486 (G-D-LCFLTF-S062-WHT-240W-N-G-WE-MM) | 4010 | G000 |  | 63 | 2020-12-30 | 2020-12-30 |  | 2021-06-28 | 21060 | 0 | 0 | A 2.5 | A AC | A 0.65 | A 0.65 |  | A 2.5/BR | 133.29 kg |  |  | 20%/LOTตัวแทนดึงขอบ/069สวม827 | [15 empty] | 4010 | HY3/1 | 27 |  | 158.0 PC/KG | 10
013595906 | 000000000014010486 (G-D-LCFLTF-S062-WHT-240W-N-G-WE-MM) | 4010 | G000 |  | 63 | 2020-12-30 | 2020-12-30 |  | 2021-06-29 | 21076 | 0 | 0 | A 2.5 | A AC | A 0.65 | A 0.65 |  | A 2.5/BR | 133.39 kg |  |  | 20%/069สวม827 | [15 empty] | 4010 | HY3/1 | 27 |  | 158.0 PC/KG | 10
013595938 | 000000000014010486 (G-D-LCFLTF-S062-WHT-240W-N-G-WE-MM) | 4010 | G000 |  | 63 | 2020-12-31 | 2020-12-31 |  | 2021-06-29 | 1012 | 0 | 0 | A >10 | A AC | A >10 | A 0.65 |  | A >10/BR | 132.99 kg |  |  | ตู้อบเคี้ยว-7/ST-4F/สีในLOT-5/ | [15 empty] | 4010 | HY3/1 | 27 |  | 158.0 PC/KG | 11
013600404 | 000000000014010486 (G-D-LCFLTF-S062-WHT-240W-N-G-WE-MM) | 4010 | G000 |  | 65 | 2020-11-13 | 2020-11-13 |  | 2021-05-13 | 21186 | 0 | 0 | A 2.5 | A AC | A 0.65 | A 0.65 |  | A 2.5/BR | 134.09 kg |  |  | 20%/906/สวม197 | [15 empty] | 4010 | HY3/1 | 25 |  | 158.0 PC/KG | 05
013625969 | 000000000014010486 (G-D-LCFLTF-S062-WHT-240W-N-G-WE-MM) | 4010 | G000 |  | 04 | 2020-12-13 | 2020-12-13 |  | 2021-06-11 | 20064 | 0 | 0 | A 2.5 | A AC | A 0.65 | A 0.65 |  | A 2.5/BR | 126.99 kg |  |  | 25% | [15 empty] | 4010 | HY1 | 37 |  | 158.0 PC/KG | 41
013626892 | 000000000014010486 (G-D-LCFLTF-S062-WHT-240W-N-G-WE-MM) | 4010 | G000 |  | 04 | 2020-12-11 | 2020-12-11 |  | 2021-06-09 | 20017 | 0 | 0 | A 4.0 | A AC | A 0.65 | A 0.65 |  | A 4.0/BR | 126.69 kg |  |  | 25% | [15 empty] | 4010 | HY1 | 37 |  | 158.0 PC/KG | 42
013627123 | 000000000014010486 (G-D-LCFLTF-S062-WHT-240W-N-G-WE-MM) | 4010 | G000 |  | 04 | 2020-12-06 | 2020-12-06 |  | 2021-06-04 | 20175 | 0 | 0 | A 2.5 | A AC | A 0.65 | A 0.65 |  | A 2.5/BR | 127.69 kg |  |  | 25%/S.PALM1 | [15 empty] | 4010 | HY1 | 11 |  | 158.0 PC/KG | 32
013671059 | 000000000014010486 (G-D-LCFLTF-S062-WHT-240W-N-G-WE-MM) | 4010 | G000 |  | 02 |  | 2021-01-08 |  |  | 20490 | 0 | 0 | A 1.0 | A AC | A 0.65 | A 0.65 |  | A 1.0/BR | 130.00 kg |  |  | 25% | [15 empty] | 4010 | HY1 | M11 |  | 158.0 PC/KG | TBA3
013671183 | 000000000014010486 (G-D-LCFLTF-S062-WHT-240W-N-G-WE-MM) | 4010 | G000 |  | 04 |  | 2021-01-06 |  |  | 20490 | 0 | 0 | A 2.5 | A AC | A 0.65 | A 0.65 |  | A 2.5/BR | 130.00 kg |  |  | 0.25 | [15 empty] | 4010 | HY1 | M36 |  | 158.0 PC/KG | TEA3
013671202 | 000000000014010486 (G-D-LCFLTF-S062-WHT-240W-N-G-WE-MM) | 4010 | G000 |  | 05 | 2020-12-30 | 2020-12-30 |  | 2021-06-29 | 20238 | 0 | 0 | A 2.5 | A AC | A 0.65 | A 0.65 |  | A 2.5/BR | 128.09 kg |  |  | 25% | [15 empty] | 4010 | HY1 | 37 |  | 158.0 PC/KG | 40
013671203 | 000000000014010486 (G-D-LCFLTF-S062-WHT-240W-N-G-WE-MM) | 4010 | G000 |  | 05 | 2020-12-30 | 2020-12-30 |  | 2021-06-29 | 20175 | 0 | 0 | A 2.5 | A AC | A 0.65 | A 0.65 |  | A 2.5/BR | 127.69 kg |  |  | 25%/LOT ตัวแทนกะ | [15 empty] | 4010 | HY1 | 37 |  | 158.0 PC/KG | 42
013671375 | 000000000014010486 (G-D-LCFLTF-S062-WHT-240W-N-G-WE-MM) | 4010 | G000 |  | 05 | 2020-12-30 | 2020-12-30 |  | 2021-06-28 | 20475 | 0 | 0 | A 1.0 | R RJ | A 0.65 | A 0.65 |  | R RJ/CR | 129.59 kg |  |  | 25%/FM.CT1 | [15 empty] | 4010 | HY1 | 37 |  | 158.0 PC/KG | 40
013671411 | 000000000014010486 (G-D-LCFLTF-S062-WHT-240W-N-G-WE-MM) | 4010 | G000 |  | 02 | 2020-12-30 | 2020-12-30 |  | 2021-06-28 | 20333 | 0 | 0 | A 1.0 | R RJ | A 0.65 | A 0.65 |  | R RJ/CR | 128.69 kg |  |  | 25%/ฉ.CT | [15 empty] | 4010 | HY1 | 11 |  | 158.0 PC/KG | 33
013671413 | 000000000014010486 (G-D-LCFLTF-S062-WHT-240W-N-G-WE-MM) | 4010 | G000 |  | 02 | 2020-12-30 | 2020-12-30 |  | 2021-06-28 | 20175 | 0 | 0 | A 4.0 | A AC | A 0.65 | A 0.65 |  | A 4.0/BR | 127.69 kg |  |  | 25% | [15 empty] | 4010 | HY1 | 11 |  | 158.0 PC/KG | 32
013671516 | 000000000014010486 (G-D-LCFLTF-S062-WHT-240W-N-G-WE-MM) | 4010 | G000 |  | 05 | 2020-12-29 | 2020-12-29 |  | 2021-06-27 | 20286 | 0 | 0 | A 1.0 | R RJ | A 0.65 | A 0.65 |  | R RJ/CR | 128.39 kg |  |  | FM.CT1/25% | [15 empty] | 4010 | HY1 | 37 |  | 158.0 PC/KG | 41
013671541 | 000000000014010486 (G-D-LCFLTF-S062-WHT-240W-N-G-WE-MM) | 4010 | G000 |  | 05 | 2020-12-29 | 2020-12-29 |  | 2021-06-27 | 20333 | 0 | 0 | A 1.0 | R RJ | A 0.65 | A 0.65 |  | R RJ/CR | 128.69 kg |  |  | FM.CT1/30% | [15 empty] | 4010 | HY1 | 37 |  | 158.0 PC/KG | 42
013671618 | 000000000014010486 (G-D-LCFLTF-S062-WHT-240W-N-G-WE-MM) | 4010 | G000 |  | 04 | 2020-12-29 | 2020-12-29 |  | 2021-06-27 | 20175 | 0 | 0 | A 2.5 | A AC | A 0.65 | A 0.65 |  | A 2.5/BR | 127.69 kg |  |  | 25% | [15 empty] | 4010 | HY1 | 36 |  | 158.0 PC/KG | 37
013671795 | 000000000014010486 (G-D-LCFLTF-S062-WHT-240W-N-G-WE-MM) | 4010 | G000 |  | 04 | 2020-12-28 | 2020-12-28 |  | 2021-06-27 | 20254 | 0 | 0 | A 1.0 | R RJ | A 0.65 | A 0.65 |  | R RJ/CR | 128.19 kg |  |  | 25%/DIPซ้ำCT1 | [15 empty] | 4010 | HY1 | 36 |  | 158.0 PC/KG | 38
013672365 | 000000000014010486 (G-D-LCFLTF-S062-WHT-240W-N-G-WE-MM) | 4010 | G000 |  | 02 | 2020-12-25 | 2020-12-25 |  | 2021-06-23 | 20333 | 0 | 0 | A 1.0 | R RJ | A 0.65 | A 0.65 |  | R RJ/CR | 128.69 kg |  |  | 25%/DIPซ้ำCT | [15 empty] | 4010 | HY1 | 11 |  | 158.0 PC/KG | 32
013672714 | 000000000014010486 (G-D-LCFLTF-S062-WHT-240W-N-G-WE-MM) | 4010 | G000 |  | 05 | 2020-12-25 | 2020-12-25 |  | 2021-06-24 | 20207 | 0 | 0 | A 2.5 | A AC | A 0.65 | A 0.65 |  | A 2.5/BR | 127.89 kg |  |  | 25%/LOT ตัวแทนกะ/กลิ่นAC | [15 empty] | 4010 | HY1 | 12 |  | 158.0 PC/KG | 34
013672719 | 000000000014010486 (G-D-LCFLTF-S062-WHT-240W-N-G-WE-MM) | 4010 | G000 |  | 05 | 2020-12-25 | 2020-12-25 |  | 2021-06-24 | 20238 | 0 | 0 | A 4.0 | A AC | A 0.65 | A 0.65 |  | A 4.0/BR | 128.09 kg |  |  | 25% | [15 empty] | 4010 | HY1 | 12 |  | 158.0 PC/KG | 36
013672782 | 000000000014010486 (G-D-LCFLTF-S062-WHT-240W-N-G-WE-MM) | 4010 | G000 |  | 05 |  | 2021-01-10 |  |  | 20490 | 0 | 0 | A 2.5 | A AC | A 0.65 | A 0.65 |  | A 2.5/BR | 130.00 kg |  |  | 25% | [15 empty] | 4010 | HY1 | M37 |  | 158.0 PC/KG | TEA4
013673028 | 000000000014010486 (G-D-LCFLTF-S062-WHT-240W-N-G-WE-MM) | 4010 | G000 |  | 05 | 2020-12-28 | 2020-12-28 |  | 2021-06-27 | 20175 | 0 | 0 | A 2.5 | A AC | A 0.65 | A 0.65 |  | A 2.5/BR | 127.69 kg |  |  | 25% | [15 empty] | 4010 | HY1 | 37 |  | 158.0 PC/KG | 41
013673255 | 000000000014010486 (G-D-LCFLTF-S062-WHT-240W-N-G-WE-MM) | 4010 | G000 |  | 02 | 2020-12-22 | 2020-12-22 |  | 2021-06-20 | 20191 | 0 | 0 | A 2.5 | A AC | A 0.65 | A 0.65 |  | A 2.5/BR | 127.79 kg |  |  | 25% | [15 empty] | 4010 | HY1 | 11 |  | 158.0 PC/KG | 33
013674684 | 000000000014010486 (G-D-LCFLTF-S062-WHT-240W-N-G-WE-MM) | 4010 | G000 |  | 04 | 2020-12-19 | 2020-12-19 |  | 2021-06-18 | 20080 | 0 | 0 | A 2.5 | A AC | A 0.65 | A 0.65 |  | A 2.5/BR | 127.09 kg |  |  | 30%/ครีมใหญ่ | [15 empty] | 4010 | HY1 | 37 |  | 158.0 PC/KG | 42
013674971 | 000000000014010486 (G-D-LCFLTF-S062-WHT-240W-N-G-WE-MM) | 4010 | G000 |  | 04 | 2020-12-24 | 2020-12-24 |  | 2021-06-22 | 20175 | 0 | 0 | A 2.5 | A AC | A 0.65 | A 0.65 |  | A 2.5/BR | 127.69 kg |  |  | 25% | [15 empty] | 4010 | HY1 | 11 |  | 158.0 PC/KG | 32
013678025 | 000000000014010486 (G-D-LCFLTF-S062-WHT-240W-N-G-WE-MM) | 4010 | G000 |  | 63 | 2020-12-30 | 2020-12-30 |  | 2021-06-29 | 20854 | 0 | 0 | A 6.5 | A AC | A 0.65 | A 0.65 |  | A 6.5/BR | 131.99 kg |  |  | 20%/ST-4T/ST-1F/838/สวม232 | [15 empty] | 4010 | HY3/1 | 27 |  | 158.0 PC/KG | 11
013678072 | 000000000014010486 (G-D-LCFLTF-S062-WHT-240W-N-G-WE-MM) | 4010 | G000 |  | 63 | 2020-12-29 | 2020-12-29 |  | 2021-06-28 | 20997 | 0 | 0 | A 4.0 | A AC | A 0.65 | A 0.65 |  | A 4.0/BR | 132.89 kg |  |  | 20%/เหนียวนิ้ว4/978/สวม232 | [15 empty] | 4010 | HY3/1 | 27 |  | 158.0 PC/KG | 10
013678761 | 000000000014010486 (G-D-LCFLTF-S062-WHT-240W-N-G-WE-MM) | 4010 | G000 |  | 63 | 2020-12-29 | 2020-12-29 |  | 2021-06-28 | 21044 | 0 | 0 | A 6.5 | A AC | A 0.65 | A 0.65 |  | A 6.5/BR | 133.19 kg |  |  | LOTตัวแทนดึงขอบ/เหนียวนิ้ว7/97 | [15 empty] | 4010 | HY3/1 | 27 |  | 158.0 PC/KG | 12
013678806 | 000000000014010486 (G-D-LCFLTF-S062-WHT-240W-N-G-WE-MM) | 4010 | G000 |  | 63 | 2020-12-29 | 2020-12-29 |  | 2021-06-28 | 20933 | 0 | 0 | A 10 | A AC | A 0.65 | A 0.65 |  | A 10/BR | 132.49 kg |  |  | LOTตัวแทนดึงขอบ/20%/เหนียวนิ้ว | [15 empty] | 4010 | HY3/1 | 27 |  | 158.0 PC/KG | 11
013678809 | 000000000014010486 (G-D-LCFLTF-S062-WHT-240W-N-G-WE-MM) | 4010 | G000 |  | 63 | 2020-12-29 | 2020-12-29 |  | 2021-06-28 | 21028 | 0 | 0 | A >10 | A AC | A >10 | A 0.65 |  | A >10/BR | 133.09 kg |  |  | 20%/LOTตัวแทนดึงขอบ/เหนียวนิ้ว | [15 empty] | 4010 | HY3/1 | 27 |  | 158.0 PC/KG | 10
013678836 | 000000000014010486 (G-D-LCFLTF-S062-WHT-240W-N-G-WE-MM) | 4010 | G000 |  | 63 | 2020-12-29 | 2020-12-29 |  | 2021-06-27 | 20965 | 0 | 0 | A 4.0 | A AC | A 0.65 | A 0.65 |  | A 4.0/BR | 132.69 kg |  |  | 20%/เหนียวนิ้ว3/965สวม965 | [15 empty] | 4010 | HY3/1 | 27 |  | 158.0 PC/KG | 11
013678891 | 000000000014010486 (G-D-LCFLTF-S062-WHT-240W-N-G-WE-MM) | 4010 | G000 |  | 63 | 2020-12-27 | 2020-12-27 |  | 2021-06-25 | 21012 | 0 | 0 | A 1.0 | R RJ | A 0.65 | A 0.65 |  | R RJ/CR | 132.99 kg |  |  | LOTตัวแทนกะ/20%/FM CT1/827/สวม | [15 empty] | 4010 | HY3/1 | 27 |  | 158.0 PC/KG | 10
013678899 | 000000000014010486 (G-D-LCFLTF-S062-WHT-240W-N-G-WE-MM) | 4010 | G000 |  | 63 | 2020-12-27 | 2020-12-27 |  | 2021-06-26 | 20998 | 0 | 0 | A 1.0 | R RJ | A 0.65 | A 0.65 |  | R RJ/CR | 132.90 kg |  |  | 20%/FM CT1/827สวม917 | [15 empty] | 4010 | HY3/1 | 27 |  | 158.0 PC/KG | 10
013682099 | 000000000014010486 (G-D-LCFLTF-S062-WHT-240W-N-G-WE-MM) | 4010 | G000 |  | 63 | 2020-12-25 | 2020-12-25 |  | 2021-06-23 | 21028 | 0 | 0 | A 2.5 | A AC | A 0.65 | A 0.65 |  | A 2.5/BR | 133.09 kg |  |  | เหนียวนิ้ว3/911สวมา201 | [15 empty] | 4010 | HY3/1 | 25 |  | 158.0 PC/KG | 04
013682133 | 000000000014010486 (G-D-LCFLTF-S062-WHT-240W-N-G-WE-MM) | 4010 | G000 |  | 63 | 2020-12-24 | 2020-12-24 |  | 2021-06-22 | 21012 | 0 | 0 | A 2.5 | A AC | A 0.65 | A 0.65 |  | A 2.5/BR | 132.99 kg |  |  | 20%/LOTตัวแทนดึงขอบ/968/สวม737 | [15 empty] | 4010 | HY3/1 | 25 |  | 158.0 PC/KG | 05
013682205 | 000000000014010486 (G-D-LCFLTF-S062-WHT-240W-N-G-WE-MM) | 4010 | G000 |  | 63 | 2020-12-25 | 2020-12-25 |  | 2021-06-23 | 1123 | 0 | 0 | A >10 | A AC | A >10 | A 0.65 |  | A >10/BR | 133.69 kg |  |  | 20%/เหนียวนิ้ว13/911สวม965 | [15 empty] | 4010 | HY3/1 | 25 |  | 158.0 PC/KG | 06
013682446 | 000000000014010486 (G-D-LCFLTF-S062-WHT-240W-N-G-WE-MM) | 4010 | G000 |  | 63 | 2020-12-25 | 2020-12-25 |  | 2021-06-24 | 20886 | 0 | 0 | A 2.5 | A AC | A 0.65 | A 0.65 |  | A 2.5/BR | 132.19 kg |  |  | 20%/906/สวม856/เหนียวนิ้ว3 | [15 empty] | 4010 | HY3/1 | 25 |  | 158.0 PC/KG | 05
013683013 | 000000000014010486 (G-D-LCFLTF-S062-WHT-240W-N-G-WE-MM) | 4010 | G000 |  | 63 | 2020-12-25 | 2020-12-25 |  | 2021-06-23 | 1488 | 0 | 0 | A 1.0 | A AC | A >10 | A 0.65 |  | A >10/MJ | 136.00 kg | [18 empty] | 4010 | HY3/1 | 25 |  | 158.0 PC/KG | 04
013683390 | 000000000014010486 (G-D-LCFLTF-S062-WHT-240W-N-G-WE-MM) | 4010 | G000 |  | 63 | 2020-12-24 | 2020-12-24 |  | 2021-06-23 | 21488 | 0 | 0 | [6 empty] | 136.00 kg | [18 empty] | 4010 | HY3/1 | 25 |  | 158.0 PC/KG | 05
013683486 | 000000000014010486 (G-D-LCFLTF-S062-WHT-240W-N-G-WE-MM) | 4010 | G000 |  | 63 | 2020-12-25 | 2020-12-25 |  | 2021-06-24 | 20965 | 0 | 0 | A 0.65 | A AC | A 2.5 | A 0.65 |  | A 2.5/MJ | 132.69 kg |  |  | 20%/LOTตัวแทนดึงขอบ/เหนียวนิ้ว | [15 empty] | 4010 | HY3/1 | 25 |  | 158.0 PC/KG | 06
013684067 | 000000000014010486 (G-D-LCFLTF-S062-WHT-240W-N-G-WE-MM) | 4010 | G000 |  | 63 | 2020-12-19 | 2020-12-19 |  | 2021-06-17 | 7123 | 0 | 0 | A 4.0 | A AC | A 0.65 | A 0.65 |  | A 4.0/BR | 133.69 kg |  |  | 20%/เหนียวนิ้ว-5/906/สวม6192 | [15 empty] | 4010 | HY3/1 | 27 |  | 158.0 PC/KG | 12
013684161 | 000000000014010486 (G-D-LCFLTF-S062-WHT-240W-N-G-WE-MM) | 4010 | G000 |  | 63 | 2020-12-23 | 2020-12-23 |  | 2021-06-21 | 21218 | 0 | 0 | A 2.5 | A AC | A 0.65 | A 0.65 |  | A 2.5/BR | 134.29 kg |  |  | 20%/LF/917/สวม232 | [15 empty] | 4010 | HY3/1 | 25 |  | 158.0 PC/KG | 04
013684411 | 000000000014010486 (G-D-LCFLTF-S062-WHT-240W-N-G-WE-MM) | 4010 | G000 |  | 63 | 2020-12-26 | 2020-12-26 |  | 2021-06-24 | 21076 | 0 | 0 | A 4.0 | A AC | A 0.65 | A 0.65 |  | A 4.0/BR | 133.39 kg |  |  | เหนียวนิ้ว3/20%/892/สวม187 | [15 empty] | 4010 | HY3/1 | 27 |  | 158.0 PC/KG | 11
Y000000048 | 000000000014010486 (G-D-LCFLTF-S062-WHT-240W-N-G-WE-MM) | 4010 | G000 |  | 02 |  | 2021-01-30 |  |  | 20139 | 0 | 0 | A 0.65 | R RJ | A 0.65 | A 0.65 |  | R RJ/CR | 130.00 kg |  | Not Received from R&D Order | 25% OS,OE AQL0.65 |  |  |  |  | 247 mm | 20.70 µg/g |  |  |  | 0.4 mg/glv | 9.8 N |  | 24.6 MPa | 730 % |  | 4010 | HY1 | M11 |  | 155.3 PC/KG | TBA3
Y000000179 | 000000000014010486 (G-D-LCFLTF-S062-WHT-240W-N-G-WE-MM) | 4010 | G000 |  | 04 |  | 2021-01-30 |  |  | 1581 | 0 | 0 | A 0.65 | A AC | A 0.65 | A 0.65 |  | A 0.65/BR | 130.00 kg |  | Not Received from R&D Order | กลิ่น AC |  |  |  |  | 248 mm | 21.80 µg/g |  |  |  | 0.3 mg/glv | 8.6 N |  | 23.5 MPa | 761 % |  | 4010 | HY1 | M11 |  | 158.7 PC/KG | TBA3 | HB004001
Y000000193 | 000000000014010486 (G-D-LCFLTF-S062-WHT-240W-N-G-WE-MM) | 4010 | G000 |  | 02 |  | 2021-01-30 |  |  | 20048 | 0 | 0 | A 4.0 | A AC | A 0.65 | A 0.65 |  | A 4.0/BR | 130.00 kg |  | Not Received from R&D Order | 30% |  |  |  |  | 244 mm | 20.70 µg/g |  |  |  | 0.4 mg/glv | 9.8 N |  | 24.6 MPa | 730 % |  | 4010 | HY1 | M11 | 6.5 g | 154.6 PC/KG | TBA3
Y000000202 | 000000000014010486 (G-D-LCFLTF-S062-WHT-240W-N-G-WE-MM) | 4010 | G000 |  | 04 |  | 2021-01-30 |  |  | 20464 | 0 | 0 | A 4.0 | A AC | A 0.65 | A 0.65 |  | A 4.0/BR | 130.00 kg |  | Not Received from R&D Order | 25% |  |  |  |  | 249 mm | 21.80 µg/g |  |  |  | 0.3 mg/glv | 8.6 N |  | 23.5 MPa | 761 % |  | 4010 | HY1 | M11 | 6.3 g | 158.7 PC/KG | TBA3 | HB004001
Y000000656 | 000000000014010486 (G-D-LCFLTF-S062-WHT-240W-N-G-WE-MM) | 4010 | G000 |  | 05 |  | 2021-01-28 |  |  | 736 | 0 | 0 | A 1.5 | A AC | A 0.65 | A 0.65 |  | A 1.5/BR | 130.00 kg |  | Not Received from R&D Order | 25% |  |  |  |  | 244 mm | 21.60 µg/g |  |  |  | 0.9 mg/glv | 9.7 N |  | 25.8 MPa | 802 % |  | 4010 | HY1 | M37 | 6.6 g | 152.2 PC/KG | TEA4 | HB005001
Y000000710 | 000000000014010486 (G-D-LCFLTF-S062-WHT-240W-N-G-WE-MM) | 4010 | G000 |  | 04 |  | 2021-01-27 |  |  | 21179 | 0 | 0 | A 2.5 | R RJ | A 0.65 | A 0.65 |  | R RJ/CR | 130.00 kg |  | Not Received from R&D Order | 25% |  |  |  |  | 245 mm | 23.00 µg/g |  |  |  | 0.3 mg/glv | 8.7 N |  | 25.8 MPa | 815 % |  | 4010 | HY1 | M11 | 6.1 g | 163.3 PC/KG | TBA3 | HB004001
Y000001089 | 000000000014010486 (G-D-LCFLTF-S062-WHT-240W-N-G-WE-MM) | 4010 | G000 |  | 05 |  | 2021-01-25 |  |  | 20165 | 0 | 0 | A 1.5 | R RJ | A 0.65 | A 0.65 |  | R RJ/CR | 130.00 kg |  | Not Received from R&D Order | 25%/LOT ตัวแทนกะ/OS,OE AQL2.5 |  |  |  |  | 248 mm | 20.80 µg/g |  |  |  | 0.6 mg/glv | 8.8 N |  | 24.2 MPa | 823 % |  | 4010 | HY1 | M37 | 6.4 g | 155.5 PC/KG | TEA4 | HB005001
Y000001123 | 000000000014010486 (G-D-LCFLTF-S062-WHT-240W-N-G-WE-MM) | 4010 | G000 |  | 05 |  | 2021-01-25 |  |  | 5025 | 0 | 0 | A 1.0 | A AC | A 0.65 | A 0.65 |  | A 1.0/BR | 130.00 kg |  | Not Received from R&D Order | 25% |  |  |  |  | 245 mm | 22.80 µg/g |  |  |  | 0.9 mg/glv | 9.4 N |  | 27.4 MPa | 782 % |  | 4010 | HY1 | M37 | 6.5 g | 153.5 PC/KG | TEA4 | HB005001
Y000001140 | 000000000014010486 (G-D-LCFLTF-S062-WHT-240W-N-G-WE-MM) | 4010 | G000 |  | 02 |  | 2021-01-25 |  |  | 1736 | 0 | 0 | A 0.65 | A AC | A 0.65 | A 0.65 |  | A 0.65/BR | 130.00 kg |  | Not Received from R&D Order | 25% |  |  |  |  | 246 mm | 21.70 µg/g |  |  |  | 0.6 mg/glv | 8.6 N |  | 22.4 MPa | 768 % |  | 4010 | HY1 | M11 | 6.6 g | 152.2 PC/KG | TBA3 | HB002001
Y000001228 | 000000000014010486 (G-D-LCFLTF-S062-WHT-240W-N-G-WE-MM) | 4010 | G000 |  | 04 |  | 2021-01-24 |  |  | 20919 | 0 | 0 | A 2.5 | A AC | A 0.65 | A 0.65 |  | A 2.5/BR | 130.00 kg |  | Not Received from R&D Order | 25% |  |  |  |  | 247 mm | 21.60 µg/g |  |  |  | 0.4 mg/glv | 9.0 N |  | 26.3 MPa | 800 % |  | 4010 | HY1 | M37 | 6.2 g | 161.3 PC/KG | TEA4 | HB004001
Y000001232 | 000000000014010486 (G-D-LCFLTF-S062-WHT-240W-N-G-WE-MM) | 4010 | G000 |  | 04 |  | 2021-01-24 |  |  | 20971 | 0 | 0 | A 0.65 | A AC | A 0.65 | A 0.65 |  | A 0.65/BR | 130.00 kg |  | Not Received from R&D Order | 25%ดึงขอบLOTตัวแทนกะ |  |  |  |  | 247 mm | 21.60 µg/g |  |  |  | 0.4 mg/glv | 9.0 N |  | 26.3 MPa | 800 % |  | 4010 | HY1 | M37 | 6.2 g | 161.7 PC/KG | TEA4 | HB004001
Y000001233 | 000000000014010486 (G-D-LCFLTF-S062-WHT-240W-N-G-WE-MM) | 4010 | G000 |  | 04 |  | 2021-01-24 |  |  | 20919 | 0 | 0 | A 0.65 | A AC | A 0.65 | A 1.0 |  | A 0.65/BR | 130.00 kg |  | Not Received from R&D Order | 25% |  |  |  |  | 247 mm | 21.60 µg/g |  |  |  | 0.4 mg/glv | 9.0 N |  | 26.3 MPa | 800 % |  | 4010 | HY1 | M37 | 6.2 g | 161.3 PC/KG | TEA4 | HB004001
Y000001321 | 000000000014010486 (G-D-LCFLTF-S062-WHT-240W-N-G-WE-MM) | 4010 | G000 |  | 04 |  | 2021-01-25 |  |  | 20867 | 0 | 0 | A 2.5 | A AC | A 0.65 | A 0.65 |  | A 2.5/BR | 130.00 kg |  | Not Received from R&D Order | 25% |  |  |  |  | 246 mm | 21.60 µg/g |  |  |  | 0.4 mg/glv | 9.0 N |  | 26.3 MPa | 800 % |  | 4010 | HY1 | M37 | 6.2 g | 160.3 PC/KG | TEA4 | HB004001
Y000001323 | 000000000014010486 (G-D-LCFLTF-S062-WHT-240W-N-G-WE-MM) | 4010 | G000 |  | 04 |  | 2021-01-25 |  |  | 20867 | 0 | 0 | A 4.0 | A AC | A 0.65 | A 0.65 |  | A 4.0/BR | 130.00 kg |  | Not Received from R&D Order | 25% |  |  |  |  | 246 mm | 21.60 µg/g |  |  |  | 0.4 mg/glv | 9.0 N |  | 26.3 MPa | 800 % |  | 4010 | HY1 | M37 | 6.2 g | 160.3 PC/KG | TEA4 | HB004001
Y000001324 | 000000000014010486 (G-D-LCFLTF-S062-WHT-240W-N-G-WE-MM) | 4010 | G000 |  | 04 |  | 2021-01-24 |  |  | 20867 | 0 | 0 | A 4.0 | A AC | A 0.65 | A 0.65 |  | A 4.0/BR | 130.00 kg |  | Not Received from R&D Order | 25% |  |  |  |  | 247 mm | 21.60 µg/g |  |  |  | 0.4 mg/glv | 9.0 N |  | 26.3 MPa | 800 % |  | 4010 | HY1 | M37 | 6.2 g | 160.9 PC/KG | TEA4 | HB004001
Y000001764 | 000000000014010486 (G-D-LCFLTF-S062-WHT-240W-N-G-WE-MM) | 4010 | G000 |  | 04 |  | 2021-01-22 |  |  | 20490 | 0 | 0 | A 1.5 | R RJ | A 0.65 | A 0.65 |  | R RJ/CR | 130.00 kg |  | Not Received from R&D Order | 25%/OS,OE,SPEC |  |  |  |  | 247 mm | 20.80 µg/g |  |  |  | 0.4 mg/glv | 9.2 N |  | 26.6 MPa | 791 % |  | 4010 | HY1 | M11 | 6.3 g | 158.0 PC/KG | TBA3 | HB004001
Y000001875 | 000000000014010486 (G-D-LCFLTF-S062-WHT-240W-N-G-WE-MM) | 4010 | G000 |  | 02 |  | 2021-01-22 |  |  | 20113 | 0 | 0 | A 4.0 | A AC | A 0.65 | A 1.0 |  | A 4.0/BR | 130.00 kg |  | Not Received from R&D Order | 25% |  |  |  |  | 247 mm | 21.00 µg/g |  |  |  | 0.6 mg/glv | 8.7 N |  | 25.3 MPa | 787 % |  | 4010 | HY1 | M37 | 6.4 g | 155.1 PC/KG | TEA4 | HB002001
Y000001892 | 000000000014010486 (G-D-LCFLTF-S062-WHT-240W-N-G-WE-MM) | 4010 | G000 |  | 05 |  | 2021-01-21 |  |  | 334 | 0 | 0 | A 1.0 | A AC | A 0.65 | A 0.65 |  | A 1.0/BR | 130.00 kg |  | Not Received from R&D Order | 25% |  |  |  |  | 246 mm | 20.50 µg/g |  |  |  | 0.6 mg/glv | 9.2 N |  | 26.3 MPa | 806 % |  | 4010 | HY1 | M37 | 6.4 g | 156.8 PC/KG | TEA4 | HB005001
Y000002237 | 000000000014010486 (G-D-LCFLTF-S062-WHT-240W-N-G-WE-MM) | 4010 | G000 |  | 05 |  | 2021-01-21 |  |  | 20074 | 0 | 0 | A 1.0 | R RJ | A 0.65 | A 0.65 |  | R RJ/CR | 130.00 kg |  | Not Received from R&D Order | 25%/OS,OE |  |  |  |  | 247 mm | 20.50 µg/g |  |  |  | 0.6 mg/glv | 9.4 N |  | 27.0 MPa | 823 % |  | 4010 | HY1 | M12 | 6.5 g | 154.8 PC/KG | TBA3 | HB005001
Y000002355 | 000000000014010486 (G-D-LCFLTF-S062-WHT-240W-N-G-WE-MM) | 4010 | G000 |  | 02 |  | 2021-01-19 |  |  | 20113 | 0 | 0 | A 0.65 | R RJ | A 0.65 | A 0.65 |  | R RJ/CR | 130.00 kg |  | Not Received from R&D Order | 25%/LOTตัวแทนกะ/OS,OE |  |  |  |  | 246 mm | 20.10 µg/g |  |  |  | 0.7 mg/glv | 9.3 N |  | 27.1 MPa | 780 % |  | 4010 | HY1 | M37 | 6.6 g | 151.3 PC/KG | TEA4 | HB002001
Y000002805 | 000000000014010486 (G-D-LCFLTF-S062-WHT-240W-N-G-WE-MM) | 4010 | G000 |  | 05 |  | 2021-01-18 |  |  | 19931 | 0 | 0 | A 0.65 | R RJ | A 0.65 | A 0.65 |  | R RJ/CR | 130.00 kg |  | Not Received from R&D Order | 25% OS,OE |  |  |  |  | 248 mm | 21.20 µg/g |  |  |  | 0.6 mg/glv | 8.9 N |  | 27.7 MPa | 749 % |  | 4010 | HY1 | M37 | 6.5 g | 153.7 PC/KG | TEA4 | HB005001
Y000003001 | 000000000014010486 (G-D-LCFLTF-S062-WHT-240W-N-G-WE-MM) | 4010 | G000 |  | 02 |  | 2021-01-16 |  |  | 20659 | 0 | 0 | A 0.65 | R RJ | A 0.65 | A 0.65 |  | R RJ/CR | 130.00 kg |  | Not Received from R&D Order | LOT ตัวแทนกะ/OS/OE/25% |  |  |  |  | 248 mm | 20.60 µg/g |  |  |  | 0.6 mg/glv | 9.1 N |  | 25.9 MPa | 783 % |  | 4010 | HY1 | M36 | 6.3 g | 159.3 PC/KG | TEA4 | HB002001
Y000003015 | 000000000014010486 (G-D-LCFLTF-S062-WHT-240W-N-G-WE-MM) | 4010 | G000 |  | 05 |  | 2021-01-16 |  |  | 20438 | 0 | 0 | A 2.5 | A AC | A 0.65 | A 0.65 |  | A 2.5/BR | 130.00 kg |  | Not Received from R&D Order | 25% |  |  |  |  | 247 mm | 22.10 µg/g |  |  |  | 0.7 mg/glv | 9.0 N |  | 27.4 MPa | 808 % |  | 4010 | HY1 | M37 | 6.3 g | 157.6 PC/KG | TEA4 | HB005001
Y000003097 | 000000000014010486 (G-D-LCFLTF-S062-WHT-240W-N-G-WE-MM) | 4010 | G000 |  | 02 |  | 2021-01-15 |  |  | 2022 | 0 | 0 | A 0.65 | A AC | A 0.65 | A 0.65 |  | A 0.65/BR | 130.00 kg |  | Not Received from R&D Order | 25% |  |  |  |  | 246 mm | 20.60 µg/g |  |  |  | 0.6 mg/glv | 9.1 N |  | 25.9 MPa | 783 % |  | 4010 | HY1 | M37 | 6.5 g | 154.4 PC/KG | TEA4 | HB002001
Y000003177 | 000000000014010486 (G-D-LCFLTF-S062-WHT-240W-N-G-WE-MM) | 4010 | G000 |  | 05 |  | 2021-01-15 |  |  | 20607 | 0 | 0 | A 0.65 | R RJ | A 0.65 | A 1.0 |  | R RJ/CR | 130.00 kg |  | Not Received from R&D Order | 25% |  |  |  |  | 246 mm | 20.80 µg/g |  |  |  | 0.7 mg/glv | 10.3 N |  | 29.7 MPa | 825 % |  | 4010 | HY1 | M37 | 6.3 g | 158.9 PC/KG | TEA4 | HB005001
Y000003330 | 000000000014010486 (G-D-LCFLTF-S062-WHT-240W-N-G-WE-MM) | 4010 | G000 |  | 04 |  | 2021-01-14 |  |  | 20334 | 0 | 0 | A 1.0 | A AC | A 0.65 | A 0.65 |  | A 1.0/BR | 130.00 kg |  | Not Received from R&D Order | 25% |  |  |  |  | 247 mm | 22.50 µg/g |  |  |  | 0.6 mg/glv | 9.0 N |  | 26.6 MPa | 793 % |  | 4010 | HY1 | M11 | 6.4 g | 156.8 PC/KG | TBA3 | HB004001
Y000003630 | 000000000014010486 (G-D-LCFLTF-S062-WHT-240W-N-G-WE-MM) | 4010 | G000 |  | 05 |  | 2021-01-13 |  |  | 20074 | 0 | 0 | A 4.0 | A AC | A 0.65 | A 0.65 |  | A 4.0/BR | 130.00 kg |  | Not Received from R&D Order | 25% |  |  |  |  | 245 mm | 20.80 µg/g |  |  |  | 0.7 mg/glv | 10.3 N |  | 29.7 MPa | 825 % |  | 4010 | HY1 | M37 | 6.5 g | 154.8 PC/KG | TEA4 | HB005001
Y000003857 | 000000000014010486 (G-D-LCFLTF-S062-WHT-240W-N-G-WE-MM) | 4010 | G000 |  | 02 |  | 2021-01-12 |  |  | 20282 | 0 | 0 | A 2.5 | A AC | A 0.65 | A 0.65 |  | A 2.5/BR | 130.00 kg |  | Not Received from R&D Order | 25% |  |  |  |  | 247 mm | 20.50 µg/g |  |  |  | 0.9 mg/glv | 9.8 N |  | 29.9 MPa | 776 % |  | 4010 | HY1 | M36 | 6.4 g | 156.4 PC/KG | TEA3 | HB002001
Y000004239 | 000000000014010486 (G-D-LCFLTF-S062-WHT-240W-N-G-WE-MM) | 4010 | G000 |  | 05 |  | 2021-01-10 |  |  | 2139 | 0 | 0 | A 1.0 | A AC | A 0.65 | A 0.65 |  | A 1.0/BR | 130.00 kg |  | Not Received from R&D Order | 30% |  |  |  |  | 244 mm | 21.30 µg/g |  |  |  | 0.6 mg/glv | 9.0 N |  | 25.6 MPa | 812 % |  | 4010 | HY1 | M37 | 6.4 g | 155.3 PC/KG | TBA4 | HB005001
Y000004385 | 000000000014010486 (G-D-LCFLTF-S062-WHT-240W-N-G-WE-MM) | 4010 | G000 |  | 04 |  | 2021-01-11 |  |  | 20685 | 0 | 0 | A 2.5 | R RJ | A 0.65 | A 0.65 |  | R RJ/CR | 130.00 kg |  | Not Received from R&D Order | 25% |  |  |  |  | 249 mm | 22.40 µg/g |  |  |  | 0.5 mg/glv | 8.7 N |  | 26.2 MPa | 820 % |  | 4010 | HY1 | M36 | 6.3 g | 158.2 PC/KG | TEA3 | HB004001
Y000004565 | 000000000014010486 (G-D-LCFLTF-S062-WHT-240W-N-G-WE-MM) | 4010 | G000 |  | 02 |  | 2021-01-08 |  |  | 19996 | 0 | 0 | A 1.5 | A AC | A 0.65 | A 0.65 |  | A 0.65/BR | 130.00 kg |  | Not Received from R&D Order | 25% |  |  |  |  | 245 mm | 20.30 µg/g |  |  |  | 0.4 mg/glv | 8.9 N |  | 23.5 MPa | 800 % |  | 4010 | HY1 | M37 | 6.5 g | 154.2 PC/KG | TEA4 | HB002001
Y000004594 | 000000000014010486 (G-D-LCFLTF-S062-WHT-240W-N-G-WE-MM) | 4010 | G000 |  | 02 |  | 2021-01-08 |  |  | 20360 | 0 | 0 | A 1.5 | A AC | A 0.65 | A 0.65 |  | A 0.65/BR | 130.00 kg |  | Not Received from R&D Order | 25% |  |  |  |  | 245 mm | 20.30 µg/g |  |  |  | 0.4 mg/glv | 8.9 N |  | 23.5 MPa | 800 % |  | 4010 | HY1 | M37 | 6.5 g | 154.8 PC/KG | TEA4 | HB002001
Y000004599 | 000000000014010486 (G-D-LCFLTF-S062-WHT-240W-N-G-WE-MM) | 4010 | G000 |  | 02 |  | 2021-01-08 |  |  | 19996 | 0 | 0 | A 1.5 | A AC | A 0.65 | A 0.65 |  | A 0.65/BR | 130.00 kg |  | Not Received from R&D Order | 25% |  |  |  |  | 245 mm | 20.30 µg/g |  |  |  | 0.4 mg/glv | 8.9 N |  | 23.5 MPa | 800 % |  | 4010 | HY1 | M37 | 6.5 g | 154.2 PC/KG | TEA4 | HB002001
Y000004703 | 000000000014010486 (G-D-LCFLTF-S062-WHT-240W-N-G-WE-MM) | 4010 | G000 |  | 05 |  | 2021-01-10 |  |  | 19879 | 0 | 0 | A 0.65 | A AC | A 0.65 | A 0.65 |  | A 0.65/BR | 130.00 kg |  | Not Received from R&D Order | 25% |  |  |  |  | 243 mm | 20.80 µg/g |  |  |  | 0.4 mg/glv | 9.3 N |  | 27.2 MPa | 815 % |  | 4010 | HY1 | M37 | 6.5 g | 153.3 PC/KG | TBA4 | HB005001
Y000004707 | 000000000014010486 (G-D-LCFLTF-S062-WHT-240W-N-G-WE-MM) | 4010 | G000 |  | 04 |  | 2021-01-11 |  |  | 20048 | 0 | 0 | A 1.5 | A AC | A 0.65 | A 0.65 |  | A 1.5/BR | 130.00 kg |  | Not Received from R&D Order | 25% |  |  |  |  | 245 mm | 22.10 µg/g |  |  |  | 0.4 mg/glv | 8.9 N |  | 26.9 MPa | 771 % |  | 4010 | HY1 | M36 | 6.5 g | 154.6 PC/KG | TEA3 | HB004001
Y000004708 | 000000000014010486 (G-D-LCFLTF-S062-WHT-240W-N-G-WE-MM) | 4010 | G000 |  | 04 |  | 2021-01-11 |  |  | 20048 | 0 | 0 | A 1.0 | A AC | A 0.65 | A 0.65 |  | A 1.0/BR | 130.00 kg |  | Not Received from R&D Order | 25%/LOT ตัวแทนกะ |  |  |  |  | 245 mm | 22.10 µg/g |  |  |  | 0.4 mg/glv | 8.9 N |  | 26.9 MPa | 771 % |  | 4010 | HY1 | M36 | 6.5 g | 154.6 PC/KG | TEA3 | HB004001
Y000004709 | 000000000014010486 (G-D-LCFLTF-S062-WHT-240W-N-G-WE-MM) | 4010 | G000 |  | 04 |  | 2021-01-11 |  |  | 20048 | 0 | 0 | A 0.65 | A AC | A 0.65 | A 0.65 |  | A 0.65/BR | 130.00 kg |  | Not Received from R&D Order | 25% |  |  |  |  | 245 mm | 22.10 µg/g |  |  |  | 0.4 mg/glv | 8.9 N |  | 26.9 MPa | 771 % |  | 4010 | HY1 | M36 | 6.5 g | 154.6 PC/KG | TEA3 | HB004001
Y000004889 | 000000000014010486 (G-D-LCFLTF-S062-WHT-240W-N-G-WE-MM) | 4010 | G000 |  | 02 |  | 2021-01-08 |  |  | 20048 | 0 | 0 | A 2.5 | A AC | A 0.65 | A 0.65 |  | A 2.5/BR | 130.00 kg |  | Not Received from R&D Order | 25% |  |  |  |  | 246 mm | 22.50 µg/g |  |  |  | 0.4 mg/glv | 9.4 N |  | 24.9 MPa | 702 % |  | 4010 | HY1 | M37 | 6.3 g | 158.2 PC/KG | TEA4 | HB002001
Y000004961 | 000000000014010486 (G-D-LCFLTF-S062-WHT-240W-N-G-WE-MM) | 4010 | G000 |  | 04 |  | 2021-01-11 |  |  | 21322 | 0 | 0 | A 0.65 | R RJ | A 0.65 | A 0.65 |  | R RJ/CR | 130.00 kg |  | Not Received from R&D Order | 25% |  |  |  |  | 246 mm | 21.20 µg/g |  |  |  | 0.4 mg/glv | 8.9 N |  | 24.4 MPa | 752 % |  | 4010 | HY1 | M36 | 6.1 g | 164.4 PC/KG | TEA3 | HB004001
Y000004994 | 000000000014010486 (G-D-LCFLTF-S062-WHT-240W-N-G-WE-MM) | 4010 | G000 |  | 05 |  | 2021-01-07 |  |  | 3075 | 0 | 0 | A 0.65 | A AC | A 0.65 | A 0.65 |  | A 0.65/BR | 130.00 kg |  | Not Received from R&D Order | [5 empty] | 245 mm | 21.90 µg/g |  |  |  | 0.4 mg/glv | 9.6 N |  | 27.1 MPa | 760 % |  | 4010 | HY1 | M11 | 6.2 g | 162.5 PC/KG | TBA3 | HB005001
Y000005166 | 000000000014010486 (G-D-LCFLTF-S062-WHT-240W-N-G-WE-MM) | 4010 | G000 |  | 04 |  | 2021-01-11 |  |  | 20763 | 0 | 0 | A 1.5 | A AC | A 0.65 | A 0.65 |  | A 1.5/BR | 130.00 kg |  | Not Received from R&D Order | 25% |  |  |  |  | 247 mm | 21.20 µg/g |  |  |  | 0.4 mg/glv | 8.9 N |  | 24.4 MPa | 752 % |  | 4010 | HY1 | M36 | 6.2 g | 160.1 PC/KG | TEA3 | HB004001
Y000005248 | 000000000014010486 (G-D-LCFLTF-S062-WHT-240W-N-G-WE-MM) | 4010 | G000 |  | 02 |  | 2021-01-08 |  |  | 20282 | 0 | 0 | A 0.65 | A AC | A 0.65 | A 0.65 |  | A 0.65/BR | 130.00 kg |  | Not Received from R&D Order | 25%/LOT ตัวแทนกะ |  |  |  |  | 245 mm | 22.50 µg/g |  |  |  | 0.4 mg/glv | 9.4 N |  | 24.9 MPa | 702 % |  | 4010 | HY1 | M37 | 6.4 g | 156.4 PC/KG | TEA4 | HB002001
Y000005249 | 000000000014010486 (G-D-LCFLTF-S062-WHT-240W-N-G-WE-MM) | 4010 | G000 |  | 02 |  | 2021-01-08 |  |  | 19736 | 0 | 0 | A 0.65 | A AC | A 0.65 | A 0.65 |  | A 0.65/BR | 130.00 kg |  | Not Received from R&D Order | 25% |  |  |  |  | 245 mm | 22.50 µg/g |  |  |  | 0.4 mg/glv | 9.4 N |  | 24.9 MPa | 702 % |  | 4010 | HY1 | M37 | 6.6 g | 152.2 PC/KG | TEA4 | HB002001
Y000005253 | 000000000014010486 (G-D-LCFLTF-S062-WHT-240W-N-G-WE-MM) | 4010 | G000 |  | 02 |  | 2021-01-08 |  |  | 20282 | 0 | 0 | A 1.0 | A AC | A 0.65 | A 0.65 |  | A 1.0/BR | 130.00 kg |  | Not Received from R&D Order | 25% |  |  |  |  | 245 mm | 22.50 µg/g |  |  |  | 0.4 mg/glv | 9.4 N |  | 24.9 MPa | 702 % |  | 4010 | HY1 | M37 | 6.4 g | 156.4 PC/KG | TEA4 | HB002001
Y000005260 | 000000000014010486 (G-D-LCFLTF-S062-WHT-240W-N-G-WE-MM) | 4010 | G000 |  | 04 |  | 2021-01-11 |  |  | 21101 | 0 | 0 | A 0.65 | A AC | A 0.65 | A 0.65 |  | A 0.65/BR | 130.00 kg |  | Not Received from R&D Order | 25% |  |  |  |  | 248 mm | 21.20 µg/g |  |  |  | 0.4 mg/glv | 8.9 N |  | 24.4 MPa | 752 % |  | 4010 | HY1 | M36 | 6.1 g | 162.7 PC/KG | TEA3 | HB004001
Y000005362 | 000000000014010486 (G-D-LCFLTF-S062-WHT-240W-N-G-WE-MM) | 4010 | G000 |  | 05 |  | 2021-01-06 |  |  | 20139 | 0 | 0 | A 0.65 | R RJ | A 0.65 | A 0.65 |  | R RJ/CR | 130.00 kg |  | Not Received from R&D Order | 25% |  |  |  |  | 244 mm | 21.90 µg/g |  |  |  | 0.4 mg/glv | 9.6 N |  | 27.1 MPa | 760 % |  | 4010 | HY1 | M37 | 6.4 g | 157.2 PC/KG | TEA4 | HB005001
Y000005366 | 000000000014010486 (G-D-LCFLTF-S062-WHT-240W-N-G-WE-MM) | 4010 | G000 |  | 05 |  | 2021-01-06 |  |  | 20139 | 0 | 0 | A 2.5 | A AC | A 0.65 | A 0.65 |  | A 2.5/BR | 130.00 kg |  | Not Received from R&D Order | 25%/LOT ตัวแทนกะ |  |  |  |  | 244 mm | 21.90 µg/g |  |  |  | 0.4 mg/glv | 9.6 N |  | 27.1 MPa | 760 % |  | 4010 | HY1 | M37 | 6.4 g | 157.2 PC/KG | TEA4 | HB005001
Y000005416 | 000000000014010486 (G-D-LCFLTF-S062-WHT-240W-N-G-WE-MM) | 4010 | G000 |  | 05 |  | 2021-01-06 |  |  | 20971 | 0 | 0 | A 1.5 | R RJ | A 0.65 | A 0.65 |  | R RJ/CR | 130.00 kg |  | Not Received from R&D Order | 25% |  |  |  |  | 244 mm | 22.10 µg/g |  |  |  | 0.5 mg/glv | 10.4 N |  | 29.4 MPa | 815 % |  | 4010 | HY1 | M37 | 6.2 g | 161.7 PC/KG | TEA4 | HB005001
Y000005595 | 000000000014010486 (G-D-LCFLTF-S062-WHT-240W-N-G-WE-MM) | 4010 | G000 |  | 04 |  | 2021-01-06 |  |  | 20867 | 0 | 0 | A 1.0 | A AC | A 0.65 | A 0.65 |  | A 1.0/BR | 130.00 kg |  | Not Received from R&D Order | 25% |  |  |  |  | 247 mm | 22.10 µg/g |  |  |  | 0.5 mg/glv | 10.4 N |  | 29.4 MPa | 815 % |  | 4010 | HY1 | M36 | 6.4 g | 155.7 PC/KG | TEA3 | HB004001
Y000005596 | 000000000014010486 (G-D-LCFLTF-S062-WHT-240W-N-G-WE-MM) | 4010 | G000 |  | 02 |  | 2021-01-06 |  |  | 19931 | 0 | 0 | A 0.65 | R RJ | A 0.65 | A 0.65 |  | R RJ/CR | 130.00 kg |  | Not Received from R&D Order | 25% |  |  |  |  | 247 mm | 22.50 µg/g |  |  |  | 0.5 mg/glv | 9.3 N |  | 25.6 MPa | 866 % |  | 4010 | HY1 | M11 | 6.5 g | 153.7 PC/KG | TBA3 | HB002001
Y000005648 | 000000000014010486 (G-D-LCFLTF-S062-WHT-240W-N-G-WE-MM) | 4010 | G000 |  | 05 |  | 2021-01-10 |  |  | 20334 | 0 | 0 | A 2.5 | A AC | A 0.65 | A 0.65 |  | A 2.5/BR | 130.00 kg |  | Not Received from R&D Order | 25% |  |  |  |  | 245 mm | 21.40 µg/g |  |  |  | 0.5 mg/glv | 9.0 N |  | 25.3 MPa | 773 % |  | 4010 | HY1 | M37 | 6.4 g | 156.8 PC/KG | TEA4 | HB005001
Y000005727 | 000000000014010486 (G-D-LCFLTF-S062-WHT-240W-N-G-WE-MM) | 4010 | G000 |  | 02 |  | 2021-01-08 |  |  | 12905 | 0 | 0 | A 1.0 | A AC | A 0.65 | A 1.0 |  | A 1.0/BR | 130.00 kg |  | Not Received from R&D Order | 25% |  |  |  |  | 247 mm | 21.10 µg/g |  |  |  | 0.5 mg/glv | 9.0 N |  | 29.2 MPa | 826 % |  | 4010 | HY1 | M11 | 6.5 g | 153.5 PC/KG | TBA3 | HB002001
Y000005848 | 000000000014010486 (G-D-LCFLTF-S062-WHT-240W-N-G-WE-MM) | 4010 | G000 |  | 02 |  | 2021-01-06 |  |  | 20048 | 0 | 0 | A 0.65 | R RJ | A 0.65 | A 0.65 |  | R RJ/CR | 130.00 kg |  | Not Received from R&D Order | 25% |  |  |  |  | 246 mm | 22.50 µg/g |  |  |  | 0.5 mg/glv | 9.3 N |  | 25.6 MPa | 866 % |  | 4010 | HY1 | M11 | 6.5 g | 154.6 PC/KG | TBA3 | HB002001
Y000005892 | 000000000014010486 (G-D-LCFLTF-S062-WHT-240W-N-G-WE-MM) | 4010 | G000 |  | 05 |  | 2021-01-10 |  |  | 20217 | 0 | 0 | A 1.0 | A AC | A 0.65 | A 0.65 |  | A 1.0/BR | 130.00 kg |  | Not Received from R&D Order | 25% |  |  |  |  | 245 mm | 21.40 µg/g |  |  |  | 0.5 mg/glv | 9.0 N |  | 25.3 MPa | 773 % |  | 4010 | HY1 | M37 | 6.4 g | 155.9 PC/KG | TEA4 | HB005001
Y000005953 | 000000000014010486 (G-D-LCFLTF-S062-WHT-240W-N-G-WE-MM) | 4010 | G000 |  | 05 |  | 2021-01-10 |  |  | 20217 | 0 | 0 | A 1.0 | A AC | A 0.65 | A 0.65 |  | A 1.0/BR | 130.00 kg |  | Not Received from R&D Order | 25%/LOT ตัวแทนกะ |  |  |  |  | 245 mm | 21.40 µg/g |  |  |  | 0.5 mg/glv | 9.0 N |  | 25.3 MPa | 773 % |  | 4010 | HY1 | M37 | 6.4 g | 155.9 PC/KG | TEA4 | HB005001
Y000005954 | 000000000014010486 (G-D-LCFLTF-S062-WHT-240W-N-G-WE-MM) | 4010 | G000 |  | 05 |  | 2021-01-10 |  |  | 20217 | 0 | 0 | A 2.5 | A AC | A 0.65 | A 0.65 |  | A 2.5/BR | 130.00 kg |  | Not Received from R&D Order | 25% |  |  |  |  | 245 mm | 21.40 µg/g |  |  |  | 0.5 mg/glv | 9.0 N |  | 25.3 MPa | 773 % |  | 4010 | HY1 | M37 | 6.4 g | 155.9 PC/KG | TEA4 | HB005001
Y000005969 | 000000000014010486 (G-D-LCFLTF-S062-WHT-240W-N-G-WE-MM) | 4010 | G000 |  | 05 |  | 2021-01-06 |  |  | 20412 | 0 | 0 | A 4.0 | A AC | A 0.65 | A 0.65 |  | A 4.0/BR | 130.00 kg |  | Not Received from R&D Order | 25% |  |  |  |  | 244 mm | 21.40 µg/g |  |  |  | 0.5 mg/glv | 9.0 N |  | 25.3 MPa | 773 % |  | 4010 | HY1 | M37 | 6.4 g | 157.4 PC/KG | TEA4 | HB005001
Y000005981 | 000000000014010486 (G-D-LCFLTF-S062-WHT-240W-N-G-WE-MM) | 4010 | G000 |  | 02 |  | 2021-01-08 |  |  | 20074 | 0 | 0 | A 2.5 | A AC | A 0.65 | A 0.65 |  | A 2.5/BR | 130.00 kg |  | Not Received from R&D Order | 25% |  |  |  |  | 247 mm | 21.10 µg/g |  |  |  | 0.5 mg/glv | 9.0 N |  | 29.2 MPa | 826 % |  | 4010 | HY1 | M11 | 6.5 g | 154.8 PC/KG | TBA3 | HB002001
Y000005994 | 000000000014010486 (G-D-LCFLTF-S062-WHT-240W-N-G-WE-MM) | 4010 | G000 |  | 02 |  | 2021-01-08 |  |  | 20022 | 0 | 0 | A 0.65 | A AC | A 0.65 | A 0.65 |  | A 0.65/BR | 130.00 kg |  | Not Received from R&D Order | 25% |  |  |  |  | 246 mm | 21.10 µg/g |  |  |  | 0.5 mg/glv | 9.0 N |  | 29.2 MPa | 826 % |  | 4010 | HY1 | M11 | 6.5 g | 154.4 PC/KG | TBA3 | HB002001
Y000006001 | 000000000014010486 (G-D-LCFLTF-S062-WHT-240W-N-G-WE-MM) | 4010 | G000 |  | 02 |  | 2021-01-08 |  |  | 19996 | 0 | 0 | A 1.0 | A AC | A 0.65 | A 0.65 |  | A 1.0/BR | 130.00 kg |  | Not Received from R&D Order | 25% |  |  |  |  | 246 mm | 21.10 µg/g |  |  |  | 0.5 mg/glv | 9.0 N |  | 29.2 MPa | 826 % |  | 4010 | HY1 | M11 | 6.5 g | 154.2 PC/KG | TBA3 | HB002001
Y000006006 | 000000000014010486 (G-D-LCFLTF-S062-WHT-240W-N-G-WE-MM) | 4010 | G000 |  | 02 |  | 2021-01-08 |  |  | 19996 | 0 | 0 | A 0.65 | A AC | A 0.65 | A 0.65 |  | A 0.65/BR | 130.00 kg |  | Not Received from R&D Order | 25% |  |  |  |  | 246 mm | 21.10 µg/g |  |  |  | 0.5 mg/glv | 9.0 N |  | 29.2 MPa | 826 % |  | 4010 | HY1 | M11 | 6.5 g | 154.2 PC/KG | TBA3 | HB002001
Y000006041 | 000000000014010486 (G-D-LCFLTF-S062-WHT-240W-N-G-WE-MM) | 4010 | G000 |  | 04 |  | 2021-03-01 |  |  | 20412 | 0 | 0 | A 1.0 | A AC | A 0.65 | A 0.65 |  | A 1.0/BR | 130.00 kg |  | Not Received from R&D Order | 25% |  |  |  |  | 245 mm | 21.10 µg/g |  |  |  | 0.4 mg/glv | 9.2 N |  | 27.1 MPa | 835 % |  | 4010 | HY1 | M11 | 6.4 g | 157.4 PC/KG | TBA3
Y000006042 | 000000000014010486 (G-D-LCFLTF-S062-WHT-240W-N-G-WE-MM) | 4010 | G000 |  | 04 |  | 2021-03-01 |  |  | 20412 | 0 | 0 | A 1.0 | A AC | A 0.65 | A 0.65 |  | A 1.0/BR | 130.00 kg |  | Not Received from R&D Order | 25% |  |  |  |  | 245 mm | 21.10 µg/g |  |  |  | 0.4 mg/glv | 9.2 N |  | 27.1 MPa | 835 % |  | 4010 | HY1 | M11 | 6.4 g | 157.4 PC/KG | TBA3
Y000006043 | 000000000014010486 (G-D-LCFLTF-S062-WHT-240W-N-G-WE-MM) | 4010 | G000 |  | 04 |  | 2021-03-01 |  |  | 20360 | 0 | 0 | A 1.0 | A AC | A 0.65 | A 0.65 |  | A 1.0/BR | 130.00 kg |  | Not Received from R&D Order | 25%/LOT ตัวแทนกะ |  |  |  |  | 247 mm | 21.10 µg/g |  |  |  | 0.4 mg/glv | 9.2 N |  | 27.1 MPa | 835 % |  | 4010 | HY1 | M11 | 6.4 g | 157.0 PC/KG | TBA3
Y000006044 | 000000000014010486 (G-D-LCFLTF-S062-WHT-240W-N-G-WE-MM) | 4010 | G000 |  | 04 |  | 2021-03-02 |  |  | 20360 | 0 | 0 | [6 empty] | 130.00 kg |  | Not Received from R&D Order | 25%/LOT ตัวแทนกะ |  |  |  |  | 247 mm | 21.10 µg/g |  |  |  | 0.4 mg/glv | 9.2 N |  | 27.1 MPa | 835 % |  | 4010 | HY1 | M11 | 6.4 g | 157.0 PC/KG | TBA3
Y000006045 | 000000000014010486 (G-D-LCFLTF-S062-WHT-240W-N-G-WE-MM) | 4010 | G000 |  | 04 |  | 2021-03-02 |  |  | 20360 | 0 | 0 | A 0.65 | A AC | A 0.65 | A 0.65 |  | A 0.65/BR | 130.00 kg |  | Not Received from R&D Order | 25% |  |  |  |  | 247 mm | 21.10 µg/g |  |  |  | 0.4 mg/glv | 9.2 N |  | 27.1 MPa | 835 % |  | 4010 | HY1 | M11 | 6.4 g | 157.0 PC/KG | TBA3
Y000006168 | 000000000014010486 (G-D-LCFLTF-S062-WHT-240W-N-G-WE-MM) | 4010 | G000 |  | 05 |  | 2021-01-06 |  |  | 20438 | 0 | 0 | A 2.5 | A AC | A 0.65 | A 0.65 |  | A 2.5/BR | 130.00 kg |  | Not Received from R&D Order | 25%/LOT ตัวแทนกะ |  |  |  |  | 247 mm | 21.40 µg/g |  |  |  | 0.5 mg/glv | 9.0 N |  | 25.3 MPa | 773 % |  | 4010 | HY1 | M37 | 6.3 g | 157.6 PC/KG | TEA4 | HB005001
Y000006238 | 000000000014010486 (G-D-LCFLTF-S062-WHT-240W-N-G-WE-MM) | 4010 | G000 |  | 04 |  | 2021-01-11 |  |  | 20438 | 0 | 0 | A 1.0 | A AC | A 0.65 | A 0.65 |  | A 1.0/BR | 130.00 kg |  | Not Received from R&D Order | 25% |  |  |  |  | 246 mm | 21.00 µg/g |  |  |  | 0.3 mg/glv | 8.6 N |  | 26.0 MPa | 744 % |  | 4010 | HY1 | M36 | 6.3 g | 157.6 PC/KG | TEA3 | HB004001
Y000006241 | 000000000014010486 (G-D-LCFLTF-S062-WHT-240W-N-G-WE-MM) | 4010 | G000 |  | 05 |  | 2021-01-06 |  |  | 20269 | 0 | 0 | A 1.5 | A AC | A 0.65 | A 0.65 |  | A 1.5/BR | 130.00 kg |  | Not Received from R&D Order | 25% |  |  |  |  | 245 mm | 21.40 µg/g |  |  |  | 0.5 mg/glv | 9.0 N |  | 25.3 MPa | 773 % |  | 4010 | HY1 | M37 | 6.4 g | 156.3 PC/KG | TEA4 | HB005001
Y000006242 | 000000000014010486 (G-D-LCFLTF-S062-WHT-240W-N-G-WE-MM) | 4010 | G000 |  | 05 |  | 2021-01-06 |  |  | 282 | 0 | 0 | A 0.65 | A AC | A 0.65 | A 0.65 |  | A 0.65/BR | 130.00 kg |  | Not Received from R&D Order | 25% |  |  |  |  | 245 mm | 21.40 µg/g |  |  |  | 0.5 mg/glv | 9.0 N |  | 25.3 MPa | 773 % |  | 4010 | HY1 | M37 | 6.4 g | 156.4 PC/KG | TEA4 | HB005001
Y000018323 | 000000000014010486 (G-D-LCFLTF-S062-WHT-240W-N-G-WE-MM) | 4010 | G000 |  | A1 |  | 2021-02-26 |  |  | 6860 | 0 | 0 | A 0.65 | R RJ | A 1.5 | A 0.65 |  | R RJ/CR | 43.90 kg |  | Not Received from R&D Order | GP/CK2/30% | [15 empty] | 4010 | HY1 | M20 |  | 157.0 PC/KG | TAA1
Y000018443 | 000000000014010486 (G-D-LCFLTF-S062-WHT-240W-N-G-WE-MM) | 4010 | G000 |  | A1 |  | 2021-02-10 |  |  | 7915 | 0 | 0 | A 0.65 | R RJ | A >10 | A >10 |  | R RJ/CR | 50.30 kg |  | Not Received from R&D Order | 30% GP CK2 | [15 empty] | 4010 | HY1 | M20 |  | 158.0 PC/KG | TBA3
Y000018457 | 000000000014010486 (G-D-LCFLTF-S062-WHT-240W-N-G-WE-MM) | 4010 | G000 |  | A1 |  | 2021-02-25 |  |  | 5463 | 0 | 0 | A 0.65 | R RJ | A 0.65 | A 0.65 |  | R RJ/CR | 35.00 kg |  | Not Received from R&D Order | 25%/GP/CK2 | [15 empty] | 4010 | HY1 | M20 |  | 157.0 PC/KG | TAA0
Y000018469 | 000000000014010486 (G-D-LCFLTF-S062-WHT-240W-N-G-WE-MM) | 4010 | G000 |  | A1 |  | 2021-02-21 |  |  | 8484 | 0 | 0 | A 0.65 | A AC | A 0.65 | A 6.5 |  | A 0.65/BR | 53.90 kg |  | Not Received from R&D Order | GP/CK2 | [15 empty] | 4010 | HY1 | M20 |  | 158.0 PC/KG | TBA3
Y000018651 | 000000000014010486 (G-D-LCFLTF-S062-WHT-240W-N-G-WE-MM) | 4010 | G000 |  | A1 |  | 2021-01-21 |  |  | 8737 | 0 | 0 | A 0.65 | A AC | A 0.65 | A 6.5 |  | A 0.65/BR | 55.50 kg |  | Not Received from R&D Order | GP 30% | [15 empty] | 4010 | HY1 | M20 |  | 158.0 PC/KG | TBA3 | HRPF1005
Y000018669 | 000000000014010486 (G-D-LCFLTF-S062-WHT-240W-N-G-WE-MM) | 4010 | G000 |  | A1 |  | 2021-01-19 |  |  | 6809 | 0 | 0 | A 0.65 | A AC | A 0.65 | A 0.65 |  | A 0.65/BR | 43.30 kg |  | Not Received from R&D Order | GP/25% | [15 empty] | 4010 | HY1 | M20 |  | 158.0 PC/KG | TBA3 | HRPF1005
Y000018703 | 000000000014010486 (G-D-LCFLTF-S062-WHT-240W-N-G-WE-MM) | 4010 | G000 |  | A1 |  | 2021-01-31 |  |  | 8231 | 0 | 0 | A 0.65 | A AC | A 2.5 | A 4.0 |  | A 2.5/MJ | 52.30 kg |  | Not Received from R&D Order | GP | [15 empty] | 4010 | HY1 | M20 |  | 158.0 PC/KG | TAA0 | HRPF1004
Y000018726 | 000000000014010486 (G-D-LCFLTF-S062-WHT-240W-N-G-WE-MM) | 4010 | G000 |  | A1 |  | 2021-01-14 |  |  | 8468 | 0 | 0 | A 0.65 | A AC | A 0.65 | A 0.65 |  | A 0.65/BR | 53.80 kg |  | Not Received from R&D Order | GP | [15 empty] | 4010 | HY1 | M20 |  | 158.0 PC/KG | TAA1 | HRPF1005
Y000018735 | 000000000014010486 (G-D-LCFLTF-S062-WHT-240W-N-G-WE-MM) | 4010 | G000 |  | A1 |  | 2021-01-18 |  |  | 3296 | 0 | 0 | A 0.65 | A AC | A 0.65 | A 0.65 |  | A 0.65/BR | 26.00 kg |  | Not Received from R&D Order | GP | [15 empty] | 4010 | HY1 | M20 |  | 128.0 PC/KG | TAA1 | HRPF1005
Y000018748 | 000000000014010486 (G-D-LCFLTF-S062-WHT-240W-N-G-WE-MM) | 4010 | G000 |  | A1 |  | 2021-01-18 |  |  | 9069 | 0 | 0 | A 0.65 | A AC | A 0.65 | A 0.65 |  | A 0.65/BR | 57.60 kg |  | Not Received from R&D Order | GP | [15 empty] | 4010 | HY1 | M20 |  | 158.0 PC/KG | TBA3 | HRPF1005
Y000020402 | 000000000014010486 (G-D-LCFLTF-S062-WHT-240W-N-G-WE-MM) | 4010 | G000 |  | 63 |  | 2021-01-18 |  |  | 21751 | 0 | 0 | A 2.5 | A AC | A 0.65 | A 0.65 |  | A 2.5/BR | 136.00 kg |  | Not Received from R&D Order | 20% |  |  |  |  | 245 mm | 22.30 µg/g |  |  |  | 0.3 mg/glv | 8.9 N |  | 27.5 MPa | 715 % |  | 4010 | HY3/1 | M27 | 6.2 g | 160.3 PC/KG | TEA1 | HB063001
Y000042354 | 000000000014010486 (G-D-LCFLTF-S062-WHT-240W-N-G-WE-MM) | 4010 | G000 |  |  |  | 2021-01-16 |  |  | 0 | 0 | 21090 | A 0.65 | A AC | A 0.65 | A 0.65 |  | A 0.65/BR | 133.80 kg | 013543295 | Not Received from R&D Order | [16 empty] | 4010 | HY1 |  |  | 158.0 PC/KG |  | HRST0034
Y000044572 | 000000000014010486 (G-D-LCFLTF-S062-WHT-240W-N-G-WE-MM) | 4010 | G000 |  | 63 |  | 2021-01-15 |  |  | 21152 | 0 | 0 | A 0.65 | A AC | A 0.65 | A 10 |  | A 10/MN | 136.00 kg |  | Not Received from R&D Order | LOTตัวแทนดึงขอบ/20% |  |  |  |  | 244 mm | 23.50 µg/g |  |  |  | 0.5 mg/glv | 8.9 N |  | 25.9 MPa | 733 % |  | 4010 | HY3/1 | M27 | 6.4 g | 155.9 PC/KG | TEA1 | HB063001
Y000044746 | 000000000014010486 (G-D-LCFLTF-S062-WHT-240W-N-G-WE-MM) | 4010 | G000 |  | 63 |  | 2021-01-15 |  |  | 21669 | 0 | 0 | A 2.5 | A AC | A 0.65 | A 0.65 |  | A 2.5/BR | 136.00 kg |  | Not Received from R&D Order | 20% |  |  |  |  | 246 mm | 23.50 µg/g |  |  |  | 0.5 mg/glv | 8.9 N |  | 25.9 MPa | 733 % |  | 4010 | HY3/1 | M27 | 6.4 g | 156.8 PC/KG | TEA1 | HB063001
Y000045388 | 000000000014010486 (G-D-LCFLTF-S062-WHT-240W-N-G-WE-MM) | 4010 | G000 |  | 63 |  | 2021-01-13 |  |  | 21533 | 0 | 0 | A 1.0 | A AC | A 0.65 | A 0.65 |  | A 1.0/BR | 136.00 kg |  | Not Received from R&D Order | 20%/LOTตัวแทนดึงขอบ |  |  |  |  | 245 mm | 21.40 µg/g |  |  |  | 0.5 mg/glv | 8.6 N |  | 25.6 MPa | 742 % |  | 4010 | HY3/1 | M27 | 6.3 g | 158.7 PC/KG | TEA1 | HB063001
Y000046276 | 000000000014010486 (G-D-LCFLTF-S062-WHT-240W-N-G-WE-MM) | 4010 | G000 |  | 63 |  | 2021-01-12 |  |  | 21302 | 0 | 0 | A 0.65 | A AC | A 4.0 | A 0.65 |  | A 4.0/MJ | 136.00 kg |  | Not Received from R&D Order | LOTตัวแทนดึงขอบ/25% |  |  |  |  | 246 mm | 21.20 µg/g |  |  |  | 0.6 mg/glv | 8.6 N |  | 27.2 MPa | 745 % |  | 4010 | HY3/1 | M27 | 6.4 g | 157.0 PC/KG | TEA1 | HB063001
Y000046349 | 000000000014010486 (G-D-LCFLTF-S062-WHT-240W-N-G-WE-MM) | 4010 | G000 |  | 63 |  | 2021-01-10 |  |  | 21968 | 0 | 0 | A 0.65 | A AC | A 0.65 | A 0.65 |  | A 0.65/BR | 136.00 kg |  | Not Received from R&D Order | 0.2 |  |  |  |  | 246 mm | 21.50 µg/g |  |  |  | 0.6 mg/glv | 8.7 N |  | 25.8 MPa | 708 % |  | 4010 | HY3/1 | M27 | 6.4 g | 157.0 PC/KG | TEA1 | HB063001
Y000046358 | 000000000014010486 (G-D-LCFLTF-S062-WHT-240W-N-G-WE-MM) | 4010 | G000 |  | 63 |  | 2021-01-10 |  |  | 21968 | 0 | 0 | A 0.65 | A AC | A 0.65 | A 0.65 |  | A 0.65/BR | 136.00 kg |  | Not Received from R&D Order | 20%/LOTตัวแทนดึงขอบ |  |  |  |  | 246 mm | 21.50 µg/g |  |  |  | 0.6 mg/glv | 8.7 N |  | 25.8 MPa | 708 % |  | 4010 | HY3/1 | M27 | 6.4 g | 157.0 PC/KG | TEA1 | HB063001
Y000046716 | 000000000014010486 (G-D-LCFLTF-S062-WHT-240W-N-G-WE-MM) | 4010 | G000 |  | 63 |  | 2021-01-10 |  |  | 21479 | 0 | 0 | A 0.65 | R RJ | A 0.65 | A 0.65 |  | R RJ/CR | 136.00 kg |  | Not Received from R&D Order | 0.2 |  |  |  |  | 245 mm | 21.50 µg/g |  |  |  | 0.6 mg/glv | 8.7 N |  | 25.8 MPa | 708 % |  | 4010 | HY3/1 | M27 | 6.3 g | 158.3 PC/KG | TEA1 | HB063001
Y000047172 | 000000000014010486 (G-D-LCFLTF-S062-WHT-240W-N-G-WE-MM) | 4010 | G000 |  | 63 |  | 2021-01-12 |  |  | 21560 | 0 | 0 | A 0.65 | A AC | A 0.65 | A 0.65 |  | A 0.65/BR | 136.00 kg |  | Not Received from R&D Order | 20% |  |  |  |  | 246 mm | 21.40 µg/g |  |  |  |  | 9.3 N |  | 22.8 MPa | 715 % |  | 4010 | HY3/1 | M26 | 6.3 g | 158.9 PC/KG | TEA0 | HB063001
Y000047462 | 000000000014010486 (G-D-LCFLTF-S062-WHT-240W-N-G-WE-MM) | 4010 | G000 |  | 63 |  | 2021-01-10 |  |  | 21751 | 0 | 0 | A 1.5 | A AC | A 0.65 | A 0.65 |  | A 1.5/BR | 136.00 kg |  | Not Received from R&D Order | 0.2 |  |  |  |  | 245 mm | 21.40 µg/g |  |  |  |  | 9.3 N |  | 22.8 MPa | 715 % |  | 4010 | HY3/1 | M27 | 6.2 g | 160.3 PC/KG | TEA1
Y000047852 | 000000000014010486 (G-D-LCFLTF-S062-WHT-240W-N-G-WE-MM) | 4010 | G000 |  | 63 |  | 2021-01-07 |  |  | 21071 | 0 | 0 | A 0.65 | R RJ | A 0.65 | A 0.65 |  | R RJ/CR | 136.00 kg |  | Not Received from R&D Order | 20% |  |  |  |  | 245 mm | 22.10 µg/g |  |  |  |  | 8.7 N |  | 21.6 MPa | 731 % |  | 4010 | HY3/1 | M27 | 6.4 g | 155.3 PC/KG | TEA1 | HB063001
Y000047951 | 000000000014010486 (G-D-LCFLTF-S062-WHT-240W-N-G-WE-MM) | 4010 | G000 |  | 63 |  | 2021-01-07 |  |  | 21003 | 0 | 0 | A 0.65 | R RJ | A 0.65 | A 0.65 |  | R RJ/CR | 136.00 kg |  | Not Received from R&D Order | 20%/LOTตัวแทนดึงขอบ |  |  |  |  | 245 mm | 22.10 µg/g |  |  |  |  | 8.7 N |  | 21.6 MPa | 731 % |  | 4010 | HY3/1 | M27 | 6.5 g | 154.8 PC/KG | TEA1 | HB063001
Y000049000 | 000000000014010486 (G-D-LCFLTF-S062-WHT-240W-N-G-WE-MM) | 4010 | G000 |  | 63 |  | 2021-01-06 |  |  | 21588 | 0 | 0 | A 0.65 | R RJ | A 0.65 | A 0.65 |  | R RJ/CR | 136.00 kg |  | Not Received from R&D Order | 20% |  |  |  |  | 245 mm | 22.00 µg/g |  |  |  |  | 8.8 N |  | 25.0 MPa | 725 % |  | 4010 | HY3/1 | M27 | 6.3 g | 159.1 PC/KG | TEA1 | HB063001
Y000049537 | 000000000014010486 (G-D-LCFLTF-S062-WHT-240W-N-G-WE-MM) | 4010 | G000 |  | 63 |  | 2021-01-06 |  |  | 21506 | 0 | 0 | A 1.0 | A AC | A 0.65 | A 0.65 |  | A 1.0/BR | 136.00 kg |  | Not Received from R&D Order | 20%/LOTตัวแทนดึงขอบ |  |  |  |  | 245 mm | 20.80 µg/g |  |  |  |  | 9.1 N |  | 25.5 MPa | 724 % |  | 4010 | HY3/1 | M27 | 6.3 g | 158.5 PC/KG | TEA1 | HB063001
Y000049597 | 000000000014010486 (G-D-LCFLTF-S062-WHT-240W-N-G-WE-MM) | 4010 | G000 |  | 63 |  | 2021-01-06 |  |  | 21479 | 0 | 0 | A 1.0 | A AC | A 0.65 | A >10 |  | A >10/MN | 136.00 kg |  | Not Received from R&D Order | 20% |  |  |  |  | 246 mm | 20.80 µg/g |  |  |  |  | 9.1 N |  | 25.5 MPa | 724 % |  | 4010 | HY3/1 | M27 | 6.3 g | 158.3 PC/KG | TEA1 | HB063001
Y000053005 | 000000000014010486 (G-D-LCFLTF-S062-WHT-240W-N-G-WE-MM) | 4010 | G000 |  | 63 |  | 2021-02-16 |  |  | 22000 | 0 | 0 | A 0.65 | R RJ | A 0.65 | A 0.65 |  | R RJ/CR | 138.07 kg | Y000104951 | Not Received from R&D Order | OS,OE AQL1.5 20% |  |  |  |  | 245 mm | 21.00 µg/g |  |  |  | 0.4 mg/glv | 8.8 N |  | 27.0 MPa | 708 % |  | 4010 | HY1 |  | 6.3 g | 159.9 PC/KG |  | เท1150001774PACKใหม่1170000058
Y000074165 | 000000000014010486 (G-D-LCFLTF-S062-WHT-240W-N-G-WE-MM) | 4010 | G000 |  | A1 |  | 2021-02-11 |  |  | 2291 | 0 | 0 | A 0.65 | A AC | A 0.65 | A 0.65 |  | A 0.65/BR | 14.70 kg |  | Not Received from R&D Order | GP | [15 empty] | 4010 | HY1 |  |  | 158.0 PC/KG |  | LINE A1&A3
Y000074176 | 000000000014010486 (G-D-LCFLTF-S062-WHT-240W-N-G-WE-MM) | 4010 | G000 |  | A1 |  | 2021-02-10 |  |  | 10852 | 0 | 0 | A 0.65 | A AC | A >10 | A 0.65 |  | A >10/MJ | 69.00 kg |  | Not Received from R&D Order | GP | [15 empty] | 4010 | HY1 |  |  | 158.0 PC/KG |  | LINE A1&A3
Y000074180 | 000000000014010486 (G-D-LCFLTF-S062-WHT-240W-N-G-WE-MM) | 4010 | G000 |  |  |  | 2021-02-05 |  |  | 11010 | 0 | 0 | A 0.65 | A AC | A 0.65 | A 0.65 |  | A 0.65/BR | 70.00 kg |  | Not Received from R&D Order | GP | [15 empty] | 4010 | HY1 |  |  | 158.0 PC/KG |  | เปียกน้ำ
Y000074250 | 000000000014010486 (G-D-LCFLTF-S062-WHT-240W-N-G-WE-MM) | 4010 | G000 |  |  |  | 2021-02-03 |  |  | 694 | 0 | 0 | A 1.5 | A AC | A 0.65 | A 10 |  | A 10/MN | 68.00 kg |  | Not Received from R&D Order | GP | [15 empty] | 4010 | HY1 |  |  | 158.0 PC/KG |  | HRPF3037
Y000100687 | 000000000014010486 (G-D-LCFLTF-S062-WHT-240W-N-G-WE-MM) | 4010 | G000 |  | 63 |  | 2021-02-04 |  |  | 21411 | 0 | 0 | A 0.65 | A AC | A 0.65 | A 0.65 |  | A 0.65/BR | 136.00 kg |  | Not Received from R&D Order | LOTตัวแทนดึงขอบ/20% |  |  |  |  | 248 mm | 22.20 µg/g |  |  |  | 0.7 mg/glv | 9.2 N |  | 27.6 MPa | 758 % |  | 4010 | HY3/1 | M27 | 6.3 g | 158.2 PC/KG | TEA1
Y000100690 | 000000000014010486 (G-D-LCFLTF-S062-WHT-240W-N-G-WE-MM) | 4010 | G000 |  | 63 |  | 2021-02-04 |  |  | 21411 | 0 | 0 | A 1.5 | A AC | A 0.65 | A 0.65 |  | A 1.5/BR | 136.00 kg |  | Not Received from R&D Order | 20% |  |  |  |  | 248 mm | 22.20 µg/g |  |  |  | 0.7 mg/glv | 9.2 N |  | 27.6 MPa | 758 % |  | 4010 | HY3/1 | M27 | 6.3 g | 158.2 PC/KG | TEA1
Y000100707 | 000000000014010486 (G-D-LCFLTF-S062-WHT-240W-N-G-WE-MM) | 4010 | G000 |  | 63 |  | 2021-02-04 |  |  | 21411 | 0 | 0 | A 0.65 | A AC | A 0.65 | A 0.65 |  | A 0.65/BR | 136.00 kg |  | Not Received from R&D Order | 20% |  |  |  |  | 245 mm | 22.20 µg/g |  |  |  | 0.7 mg/glv | 9.2 N |  | 27.6 MPa | 758 % |  | 4010 | HY3/1 | M27 | 6.3 g | 157.8 PC/KG | TEA1
Y000100889 | 000000000014010486 (G-D-LCFLTF-S062-WHT-240W-N-G-WE-MM) | 4010 | G000 |  | 63 |  | 2021-02-03 |  |  | 275 | 0 | 0 | A 0.65 | A AC | A 0.65 | A 0.65 |  | A 0.65/BR | 136.00 kg |  | Not Received from R&D Order | LF20% |  |  |  |  | 245 mm | 22.20 µg/g |  |  |  | 0.7 mg/glv | 9.2 N |  | 27.6 MPa | 758 % |  | 4010 | HY3/1 | M27 | 6.4 g | 156.4 PC/KG | TEA1
Y000101164 | 000000000014010486 (G-D-LCFLTF-S062-WHT-240W-N-G-WE-MM) | 4010 | G000 |  | 63 |  | 2021-02-02 |  |  | 21098 | 0 | 0 | A 4.0 | A AC | A 0.65 | A 0.65 |  | A 4.0/BR | 136.00 kg |  | Not Received from R&D Order | LOTตัวแทนดึงขอบ/20% |  |  |  |  | 246 mm | 22.20 µg/g |  |  |  | 0.7 mg/glv | 9.2 N |  | 27.6 MPa | 758 % |  | 4010 | HY3/1 | M27 | 6.4 g | 155.5 PC/KG | TEA1
Y000101524 | 000000000014010486 (G-D-LCFLTF-S062-WHT-240W-N-G-WE-MM) | 4010 | G000 |  | 63 |  | 2021-02-01 |  |  | 21125 | 0 | 0 | A 0.65 | A AC | A 0.65 | A 0.65 |  | A 0.65/BR | 136.00 kg |  | Not Received from R&D Order | LOTตัวแทนดึงขอบ/20% |  |  |  |  | 248 mm | 22.10 µg/g |  |  |  | 0.4 mg/glv | 8.8 N |  | 27.2 MPa | 756 % |  | 4010 | HY3/1 | M27 | 6.4 g | 155.7 PC/KG | TEA1
Y000101525 | 000000000014010486 (G-D-LCFLTF-S062-WHT-240W-N-G-WE-MM) | 4010 | G000 |  | 63 |  | 2021-02-01 |  |  | 21125 | 0 | 0 | A 0.65 | A AC | A 0.65 | A 0.65 |  | A 0.65/BR | 136.00 kg |  | Not Received from R&D Order | LOTตัวแทนดึงขอบ/20% |  |  |  |  | 248 mm | 22.10 µg/g |  |  |  | 0.4 mg/glv | 8.8 N |  | 27.2 MPa | 756 % |  | 4010 | HY3/1 | M27 | 6.4 g | 155.7 PC/KG | TEA1
Y000101535 | 000000000014010486 (G-D-LCFLTF-S062-WHT-240W-N-G-WE-MM) | 4010 | G000 |  | 63 |  | 2021-02-01 |  |  | 21125 | 0 | 0 | A 0.65 | A AC | A 0.65 | A 0.65 |  | A 0.65/BR | 136.00 kg |  | Not Received from R&D Order | LOTตัวแทนดึงขอบ/20% |  |  |  |  | 248 mm | 22.10 µg/g |  |  |  | 0.4 mg/glv | 8.8 N |  | 27.2 MPa | 756 % |  | 4010 | HY3/1 | M27 | 6.4 g | 155.7 PC/KG | TEA1
Y000102778 | 000000000014010486 (G-D-LCFLTF-S062-WHT-240W-N-G-WE-MM) | 4010 | G000 |  | 63 |  | 2021-01-29 |  |  | 1411 | 0 | 0 | A 4.0 | A AC | A 0.65 | A 0.65 |  | A 4.0/BR | 136.00 kg |  | Not Received from R&D Order | LOTตัวแทนดึงขอบ/20% | [5 empty] | 21.30 µg/g |  |  |  | 0.4 mg/glv | 8.9 N |  | 24.5 MPa | 706 % |  | 4010 | HY3/1 | M27 |  | 157.8 PC/KG | TEA1 | HB063001
Y000102779 | 000000000014010486 (G-D-LCFLTF-S062-WHT-240W-N-G-WE-MM) | 4010 | G000 |  | 63 |  | 2021-01-29 |  |  | 21642 | 0 | 0 | A 4.0 | A AC | A 0.65 | A 0.65 |  | A 4.0/BR | 136.00 kg |  | Not Received from R&D Order | LOTตัวแทนดึงขอบ/20% |  |  |  |  | 243 mm | 21.30 µg/g |  |  |  | 0.4 mg/glv | 8.9 N |  | 24.5 MPa | 706 % |  | 4010 | HY3/1 | M27 | 6.3 g | 159.5 PC/KG | TEA1 | HB063001
Y000103853 | 000000000014010486 (G-D-LCFLTF-S062-WHT-240W-N-G-WE-MM) | 4010 | G000 |  | 63 |  | 2021-01-26 |  |  | 21832 | 0 | 0 | A 1.0 | A AC | A 0.65 | A 0.65 |  | A 1.0/BR | 136.00 kg |  | Not Received from R&D Order | 20% |  |  |  |  | 246 mm | 20.30 µg/g |  |  |  | 0.8 mg/glv | 8.9 N |  | 27.2 MPa | 705 % |  | 4010 | HY3/1 | M27 | 6.2 g | 160.9 PC/KG | TEA1 | HB063001
Y000103974 | 000000000014010486 (G-D-LCFLTF-S062-WHT-240W-N-G-WE-MM) | 4010 | G000 |  | 63 |  | 2021-01-28 |  |  | 751 | 0 | 0 | A 1.0 | A AC | A 0.65 | A 0.65 |  | A 1.0/BR | 136.00 kg |  | Not Received from R&D Order | 20% |  |  |  |  | 244 mm | 20.30 µg/g |  |  |  | 0.8 mg/glv | 8.9 N |  | 27.2 MPa | 705 % |  | 4010 | HY3/1 | M27 | 6.2 g | 160.3 PC/KG | TEA1 | HB063001
Y000104664 | 000000000014010486 (G-D-LCFLTF-S062-WHT-240W-N-G-WE-MM) | 4010 | G000 |  | 63 |  | 2021-01-27 |  |  | 13560 | 0 | 0 | A 0.65 | A AC | A 0.65 | A 0.65 |  | A 0.65/BR | 136.00 kg |  | Not Received from R&D Order | 20% |  |  |  |  | 244 mm | 20.30 µg/g |  |  |  | 0.8 mg/glv | 8.9 N |  | 27.2 MPa | 705 % |  | 4010 | HY3/1 | M27 | 6.3 g | 158.9 PC/KG | TEA1 | HB063001
Y000104820 | 000000000014010486 (G-D-LCFLTF-S062-WHT-240W-N-G-WE-MM) | 4010 | G000 |  | 63 |  | 2021-01-23 |  |  | 21669 | 0 | 0 | A 0.65 | A AC | A 0.65 | A 0.65 |  | A 0.65/BR | 136.00 kg |  | Not Received from R&D Order | 20% |  |  |  |  | 245 mm | 20.90 µg/g |  |  |  | 0.4 mg/glv | 8.5 N |  | 24.7 MPa | 711 % |  | 4010 | HY3/1 | M27 | 6.3 g | 159.7 PC/KG | TEA1 | HB063001
Y000104827 | 000000000014010486 (G-D-LCFLTF-S062-WHT-240W-N-G-WE-MM) | 4010 | G000 |  | 63 |  | 2021-01-23 |  |  | 21669 | 0 | 0 | A 0.65 | A AC | A 0.65 | A 0.65 |  | A 0.65/BR | 136.00 kg |  | Not Received from R&D Order | 20% |  |  |  |  | 245 mm | 20.90 µg/g |  |  |  | 0.4 mg/glv | 8.5 N |  | 24.7 MPa | 711 % |  | 4010 | HY3/1 | M27 | 6.3 g | 159.7 PC/KG | TEA1 | HB063001
Y000104830 | 000000000014010486 (G-D-LCFLTF-S062-WHT-240W-N-G-WE-MM) | 4010 | G000 |  | 63 |  | 2021-01-23 |  |  | 21506 | 0 | 0 | A 0.65 | A AC | A 0.65 | A 0.65 |  | A 0.65/BR | 136.00 kg |  | Not Received from R&D Order | LOTตัวแทนดึงขอบ/20% |  |  |  |  | 246 mm | 20.90 µg/g |  |  |  | 0.4 mg/glv | 8.5 N |  | 24.7 MPa | 711 % |  | 4010 | HY3/1 | M27 | 6.3 g | 158.5 PC/KG | TEA1 | HB063001
Y000104831 | 000000000014010486 (G-D-LCFLTF-S062-WHT-240W-N-G-WE-MM) | 4010 | G000 |  | 63 |  | 2021-01-23 |  |  | 21506 | 0 | 0 | A 1.5 | A AC | A 0.65 | A 0.65 |  | A 1.0/BR | 136.00 kg |  | Not Received from R&D Order | 20% |  |  |  |  | 246 mm | 20.90 µg/g |  |  |  | 0.4 mg/glv | 8.5 N |  | 24.7 MPa | 711 % |  | 4010 | HY3/1 | M27 | 6.3 g | 158.5 PC/KG | TEA1 | HB063001
Y000105287 | 000000000014010486 (G-D-LCFLTF-S062-WHT-240W-N-G-WE-MM) | 4010 | G000 |  | 63 |  | 2021-01-22 |  |  | 21642 | 0 | 0 | A 0.65 | A AC | A 0.65 | A 0.65 |  | A 0.65/BR | 136.00 kg |  | Not Received from R&D Order | LOTตัวแทนดึงขอบ/20% |  |  |  |  | 244 mm | 21.00 µg/g |  |  |  | 0.4 mg/glv | 8.8 N |  | 27.0 MPa | 708 % |  | 4010 | HY3/1 | M27 | 6.3 g | 159.5 PC/KG | TEA1 | HB063001
Y000105295 | 000000000014010486 (G-D-LCFLTF-S062-WHT-240W-N-G-WE-MM) | 4010 | G000 |  | 63 |  | 2021-01-22 |  |  | 21642 | 0 | 0 | A 1.5 | R RJ | A 0.65 | A 0.65 |  | R RJ/CR | 136.00 kg |  | Not Received from R&D Order | 20%/OS,OE/AQL2.5 |  |  |  |  | 244 mm | 21.00 µg/g |  |  |  | 0.4 mg/glv | 8.8 N |  | 27.0 MPa | 708 % |  | 4010 | HY3/1 | M27 | 6.3 g | 159.5 PC/KG | TEA1 | HB063001
Y000105391 | 000000000014010486 (G-D-LCFLTF-S062-WHT-240W-N-G-WE-MM) | 4010 | G000 |  | 63 |  | 2021-01-22 |  |  | 21669 | 0 | 0 | A 10 | A AC | A 0.65 | A 0.65 |  | A 10/BR | 136.00 kg |  | Not Received from R&D Order | 20% |  |  |  |  | 245 mm | 21.00 µg/g |  |  |  | 0.4 mg/glv | 8.8 N |  | 27.0 MPa | 708 % |  | 4010 | HY3/1 | M27 | 6.3 g | 159.7 PC/KG | TEA1 | HB063001
Y000105434 | 000000000014010486 (G-D-LCFLTF-S062-WHT-240W-N-G-WE-MM) | 4010 | G000 |  | 63 |  | 2021-01-22 |  |  | 22186 | 0 | 0 | A 0.65 | A AC | A 0.65 | A 0.65 |  | A 0.65/BR | 136.00 kg |  | Not Received from R&D Order | 20% |  |  |  |  | 245 mm | 21.00 µg/g |  |  |  | 0.4 mg/glv | 8.8 N |  | 27.0 MPa | 708 % |  | 4010 | HY3/1 | M27 | 6.1 g | 163.5 PC/KG | TEA1 | HB063001
Y000106201 | 000000000014010486 (G-D-LCFLTF-S062-WHT-240W-N-G-WE-MM) | 4010 | G000 |  | 63 |  | 2021-01-20 |  |  | 21778 | 0 | 0 | A 0.65 | R RJ | A 0.65 | A 0.65 |  | R RJ/CR | 136.00 kg |  | Not Received from R&D Order | 20%/บรรจุOS,OE |  |  |  |  | 244 mm | 21.20 µg/g |  |  |  | 0.3 mg/glv | 8.6 N |  | 27.2 MPa | 720 % |  | 4010 | HY3/1 | M27 | 6.2 g | 161.5 PC/KG | TEA1 | HB063001
Y000113066 | 000000000014010486 (G-D-LCFLTF-S062-WHT-240W-N-G-WE-MM) | 4010 | G000 |  | 05 |  | 2021-02-28 |  |  | 20022 | 0 | 0 | A 0.65 | A AC | A 0.65 | A 0.65 |  | A 0.65/BR | 130.00 kg |  | Not Received from R&D Order | 25% |  |  |  |  | 245 mm | 21.10 µg/g |  |  |  | 0.2 mg/glv | 10.1 N |  | 29.5 MPa | 819 % |  | 4010 | HY1 | M11 | 6.5 g | 154.4 PC/KG | TBA3
Y000113067 | 000000000014010486 (G-D-LCFLTF-S062-WHT-240W-N-G-WE-MM) | 4010 | G000 |  | 05 |  | 2021-02-28 |  |  | 20022 | 0 | 0 | A 0.65 | A AC | A 0.65 | A 0.65 |  | A 0.65/BR | 130.00 kg |  | Not Received from R&D Order | 25% |  |  |  |  | 245 mm | 21.10 µg/g |  |  |  | 0.2 mg/glv | 10.1 N |  | 29.5 MPa | 819 % |  | 4010 | HY1 | M11 | 6.5 g | 154.4 PC/KG | TBA3
Y000113068 | 000000000014010486 (G-D-LCFLTF-S062-WHT-240W-N-G-WE-MM) | 4010 | G000 |  | 05 |  | 2021-02-28 |  |  | 20022 | 0 | 0 | A 0.65 | A AC | A 0.65 | A 0.65 |  | A 0.65/BR | 130.00 kg |  | Not Received from R&D Order | 25% |  |  |  |  | 245 mm | 21.10 µg/g |  |  |  | 0.2 mg/glv | 10.1 N |  | 29.5 MPa | 819 % |  | 4010 | HY1 | M11 | 6.5 g | 154.0 PC/KG | TBA3
Y000113070 | 000000000014010486 (G-D-LCFLTF-S062-WHT-240W-N-G-WE-MM) | 4010 | G000 |  | 04 |  | 2021-02-27 |  |  | 20087 | 0 | 0 | A 1.0 | A AC | A 0.65 | A 0.65 |  | A 1.0/BR | 130.00 kg |  | Not Received from R&D Order | 25% |  |  |  |  | 246 mm | 20.60 µg/g |  |  |  | 0.4 mg/glv | 9.2 N |  | 26.6 MPa | 797 % |  | 4010 | HY1 | M37 | 6.5 g | 154.9 PC/KG | TEA4
Y000113071 | 000000000014010486 (G-D-LCFLTF-S062-WHT-240W-N-G-WE-MM) | 4010 | G000 |  | 04 |  | 2021-02-27 |  |  | 20087 | 0 | 0 | A 0.65 | A AC | A 0.65 | A 0.65 |  | A 0.65/BR | 130.00 kg |  | Not Received from R&D Order | 25% |  |  |  |  | 246 mm | 20.60 µg/g |  |  |  | 0.4 mg/glv | 9.2 N |  | 26.6 MPa | 797 % |  | 4010 | HY1 | M37 | 6.5 g | 154.9 PC/KG | TEA4
Y000113072 | 000000000014010486 (G-D-LCFLTF-S062-WHT-240W-N-G-WE-MM) | 4010 | G000 |  | 04 |  | 2021-02-27 |  |  | 20087 | 0 | 0 | A 0.65 | A AC | A 0.65 | A 0.65 |  | A 0.65/BR | 130.00 kg |  | Not Received from R&D Order | 25% |  |  |  |  | 247 mm | 20.60 µg/g |  |  |  | 0.4 mg/glv | 9.2 N |  | 26.6 MPa | 797 % |  | 4010 | HY1 | M37 | 6.4 g | 155.3 PC/KG | TEA4
Y000113073 | 000000000014010486 (G-D-LCFLTF-S062-WHT-240W-N-G-WE-MM) | 4010 | G000 |  | 04 |  | 2021-02-27 |  |  | 20087 | 0 | 0 | A 1.0 | A AC | A 0.65 | A 0.65 |  | A 1.0/BR | 130.00 kg |  | Not Received from R&D Order | 25% |  |  |  |  | 247 mm | 20.60 µg/g |  |  |  | 0.4 mg/glv | 9.2 N |  | 26.6 MPa | 797 % |  | 4010 | HY1 | M37 | 6.4 g | 155.3 PC/KG | TEA4
Y000113094 | 000000000014010486 (G-D-LCFLTF-S062-WHT-240W-N-G-WE-MM) | 4010 | G000 |  | 05 |  | 2021-02-28 |  |  | 19944 | 0 | 0 | A 1.0 | A AC | A 0.65 | A 0.65 |  | A 1.0/BR | 130.00 kg |  | Not Received from R&D Order | 30% |  |  |  |  | 245 mm | 21.10 µg/g |  |  |  | 0.2 mg/glv | 10.1 N |  | 29.5 MPa | 819 % |  | 4010 | HY1 | M11 | 6.5 g | 153.8 PC/KG | TBA3
Y000113130 | 000000000014010486 (G-D-LCFLTF-S062-WHT-240W-N-G-WE-MM) | 4010 | G000 |  | 05 |  | 2021-02-28 |  |  | 4412 | 0 | 0 | A 2.5 | A AC | A 0.65 | A 0.65 |  | A 2.5/BR | 130.00 kg |  | Not Received from R&D Order | 25% |  |  |  |  | 248 mm | 21.10 µg/g |  |  |  | 0.2 mg/glv | 10.1 N |  | 29.5 MPa | 819 % |  | 4010 | HY1 | M37 | 6.4 g | 157.4 PC/KG | TEA4
Y000113132 | 000000000014010486 (G-D-LCFLTF-S062-WHT-240W-N-G-WE-MM) | 4010 | G000 |  | 05 |  | 2021-02-28 |  |  | 20334 | 0 | 0 | A 1.0 | A AC | A 0.65 | A 0.65 |  | A 1.0/BR | 130.00 kg |  | Not Received from R&D Order | 25% |  |  |  |  | 246 mm | 21.10 µg/g |  |  |  | 0.2 mg/glv | 10.1 N |  | 29.5 MPa | 819 % |  | 4010 | HY1 | M37 | 6.4 g | 156.8 PC/KG | TEA4
Y000113134 | 000000000014010486 (G-D-LCFLTF-S062-WHT-240W-N-G-WE-MM) | 4010 | G000 |  | 04 |  | 2021-02-28 |  |  | 20308 | 0 | 0 | A 1.5 | A AC | A 0.65 | A 0.65 |  | A 1.5/BR | 130.00 kg |  | Not Received from R&D Order | 25% |  |  |  |  | 250 mm | 20.60 µg/g |  |  |  | 0.4 mg/glv | 9.2 N |  | 26.6 MPa | 797 % |  | 4010 | HY1 | M37 | 6.4 g | 156.6 PC/KG | TEA4
Y000113136 | 000000000014010486 (G-D-LCFLTF-S062-WHT-240W-N-G-WE-MM) | 4010 | G000 |  | 04 |  | 2021-02-28 |  |  | 20139 | 0 | 0 | A 1.0 | A AC | A 0.65 | A 0.65 |  | A 1.0/BR | 130.00 kg |  | Not Received from R&D Order | 25%LOT ตัวแทนกะ |  |  |  |  | 250 mm | 20.60 µg/g |  |  |  | 0.4 mg/glv | 9.2 N |  | 26.6 MPa | 797 % |  | 4010 | HY1 | M37 | 6.4 g | 155.3 PC/KG | TEA4
Y000113137 | 000000000014010486 (G-D-LCFLTF-S062-WHT-240W-N-G-WE-MM) | 4010 | G000 |  | 04 |  | 2021-02-28 |  |  | 20334 | 0 | 0 | A 1.0 | A AC | A 0.65 | A 0.65 |  | A 1.0/BR | 130.00 kg |  | Not Received from R&D Order | 25% |  |  |  |  | 250 mm | 20.60 µg/g |  |  |  | 0.4 mg/glv | 9.2 N |  | 26.6 MPa | 797 % |  | 4010 | HY1 | M11 | 6.4 g | 155.3 PC/KG | TBA3
Y000113138 | 000000000014010486 (G-D-LCFLTF-S062-WHT-240W-N-G-WE-MM) | 4010 | G000 |  | 04 |  | 2021-02-28 |  |  | 20139 | 0 | 0 | A 1.0 | A AC | A 0.65 | A 0.65 |  | A 1.0/BR | 130.00 kg |  | Not Received from R&D Order | 30% |  |  |  |  | 250 mm | 20.60 µg/g |  |  |  | 0.4 mg/glv | 9.2 N |  | 26.6 MPa | 797 % |  | 4010 | HY1 | M37 | 6.4 g | 155.3 PC/KG | TEA4
Y000113207 | 000000000014010486 (G-D-LCFLTF-S062-WHT-240W-N-G-WE-MM) | 4010 | G000 |  | 04 |  | 2021-02-27 |  |  | 20269 | 0 | 0 | A 1.5 | A AC | A 0.65 | A 0.65 |  | A 1.5/BR | 130.00 kg |  | Not Received from R&D Order | 30%/LOTตัวแทนกะ |  |  |  |  | 248 mm | 20.60 µg/g |  |  |  | 0.4 mg/glv | 9.2 N |  | 26.6 MPa | 797 % |  | 4010 | HY1 | M37 | 6.4 g | 156.3 PC/KG | TEA4
Y000113211 | 000000000014010486 (G-D-LCFLTF-S062-WHT-240W-N-G-WE-MM) | 4010 | G000 |  | 04 |  | 2021-02-27 |  |  | 20165 | 0 | 0 | A 0.65 | A AC | A 0.65 | A 0.65 |  | A 0.65/BR | 130.00 kg |  | Not Received from R&D Order | 25%LOT ตัวแทนกะ |  |  |  |  | 246 mm | 20.60 µg/g |  |  |  | 0.4 mg/glv | 9.2 N |  | 26.6 MPa | 797 % |  | 4010 | HY1 | M37 | 6.4 g | 155.5 PC/KG | TEA4
Y000113278 | 000000000014010486 (G-D-LCFLTF-S062-WHT-240W-N-G-WE-MM) | 4010 | G000 |  | 04 |  | 2021-02-27 |  |  | 20386 | 0 | 0 | A 0.65 | A AC | A 0.65 | A 0.65 |  | A 0.65/BR | 130.00 kg |  | Not Received from R&D Order | 25% |  |  |  |  | 248 mm | 20.60 µg/g |  |  |  | 0.4 mg/glv | 9.2 N |  | 26.6 MPa | 797 % |  | 4010 | HY1 | M37 | 6.4 g | 156.3 PC/KG | TEA4
Y000113279 | 000000000014010486 (G-D-LCFLTF-S062-WHT-240W-N-G-WE-MM) | 4010 | G000 |  | 04 |  | 2021-02-27 |  |  | 20386 | 0 | 0 | A 1.5 | A AC | A 0.65 | A 0.65 |  | A 1.5/BR | 130.00 kg |  | Not Received from R&D Order | 25% |  |  |  |  | 247 mm | 20.60 µg/g |  |  |  | 0.4 mg/glv | 9.2 N |  | 26.6 MPa | 797 % |  | 4010 | HY1 | M37 | 6.4 g | 157.2 PC/KG | TEA4
Y000113338 | 000000000014010486 (G-D-LCFLTF-S062-WHT-240W-N-G-WE-MM) | 4010 | G000 |  | 05 |  | 2021-02-28 |  |  | 19970 | 0 | 0 | A 0.65 | A AC | A 0.65 | A 0.65 |  | A 0.65/BR | 130.00 kg |  | Not Received from R&D Order | 30% |  |  |  |  | 247 mm | 21.10 µg/g |  |  |  | 0.2 mg/glv | 10.1 N |  | 29.5 MPa | 819 % |  | 4010 | HY1 | M11 | 6.5 g | 154.0 PC/KG | TBA3
Y000113339 | 000000000014010486 (G-D-LCFLTF-S062-WHT-240W-N-G-WE-MM) | 4010 | G000 |  | 05 |  | 2021-02-28 |  |  | 19944 | 0 | 0 | A 1.0 | A AC | A 0.65 | A 0.65 |  | A 1.0/BR | 130.00 kg |  | Not Received from R&D Order | 25% |  |  |  |  | 245 mm | 21.10 µg/g |  |  |  | 0.2 mg/glv | 10.1 N |  | 29.5 MPa | 819 % |  | 4010 | HY1 | M11 | 6.5 g | 153.8 PC/KG | TBA3
Y000113400 | 000000000014010486 (G-D-LCFLTF-S062-WHT-240W-N-G-WE-MM) | 4010 | G000 |  | 04 |  | 2021-02-26 |  |  | 1049 | 0 | 0 | A 0.65 | A AC | A 0.65 | A 0.65 |  | A 0.65/BR | 130.00 kg |  | Not Received from R&D Order | 25% |  |  |  |  | 245 mm | 22.90 µg/g |  |  |  | 0.6 mg/glv | 9.2 N |  | 27.3 MPa | 768 % |  | 4010 | HY1 | M37 | 6.4 g | 155.1 PC/KG | TEA4
Y000113419 | 000000000014010486 (G-D-LCFLTF-S062-WHT-240W-N-G-WE-MM) | 4010 | G000 |  | 04 |  | 2021-02-27 |  |  | 20217 | 0 | 0 | A 1.0 | A AC | A 0.65 | A 0.65 |  | A 1.0/BR | 130.00 kg |  | Not Received from R&D Order | 25% |  |  |  |  | 245 mm | 20.60 µg/g |  |  |  | 0.4 mg/glv | 9.2 N |  | 26.6 MPa | 797 % |  | 4010 | HY1 | M37 | 6.4 g | 155.9 PC/KG | TEA4
Y000113535 | 000000000014010486 (G-D-LCFLTF-S062-WHT-240W-N-G-WE-MM) | 4010 | G000 |  | 04 |  | 2021-02-28 |  |  | 20308 | 0 | 0 | A 0.65 | A AC | A 0.65 | A 0.65 |  | A 0.65/BR | 130.00 kg |  | Not Received from R&D Order | 30% |  |  |  |  | 250 mm | 20.60 µg/g |  |  |  | 0.4 mg/glv | 9.2 N |  | 26.6 MPa | 797 % |  | 4010 | HY1 | M37 | 6.4 g | 156.6 PC/KG | TEA4
Y000113536 | 000000000014010486 (G-D-LCFLTF-S062-WHT-240W-N-G-WE-MM) | 4010 | G000 |  | 05 |  | 2021-02-26 |  |  | 19853 | 0 | 0 | A 0.65 | R RJ | A 0.65 | A 0.65 |  | R RJ/CR | 130.00 kg |  | Not Received from R&D Order | 25%OS,OE AQL1.0 |  |  |  |  | 248 mm | 21.00 µg/g |  |  |  | 0.7 mg/glv | 10.3 N |  | 31.1 MPa | 803 % |  | 4010 | HY1 | M36 | 6.5 g | 153.1 PC/KG | TEA3
Y000113643 | 000000000014010486 (G-D-LCFLTF-S062-WHT-240W-N-G-WE-MM) | 4010 | G000 |  | 04 |  | 2021-02-25 |  |  | 20529 | 0 | 0 | A 4.0 | A AC | A 0.65 | A 0.65 |  | A 4.0/BR | 130.00 kg |  | Not Received from R&D Order | 25% |  |  |  |  | 249 mm | 22.90 µg/g |  |  |  | 0.6 mg/glv | 9.2 N |  | 27.3 MPa | 768 % |  | 4010 | HY1 | M37 | 6.3 g | 158.3 PC/KG | TEA4
Y000113731 | 000000000014010486 (G-D-LCFLTF-S062-WHT-240W-N-G-WE-MM) | 4010 | G000 |  | 05 |  | 2021-02-24 |  |  | 20334 | 0 | 0 | A 0.65 | A AC | A 0.65 | A 0.65 |  | A 0.65/BR | 130.00 kg |  | Not Received from R&D Order | 25% |  |  |  |  | 247 mm |  |  |  |  | 0.7 mg/glv | 10.3 N |  | 31.1 MPa | 803 % |  | 4010 | HY1 | M11 | 6.4 g | 157.0 PC/KG | TBA3
Y000113732 | 000000000014010486 (G-D-LCFLTF-S062-WHT-240W-N-G-WE-MM) | 4010 | G000 |  | 05 |  | 2021-02-24 |  |  | 20334 | 0 | 0 | A 0.65 | A AC | A 0.65 | A 1.0 |  | A 0.65/BR | 130.00 kg |  | Not Received from R&D Order | 25% |  |  |  |  | 248 mm |  |  |  |  | 0.7 mg/glv | 10.3 N |  | 31.1 MPa | 803 % |  | 4010 | HY1 | M11 | 6.4 g | 156.8 PC/KG | TBA3
Y000113736 | 000000000014010486 (G-D-LCFLTF-S062-WHT-240W-N-G-WE-MM) | 4010 | G000 |  | 05 |  | 2021-02-24 |  |  | 20334 | 0 | 0 | A 1.0 | A AC | A 0.65 | A 0.65 |  | A 1.0/BR | 130.00 kg |  | Not Received from R&D Order | 25%/LOT ตัวแทนกะ |  |  |  |  | 247 mm |  |  |  |  | 0.7 mg/glv | 10.3 N |  | 31.1 MPa | 803 % |  | 4010 | HY1 | M11 | 6.4 g | 157.0 PC/KG | TBA3
Y000113975 | 000000000014010486 (G-D-LCFLTF-S062-WHT-240W-N-G-WE-MM) | 4010 | G000 |  | 05 |  | 2021-02-23 |  |  | 20464 | 0 | 0 | A 1.0 | A AC | A 0.65 | A 0.65 |  | A 1.0/BR | 130.00 kg |  | Not Received from R&D Order | 25% |  |  |  |  | 248 mm | 23.00 µg/g |  |  |  | 0.7 mg/glv | 9.5 N |  | 28.6 MPa | 767 % |  | 4010 | HY1 | M11 | 6.3 g | 157.8 PC/KG | TBA3
Y000114079 | 000000000014010486 (G-D-LCFLTF-S062-WHT-240W-N-G-WE-MM) | 4010 | G000 |  | 04 |  | 2021-02-23 |  |  | 20659 | 0 | 0 | A 0.65 | R RJ | A 0.65 | A 0.65 |  | R RJ/CR | 130.00 kg |  | Not Received from R&D Order | 25%/OS,OE AQL1.0/LOTตัวแทนกะ |  |  |  |  | 248 mm | 22.80 µg/g |  |  |  | 0.6 mg/glv | 9.3 N |  | 27.8 MPa | 800 % |  | 4010 | HY1 | M37 | 6.3 g | 159.3 PC/KG | TEA4
Y000114253 | 000000000014010486 (G-D-LCFLTF-S062-WHT-240W-N-G-WE-MM) | 4010 | G000 |  | 05 |  | 2021-02-22 |  |  | 20139 | 0 | 0 | A 0.65 | A AC | A 0.65 | A 0.65 |  | A 0.65/BR | 130.00 kg |  | Not Received from R&D Order | 25% |  |  |  |  | 248 mm |  |  |  |  | 0.7 mg/glv | 9.5 N |  | 28.6 MPa | 767 % |  | 4010 | HY1 | M11 | 6.4 g | 156.4 PC/KG | TBA3
Y000114390 | 000000000014010486 (G-D-LCFLTF-S062-WHT-240W-N-G-WE-MM) | 4010 | G000 |  | 05 |  | 2021-02-22 |  |  | 464 | 0 | 0 | A 0.65 | A AC | A 0.65 | A 0.65 |  | A 0.65/BR | 130.00 kg |  | Not Received from R&D Order | 25% |  |  |  |  | 247 mm | 21.20 µg/g |  |  |  | 0.5 mg/glv | 9.3 N |  | 28.4 MPa | 786 % |  | 4010 | HY1 | M11 | 6.3 g | 157.8 PC/KG | TBA3
Y000115019 | 000000000014010486 (G-D-LCFLTF-S062-WHT-240W-N-G-WE-MM) | 4010 | G000 |  | 04 |  | 2021-02-19 |  |  | 20919 | 0 | 0 | A 2.5 | R RJ | A 0.65 | A 0.65 |  | R RJ/CR | 130.00 kg |  | Not Received from R&D Order | 25% |  |  |  |  | 248 mm | 21.60 µg/g |  |  |  | 0.3 mg/glv | 9.0 N |  | 25.5 MPa | 750 % |  | 4010 | HY1 | M37 | 6.2 g | 161.3 PC/KG | TEA4
Y000115054 | 000000000014010486 (G-D-LCFLTF-S062-WHT-240W-N-G-WE-MM) | 4010 | G000 |  | 05 |  | 2021-02-22 |  |  | 2113 | 0 | 0 | A 1.0 | A AC | A 0.65 | A 0.65 |  | A 1.0/BR | 130.00 kg |  | Not Received from R&D Order | 30% |  |  |  |  | 248 mm | 21.20 µg/g |  |  |  | 0.5 mg/glv | 9.3 N |  | 28.4 MPa | 786 % |  | 4010 | HY1 | M11 | 6.4 g | 155.1 PC/KG | TBA3
Y000115156 | 000000000014010486 (G-D-LCFLTF-S062-WHT-240W-N-G-WE-MM) | 4010 | G000 |  | 02 |  | 2021-02-19 |  |  | 20308 | 0 | 0 | A 0.65 | R RJ | A 0.65 | A 0.65 |  | R RJ/CR | 130.00 kg |  | Not Received from R&D Order | 25%/OS OE AQL1.0 |  |  |  |  | 244 mm | 20.80 µg/g |  |  |  | 0.5 mg/glv | 9.8 N |  | 27.4 MPa | 748 % |  | 4010 | HY1 | M36 | 6.4 g | 156.6 PC/KG | TEA3
Y000115271 | 000000000014010486 (G-D-LCFLTF-S062-WHT-240W-N-G-WE-MM) | 4010 | G000 |  | 04 |  | 2021-02-18 |  |  | 21101 | 0 | 0 | A 4.0 | A AC | A 0.65 | A 0.65 |  | A 4.0/BR | 130.00 kg |  | Not Received from R&D Order | 25% |  |  |  |  | 248 mm | 22.80 µg/g |  |  |  | 0.2 mg/glv | 9.2 N |  | 26.7 MPa | 757 % |  | 4010 | HY1 | M12 | 6.1 g | 162.7 PC/KG | TBA3
Y000115395 | 000000000014010486 (G-D-LCFLTF-S062-WHT-240W-N-G-WE-MM) | 4010 | G000 |  | 04 |  | 2021-02-17 |  |  | 2127 | 0 | 0 | A 0.65 | A AC | A 0.65 | A 0.65 |  | A 0.65/BR | 130.00 kg |  | Not Received from R&D Order | 25% |  |  |  |  | 248 mm | 22.80 µg/g |  |  |  | 0.2 mg/glv | 9.2 N |  | 26.7 MPa | 757 % |  | 4010 | HY1 | M37 | 6.1 g | 162.9 PC/KG | TEA4
Y000115876 | 000000000014010486 (G-D-LCFLTF-S062-WHT-240W-N-G-WE-MM) | 4010 | G000 |  | 05 |  | 2021-02-14 |  |  | 19944 | 0 | 0 | A 4.0 | A AC | A 0.65 | A 0.65 |  | A 4.0/BR | 130.00 kg |  | Not Received from R&D Order | 25% |  |  |  |  | 245 mm | 21.70 µg/g |  |  |  | 0.7 mg/glv | 9.7 N |  | 28.1 MPa | 811 % |  | 4010 | HY1 | M11 | 6.5 g | 152.8 PC/KG | TBA3
Y000116255 | 000000000014010486 (G-D-LCFLTF-S062-WHT-240W-N-G-WE-MM) | 4010 | G000 |  | 04 |  | 2021-02-13 |  |  | 20737 | 0 | 0 | A 1.0 | A AC | A 0.65 | A 0.65 |  | A 1.0/BR | 130.00 kg |  | Not Received from R&D Order | 25% |  |  |  |  | 247 mm | 21.80 µg/g |  |  |  | 0.5 mg/glv | 8.7 N |  | 25.5 MPa | 905 % |  | 4010 | HY1 | M37 | 6.3 g | 159.9 PC/KG | TEA4
Y000116330 | 000000000014010486 (G-D-LCFLTF-S062-WHT-240W-N-G-WE-MM) | 4010 | G000 |  | 04 |  | 2021-02-12 |  |  | 2789 | 0 | 0 | A 1.0 | A AC | A 0.65 | A 0.65 |  | A 1.0/BR | 130.00 kg |  | Not Received from R&D Order | 25%/LOT ตัวแทนกะ |  |  |  |  | 247 mm | 21.80 µg/g |  |  |  | 0.5 mg/glv | 8.7 N |  | 25.5 MPa | 905 % |  | 4010 | HY1 | M37 | 6.2 g | 160.3 PC/KG | TEA4
Y000116534 | 000000000014010486 (G-D-LCFLTF-S062-WHT-240W-N-G-WE-MM) | 4010 | G000 |  | 02 |  | 2021-02-12 |  |  | 19905 | 0 | 0 | A 0.65 | A AC | A 0.65 | A 0.65 |  | A 0.65/BR | 130.00 kg |  | Not Received from R&D Order | 25% |  |  |  |  | 246 mm | 20.90 µg/g |  |  |  | 0.5 mg/glv | 9.1 N |  | 26.8 MPa | 787 % |  | 4010 | HY1 | M11 | 6.5 g | 153.5 PC/KG | TBA3
Y000116580 | 000000000014010486 (G-D-LCFLTF-S062-WHT-240W-N-G-WE-MM) | 4010 | G000 |  | 02 |  | 2021-02-12 |  |  | 19827 | 0 | 0 | A 0.65 | R RJ | A 0.65 | A 0.65 |  | R RJ/CR | 130.00 kg |  | Not Received from R&D Order | 25%/OS,OE AQL1.0 |  |  |  |  | 246 mm | 20.90 µg/g |  |  |  | 0.5 mg/glv | 9.1 N |  | 26.8 MPa | 787 % |  | 4010 | HY1 | M12 | 6.5 g | 152.9 PC/KG | TBA3
Y000117033 | 000000000014010486 (G-D-LCFLTF-S062-WHT-240W-N-G-WE-MM) | 4010 | G000 |  | 04 |  | 2021-02-10 |  |  | 20685 | 0 | 0 | A 0.65 | R RJ | A 0.65 | A 0.65 |  | R RJ/CR | 130.00 kg |  | Not Received from R&D Order | 25%/LOT ตัวแทนกะ/OS,OEAQL1.0 |  |  |  |  | 247 mm | 22.20 µg/g |  |  |  | 0.5 mg/glv | 8.8 N |  | 25.4 MPa | 904 % |  | 4010 | HY1 | M37 | 6.2 g | 160.1 PC/KG | TEA4
Y000117243 | 000000000014010486 (G-D-LCFLTF-S062-WHT-240W-N-G-WE-MM) | 4010 | G000 |  | 02 |  | 2021-02-09 |  |  | 19970 | 0 | 0 | A 4.0 | A AC | A 0.65 | A 0.65 |  | A 4.0/BR | 130.00 kg |  | Not Received from R&D Order | 25% |  |  |  |  | 246 mm | 20.10 µg/g |  |  |  | 0.5 mg/glv | 9.9 N |  | 28.2 MPa | 915 % |  | 4010 | HY1 | M11 | 6.5 g | 154.2 PC/KG | TBA3
Y000117473 | 000000000014010486 (G-D-LCFLTF-S062-WHT-240W-N-G-WE-MM) | 4010 | G000 |  | 04 |  | 2021-02-08 |  |  | 10581 | 0 | 0 | A 4.0 | A AC | A 0.65 | A 0.65 |  | A 4.0/BR | 130.00 kg |  | Not Received from R&D Order | 25% |  |  |  |  | 244 mm | 21.20 µg/g |  |  |  | 0.5 mg/glv | 9.4 N |  | 27.5 MPa | 793 % |  | 4010 | HY1 | M37 | 6.3 g | 158.7 PC/KG | TEA4
Y000117669 | 000000000014010486 (G-D-LCFLTF-S062-WHT-240W-N-G-WE-MM) | 4010 | G000 |  | 02 |  | 2021-02-07 |  |  | 20074 | 0 | 0 | A 4.0 | A AC | A 0.65 | A 0.65 |  | A 4.0/BR | 130.00 kg |  | Not Received from R&D Order | 25% |  |  |  |  | 246 mm | 21.80 µg/g |  |  |  | 0.5 mg/glv | 8.9 N |  | 25.9 MPa | 876 % |  | 4010 | HY1 | M11 | 6.5 g | 154.4 PC/KG | TBA3
Y000118303 | 000000000014010486 (G-D-LCFLTF-S062-WHT-240W-N-G-WE-MM) | 4010 | G000 |  | 02 |  | 2021-02-04 |  |  | 438 | 0 | 0 | A 0.65 | A AC | A 0.65 | A 0.65 |  | A 0.65/BR | 130.00 kg |  | Not Received from R&D Order | 25% |  |  |  |  | 248 mm | 22.60 µg/g |  |  |  | 0.6 mg/glv | 9.2 N |  | 27.6 MPa | 776 % |  | 4010 | HY1 | M11 | 6.4 g | 157.4 PC/KG | TBA3
Y000118368 | 000000000014010486 (G-D-LCFLTF-S062-WHT-240W-N-G-WE-MM) | 4010 | G000 |  | 02 |  | 2021-02-03 |  |  | 529 | 0 | 0 | A 1.0 | A AC | A 0.65 | A 0.65 |  | A 1.0/BR | 130.00 kg |  | Not Received from R&D Order | 25% |  |  |  |  | 244 mm | 22.60 µg/g |  |  |  | 0.6 mg/glv | 9.2 N |  | 27.6 MPa | 776 % |  | 4010 | HY1 | M11 | 6.3 g | 158.3 PC/KG | TBA3
Y000118370 | 000000000014010486 (G-D-LCFLTF-S062-WHT-240W-N-G-WE-MM) | 4010 | G000 |  | 02 |  | 2021-02-02 |  |  | 20529 | 0 | 0 | A 0.65 | R RJ | A 0.65 | A 0.65 |  | R RJ/CR | 130.00 kg |  | Not Received from R&D Order | OS ,OE AQL1.0 | 25% |  |  |  | 246 mm | 22.60 µg/g |  |  |  | 0.6 mg/glv | 9.2 N |  | 27.6 MPa | 776 % |  | 4010 | HY1 | M11 | 6.3 g | 157.8 PC/KG | TBA3
Y000118681 | 000000000014010486 (G-D-LCFLTF-S062-WHT-240W-N-G-WE-MM) | 4010 | G000 |  | 02 |  | 2021-02-03 |  |  | 20607 | 0 | 0 | A 4.0 | A AC | A 0.65 | A 0.65 |  | A 4.0/BR | 130.00 kg |  | Not Received from R&D Order | 25% |  |  |  |  | 247 mm | 22.60 µg/g |  |  |  | 0.6 mg/glv | 9.2 N |  | 27.6 MPa | 776 % |  | 4010 | HY1 | M11 | 6.3 g | 158.9 PC/KG | TBA3
Y000118697 | 000000000014010486 (G-D-LCFLTF-S062-WHT-240W-N-G-WE-MM) | 4010 | G000 |  | 04 |  | 2021-02-02 |  |  | 334 | 0 | 0 | A 1.0 | A AC | A 0.65 | A 0.65 |  | A 1.0/BR | 130.00 kg |  | Not Received from R&D Order | 25% | [5 empty] | 21.90 µg/g |  |  |  | 0.3 mg/glv | 9.2 N |  | 27.9 MPa | 822 % |  | 4010 | HY1 | M36 |  | 156.8 PC/KG | TEA3
Y000118757 | 000000000014010486 (G-D-LCFLTF-S062-WHT-240W-N-G-WE-MM) | 4010 | G000 |  | 02 |  | 2021-02-02 |  |  | 19814 | 0 | 0 | A 4.0 | A AC | A 0.65 | A 0.65 |  | A 4.0/BR | 130.00 kg |  | Not Received from R&D Order | 25% |  |  |  |  | 247 mm | 21.20 µg/g |  |  |  | 0.4 mg/glv | 9.7 N |  | 27.6 MPa | 798 % |  | 4010 | HY1 | M11 | 6.5 g | 152.8 PC/KG | TBA3
Y000119128 | 000000000014010486 (G-D-LCFLTF-S062-WHT-240W-N-G-WE-MM) | 4010 | G000 |  | 02 |  | 2021-01-31 |  |  | 19905 | 0 | 0 | A 4.0 | A AC | A 0.65 | A 0.65 |  | A 4.0/BR | 130.00 kg |  | Not Received from R&D Order | 25% |  |  |  |  | 248 mm | 20.70 µg/g |  |  |  | 0.4 mg/glv | 9.8 N |  | 24.6 MPa | 730 % |  | 4010 | HY1 | M11 | 6.5 g | 153.5 PC/KG | TBA3
Y000119252 | 000000000014010486 (G-D-LCFLTF-S062-WHT-240W-N-G-WE-MM) | 4010 | G000 |  | 02 |  | 2021-01-29 |  |  | 19671 | 0 | 0 | A 1.0 | R RJ | A 0.65 | A 1.0 |  | R RJ/CR | 130.00 kg |  | Not Received from R&D Order | 25% OS,OE AQL1.5 |  |  |  |  | 246 mm | 20.70 µg/g |  |  |  | 0.4 mg/glv | 9.8 N |  | 24.6 MPa | 730 % |  | 4010 | HY1 | M11 | 6.6 g | 152.4 PC/KG | TBA3
Y000138165 | 000000000014010486 (G-D-LCFLTF-S062-WHT-240W-N-G-WE-MM) | 4010 | G000 |  | 63 |  | 2021-02-26 |  |  | 20704 | 0 | 0 | A 0.65 | A AC | A 0.65 | A 0.65 |  | A 0.65/BR | 136.00 kg |  | Not Received from R&D Order | 20% |  |  |  |  | 248 mm | 20.80 µg/g |  |  |  | 0.3 mg/glv | 9.4 N |  | 27.8 MPa | 739 % |  | 4010 | HY3/1 | M27 | 6.6 g | 152.6 PC/KG | TEA1
Y000138466 | 000000000014010486 (G-D-LCFLTF-S062-WHT-240W-N-G-WE-MM) | 4010 | G000 |  | 63 |  | 2021-02-18 |  |  | 21887 | 0 | 0 | A 0.65 | A AC | A 0.65 | A 0.65 |  | A 0.65/BR | 136.00 kg |  | Not Received from R&D Order | 20% |  |  |  |  | 245 mm | 21.30 µg/g |  |  |  | 0.3 mg/glv | 9.1 N |  | 27.0 MPa | 731 % |  | 4010 | HY3/1 | M27 | 6.2 g | 161.3 PC/KG | TEA1
Y000138472 | 000000000014010486 (G-D-LCFLTF-S062-WHT-240W-N-G-WE-MM) | 4010 | G000 |  | 63 |  | 2021-02-23 |  |  | 21411 | 0 | 0 | A 0.65 | R RJ | A 0.65 | A 0.65 |  | R RJ/CR | 136.00 kg |  | Not Received from R&D Order | OS,OE AQL 1.0/20% | ทอสอบกลิ่น/LOTตัวแทน |  |  |  | 250 mm | 20.10 µg/g |  |  |  | 0.3 mg/glv | 9.1 N |  | 27.0 MPa | 715 % |  | 4010 | HY3/1 | M27 | 6.3 g | 157.8 PC/KG | TEA1
Y000138488 | 000000000014010486 (G-D-LCFLTF-S062-WHT-240W-N-G-WE-MM) | 4010 | G000 |  | 63 |  | 2021-02-18 |  |  | 21887 | 0 | 0 | A 0.65 | A AC | A 0.65 | A 0.65 |  | A 0.65/BR | 136.00 kg |  | Not Received from R&D Order | 20% |  |  |  |  | 245 mm | 21.30 µg/g |  |  |  | 0.3 mg/glv | 9.1 N |  | 27.0 MPa | 731 % |  | 4010 | HY3/1 | M27 | 6.2 g | 161.3 PC/KG | TEA1
Y000138628 | 000000000014010486 (G-D-LCFLTF-S062-WHT-240W-N-G-WE-MM) | 4010 | G000 |  | 63 |  | 2021-02-18 |  |  | 21696 | 0 | 0 | A 0.65 | R RJ | A 0.65 | A 0.65 |  | R RJ/CR | 136.00 kg |  | Not Received from R&D Order | LOTตัวแทนดึงขอบ/20% | OS,OE/AQL1.5 |  |  |  | 245 mm | 21.30 µg/g |  |  |  | 0.3 mg/glv | 8.8 N |  | 25.8 MPa | 704 % |  | 4010 | HY3/1 | M27 | 6.3 g | 159.9 PC/KG | TEA1
Y000138692 | 000000000014010486 (G-D-LCFLTF-S062-WHT-240W-N-G-WE-MM) | 4010 | G000 |  | 63 |  | 2021-02-17 |  |  | 21751 | 0 | 0 | A 0.65 | R RJ | A 0.65 | A 1.0 |  | R RJ/CR | 136.00 kg |  | Not Received from R&D Order | OS,OE/AQL.1.0 | LOTตัวแทนดึงขอบ/20% |  |  |  | 245 mm | 21.30 µg/g |  |  |  | 0.3 mg/glv | 8.8 N |  | 25.8 MPa | 704 % |  | 4010 | HY3/1 | M27 | 6.2 g | 160.3 PC/KG | TEA1
Y000139102 | 000000000014010486 (G-D-LCFLTF-S062-WHT-240W-N-G-WE-MM) | 4010 | G000 |  | 63 |  | 2021-02-17 |  |  | 21751 | 0 | 0 | A 2.5 | A AC | A 0.65 | A 0.65 |  | A 2.5/BR | 136.00 kg |  | Not Received from R&D Order | LF20% |  |  |  |  | 246 mm | 21.30 µg/g |  |  |  | 0.3 mg/glv | 8.8 N |  | 25.8 MPa | 704 % |  | 4010 | HY3/1 | M27 | 6.2 g | 160.9 PC/KG | TEA1
Y000139104 | 000000000014010486 (G-D-LCFLTF-S062-WHT-240W-N-G-WE-MM) | 4010 | G000 |  | 63 |  | 2021-02-17 |  |  | 21751 | 0 | 0 | A 1.0 | A AC | A 0.65 | A 0.65 |  | A 1.0/BR | 136.00 kg |  | Not Received from R&D Order | 20% |  |  |  |  | 246 mm | 21.30 µg/g |  |  |  | 0.3 mg/glv | 8.8 N |  | 25.8 MPa | 704 % |  | 4010 | HY3/1 | M27 | 6.2 g | 160.3 PC/KG | TEA1
Y000139387 | 000000000014010486 (G-D-LCFLTF-S062-WHT-240W-N-G-WE-MM) | 4010 | G000 |  | 63 |  | 2021-02-19 |  |  | 21642 | 0 | 0 | A 1.5 | R RJ | A 0.65 | A 0.65 |  | R RJ/CR | 136.00 kg |  | Not Received from R&D Order | LOTตัวแทนดึงขอบ/20% | OS,OE/AQL2.5 |  |  |  | 245 mm | 21.30 µg/g |  |  |  | 0.3 mg/glv | 9.1 N |  | 27.0 MPa | 731 % |  | 4010 | HY3/1 | M27 | 6.3 g | 159.5 PC/KG | TEA1
Y000139413 | 000000000014010486 (G-D-LCFLTF-S062-WHT-240W-N-G-WE-MM) | 4010 | G000 |  | 63 |  | 2021-02-17 |  |  | 7120 | 0 | 0 | A 2.5 | A AC | A RJ | A 0.65 |  | R RJ/MJ | 136.00 kg |  | Not Received from R&D Order | LF20% |  |  |  |  | 246 mm | 21.60 µg/g |  |  |  | 0.3 mg/glv | 8.7 N |  | 25.1 MPa | 734 % |  | 4010 | HY3/1 | M27 | 6.3 g | 158.9 PC/KG | TEA1
Y000139433 | 000000000014010486 (G-D-LCFLTF-S062-WHT-240W-N-G-WE-MM) | 4010 | G000 |  | 63 |  | 2021-02-17 |  |  | 21560 | 0 | 0 | A 1.0 | A AC | A 0.65 | A 0.65 |  | A 1.0/BR | 136.00 kg |  | Not Received from R&D Order | LF20% |  |  |  |  | 246 mm | 21.60 µg/g |  |  |  | 0.3 mg/glv | 8.7 N |  | 25.1 MPa | 734 % |  | 4010 | HY3/1 | M27 | 6.3 g | 158.9 PC/KG | TEA1
Y000140075 | 000000000014010486 (G-D-LCFLTF-S062-WHT-240W-N-G-WE-MM) | 4010 | G000 |  | 63 |  | 2021-02-14 |  |  | 21329 | 0 | 0 | A 0.65 | R RJ | A 0.65 | A 0.65 |  | R RJ/CR | 136.00 kg |  | Not Received from R&D Order | OS,OE/AQL 1.0 |  |  |  |  | 246 mm | 22.90 µg/g |  |  |  | 0.4 mg/glv | 9.1 N |  | 27.6 MPa | 803 % |  | 4010 | HY3/1 | M27 | 6.4 g | 157.2 PC/KG | TEA1
Y000140450 | 000000000014010486 (G-D-LCFLTF-S062-WHT-240W-N-G-WE-MM) | 4010 | G000 |  | 63 |  | 2021-02-16 |  |  | 21506 | 0 | 0 | A 4.0 | A AC | A 0.65 | A 0.65 |  | A 4.0/BR | 136.00 kg |  | Not Received from R&D Order | LOTตัวแทนดึงขอบ/20% |  |  |  |  | 243 mm | 21.30 µg/g |  |  |  | 0.3 mg/glv | 8.8 N |  | 25.8 MPa | 704 % |  | 4010 | HY3/1 | M27 | 6.2 g | 160.5 PC/KG | TEA1
Y000140672 | 000000000014010486 (G-D-LCFLTF-S062-WHT-240W-N-G-WE-MM) | 4010 | G000 |  | 63 |  | 2021-02-14 |  |  | 20894 | 0 | 0 | A 0.65 | R RJ | A 0.65 | A 0.65 |  | R RJ/CR | 136.00 kg |  | Not Received from R&D Order | 20%/OS/OE/AQL1.0 |  |  |  |  | 244 mm | 22.90 µg/g |  |  |  | 0.4 mg/glv | 9.1 N |  | 27.6 MPa | 803 % |  | 4010 | HY3/1 | M27 | 6.5 g | 154.0 PC/KG | TEA1
Y000141154 | 000000000014010486 (G-D-LCFLTF-S062-WHT-240W-N-G-WE-MM) | 4010 | G000 |  | 63 |  | 2021-02-13 |  |  | 20921 | 0 | 0 | A 0.65 | A AC | A 0.65 | A 0.65 |  | A 0.65/BR | 136.00 kg |  | Not Received from R&D Order | LOTตัวแทนดึงขอบ/20% |  |  |  |  | 245 mm | 22.90 µg/g |  |  |  | 0.4 mg/glv | 9.1 N |  | 27.6 MPa | 803 % |  | 4010 | HY3/1 | M27 | 6.5 g | 154.2 PC/KG | TEA1
Y000141172 | 000000000014010486 (G-D-LCFLTF-S062-WHT-240W-N-G-WE-MM) | 4010 | G000 |  | 63 |  | 2021-02-12 |  |  | 3044 | 0 | 0 | A 0.65 | A AC | A 0.65 | A 0.65 |  | A 0.65/BR | 136.00 kg |  | Not Received from R&D Order | 20% |  |  |  |  | 245 mm | 23.90 µg/g |  |  |  | 0.4 mg/glv | 9.1 N |  | 29.0 MPa | 949 % |  | 4010 | HY3/1 | M27 | 6.4 g | 155.1 PC/KG | TEA1
Y000141203 | 000000000014010486 (G-D-LCFLTF-S062-WHT-240W-N-G-WE-MM) | 4010 | G000 |  | 63 |  | 2021-02-12 |  |  | 21044 | 0 | 0 | A 1.0 | A AC | A 0.65 | A 0.65 |  | A 1.0/BR | 136.00 kg |  | Not Received from R&D Order | LOTตัวแทนดึงขอบ/20% |  |  |  |  | 245 mm | 23.90 µg/g |  |  |  | 0.4 mg/glv | 9.1 N |  | 29.0 MPa | 949 % |  | 4010 | HY3/1 | M27 | 6.4 g | 155.1 PC/KG | TEA1
Y000141204 | 000000000014010486 (G-D-LCFLTF-S062-WHT-240W-N-G-WE-MM) | 4010 | G000 |  | 63 |  | 2021-02-12 |  |  | 21044 | 0 | 0 | A 0.65 | A AC | A 0.65 | A 0.65 |  | A 0.65/BR | 136.00 kg |  | Not Received from R&D Order | LOTตัวแทนดึงขอบ/20% |  |  |  |  | 245 mm | 23.90 µg/g |  |  |  | 0.4 mg/glv | 9.1 N |  | 29.0 MPa | 949 % |  | 4010 | HY3/1 | M27 | 6.4 g | 155.1 PC/KG | TEA1
Y000141241 | 000000000014010486 (G-D-LCFLTF-S062-WHT-240W-N-G-WE-MM) | 4010 | G000 |  | 63 |  | 2021-02-13 |  |  | 21071 | 0 | 0 | A 0.65 | A AC | A 0.65 | A 0.65 |  | A 0.65/BR | 136.00 kg |  | Not Received from R&D Order | LOTตัวแทนดึงขอบ |  |  |  |  | 245 mm | 22.90 µg/g |  |  |  | 0.4 mg/glv | 9.1 N |  | 27.6 MPa | 803 % |  | 4010 | HY3/1 | M27 | 6.4 g | 155.3 PC/KG | TEA1
Y000141244 | 000000000014010486 (G-D-LCFLTF-S062-WHT-240W-N-G-WE-MM) | 4010 | G000 |  | 63 |  | 2021-02-13 |  |  | 21071 | 0 | 0 | A 0.65 | R RJ | A 0.65 | A 0.65 |  | R RJ/CR | 136.00 kg |  | Not Received from R&D Order | OS,OE/AQL1.0 | LOTตัวเเทนดึงขอบ/20% |  |  |  | 245 mm | 22.90 µg/g |  |  |  | 0.4 mg/glv | 9.1 N |  | 27.6 MPa | 803 % |  | 4010 | HY3/1 | M27 | 6.4 g | 155.3 PC/KG | TEA1
Y000142447 | 000000000014010486 (G-D-LCFLTF-S062-WHT-240W-N-G-WE-MM) | 4010 | G000 |  | 63 |  | 2021-02-09 |  |  | 21533 | 0 | 0 | A 0.65 | A AC | A 0.65 | A 0.65 |  | A 0.65/BR | 136.00 kg |  | Not Received from R&D Order | 25% |  |  |  |  | 248 mm | 20.50 µg/g |  |  |  | 0.3 mg/glv | 8.9 N |  | 27.8 MPa | 721 % |  | 4010 | HY3/1 | M27 | 6.3 g | 157.8 PC/KG | TEA1
Y000142558 | 000000000014010486 (G-D-LCFLTF-S062-WHT-240W-N-G-WE-MM) | 4010 | G000 |  | 63 |  | 2021-02-12 |  |  | 21098 | 0 | 0 | A 0.65 | A AC | A 0.65 | A 0.65 |  | A 0.65/BR | 136.00 kg |  | Not Received from R&D Order | LOTตัวแทนดึงขอบ/20% |  |  |  |  | 245 mm | 23.90 µg/g |  |  |  | 0.4 mg/glv | 9.1 N |  | 29.0 MPa | 949 % |  | 4010 | HY3/1 | M27 | 6.4 g | 155.5 PC/KG | TEA1
Y000142566 | 000000000014010486 (G-D-LCFLTF-S062-WHT-240W-N-G-WE-MM) | 4010 | G000 |  | 63 |  | 2021-02-12 |  |  | 3098 | 0 | 0 | A 0.65 | A AC | A 0.65 | A 0.65 |  | A 0.65/BR | 136.00 kg |  | Not Received from R&D Order | 20% |  |  |  |  | 245 mm | 23.90 µg/g |  |  |  | 0.4 mg/glv | 9.1 N |  | 29.0 MPa | 949 % |  | 4010 | HY3/1 | M26 | 6.4 g | 155.5 PC/KG | TEA0
Y000143184 | 000000000014010486 (G-D-LCFLTF-S062-WHT-240W-N-G-WE-MM) | 4010 | G000 |  | 63 |  | 2021-02-10 |  |  | 21615 | 0 | 0 | A 0.65 | A AC | A 0.65 | A 0.65 |  | A 0.65/BR | 136.00 kg |  | Not Received from R&D Order | 20% |  |  |  |  | 246 mm | 23.90 µg/g |  |  |  | 0.4 mg/glv | 9.1 N |  | 29.0 MPa | 949 % |  | 4010 | HY3/1 | M27 | 6.3 g | 159.3 PC/KG | TEA1
Y000144223 | 000000000014010486 (G-D-LCFLTF-S062-WHT-240W-N-G-WE-MM) | 4010 | G000 |  | 63 |  | 2021-02-05 |  |  | 21724 | 0 | 0 | A 1.0 | A AC | A 0.65 | A 0.65 |  | A 1.0/BR | 136.00 kg |  | Not Received from R&D Order | LOTตัวแทนดึงขอบ/20% |  |  |  |  | 245 mm | 22.10 µg/g |  |  |  | 0.7 mg/glv | 8.8 N |  | 26.8 MPa | 733 % |  | 4010 | HY3/1 | M27 | 6.2 g | 160.1 PC/KG | TEA1
Y000159211 | 000000000014010486 (G-D-LCFLTF-S062-WHT-240W-N-G-WE-MM) | 4010 | G000 |  | 63 |  | 2021-03-02 |  |  | 21438 | 0 | 0 | A 0.65 | A AC | A 0.65 | A 0.65 |  | A 0.65/BR | 136.00 kg |  | Not Received from R&D Order | LOTตัวแทนดึงขอบ/20% |  |  |  |  | 246 mm | 21.40 µg/g |  |  |  | 0.3 mg/glv | 8.9 N |  | 27.2 MPa | 870 % |  | 4010 | HY3/1 | M27 | 6.3 g | 158.7 PC/KG | TEA1
Y000159214 | 000000000014010486 (G-D-LCFLTF-S062-WHT-240W-N-G-WE-MM) | 4010 | G000 |  | 63 |  | 2021-03-02 |  |  | 21438 | 0 | 0 | A 0.65 | A AC | A 0.65 | A 0.65 |  | A 0.65/BR | 136.00 kg |  | Not Received from R&D Order | LOTตัวแทนดึงขอบ/20% |  |  |  |  | 246 mm | 21.40 µg/g |  |  |  | 0.3 mg/glv | 8.9 N |  | 27.2 MPa | 870 % |  | 4010 | HY3/1 | M27 | 6.3 g | 158.7 PC/KG | TEA1
Y000159215 | 000000000014010486 (G-D-LCFLTF-S062-WHT-240W-N-G-WE-MM) | 4010 | G000 |  | 63 |  | 2021-03-02 |  |  | 21533 | 0 | 0 | A 1.0 | A AC | A 0.65 | A 0.65 |  | A 1.0/BR | 136.00 kg |  | Not Received from R&D Order | LOTตัวแทนดึงขอบ/20% |  |  |  |  | 246 mm | 21.40 µg/g |  |  |  | 0.3 mg/glv | 8.9 N |  | 27.2 MPa | 870 % |  | 4010 | HY3/1 | M27 | 6.3 g | 158.7 PC/KG | TEA1
Y000159229 | 000000000014010486 (G-D-LCFLTF-S062-WHT-240W-N-G-WE-MM) | 4010 | G000 |  | 63 |  | 2021-03-02 |  |  | 21533 | 0 | 0 | A 0.65 | A AC | A 0.65 | A 0.65 |  | A 0.65/BR | 136.00 kg |  | Not Received from R&D Order | 20% |  |  |  |  | 246 mm | 21.40 µg/g |  |  |  | 0.3 mg/glv | 8.9 N |  | 27.2 MPa | 870 % |  | 4010 | HY3/1 | M27 | 6.3 g | 158.7 PC/KG | TEA1
Y000159237 | 000000000014010486 (G-D-LCFLTF-S062-WHT-240W-N-G-WE-MM) | 4010 | G000 |  | 63 |  | 2021-03-02 |  |  | 21533 | 0 | 0 | A 0.65 | A AC | A 0.65 | A 0.65 |  | A 0.65/BR | 136.00 kg |  | Not Received from R&D Order | 20% |  |  |  |  | 246 mm | 21.40 µg/g |  |  |  | 0.3 mg/glv | 8.9 N |  | 27.2 MPa | 870 % |  | 4010 | HY3/1 | M27 | 6.3 g | 158.7 PC/KG | TEA1
Y000159240 | 000000000014010486 (G-D-LCFLTF-S062-WHT-240W-N-G-WE-MM) | 4010 | G000 |  | 63 |  | 2021-03-02 |  |  | 21533 | 0 | 0 | A 1.0 | A AC | A 0.65 | A 0.65 |  | A 1.0/BR | 136.00 kg |  | Not Received from R&D Order | ทดสอบกลิ่นAC/20% |  |  |  |  | 246 mm | 21.40 µg/g |  |  |  | 0.3 mg/glv | 8.9 N |  | 27.2 MPa | 870 % |  | 4010 | HY3/1 | M27 | 6.3 g | 158.7 PC/KG | TEA1
Y000159313 | 000000000014010486 (G-D-LCFLTF-S062-WHT-240W-N-G-WE-MM) | 4010 | G000 |  | 63 |  | 2021-03-02 |  |  | 21275 | 0 | 0 | A 1.0 | A AC | A 0.65 | A 0.65 |  | A 1.0/BR | 136.00 kg |  | Not Received from R&D Order | LOTตัวแทนดึงขอบ/20% |  |  |  |  | 246 mm | 21.40 µg/g |  |  |  | 0.3 mg/glv | 8.9 N |  | 27.2 MPa | 870 % |  | 4010 | HY3/1 | M27 | 6.3 g | 158.7 PC/KG | TEA1
Y000159514 | 000000000014010486 (G-D-LCFLTF-S062-WHT-240W-N-G-WE-MM) | 4010 | G000 |  | 63 |  | 2021-03-01 |  |  | 21275 | 0 | 0 | A 0.65 | A AC | A 0.65 | A 0.65 |  | A 0.65/BR | 136.00 kg |  | Not Received from R&D Order | 20% |  |  |  |  | 246 mm | 21.40 µg/g |  |  |  | 0.3 mg/glv | 8.9 N |  | 27.2 MPa | 870 % |  | 4010 | HY3/1 | M27 | 6.3 g | 158.7 PC/KG | TEA1
Y000159515 | 000000000014010486 (G-D-LCFLTF-S062-WHT-240W-N-G-WE-MM) | 4010 | G000 |  | 63 |  | 2021-03-01 |  |  | 21275 | 0 | 0 | A 1.0 | A AC | A 0.65 | A 0.65 |  | A 1.0/BR | 136.00 kg |  | Not Received from R&D Order | 20% |  |  |  |  | 246 mm | 21.40 µg/g |  |  |  | 0.3 mg/glv | 8.9 N |  | 27.2 MPa | 870 % |  | 4010 | HY3/1 | M27 | 6.3 g | 158.7 PC/KG | TEA1
Y000159516 | 000000000014010486 (G-D-LCFLTF-S062-WHT-240W-N-G-WE-MM) | 4010 | G000 |  | 63 |  | 2021-03-01 |  |  | 21275 | 0 | 0 | A 0.65 | A AC | A 0.65 | A 0.65 |  | A 0.65/BR | 136.00 kg |  | Not Received from R&D Order | 20% |  |  |  |  | 246 mm | 21.40 µg/g |  |  |  | 0.3 mg/glv | 8.9 N |  | 27.2 MPa | 870 % |  | 4010 | HY3/1 | M27 | 6.3 g | 158.7 PC/KG | TEA1
Y000159541 | 000000000014010486 (G-D-LCFLTF-S062-WHT-240W-N-G-WE-MM) | 4010 | G000 |  | 63 |  | 2021-03-01 |  |  | 21248 | 0 | 0 | A 0.65 | A AC | A 0.65 | A 0.65 |  | A 0.65/BR | 136.00 kg |  | Not Received from R&D Order | 20% |  |  |  |  | 248 mm | 21.40 µg/g |  |  |  | 0.3 mg/glv | 8.9 N |  | 27.2 MPa | 870 % |  | 4010 | HY3/1 | M27 | 6.4 g | 156.1 PC/KG | TEA1
Y000159544 | 000000000014010486 (G-D-LCFLTF-S062-WHT-240W-N-G-WE-MM) | 4010 | G000 |  | 63 |  | 2021-03-01 |  |  | 21248 | 0 | 0 | A 0.65 | A AC | A 0.65 | A 0.65 |  | A 0.65/BR | 136.00 kg |  | Not Received from R&D Order | 20% |  |  |  |  | 248 mm | 21.40 µg/g |  |  |  | 0.3 mg/glv | 8.9 N |  | 27.2 MPa | 870 % |  | 4010 | HY3/1 | M27 | 6.4 g | 156.1 PC/KG | TEA1
Y000159703 | 000000000014010486 (G-D-LCFLTF-S062-WHT-240W-N-G-WE-MM) | 4010 | G000 |  | 63 |  | 2021-03-01 |  |  | 21152 | 0 | 0 | A 0.65 | A AC | A 0.65 | A 0.65 |  | A 0.65/BR | 136.00 kg |  | Not Received from R&D Order | 20% |  |  |  |  | 248 mm | 21.40 µg/g |  |  |  | 0.3 mg/glv | 8.9 N |  | 27.2 MPa | 870 % |  | 4010 | HY3/1 | M27 | 6.4 g | 155.9 PC/KG | TEA1
Y000159706 | 000000000014010486 (G-D-LCFLTF-S062-WHT-240W-N-G-WE-MM) | 4010 | G000 |  | 63 |  | 2021-03-01 |  |  | 21152 | 0 | 0 | A 0.65 | A AC | A 0.65 | A 0.65 |  | A 0.65/BR | 136.00 kg |  | Not Received from R&D Order | 20% |  |  |  |  | 248 mm | 21.40 µg/g |  |  |  | 0.3 mg/glv | 8.9 N |  | 27.2 MPa | 870 % |  | 4010 | HY3/1 | M27 | 6.4 g | 155.9 PC/KG | TEA1
Y000159707 | 000000000014010486 (G-D-LCFLTF-S062-WHT-240W-N-G-WE-MM) | 4010 | G000 |  | 63 |  | 2021-03-01 |  |  | 21248 | 0 | 0 | A 1.0 | A AC | A 0.65 | A 0.65 |  | A 1.0/BR | 136.00 kg |  | Not Received from R&D Order | 20% |  |  |  |  | 248 mm | 21.40 µg/g |  |  |  | 0.3 mg/glv | 8.9 N |  | 27.2 MPa | 870 % |  | 4010 | HY3/1 | M27 | 6.4 g | 156.1 PC/KG | TEA1
Y000159710 | 000000000014010486 (G-D-LCFLTF-S062-WHT-240W-N-G-WE-MM) | 4010 | G000 |  | 63 |  | 2021-03-01 |  |  | 21152 | 0 | 0 | A 0.65 | A AC | A 0.65 | A 0.65 |  | A 0.65/BR | 136.00 kg |  | Not Received from R&D Order | [5 empty] | 248 mm | 21.40 µg/g |  |  |  | 0.3 mg/glv | 8.9 N |  | 27.2 MPa | 870 % |  | 4010 | HY3/1 | M27 | 6.4 g | 155.9 PC/KG | TEA1
Y000159711 | 000000000014010486 (G-D-LCFLTF-S062-WHT-240W-N-G-WE-MM) | 4010 | G000 |  | 63 |  | 2021-03-02 |  |  | 21152 | 0 | 0 | A 1.0 | A AC | A 0.65 | A 0.65 |  | A 1.0/BR | 136.00 kg |  | Not Received from R&D Order | LOTตัวแทนดึงขอบ/20% |  |  |  |  | 248 mm | 21.40 µg/g |  |  |  | 0.3 mg/glv | 8.9 N |  | 27.2 MPa | 870 % |  | 4010 | HY3/1 | M27 | 6.4 g | 155.9 PC/KG | TEA1
Y000159748 | 000000000014010486 (G-D-LCFLTF-S062-WHT-240W-N-G-WE-MM) | 4010 | G000 |  | 63 |  | 2021-02-28 |  |  | 21356 | 0 | 0 | A 1.0 | A AC | A 0.65 | A 0.65 |  | A 1.0/BR | 136.00 kg |  | Not Received from R&D Order | 20% |  |  |  |  | 246 mm | 21.40 µg/g |  |  |  | 0.3 mg/glv | 8.9 N |  | 27.2 MPa | 870 % |  | 4010 | HY3/1 | M27 | 6.4 g | 157.4 PC/KG | TEA1
Y000159797 | 000000000014010486 (G-D-LCFLTF-S062-WHT-240W-N-G-WE-MM) | 4010 | G000 |  | 63 |  | 2021-02-28 |  |  | 1248 | 0 | 0 | A 1.5 | A AC | A 0.65 | A 0.65 |  | A 1.5/BR | 136.00 kg |  | Not Received from R&D Order | 20% |  |  |  |  | 245 mm |  |  |  |  | 0.3 mg/glv | 8.9 N |  | 27.2 MPa | 870 % |  | 4010 | HY3/1 | M27 | 6.4 g | 156.6 PC/KG | TEA1
Y000159799 | 000000000014010486 (G-D-LCFLTF-S062-WHT-240W-N-G-WE-MM) | 4010 | G000 |  | 63 |  | 2021-02-28 |  |  | 3248 | 0 | 0 | A 1.0 | A AC | A 0.65 | A 0.65 |  | A 1.0/BR | 136.00 kg |  | Not Received from R&D Order | 20% |  |  |  |  | 245 mm |  |  |  |  | 0.3 mg/glv | 8.9 N |  | 27.2 MPa | 870 % |  | 4010 | HY3/1 | M27 | 6.4 g | 156.6 PC/KG | TEA1
Y000159810 | 000000000014010486 (G-D-LCFLTF-S062-WHT-240W-N-G-WE-MM) | 4010 | G000 |  | 63 |  | 2021-02-28 |  |  | 21207 | 0 | 0 | A 1.0 | A AC | A 0.65 | A 0.65 |  | A 1.0/BR | 136.00 kg |  | Not Received from R&D Order | LF20%/LOTตัวแทนดึงขอบ |  |  |  |  | 245 mm |  |  |  |  | 0.3 mg/glv | 8.9 N |  | 27.2 MPa | 870 % |  | 4010 | HY3/1 | M27 | 6.4 g | 156.6 PC/KG | TEA1
Y000159813 | 000000000014010486 (G-D-LCFLTF-S062-WHT-240W-N-G-WE-MM) | 4010 | G000 |  | 63 |  | 2021-02-28 |  |  | 21207 | 0 | 0 | A 1.0 | A AC | A 0.65 | A 0.65 |  | A 1.0/BR | 136.00 kg |  | Not Received from R&D Order | LF20%/LOTตัวแทนดึงขอบ |  |  |  |  | 245 mm |  |  |  |  | 0.3 mg/glv | 8.9 N |  | 27.2 MPa | 870 % |  | 4010 | HY3/1 | M27 | 6.4 g | 156.6 PC/KG | TEA1
Y000159826 | 000000000014010486 (G-D-LCFLTF-S062-WHT-240W-N-G-WE-MM) | 4010 | G000 |  | 63 |  | 2021-02-28 |  |  | 21220 | 0 | 0 | A 0.65 | A AC | A 0.65 | A 0.65 |  | A 0.65/BR | 136.00 kg |  | Not Received from R&D Order | LF20%/LOTตัวแทนดึงขอบ |  |  |  |  | 244 mm |  |  |  |  | 0.3 mg/glv | 8.9 N |  | 27.2 MPa | 870 % |  | 4010 | HY3/1 | M27 | 6.4 g | 156.4 PC/KG | TEA1
Y000159829 | 000000000014010486 (G-D-LCFLTF-S062-WHT-240W-N-G-WE-MM) | 4010 | G000 |  | 63 |  | 2021-02-28 |  |  | 1145 | 0 | 0 | A 0.65 | A AC | A 1.5 | A 0.65 |  | A 1.5/MJ | 136.00 kg |  | Not Received from R&D Order | 20% |  |  |  |  | 244 mm |  |  |  |  | 0.3 mg/glv | 8.9 N |  | 27.2 MPa | 870 % |  | 4010 | HY3/1 | M27 | 6.4 g | 156.4 PC/KG | TEA1
Y000160010 | 000000000014010486 (G-D-LCFLTF-S062-WHT-240W-N-G-WE-MM) | 4010 | G000 |  | 63 |  | 2021-02-28 |  |  | 21207 | 0 | 0 | A 1.0 | A AC | A 0.65 | A 0.65 |  | A 1.0/BR | 136.00 kg |  | Not Received from R&D Order | 20% |  |  |  |  | 246 mm | 21.10 µg/g |  |  |  | 0.3 mg/glv | 9.3 N |  | 27.6 MPa | 781 % |  | 4010 | HY3/1 | M27 | 6.4 g | 156.3 PC/KG | TEA1
Y000160047 | 000000000014010486 (G-D-LCFLTF-S062-WHT-240W-N-G-WE-MM) | 4010 | G000 |  | 63 |  | 2021-02-28 |  |  | 13207 | 0 | 0 | A 1.0 | A AC | A 0.65 | A 0.65 |  | A 1.0/BR | 136.00 kg |  | Not Received from R&D Order | LOTตัวแทนดึงขอบ/20% |  |  |  |  | 246 mm | 21.10 µg/g |  |  |  | 0.3 mg/glv | 9.3 N |  | 27.6 MPa | 781 % |  | 4010 | HY3/1 | M27 | 6.4 g | 156.3 PC/KG | TEA1
Y000160117 | 000000000014010486 (G-D-LCFLTF-S062-WHT-240W-N-G-WE-MM) | 4010 | G000 |  | 63 |  | 2021-02-28 |  |  | 20976 | 0 | 0 | A 0.65 | A AC | A 0.65 | A 0.65 |  | A 0.65/BR | 136.00 kg |  | Not Received from R&D Order | LOTตัวแทนดึงขอบ/20% |  |  |  |  | 245 mm | 21.10 µg/g |  |  |  | 0.3 mg/glv | 9.3 N |  | 27.6 MPa | 781 % |  | 4010 | HY3/1 | M27 | 6.5 g | 154.6 PC/KG | TEA1
Y000160125 | 000000000014010486 (G-D-LCFLTF-S062-WHT-240W-N-G-WE-MM) | 4010 | G000 |  | 63 |  | 2021-02-28 |  |  | 20976 | 0 | 0 | A 1.0 | A AC | A 0.65 | A 0.65 |  | A 1.0/BR | 136.00 kg |  | Not Received from R&D Order | LOTตัวแทนดึงขอบ/20% |  |  |  |  | 245 mm | 21.10 µg/g |  |  |  | 0.3 mg/glv | 9.3 N |  | 27.6 MPa | 781 % |  | 4010 | HY3/1 | M27 | 6.5 g | 154.2 PC/KG | TEA1
Y000160134 | 000000000014010486 (G-D-LCFLTF-S062-WHT-240W-N-G-WE-MM) | 4010 | G000 |  | 63 |  | 2021-02-28 |  |  | 20976 | 0 | 0 | A 0.65 | A AC | A 0.65 | A 0.65 |  | A 0.65/BR | 136.00 kg |  | Not Received from R&D Order | LOTตัวแทนดึงขอบ/20% |  |  |  |  | 245 mm | 21.10 µg/g |  |  |  | 0.3 mg/glv | 9.3 N |  | 27.6 MPa | 781 % |  | 4010 | HY3/1 | M27 | 6.5 g | 154.2 PC/KG | TEA1
Y000160135 | 000000000014010486 (G-D-LCFLTF-S062-WHT-240W-N-G-WE-MM) | 4010 | G000 |  | 63 |  | 2021-02-28 |  |  | 20921 | 0 | 0 | A 0.65 | A AC | A 1.0 | A 0.65 |  | A 1.0/MJ | 136.00 kg |  | Not Received from R&D Order | 20% |  |  |  |  | 245 mm | 21.10 µg/g |  |  |  | 0.3 mg/glv | 9.3 N |  | 27.6 MPa | 781 % |  | 4010 | HY3/1 | M27 | 6.5 g | 154.2 PC/KG | TEA1
Y000160137 | 000000000014010486 (G-D-LCFLTF-S062-WHT-240W-N-G-WE-MM) | 4010 | G000 |  | 63 |  | 2021-02-28 |  |  | 20921 | 0 | 0 | A 0.65 | A AC | A 0.65 | A 0.65 |  | A 0.65/BR | 136.00 kg |  | Not Received from R&D Order | 20% |  |  |  |  | 245 mm | 21.10 µg/g |  |  |  | 0.3 mg/glv | 9.3 N |  | 27.6 MPa | 781 % |  | 4010 | HY3/1 | M27 | 6.5 g | 154.2 PC/KG | TEA1
Y000160263 | 000000000014010486 (G-D-LCFLTF-S062-WHT-240W-N-G-WE-MM) | 4010 | G000 |  | 63 |  | 2021-02-28 |  |  | 20976 | 0 | 0 | A 0.65 | A AC | A 0.65 | A 0.65 |  | A 0.65/BR | 136.00 kg |  | Not Received from R&D Order | 20% |  |  |  |  | 245 mm | 21.10 µg/g |  |  |  | 0.3 mg/glv | 9.3 N |  | 27.6 MPa | 781 % |  | 4010 | HY3/1 | M27 | 6.5 g | 154.6 PC/KG | TEA1
Y000160307 | 000000000014010486 (G-D-LCFLTF-S062-WHT-240W-N-G-WE-MM) | 4010 | G000 |  | 63 |  | 2021-02-27 |  |  | 21044 | 0 | 0 | A 0.65 | A AC | A 0.65 | A 0.65 |  | A 0.65/BR | 136.00 kg |  | Not Received from R&D Order | LOTตัวแทนดึงขอบ/20% |  |  |  |  | 244 mm | 21.10 µg/g |  |  |  | 0.3 mg/glv | 9.3 N |  | 27.6 MPa | 781 % |  | 4010 | HY3/1 | M27 | 6.4 g | 155.1 PC/KG | TEA1
Y000160321 | 000000000014010486 (G-D-LCFLTF-S062-WHT-240W-N-G-WE-MM) | 4010 | G000 |  | 63 |  | 2021-02-28 |  |  | 21044 | 0 | 0 | A 0.65 | A AC | A 0.65 | A 0.65 |  | A 0.65/BR | 136.00 kg |  | Not Received from R&D Order | 20% |  |  |  |  | 244 mm | 21.10 µg/g |  |  |  | 0.3 mg/glv | 9.3 N |  | 27.6 MPa | 781 % |  | 4010 | HY3/1 | M27 | 6.4 g | 155.1 PC/KG | TEA1
Y000160324 | 000000000014010486 (G-D-LCFLTF-S062-WHT-240W-N-G-WE-MM) | 4010 | G000 |  | 63 |  | 2021-02-28 |  |  | 21044 | 0 | 0 | A 0.65 | A AC | A 0.65 | A 0.65 |  | A 0.65/BR | 136.00 kg |  | Not Received from R&D Order | 20% |  |  |  |  | 244 mm | 21.10 µg/g |  |  |  | 0.3 mg/glv | 9.3 N |  | 27.6 MPa | 781 % |  | 4010 | HY3/1 | M27 | 6.4 g | 155.5 PC/KG | TEA1
Y000160325 | 000000000014010486 (G-D-LCFLTF-S062-WHT-240W-N-G-WE-MM) | 4010 | G000 |  | 63 |  | 2021-02-28 |  |  | 21044 | 0 | 0 | A 1.0 | A AC | A 1.5 | A 0.65 |  | A 1.5/MJ | 136.00 kg |  | Not Received from R&D Order | 20% |  |  |  |  | 244 mm | 21.10 µg/g |  |  |  | 0.3 mg/glv | 9.3 N |  | 27.6 MPa | 781 % |  | 4010 | HY3/1 | M27 | 6.4 g | 155.1 PC/KG | TEA1
Y000160336 | 000000000014010486 (G-D-LCFLTF-S062-WHT-240W-N-G-WE-MM) | 4010 | G000 |  | 63 |  | 2021-02-28 |  |  | 1207 | 0 | 0 | A 0.65 | A AC | A 0.65 | A 0.65 |  | A 0.65/BR | 136.00 kg |  | Not Received from R&D Order | 20% |  |  |  |  | 246 mm | 21.10 µg/g |  |  |  | 0.3 mg/glv | 9.3 N |  | 27.6 MPa | 781 % |  | 4010 | HY3/1 | M27 | 6.4 g | 156.3 PC/KG | TEA1
Y000160337 | 000000000014010486 (G-D-LCFLTF-S062-WHT-240W-N-G-WE-MM) | 4010 | G000 |  | 63 |  | 2021-02-28 |  |  | 21207 | 0 | 0 | A 0.65 | A AC | A 0.65 | A 0.65 |  | A 0.65/BR | 136.00 kg |  | Not Received from R&D Order | 20% |  |  |  |  | 246 mm | 21.10 µg/g |  |  |  | 0.3 mg/glv | 9.3 N |  | 27.6 MPa | 781 % |  | 4010 | HY3/1 | M27 | 6.4 g | 156.3 PC/KG | TEA1
Y000160361 | 000000000014010486 (G-D-LCFLTF-S062-WHT-240W-N-G-WE-MM) | 4010 | G000 |  | 63 |  | 2021-02-27 |  |  | 20608 | 0 | 0 | A 0.65 | A AC | A 0.65 | A 0.65 |  | A 0.65/BR | 136.00 kg |  | Not Received from R&D Order | LOTตัวแทนดึงขอบ/20% |  |  |  |  | 246 mm | 21.10 µg/g |  |  |  | 0.3 mg/glv | 9.3 N |  | 27.6 MPa | 781 % |  | 4010 | HY3/1 | M27 | 6.6 g | 151.9 PC/KG | TEA1
Y000160369 | 000000000014010486 (G-D-LCFLTF-S062-WHT-240W-N-G-WE-MM) | 4010 | G000 |  | 63 |  | 2021-03-01 |  |  | 21220 | 0 | 0 | A 1.0 | A AC | A 0.65 | A 0.65 |  | A 1.0/BR | 136.00 kg |  | Not Received from R&D Order | 20% |  |  |  |  | 245 mm | 21.40 µg/g |  |  |  | 0.3 mg/glv | 8.9 N |  | 27.2 MPa | 870 % |  | 4010 | HY3/1 | M27 | 6.4 g | 156.4 PC/KG | TEA1
Y000160371 | 000000000014010486 (G-D-LCFLTF-S062-WHT-240W-N-G-WE-MM) | 4010 | G000 |  | 63 |  | 2021-02-28 |  |  | 21220 | 0 | 0 | A 0.65 | A AC | A 0.65 | A 0.65 |  | A 0.65/BR | 136.00 kg |  | Not Received from R&D Order | LOTตัวแทนดึงขอบ/20% |  |  |  |  | 245 mm | 21.40 µg/g |  |  |  | 0.3 mg/glv | 8.9 N |  | 27.2 MPa | 870 % |  | 4010 | HY3/1 | M27 | 6.4 g | 156.4 PC/KG | TEA1
Y000160397 | 000000000014010486 (G-D-LCFLTF-S062-WHT-240W-N-G-WE-MM) | 4010 | G000 |  | 63 |  | 2021-02-27 |  |  | 20853 | 0 | 0 | A 0.65 | R RJ | A 0.65 | A 0.65 |  | R RJ/CR | 136.00 kg |  | Not Received from R&D Order | LOTตัวแทนดึงขอบ/20% | OS/OE/AQL1.0 |  |  |  | 246 mm | 21.10 µg/g |  |  |  | 0.3 mg/glv | 9.3 N |  | 27.6 MPa | 781 % |  | 4010 | HY3/1 | M27 | 6.6 g | 151.9 PC/KG | TEA1
Y000160398 | 000000000014010486 (G-D-LCFLTF-S062-WHT-240W-N-G-WE-MM) | 4010 | G000 |  | 63 |  | 2021-02-27 |  |  | 20853 | 0 | 0 | A 0.65 | R RJ | A 0.65 | A 0.65 |  | R RJ/CR | 136.00 kg |  | Not Received from R&D Order | LOTตัวแทนดึงขอบ/20% | OS/OE/AQL1.0 |  |  |  | 246 mm | 21.10 µg/g |  |  |  | 0.3 mg/glv | 9.3 N |  | 27.6 MPa | 781 % |  | 4010 | HY3/1 | M27 | 6.6 g | 151.9 PC/KG | TEA1
Y000160401 | 000000000014010486 (G-D-LCFLTF-S062-WHT-240W-N-G-WE-MM) | 4010 | G000 |  | 63 |  | 2021-02-27 |  |  | 20853 | 0 | 0 | A 1.5 | A AC | A 0.65 | A 0.65 |  | A 1.5/BR | 136.00 kg |  | Not Received from R&D Order | OQ VALIDATA(MAX)/20% |  |  |  |  | 246 mm | 21.10 µg/g |  |  |  | 0.3 mg/glv | 9.3 N |  | 27.6 MPa | 781 % |  | 4010 | HY3/1 | M27 | 6.5 g | 153.7 PC/KG | TEA1
Y000160603 | 000000000014010486 (G-D-LCFLTF-S062-WHT-240W-N-G-WE-MM) | 4010 | G000 |  | 63 |  | 2021-02-28 |  |  | 21356 | 0 | 0 | A 0.65 | A AC | A 0.65 | A 0.65 |  | A 0.65/BR | 136.00 kg |  | Not Received from R&D Order | 20% |  |  |  |  | 246 mm | 21.40 µg/g |  |  |  | 0.3 mg/glv | 8.9 N |  | 27.2 MPa | 870 % |  | 4010 | HY3/1 | M27 | 6.4 g | 157.4 PC/KG | TEA1
Y000160604 | 000000000014010486 (G-D-LCFLTF-S062-WHT-240W-N-G-WE-MM) | 4010 | G000 |  | 63 |  | 2021-03-01 |  |  | 21356 | 0 | 0 | A 0.65 | A AC | A 0.65 | A 0.65 |  | A 0.65/BR | 136.00 kg |  | Not Received from R&D Order | 20% |  |  |  |  | 246 mm | 21.40 µg/g |  |  |  | 0.3 mg/glv | 8.9 N |  | 27.2 MPa | 870 % |  | 4010 | HY3/1 | M27 | 6.4 g | 157.4 PC/KG | TEA1
Y000160618 | 000000000014010486 (G-D-LCFLTF-S062-WHT-240W-N-G-WE-MM) | 4010 | G000 |  | 63 |  | 2021-03-02 |  |  | 21356 | 0 | 0 | A 0.65 | A AC | A 0.65 | A 0.65 |  | A 0.65/BR | 136.00 kg |  | Not Received from R&D Order | LOTตัวแทนดึงขอบ/20% |  |  |  |  | 246 mm | 21.40 µg/g |  |  |  | 0.3 mg/glv | 8.9 N |  | 27.2 MPa | 870 % |  | 4010 | HY3/1 | M27 | 6.3 g | 158.7 PC/KG | TEA1
Y000160627 | 000000000014010486 (G-D-LCFLTF-S062-WHT-240W-N-G-WE-MM) | 4010 | G000 |  | 63 |  | 2021-03-02 |  |  | 21356 | 0 | 0 | A 0.65 | A AC | A 0.65 | A 0.65 |  | A 0.65/BR | 136.00 kg |  | Not Received from R&D Order | LOTตัวแทนดึงขอบ/20% |  |  |  |  | 246 mm | 21.40 µg/g |  |  |  | 0.3 mg/glv | 8.9 N |  | 27.2 MPa | 870 % |  | 4010 | HY3/1 | M27 | 6.3 g | 158.7 PC/KG | TEA1
Y000160628 | 000000000014010486 (G-D-LCFLTF-S062-WHT-240W-N-G-WE-MM) | 4010 | G000 |  | 63 |  | 2021-03-01 |  |  | 21180 | 0 | 0 | A 1.0 | A AC | A 0.65 | A 0.65 |  | A 1.0/BR | 136.00 kg |  | Not Received from R&D Order | 20% |  |  |  |  | 244 mm | 21.40 µg/g |  |  |  | 0.3 mg/glv | 8.9 N |  | 27.2 MPa | 870 % |  | 4010 | HY3/1 | M27 | 6.4 g | 157.4 PC/KG | TEA1
Y000160629 | 000000000014010486 (G-D-LCFLTF-S062-WHT-240W-N-G-WE-MM) | 4010 | G000 |  | 63 |  | 2021-03-01 |  |  | 21180 | 0 | 0 | A 1.0 | A AC | A 0.65 | A 0.65 |  | A 1.0/BR | 136.00 kg |  | Not Received from R&D Order | 20% |  |  |  |  | 246 mm | 21.40 µg/g |  |  |  | 0.3 mg/glv | 8.9 N |  | 27.2 MPa | 870 % |  | 4010 | HY3/1 | M27 | 6.3 g | 158.7 PC/KG | TEA1
Y000160631 | 000000000014010486 (G-D-LCFLTF-S062-WHT-240W-N-G-WE-MM) | 4010 | G000 |  | 63 |  | 2021-03-01 |  |  | 21356 | 0 | 0 | A 0.65 | A AC | A 0.65 | A 0.65 |  | A 0.65/BR | 136.00 kg |  | Not Received from R&D Order | 20% |  |  |  |  | 246 mm | 21.40 µg/g |  |  |  | 0.3 mg/glv | 8.9 N |  | 27.2 MPa | 870 % |  | 4010 | HY3/1 | M27 | 6.3 g | 158.7 PC/KG | TEA1
Y000160741 | 000000000014010486 (G-D-LCFLTF-S062-WHT-240W-N-G-WE-MM) | 4010 | G000 |  | 63 |  | 2021-02-27 |  |  | 9098 | 0 | 0 | A 1.0 | A AC | A 0.65 | A 0.65 |  | A 1.0/BR | 136.00 kg |  | Not Received from R&D Order | LOTตัวแทนดึงขอบ/20% |  |  |  |  | 244 mm | 21.10 µg/g |  |  |  | 0.3 mg/glv | 9.3 N |  | 27.6 MPa | 781 % |  | 4010 | HY3/1 | M27 | 6.4 g | 155.5 PC/KG | TEA1
Y000160752 | 000000000014010486 (G-D-LCFLTF-S062-WHT-240W-N-G-WE-MM) | 4010 | G000 |  | 63 |  | 2021-02-26 |  |  | 20853 | 0 | 0 | A 0.65 | A AC | A 0.65 | A 0.65 |  | A 0.65/BR | 136.00 kg |  | Not Received from R&D Order | 20% |  |  |  |  | 244 mm |  |  |  |  | 0.3 mg/glv | 9.3 N |  | 27.6 MPa | 781 % |  | 4010 | HY3/1 | M27 | 6.5 g | 153.7 PC/KG | TEA1
Y000160756 | 000000000014010486 (G-D-LCFLTF-S062-WHT-240W-N-G-WE-MM) | 4010 | G000 |  | 63 |  | 2021-02-26 |  |  | 20826 | 0 | 0 | A 0.65 | A AC | A 0.65 | A 0.65 |  | A 0.65/BR | 136.00 kg |  | Not Received from R&D Order | 20% |  |  |  |  | 244 mm |  |  |  |  | 0.3 mg/glv | 9.3 N |  | 27.6 MPa | 781 % |  | 4010 | HY3/1 | M27 | 6.5 g | 153.5 PC/KG | TEA1
Y000160759 | 000000000014010486 (G-D-LCFLTF-S062-WHT-240W-N-G-WE-MM) | 4010 | G000 |  | 63 |  | 2021-02-26 |  |  | 20853 | 0 | 0 | A 1.0 | A AC | A 0.65 | A 0.65 |  | A 1.0/BR | 136.00 kg |  | Not Received from R&D Order | 20% |  |  |  |  | 244 mm |  |  |  |  | 0.3 mg/glv | 9.3 N |  | 27.6 MPa | 781 % |  | 4010 | HY3/1 | M27 | 6.5 g | 153.7 PC/KG | TEA1
Y000160891 | 000000000014010486 (G-D-LCFLTF-S062-WHT-240W-N-G-WE-MM) | 4010 | G000 |  | 63 |  | 2021-02-26 |  |  | 20622 | 0 | 0 | A 0.65 | A AC | A 0.65 | A 0.65 |  | A 0.65/BR | 136.00 kg |  | Not Received from R&D Order | 20% |  |  |  |  | 247 mm | 20.80 µg/g |  |  |  | 0.3 mg/glv | 9.4 N |  | 27.8 MPa | 739 % |  | 4010 | HY3/1 | M27 | 6.6 g | 152.0 PC/KG | TEA1
Y000160897 | 000000000014010486 (G-D-LCFLTF-S062-WHT-240W-N-G-WE-MM) | 4010 | G000 |  | 63 |  | 2021-02-26 |  |  | 20622 | 0 | 0 | A 1.0 | A AC | A 0.65 | A 0.65 |  | A 1.0/BR | 136.00 kg |  | Not Received from R&D Order | 20% |  |  |  |  | 247 mm | 20.80 µg/g |  |  |  | 0.3 mg/glv | 9.4 N |  | 27.8 MPa | 739 % |  | 4010 | HY3/1 | M27 | 6.6 g | 152.0 PC/KG | TEA1
Y000160898 | 000000000014010486 (G-D-LCFLTF-S062-WHT-240W-N-G-WE-MM) | 4010 | G000 |  | 63 |  | 2021-02-27 |  |  | 20826 | 0 | 0 | A 0.65 | A AC | A 0.65 | A 0.65 |  | A 0.65/BR | 136.00 kg |  | Not Received from R&D Order | LOTตัวแทนดึงขอบ/20% |  |  |  |  | 245 mm | 21.10 µg/g |  |  |  | 0.3 mg/glv | 9.3 N |  | 27.6 MPa | 781 % |  | 4010 | HY3/1 | M27 | 6.5 g | 152.9 PC/KG | TEA1
Y000160899 | 000000000014010486 (G-D-LCFLTF-S062-WHT-240W-N-G-WE-MM) | 4010 | G000 |  | 63 |  | 2021-02-27 |  |  | 20853 | 0 | 0 | A 0.65 | A AC | A 0.65 | A 0.65 |  | A 0.65/BR | 136.00 kg |  | Not Received from R&D Order | OQ VALIDATA(MAX)/20% |  |  |  |  | 246 mm | 21.10 µg/g |  |  |  | 0.3 mg/glv | 9.3 N |  | 27.6 MPa | 781 % |  | 4010 | HY3/1 | M27 | 6.5 g | 153.7 PC/KG | TEA1
Y000160904 | 000000000014010486 (G-D-LCFLTF-S062-WHT-240W-N-G-WE-MM) | 4010 | G000 |  | 63 |  | 2021-02-27 |  |  | 20853 | 0 | 0 | A 1.0 | A AC | A 0.65 | A 0.65 |  | A 1.0/BR | 136.00 kg |  | Not Received from R&D Order | OQ VALIDATA(MAX)/20% |  |  |  |  | 246 mm | 21.10 µg/g |  |  |  | 0.3 mg/glv | 9.3 N |  | 27.6 MPa | 781 % |  | 4010 | HY3/1 | M27 | 6.5 g | 153.7 PC/KG | TEA1
Y000160905 | 000000000014010486 (G-D-LCFLTF-S062-WHT-240W-N-G-WE-MM) | 4010 | G000 |  | 63 |  | 2021-02-27 |  |  | 20826 | 0 | 0 | A 0.65 | A AC | A 0.65 | A 0.65 |  | A 0.65/BR | 136.00 kg |  | Not Received from R&D Order | LOTตัวแทนดึงขอบ/20% |  |  |  |  | 245 mm | 21.10 µg/g |  |  |  | 0.3 mg/glv | 9.3 N |  | 27.6 MPa | 781 % |  | 4010 | HY3/1 | M27 | 6.5 g | 152.8 PC/KG | TEA1
Y000160908 | 000000000014010486 (G-D-LCFLTF-S062-WHT-240W-N-G-WE-MM) | 4010 | G000 |  | 63 |  | 2021-02-27 |  |  | 20826 | 0 | 0 | A 0.65 | A AC | A 0.65 | A 0.65 |  | A 0.65/BR | 136.00 kg |  | Not Received from R&D Order | LOTตัวแทนดึงขอบ/20% |  |  |  |  | 245 mm | 21.10 µg/g |  |  |  | 0.3 mg/glv | 9.3 N |  | 27.6 MPa | 781 % |  | 4010 | HY3/1 | M27 | 6.5 g | 152.9 PC/KG | TEA1
Y000160939 | 000000000014010486 (G-D-LCFLTF-S062-WHT-240W-N-G-WE-MM) | 4010 | G000 |  | 63 |  | 2021-02-26 |  |  | 20704 | 0 | 0 | A 0.65 | R RJ | A 0.65 | A 0.65 |  | R RJ/CR | 136.00 kg |  | Not Received from R&D Order | 20%/OS,OE/AQL1.0 |  |  |  |  | 248 mm | 20.80 µg/g |  |  |  | 0.3 mg/glv | 9.4 N |  | 27.8 MPa | 739 % |  | 4010 | HY3/1 | M27 | 6.5 g | 152.9 PC/KG | TEA1
Y000161069 | 000000000014010486 (G-D-LCFLTF-S062-WHT-240W-N-G-WE-MM) | 4010 | G000 |  | 63 |  | 2021-02-27 |  |  | 20622 | 0 | 0 | A 0.65 | A AC | A 0.65 | A 0.65 |  | A 0.65/BR | 136.00 kg |  | Not Received from R&D Order | 20% |  |  |  |  | 248 mm | 20.80 µg/g |  |  |  | 0.3 mg/glv | 9.4 N |  | 27.8 MPa | 739 % |  | 4010 | HY3/1 | M27 | 6.6 g | 151.9 PC/KG | TEA1
Y000161168 | 000000000014010486 (G-D-LCFLTF-S062-WHT-240W-N-G-WE-MM) | 4010 | G000 |  | 63 |  | 2021-02-26 |  |  | 20649 | 0 | 0 | A 0.65 | A AC | A 0.65 | A 0.65 |  | A 0.65/BR | 136.00 kg |  | Not Received from R&D Order | LOTตัวแทนดึงขอบ/20% |  |  |  |  | 245 mm | 20.80 µg/g |  |  |  | 0.3 mg/glv | 9.4 N |  | 27.8 MPa | 739 % |  | 4010 | HY3/1 | M27 | 6.6 g | 152.2 PC/KG | TEA1
Y000161169 | 000000000014010486 (G-D-LCFLTF-S062-WHT-240W-N-G-WE-MM) | 4010 | G000 |  | 63 |  | 2021-02-26 |  |  | 20676 | 0 | 0 | A 0.65 | A AC | A 0.65 | A 0.65 |  | A 0.65/BR | 136.00 kg |  | Not Received from R&D Order | LOTตัวแทนดึงขอบ/20% |  |  |  |  | 245 mm | 20.80 µg/g |  |  |  | 0.3 mg/glv | 9.4 N |  | 27.8 MPa | 739 % |  | 4010 | HY3/1 | M27 | 6.6 g | 152.4 PC/KG | TEA1
Y000161262 | 000000000014010486 (G-D-LCFLTF-S062-WHT-240W-N-G-WE-MM) | 4010 | G000 |  | 63 |  | 2021-02-25 |  |  | 20867 | 0 | 0 | A 0.65 | R RJ | A 0.65 | A 0.65 |  | R RJ/CR | 136.00 kg |  | Not Received from R&D Order | OS,OE/AQL1.5/20% |  |  |  |  | 245 mm | 20.80 µg/g |  |  |  | 0.3 mg/glv | 9.4 N |  | 27.8 MPa | 739 % |  | 4010 | HY3/1 | M27 | 6.5 g | 153.8 PC/KG | TEA1
Y000161882 | 000000000014010486 (G-D-LCFLTF-S062-WHT-240W-N-G-WE-MM) | 4010 | G000 |  | 63 |  | 2021-02-22 |  |  | 21696 | 0 | 0 | A 1.0 | A AC | A >10 | A 0.65 |  | A >10/MJ | 136.00 kg |  | Not Received from R&D Order | LF20% |  |  |  |  | 246 mm |  |  |  |  | 0.3 mg/glv | 9.3 N |  | 26.9 MPa | 739 % |  | 4010 | HY3/1 | M27 | 6.3 g | 159.9 PC/KG | TEA1
Y000161884 | 000000000014010486 (G-D-LCFLTF-S062-WHT-240W-N-G-WE-MM) | 4010 | G000 |  | 63 |  | 2021-02-22 |  |  | 21696 | 0 | 0 | A 0.65 | A AC | A >10 | A 0.65 |  | A >10/MJ | 136.00 kg |  | Not Received from R&D Order | LF20% |  |  |  |  | 246 mm |  |  |  |  | 0.3 mg/glv | 9.3 N |  | 26.9 MPa | 739 % |  | 4010 | HY3/1 | M27 | 6.3 g | 159.9 PC/KG | TEA1
Y000162098 | 000000000014010486 (G-D-LCFLTF-S062-WHT-240W-N-G-WE-MM) | 4010 | G000 |  | 63 |  | 2021-02-27 |  |  | 20622 | 0 | 0 | A 2.5 | A AC | A 0.65 | A 0.65 |  | A 2.5/BR | 136.00 kg |  | Not Received from R&D Order | 20% |  |  |  |  | 247 mm | 20.80 µg/g |  |  |  | 0.3 mg/glv | 9.4 N |  | 27.8 MPa | 739 % |  | 4010 | HY3/1 | M27 | 6.6 g | 152.0 PC/KG | TEA1
Y000162183 | 000000000014010486 (G-D-LCFLTF-S062-WHT-240W-N-G-WE-MM) | 4010 | G000 |  | 63 |  | 2021-02-22 |  |  | 1384 | 0 | 0 | A 0.65 | A AC | A 0.65 | A 0.65 |  | A 0.65/BR | 136.00 kg |  | Not Received from R&D Order | [5 empty] | 247 mm | 20.10 µg/g |  |  |  | 0.3 mg/glv | 9.1 N |  | 27.0 MPa | 715 % |  | 4010 | HY3/1 | M27 | 6.3 g | 157.6 PC/KG | TEA1
Y000162223 | 000000000014010486 (G-D-LCFLTF-S062-WHT-240W-N-G-WE-MM) | 4010 | G000 |  | 63 |  | 2021-02-26 |  |  | 20676 | 0 | 0 | A 0.65 | A AC | A 0.65 | A 0.65 |  | A 0.65/BR | 136.00 kg |  | Not Received from R&D Order | LOTตัวแทนดึงขอบ/20% |  |  |  |  | 245 mm | 20.80 µg/g |  |  |  | 0.3 mg/glv | 9.4 N |  | 27.8 MPa | 739 % |  | 4010 | HY3/1 | M27 | 6.6 g | 152.4 PC/KG | TEA1
Y000162395 | 000000000014010486 (G-D-LCFLTF-S062-WHT-240W-N-G-WE-MM) | 4010 | G000 |  | 63 |  | 2021-02-21 |  |  | 1411 | 0 | 0 | A 1.0 | A AC | A 0.65 | A 0.65 |  | A 1.0/BR | 136.00 kg |  | Not Received from R&D Order | 20% |  |  |  |  | 249 mm | 20.10 µg/g |  |  |  | 0.3 mg/glv | 9.1 N |  | 27.0 MPa | 715 % |  | 4010 | HY3/1 | M27 | 6.3 g | 157.8 PC/KG | TEA1
Y000175254 | 000000000014010486 (G-D-LCFLTF-S062-WHT-240W-N-G-WE-MM) | 4010 | G000 |  | 05 |  | 2021-03-02 |  |  | 20555 | 0 | 0 | A 1.0 | A AC | A 0.65 | A 0.65 |  | A 1.0/BR | 130.00 kg |  | Not Received from R&D Order | 25% | [15 empty] | 4010 | HY1 | M36 |  | 158.5 PC/KG | TEA3
Y000175316 | 000000000014010486 (G-D-LCFLTF-S062-WHT-240W-N-G-WE-MM) | 4010 | G000 |  | 04 |  | 2021-03-02 |  |  | 20490 | 0 | 0 | A 2.5 | A AC | A 0.65 | A 0.65 |  | A 2.5/BR | 130.00 kg |  | Not Received from R&D Order | 25% |  |  |  |  | 247 mm | 21.10 µg/g |  |  |  | 0.4 mg/glv | 9.2 N |  | 27.1 MPa | 835 % |  | 4010 | HY1 | M37 | 6.3 g | 158.0 PC/KG | TEA4
Y000175317 | 000000000014010486 (G-D-LCFLTF-S062-WHT-240W-N-G-WE-MM) | 4010 | G000 |  | 05 |  | 2021-03-02 |  |  | 20607 | 0 | 0 | A 0.65 | A AC | A 0.65 | A 0.65 |  | A 0.65/BR | 130.00 kg |  | Not Received from R&D Order | 25%/LOT ตัวแทนกะ |  |  |  |  | 249 mm | 20.80 µg/g |  |  |  | 0.2 mg/glv | 9.2 N |  | 27.3 MPa | 770 % |  | 4010 | HY1 | M36 | 6.3 g | 158.9 PC/KG | TEA3
Y000175330 | 000000000014010486 (G-D-LCFLTF-S062-WHT-240W-N-G-WE-MM) | 4010 | G000 |  | 04 |  | 2021-03-02 |  |  | 20490 | 0 | 0 | A 1.5 | A AC | A 0.65 | A 0.65 |  | A 0.65/BR | 130.00 kg |  | Not Received from R&D Order | 25% |  |  |  |  | 247 mm | 21.10 µg/g |  |  |  | 0.4 mg/glv | 9.2 N |  | 27.1 MPa | 835 % |  | 4010 | HY1 | M37 | 6.3 g | 158.0 PC/KG | TEA4
Y000175331 | 000000000014010486 (G-D-LCFLTF-S062-WHT-240W-N-G-WE-MM) | 4010 | G000 |  | 04 |  | 2021-03-02 |  |  | 20516 | 0 | 0 | A 0.65 | A AC | A 0.65 | A 0.65 |  | A 0.65/BR | 130.00 kg |  | Not Received from R&D Order | 25% |  |  |  |  | 245 mm | 21.10 µg/g |  |  |  | 0.4 mg/glv | 9.2 N |  | 27.1 MPa | 835 % |  | 4010 | HY1 | M37 | 6.3 g | 158.2 PC/KG | TEA4
Y000175332 | 000000000014010486 (G-D-LCFLTF-S062-WHT-240W-N-G-WE-MM) | 4010 | G000 |  | 04 |  | 2021-03-02 |  |  | 20516 | 0 | 0 | A 1.0 | A AC | A 0.65 | A 0.65 |  | A 1.0/BR | 130.00 kg |  | Not Received from R&D Order | 30%LOTตัวแทนกะ |  |  |  |  | 245 mm | 21.10 µg/g |  |  |  | 0.4 mg/glv | 9.2 N |  | 27.1 MPa | 835 % |  | 4010 | HY1 | M37 | 6.3 g | 158.2 PC/KG | TEA4
Y000175333 | 000000000014010486 (G-D-LCFLTF-S062-WHT-240W-N-G-WE-MM) | 4010 | G000 |  | 05 |  | 2021-03-02 |  |  | 20607 | 0 | 0 | A 0.65 | A AC | A 0.65 | A 0.65 |  | A 0.65/BR | 130.00 kg |  | Not Received from R&D Order | 25% |  |  |  |  | 249 mm | 20.80 µg/g |  |  |  | 0.2 mg/glv | 9.2 N |  | 27.3 MPa | 770 % |  | 4010 | HY1 | M36 | 6.3 g | 158.9 PC/KG | TEA3
Y000175334 | 000000000014010486 (G-D-LCFLTF-S062-WHT-240W-N-G-WE-MM) | 4010 | G000 |  | 05 |  | 2021-03-02 |  |  | 20607 | 0 | 0 | A 0.65 | A AC | A 0.65 | A 0.65 |  | A 0.65/BR | 130.00 kg |  | Not Received from R&D Order | 25% | [15 empty] | 4010 | HY1 | M36 |  | 158.9 PC/KG | TEA3
Y000175335 | 000000000014010486 (G-D-LCFLTF-S062-WHT-240W-N-G-WE-MM) | 4010 | G000 |  | 04 |  | 2021-03-02 |  |  | 20490 | 0 | 0 | A 1.5 | A AC | A 0.65 | A 0.65 |  | A 2.5/BR | 130.00 kg |  | Not Received from R&D Order | 25% |  |  |  |  | 247 mm | 21.10 µg/g |  |  |  | 0.4 mg/glv | 9.2 N |  | 27.1 MPa | 835 % |  | 4010 | HY1 | M37 | 6.3 g | 158.0 PC/KG | TEA4
Y000175337 | 000000000014010486 (G-D-LCFLTF-S062-WHT-240W-N-G-WE-MM) | 4010 | G000 |  | 05 |  | 2021-03-02 |  |  | 20607 | 0 | 0 | A 1.0 | A AC | A 0.65 | A 0.65 |  | A 1.0/BR | 130.00 kg |  | Not Received from R&D Order | 25% |  |  |  |  | 249 mm | 20.80 µg/g |  |  |  | 0.2 mg/glv | 9.2 N |  | 27.3 MPa | 770 % |  | 4010 | HY1 | M36 | 6.3 g | 158.9 PC/KG | TEA3
Y000175338 | 000000000014010486 (G-D-LCFLTF-S062-WHT-240W-N-G-WE-MM) | 4010 | G000 |  | 05 |  | 2021-03-02 |  |  | 20607 | 0 | 0 | A 0.65 | A AC | A 0.65 | A 0.65 |  | A 0.65/BR | 130.00 kg |  | Not Received from R&D Order | 25% |  |  |  |  | 249 mm | 20.80 µg/g |  |  |  | 0.2 mg/glv | 9.2 N |  | 27.3 MPa | 770 % |  | 4010 | HY1 | M36 | 6.3 g | 158.9 PC/KG | TEA3
Y000175348 | 000000000014010486 (G-D-LCFLTF-S062-WHT-240W-N-G-WE-MM) | 4010 | G000 |  | 04 |  | 2021-03-02 |  |  | 20516 | 0 | 0 | A 2.5 | A AC | A 0.65 | A 0.65 |  | A 2.5/BR | 130.00 kg |  | Not Received from R&D Order | 25% | [15 empty] | 4010 | HY1 | M37 |  | 158.2 PC/KG | TEA4
Y000175478 | 000000000014010486 (G-D-LCFLTF-S062-WHT-240W-N-G-WE-MM) | 4010 | G000 |  | 05 |  | 2021-03-01 |  |  | 20529 | 0 | 0 | A 1.0 | A AC | A 0.65 | A 0.65 |  | A 1.0/BR | 130.00 kg |  | Not Received from R&D Order | 25% |  |  |  |  | 246 mm | 20.80 µg/g |  |  |  | 0.2 mg/glv | 9.2 N |  | 27.3 MPa | 770 % |  | 4010 | HY1 | M36 | 6.3 g | 158.3 PC/KG | TEA3
Y000175479 | 000000000014010486 (G-D-LCFLTF-S062-WHT-240W-N-G-WE-MM) | 4010 | G000 |  | 05 |  | 2021-03-01 |  |  | 20529 | 0 | 0 | A 0.65 | A AC | A 0.65 | A 1.0 |  | A 0.65/BR | 130.00 kg |  | Not Received from R&D Order | 25% |  |  |  |  | 246 mm | 20.80 µg/g |  |  |  | 0.2 mg/glv | 9.2 N |  | 27.3 MPa | 770 % |  | 4010 | HY1 | M36 | 6.3 g | 158.3 PC/KG | TEA3
Y000175480 | 000000000014010486 (G-D-LCFLTF-S062-WHT-240W-N-G-WE-MM) | 4010 | G000 |  | 05 |  | 2021-03-01 |  |  | 20529 | 0 | 0 | A 1.0 | A AC | A 0.65 | A 1.5 |  | A 1.0/BR | 130.00 kg |  | Not Received from R&D Order | 25% |  |  |  |  | 246 mm | 20.80 µg/g |  |  |  | 0.2 mg/glv | 9.2 N |  | 27.3 MPa | 770 % |  | 4010 | HY1 | M36 | 6.3 g | 158.3 PC/KG | TEA3
Y000175481 | 000000000014010486 (G-D-LCFLTF-S062-WHT-240W-N-G-WE-MM) | 4010 | G000 |  | 05 |  | 2021-03-01 |  |  | 20581 | 0 | 0 | A 0.65 | A AC | A 0.65 | A 0.65 |  | A 0.65/BR | 130.00 kg |  | Not Received from R&D Order | 25% |  |  |  |  | 245 mm | 20.80 µg/g |  |  |  | 0.2 mg/glv | 9.2 N |  | 27.3 MPa | 770 % |  | 4010 | HY1 | M36 | 6.3 g | 158.7 PC/KG | TEA3
Y000175482 | 000000000014010486 (G-D-LCFLTF-S062-WHT-240W-N-G-WE-MM) | 4010 | G000 |  | 05 |  | 2021-03-01 |  |  | 20581 | 0 | 0 | A 0.65 | A AC | A 0.65 | A 0.65 |  | A 0.65/BR | 130.00 kg |  | Not Received from R&D Order | 25% |  |  |  |  | 245 mm | 20.80 µg/g |  |  |  | 0.2 mg/glv | 9.2 N |  | 27.3 MPa | 770 % |  | 4010 | HY1 | M36 | 6.3 g | 158.7 PC/KG | TEA3
Y000175501 | 000000000014010486 (G-D-LCFLTF-S062-WHT-240W-N-G-WE-MM) | 4010 | G000 |  | 05 |  | 2021-03-02 |  |  | 20789 | 0 | 0 | A 0.65 | A AC | A 0.65 | A 0.65 |  | A 0.65/BR | 130.00 kg |  | Not Received from R&D Order | 25%/LOTตัวแทนกะ | [15 empty] | 4010 | HY1 | M36 |  | 160.3 PC/KG | TEA3
Y000175502 | 000000000014010486 (G-D-LCFLTF-S062-WHT-240W-N-G-WE-MM) | 4010 | G000 |  | 05 |  | 2021-03-01 |  |  | 20789 | 0 | 0 | A 0.65 | A AC | A 0.65 | A 0.65 |  | A 0.65/BR | 130.00 kg |  | Not Received from R&D Order | 25% |  |  |  |  | 246 mm | 20.80 µg/g |  |  |  | 0.2 mg/glv | 9.2 N |  | 27.3 MPa | 770 % |  | 4010 | HY1 | M36 | 6.2 g | 160.3 PC/KG | TEA3
Y000175504 | 000000000014010486 (G-D-LCFLTF-S062-WHT-240W-N-G-WE-MM) | 4010 | G000 |  | 05 |  | 2021-03-02 |  |  | 20685 | 0 | 0 | A 1.0 | A AC | A 0.65 | A 0.65 |  | A 1.0/BR | 130.00 kg |  | Not Received from R&D Order | 25% |  |  |  |  | 248 mm | 20.80 µg/g |  |  |  | 0.2 mg/glv | 9.2 N |  | 27.3 MPa | 770 % |  | 4010 | HY1 | M36 | 6.3 g | 159.5 PC/KG | TEA3
Y000175505 | 000000000014010486 (G-D-LCFLTF-S062-WHT-240W-N-G-WE-MM) | 4010 | G000 |  | 05 |  | 2021-03-02 |  |  | 20789 | 0 | 0 | A 1.0 | A AC | A 0.65 | A 0.65 |  | A 1.0/BR | 130.00 kg |  | Not Received from R&D Order | 25% |  |  |  |  | 248 mm | 20.80 µg/g |  |  |  | 0.2 mg/glv | 9.2 N |  | 27.3 MPa | 770 % |  | 4010 | HY1 | M36 | 6.3 g | 159.5 PC/KG | TEA3
Y000175508 | 000000000014010486 (G-D-LCFLTF-S062-WHT-240W-N-G-WE-MM) | 4010 | G000 |  | 04 |  | 2021-03-02 |  |  | 20633 | 0 | 0 | A 2.5 | A AC | A 0.65 | A 0.65 |  | A 2.5/BR | 130.00 kg |  | Not Received from R&D Order | 25% |  |  |  |  | 248 mm | 21.10 µg/g |  |  |  | 0.4 mg/glv | 9.2 N |  | 27.1 MPa | 835 % |  | 4010 | HY1 | M37 | 6.3 g | 159.1 PC/KG | TEA4
Y000175509 | 000000000014010486 (G-D-LCFLTF-S062-WHT-240W-N-G-WE-MM) | 4010 | G000 |  | 04 |  | 2021-03-02 |  |  | 20633 | 0 | 0 | A 0.65 | A AC | A 0.65 | A 0.65 |  | A 0.65/BR | 130.00 kg |  | Not Received from R&D Order | 25% |  |  |  |  | 248 mm | 21.10 µg/g |  |  |  | 0.4 mg/glv | 9.2 N |  | 27.1 MPa | 835 % |  | 4010 | HY1 | M11 | 6.3 g | 159.1 PC/KG | TBA3
Y000175511 | 000000000014010486 (G-D-LCFLTF-S062-WHT-240W-N-G-WE-MM) | 4010 | G000 |  | 04 |  | 2021-03-02 |  |  | 20516 | 0 | 0 | A 2.5 | A AC | A 0.65 | A 0.65 |  | A 2.5/BR | 130.00 kg |  | Not Received from R&D Order | 25% |  |  |  |  | 248 mm | 21.10 µg/g |  |  |  | 0.4 mg/glv | 9.2 N |  | 27.1 MPa | 835 % |  | 4010 | HY1 | M37 | 6.3 g | 158.2 PC/KG | TEA4
Y000175512 | 000000000014010486 (G-D-LCFLTF-S062-WHT-240W-N-G-WE-MM) | 4010 | G000 |  | 04 |  | 2021-03-02 |  |  | 20633 | 0 | 0 | A 1.5 | A AC | A 0.65 | A 0.65 |  | A 1.5/BR | 130.00 kg |  | Not Received from R&D Order | 25% |  |  |  |  | 248 mm | 21.10 µg/g |  |  |  | 0.4 mg/glv | 9.2 N |  | 27.1 MPa | 835 % |  | 4010 | HY1 | M37 | 6.3 g | 158.2 PC/KG | TEA4
Y000175533 | 000000000014010486 (G-D-LCFLTF-S062-WHT-240W-N-G-WE-MM) | 4010 | G000 |  | 04 |  | 2021-02-28 |  |  | 20529 | 0 | 0 | A 1.0 | A AC | A 0.65 | A 0.65 |  | A 1.0/BR | 130.00 kg |  | Not Received from R&D Order | 25% |  |  |  |  | 246 mm | 21.10 µg/g |  |  |  | 0.4 mg/glv | 9.2 N |  | 27.1 MPa | 835 % |  | 4010 | HY1 | M11 | 6.3 g | 158.2 PC/KG | TBA3
Y000175552 | 000000000014010486 (G-D-LCFLTF-S062-WHT-240W-N-G-WE-MM) | 4010 | G000 |  | 05 |  | 2021-02-28 |  |  | 20191 | 0 | 0 | A 0.65 | A AC | A 0.65 | A 0.65 |  | A 0.65/BR | 130.00 kg |  | Not Received from R&D Order | 25% |  |  |  |  | 248 mm | 20.80 µg/g |  |  |  | 0.2 mg/glv | 9.2 N |  | 27.3 MPa | 770 % |  | 4010 | HY1 | M37 | 6.4 g | 156.1 PC/KG | TEA4
Y000175553 | 000000000014010486 (G-D-LCFLTF-S062-WHT-240W-N-G-WE-MM) | 4010 | G000 |  | 05 |  | 2021-03-01 |  |  | 20659 | 0 | 0 | A 0.65 | A AC | A 0.65 | A 0.65 |  | A 0.65/BR | 130.00 kg |  | Not Received from R&D Order | 25% |  |  |  |  | 246 mm | 20.80 µg/g |  |  |  | 0.2 mg/glv | 9.2 N |  | 27.3 MPa | 770 % |  | 4010 | HY1 | M36 | 6.3 g | 159.3 PC/KG | TEA3
Y000175555 | 000000000014010486 (G-D-LCFLTF-S062-WHT-240W-N-G-WE-MM) | 4010 | G000 |  | 05 |  | 2021-03-01 |  |  | 20659 | 0 | 0 | A 1.0 | A AC | A 0.65 | A 0.65 |  | A 1.0/BR | 130.00 kg |  | Not Received from R&D Order | 25% |  |  |  |  | 246 mm | 20.80 µg/g |  |  |  | 0.2 mg/glv | 9.2 N |  | 27.3 MPa | 770 % |  | 4010 | HY1 | M36 | 6.3 g | 159.3 PC/KG | TEA3
Y000175556 | 000000000014010486 (G-D-LCFLTF-S062-WHT-240W-N-G-WE-MM) | 4010 | G000 |  | 05 |  | 2021-02-28 |  |  | 20659 | 0 | 0 | A 0.65 | A AC | A 0.65 | A 0.65 |  | A 0.65/BR | 130.00 kg |  | Not Received from R&D Order | 25% |  |  |  |  | 248 mm | 20.80 µg/g |  |  |  | 0.2 mg/glv | 9.2 N |  | 27.3 MPa | 770 % |  | 4010 | HY1 | M37 | 6.4 g | 156.1 PC/KG | TEA4
Y000175558 | 000000000014010486 (G-D-LCFLTF-S062-WHT-240W-N-G-WE-MM) | 4010 | G000 |  | 04 |  | 2021-03-01 |  |  | 20516 | 0 | 0 | A 2.5 | A AC | A 0.65 | A 0.65 |  | A 2.5/BR | 130.00 kg |  | Not Received from R&D Order | 25% |  |  |  |  | 247 mm | 21.10 µg/g |  |  |  | 0.4 mg/glv | 9.2 N |  | 27.1 MPa | 835 % |  | 4010 | HY1 | M11 | 6.3 g | 158.3 PC/KG | TBA3
Y000175560 | 000000000014010486 (G-D-LCFLTF-S062-WHT-240W-N-G-WE-MM) | 4010 | G000 |  | 04 |  | 2021-02-28 |  |  | 20438 | 0 | 0 | A 0.65 | A AC | A 0.65 | A 0.65 |  | A 0.65/BR | 130.00 kg |  | Not Received from R&D Order | 25% |  |  |  |  | 247 mm | 21.10 µg/g |  |  |  | 0.4 mg/glv | 9.2 N |  | 27.1 MPa | 835 % |  | 4010 | HY1 | M11 | 6.3 g | 158.3 PC/KG | TBA3
Y000175563 | 000000000014010486 (G-D-LCFLTF-S062-WHT-240W-N-G-WE-MM) | 4010 | G000 |  | 04 |  | 2021-02-28 |  |  | 20516 | 0 | 0 | A 0.65 | A AC | A 0.65 | A 0.65 |  | A 0.65/BR | 130.00 kg |  | Not Received from R&D Order | 25% |  |  |  |  | 246 mm | 21.10 µg/g |  |  |  | 0.4 mg/glv | 9.2 N |  | 27.1 MPa | 835 % |  | 4010 | HY1 | M11 | 6.3 g | 158.2 PC/KG | TBA3
Y000175645 | 000000000014010486 (G-D-LCFLTF-S062-WHT-240W-N-G-WE-MM) | 4010 | G000 |  | 04 |  | 2021-02-28 |  |  | 20464 | 0 | 0 | A 2.5 | A AC | A 0.65 | A 0.65 |  | A 2.5/BR | 130.00 kg |  | Not Received from R&D Order | 25% |  |  |  |  | 247 mm | 21.10 µg/g |  |  |  | 0.4 mg/glv | 9.2 N |  | 27.1 MPa | 835 % |  | 4010 | HY1 | M11 | 6.3 g | 157.8 PC/KG | TBA3
Y000175647 | 000000000014010486 (G-D-LCFLTF-S062-WHT-240W-N-G-WE-MM) | 4010 | G000 |  | 04 |  | 2021-03-01 |  |  | 20516 | 0 | 0 | A 1.5 | A AC | A 0.65 | A 0.65 |  | A 1.5/BR | 130.00 kg |  | Not Received from R&D Order | 25%/LOT ตัวแทนกะ |  |  |  |  | 246 mm | 21.10 µg/g |  |  |  | 0.4 mg/glv | 9.2 N |  | 27.1 MPa | 835 % |  | 4010 | HY1 | M11 | 6.3 g | 158.2 PC/KG | TBA3
Y000175649 | 000000000014010486 (G-D-LCFLTF-S062-WHT-240W-N-G-WE-MM) | 4010 | G000 |  | 04 |  | 2021-02-28 |  |  | 20464 | 0 | 0 | A 1.0 | A AC | A 0.65 | A 0.65 |  | A 1.0/BR | 130.00 kg |  | Not Received from R&D Order | 25% |  |  |  |  | 250 mm |  |  |  |  | 0.4 mg/glv | 9.2 N |  | 27.1 MPa | 835 % |  | 4010 | HY1 | M37 | 6.4 g | 156.6 PC/KG | TEA4
Y000175650 | 000000000014010486 (G-D-LCFLTF-S062-WHT-240W-N-G-WE-MM) | 4010 | G000 |  | 04 |  | 2021-02-28 |  |  | 20464 | 0 | 0 | A 0.65 | A AC | A 0.65 | A 0.65 |  | A 0.65/BR | 130.00 kg |  | Not Received from R&D Order | 25% |  |  |  |  | 247 mm |  |  |  |  | 0.4 mg/glv | 9.2 N |  | 27.1 MPa | 835 % |  | 4010 | HY1 | M37 | 6.3 g | 157.8 PC/KG | TEA4
Y000175654 | 000000000014010486 (G-D-LCFLTF-S062-WHT-240W-N-G-WE-MM) | 4010 | G000 |  | 05 |  | 2021-02-28 |  |  | 20581 | 0 | 0 | A 0.65 | A AC | A 0.65 | A 0.65 |  | A 0.65/BR | 130.00 kg |  | Not Received from R&D Order | 25%/LOT ตัวแทนกะ |  |  |  |  | 246 mm | 20.80 µg/g |  |  |  | 0.2 mg/glv | 9.2 N |  | 27.3 MPa | 770 % |  | 4010 | HY1 | M37 | 6.3 g | 159.3 PC/KG | TEA4
Y000175703 | 000000000014010486 (G-D-LCFLTF-S062-WHT-240W-N-G-WE-MM) | 4010 | G000 |  | 05 |  | 2021-02-28 |  |  | 20581 | 0 | 0 | A 0.65 | A AC | A 0.65 | A 0.65 |  | A 0.65/BR | 130.00 kg |  | Not Received from R&D Order | 25%/LOT ตัวแทนกะ |  |  |  |  | 247 mm | 20.80 µg/g |  |  |  | 0.2 mg/glv | 9.2 N |  | 27.3 MPa | 770 % |  | 4010 | HY1 | M37 | 6.3 g | 158.7 PC/KG | TEA4
Y000175704 | 000000000014010486 (G-D-LCFLTF-S062-WHT-240W-N-G-WE-MM) | 4010 | G000 |  | 05 |  | 2021-02-28 |  |  | 20581 | 0 | 0 | A 1.0 | A AC | A 0.65 | A 0.65 |  | A 1.0/BR | 130.00 kg |  | Not Received from R&D Order | 25% |  |  |  |  | 247 mm | 20.80 µg/g |  |  |  | 0.2 mg/glv | 9.2 N |  | 27.3 MPa | 770 % |  | 4010 | HY1 | M37 | 6.3 g | 158.7 PC/KG | TEA4
Y000175726 | 000000000014010486 (G-D-LCFLTF-S062-WHT-240W-N-G-WE-MM) | 4010 | G000 |  | 04 |  | 2021-03-01 |  |  | 20438 | 0 | 0 | A 2.5 | A AC | A 0.65 | A 0.65 |  | A 2.5/BR | 130.00 kg |  | Not Received from R&D Order | 25% |  |  |  |  | 247 mm | 21.10 µg/g |  |  |  | 0.4 mg/glv | 9.2 N |  | 27.1 MPa | 835 % |  | 4010 | HY1 | M11 | 6.4 g | 157.2 PC/KG | TBA3
Y000175727 | 000000000014010486 (G-D-LCFLTF-S062-WHT-240W-N-G-WE-MM) | 4010 | G000 |  | 04 |  | 2021-02-28 |  |  | 20438 | 0 | 0 | A 1.0 | A AC | A 0.65 | A 0.65 |  | A 1.0/BR | 130.00 kg |  | Not Received from R&D Order | 25%/LOT ตัวแทนกะ |  |  |  |  | 247 mm | 21.10 µg/g |  |  |  | 0.4 mg/glv | 9.2 N |  | 27.1 MPa | 835 % |  | 4010 | HY1 | M11 | 6.3 g | 157.6 PC/KG | TBA3
Y000175729 | 000000000014010486 (G-D-LCFLTF-S062-WHT-240W-N-G-WE-MM) | 4010 | G000 |  | 04 |  | 2021-03-01 |  |  | 20308 | 0 | 0 | A 0.65 | A AC | A 0.65 | A 0.65 |  | A 0.65/BR | 130.00 kg |  | Not Received from R&D Order | 25% |  |  |  |  | 249 mm | 21.10 µg/g |  |  |  | 0.4 mg/glv | 9.2 N |  | 27.1 MPa | 835 % |  | 4010 | HY1 | M11 | 6.4 g | 156.6 PC/KG | TBA3
Y000175730 | 000000000014010486 (G-D-LCFLTF-S062-WHT-240W-N-G-WE-MM) | 4010 | G000 |  | 04 |  | 2021-03-01 |  |  | 20386 | 0 | 0 | A 1.5 | A AC | A 0.65 | A 0.65 |  | A 1.5/BR | 130.00 kg |  | Not Received from R&D Order | 25% |  |  |  |  | 247 mm | 21.10 µg/g |  |  |  | 0.4 mg/glv | 9.2 N |  | 27.1 MPa | 835 % |  | 4010 | HY1 | M11 | 6.4 g | 157.2 PC/KG | TBA3
Y000175731 | 000000000014010486 (G-D-LCFLTF-S062-WHT-240W-N-G-WE-MM) | 4010 | G000 |  | 04 |  | 2021-03-01 |  |  | 20386 | 0 | 0 | A 1.5 | A AC | A 0.65 | A 0.65 |  | A 1.5/BR | 130.00 kg |  | Not Received from R&D Order | 25% |  |  |  |  | 247 mm | 21.10 µg/g |  |  |  | 0.4 mg/glv | 9.2 N |  | 27.1 MPa | 835 % |  | 4010 | HY1 | M11 | 6.4 g | 157.2 PC/KG | TBA3
Y000175732 | 000000000014010486 (G-D-LCFLTF-S062-WHT-240W-N-G-WE-MM) | 4010 | G000 |  | 05 |  | 2021-03-01 |  |  | 20243 | 0 | 0 | A 0.65 | A AC | A 0.65 | A 0.65 |  | A 0.65/BR | 130.00 kg |  | Not Received from R&D Order | 25% |  |  |  |  | 245 mm | 20.80 µg/g |  |  |  | 0.2 mg/glv | 9.2 N |  | 27.3 MPa | 770 % |  | 4010 | HY1 | M36 | 6.4 g | 156.1 PC/KG | TEA3
Y000175733 | 000000000014010486 (G-D-LCFLTF-S062-WHT-240W-N-G-WE-MM) | 4010 | G000 |  | 05 |  | 2021-03-01 |  |  | 20191 | 0 | 0 | A 0.65 | A AC | A 0.65 | A 0.65 |  | A 0.65/BR | 130.00 kg |  | Not Received from R&D Order | 25% |  |  |  |  | 245 mm | 20.80 µg/g |  |  |  | 0.2 mg/glv | 9.2 N |  | 27.3 MPa | 770 % |  | 4010 | HY1 | M36 | 6.4 g | 156.1 PC/KG | TEA3
Y000175734 | 000000000014010486 (G-D-LCFLTF-S062-WHT-240W-N-G-WE-MM) | 4010 | G000 |  | 05 |  | 2021-02-28 |  |  | 20191 | 0 | 0 | A 0.65 | A AC | A 0.65 | A 0.65 |  | A 0.65/BR | 130.00 kg |  | Not Received from R&D Order | 25% |  |  |  |  | 247 mm | 20.80 µg/g |  |  |  | 0.2 mg/glv | 9.2 N |  | 27.3 MPa | 770 % |  | 4010 | HY1 | M37 | 6.4 g | 155.7 PC/KG | TEA4
Y000175736 | 000000000014010486 (G-D-LCFLTF-S062-WHT-240W-N-G-WE-MM) | 4010 | G000 |  | 05 |  | 2021-03-01 |  |  | 20659 | 0 | 0 | A 1.0 | A AC | A 0.65 | A 0.65 |  | A 1.0/BR | 130.00 kg |  | Not Received from R&D Order | 25%/LOT ตัวแทนกะ |  |  |  |  | 246 mm | 20.80 µg/g |  |  |  | 0.2 mg/glv | 9.2 N |  | 27.3 MPa | 770 % |  | 4010 | HY1 | M36 | 6.3 g | 159.3 PC/KG | TEA3
Y000175737 | 000000000014010486 (G-D-LCFLTF-S062-WHT-240W-N-G-WE-MM) | 4010 | G000 |  | 05 |  | 2021-03-01 |  |  | 20243 | 0 | 0 | A 1.0 | A AC | A 0.65 | A 0.65 |  | A 1.0/BR | 130.00 kg |  | Not Received from R&D Order | 25%/LOT ตัวแทนกะ |  |  |  |  | 245 mm | 20.80 µg/g |  |  |  | 0.2 mg/glv | 9.2 N |  | 27.3 MPa | 770 % |  | 4010 | HY1 | M36 | 6.4 g | 156.1 PC/KG | TEA3
013591825 | 000000000014010487 (G-D-LCFLTF-S062-WHT-240W-N-G-WU-MM) | 4010 | G000 |  | A1 |  | 2021-01-18 |  |  | 5245 | 0 | 0 | A 0.65 | A AC | A 0.65 | A 0.65 |  | A 0.65/BR | 33.40 kg |  | Not Received from R&D Order | GP | [15 empty] | 4010 | HY1 | M20 |  | 158.0 PC/KG | TAA0 | HRPF1007
013630230 | 000000000014010487 (G-D-LCFLTF-S062-WHT-240W-N-G-WU-MM) | 4010 | G000 |  | 04 | 2020-11-23 | 2020-11-23 |  | 2021-05-22 | 20036 | 0 | 0 | A 1.0 | R RJ | A 0.65 | A 0.65 |  | R RJ/CR | 126.81 kg |  |  | 25%/US/LOT ตัวแทนกะ/ฉ.FINGER.C | [15 empty] | 4010 | HY1 | 36 |  | 158.0 PC/KG | 37
013678805 | 000000000014010487 (G-D-LCFLTF-S062-WHT-240W-N-G-WU-MM) | 4010 | G000 |  | 63 | 2020-12-29 | 2020-12-29 |  | 2021-06-28 | 20954 | 0 | 0 | A 0.65 | A AC | A 1.5 | A 0.65 |  | A 1.5/MJ | 132.62 kg |  |  | 20%/เหนียวนิ้ว-2/968/สวม958 | [15 empty] | 4010 | HY3/1 | 27 |  | 158.0 PC/KG | 12
Y000000029 | 000000000014010487 (G-D-LCFLTF-S062-WHT-240W-N-G-WU-MM) | 4010 | G000 |  | 05 |  | 2021-01-28 |  |  | 19596 | 0 | 0 | A 1.5 | A AC | A 0.65 | A 0.65 |  | A 1.5/BR | 130.00 kg |  | Not Received from R&D Order | 25%/LOT ตัวแทนกะ |  |  |  |  | 247 mm | 21.60 µg/g |  |  |  | 0.6 mg/glv | 9.2 N |  | 26.7 MPa | 732 % |  | 4010 | HY1 | M37 | 6.6 g | 151.7 PC/KG | TEA4
Y000001022 | 000000000014010487 (G-D-LCFLTF-S062-WHT-240W-N-G-WU-MM) | 4010 | G000 |  | 02 |  | 2021-01-26 |  |  | 19544 | 0 | 0 | A 4.0 | A AC | A 0.65 | A 0.65 |  | A 4.0/BR | 130.00 kg |  | Not Received from R&D Order | 25% |  |  |  |  | 246 mm | 20.60 µg/g |  |  |  | 0.3 mg/glv | 9.1 N |  | 25.1 MPa | 770 % |  | 4010 | HY1 | M11 | 6.5 g | 152.9 PC/KG | TBA3
Y000003998 | 000000000014010487 (G-D-LCFLTF-S062-WHT-240W-N-G-WU-MM) | 4010 | G000 |  | 02 |  | 2021-01-26 |  |  | 1752 | 0 | 0 | A 4.0 | A AC | A 0.65 | A 0.65 |  | A 4.0/BR | 130.00 kg |  | Not Received from R&D Order | 25% |  |  |  |  | 245 mm | 20.60 µg/g |  |  |  | 0.3 mg/glv | 9.1 N |  | 25.1 MPa | 770 % |  | 4010 | HY1 | M11 | 6.5 g | 154.2 PC/KG | TBA3
012376444 | 000000000014010488 (G-D-LCICFT-S055-WHT-230W-N-G-WU-MM) | 4010 | G000 |  | 37 | 2020-01-21 | 2020-01-21 |  | 2020-09-16 | 10792 | 0 | 0 | A 0.65 | A AC | A 0.65 | A 0.65 |  | A 0.65/BR | 63.48 kg | 012851600 |  | บวมพองPALM2 | [15 empty] | 4010 | HY1 | - |  | 170.0 PC/KG | 10
012376453 | 000000000014010488 (G-D-LCICFT-S055-WHT-230W-N-G-WU-MM) | 4010 | G000 |  | 37 | 2020-01-22 | 2020-01-22 |  | 2020-09-14 | 10533 | 0 | 0 | A 0.65 | A AC | A 0.65 | A 0.65 |  | A 0.65/BR | 61.96 kg | 012950601 | [17 empty] | 4010 | HY1 | 37 |  | 170.0 PC/KG | 41
012833496 | 000000000014010488 (G-D-LCICFT-S055-WHT-230W-N-G-WU-MM) | 4010 | G000 |  | 69 | 2019-11-19 | 2019-11-19 |  | 2020-05-18 | 10926 | 0 | 0 | A 0.65 | A AC | A 0.65 | A 0.65 |  | A 0.65/BR | 64.27 kg | [18 empty] | 4010 | HY3/1 | - |  | 170.0 PC/KG | 10
013543274 | 000000000014010488 (G-D-LCICFT-S055-WHT-230W-N-G-WU-MM) | 4010 | G000 |  | B5 | 2020-01-21 | 2020-01-21 |  | 2020-09-16 | 2511 | 0 | 0 | A 0.65 | A AC | A 0.65 | A 0.65 |  | A 0.65/BR | 14.77 kg | 012376447 |  | 012376447 | [15 empty] | 4010 | HY1 | - |  | 170.0 PC/KG
013594064 | 000000000014010488 (G-D-LCICFT-S055-WHT-230W-N-G-WU-MM) | 4010 | G000 |  | A6 | 2020-11-12 | 2020-11-12 |  | 2021-05-11 | 7240 | 0 | 0 | A 0.65 | A AC | A 0.65 | A 0.65 |  | A 0.65/BR | 42.59 kg |  |  | GP | [15 empty] | 4010 | HY1 |  |  | 170.0 PC/KG
012871432 | 000000000014010490 (G-D-LCICFT-S055-PUS-230W-N-G-WU-MM) | 4010 | G000 |  | B5 | 2020-09-01 | 2020-09-01 |  | 2021-02-28 | 14378 | 0 | 0 | A 0.65 | A AC | A 0.65 | A 0.65 |  | A 0.65/BR | 82.16 kg | 013446994 |  | 013446994 | [15 empty] | 4010 | HY1 | 36 |  | 175.0 PC/KG
012949544 | 000000000014010490 (G-D-LCICFT-S055-PUS-230W-N-G-WU-MM) | 4010 | G000 |  | 37 | 2020-01-31 | 2020-01-31 |  | 2020-07-29 | 10973 | 0 | 0 | A 0.65 | R RJ | A 0.65 | A 1.0 |  | R RJ/CR | 62.70 kg |  |  | ขอบแตก1+ขอบไม่สวย1/S.CUFF CT1 | [15 empty] | 4010 | HY1 | 12 |  | 175.0 PC/KG | 35
013000148 | 000000000014010490 (G-D-LCICFT-S055-PUS-230W-N-G-WU-MM) | 4010 | G000 |  | C5 | 2020-07-09 | 2020-07-09 |  | 2021-01-05 | 354 | 0 | 0 | A 0.65 | A AC | A 0.65 | A >10 |  | A >10/MN | 2.02 kg |  |  | GP/เกรดBจากเทสลม | [15 empty] | 4010 | HY1 |  |  | 175.0 PC/KG
013038287 | 000000000014010490 (G-D-LCICFT-S055-PUS-230W-N-G-WU-MM) | 4010 | G000 |  | 37 | 2020-02-24 | 2020-02-24 |  | 2020-08-25 | 10948 | 0 | 0 | A 1.0 | A AC | A 0.65 | A 0.65 |  | A 1.0/BR | 63.76 kg | [18 empty] | 4010 | HY1 | 12 |  | 175.0 PC/KG | 34
013543643 | 000000000014010490 (G-D-LCICFT-S055-PUS-230W-N-G-WU-MM) | 4010 | G000 |  | B5 | 2020-02-24 | 2020-02-24 |  | 2020-08-25 | 5411 | 0 | 0 | A 0.65 | A AC | A 0.65 | A 0.65 |  | A 0.65/BR | 30.92 kg | 013038762 |  | 013038762 PURPLE | [15 empty] | 4010 | HY1 | - |  | 175.0 PC/KG
013644793 | 000000000014010490 (G-D-LCICFT-S055-PUS-230W-N-G-WU-MM) | 4010 | G000 |  | K6 | 2020-12-19 | 2020-12-19 |  | 2021-06-17 | 12220 | 0 | 0 | A 0.65 | A AC | A 0.65 | A 0.65 |  | A 0.65/BR | 69.83 kg |  |  | GP | [15 empty] | 4010 | HY1 |  |  | 175.0 PC/KG
012557204 | 000000000014010491 (G-D-LCICFT-S055-PKS-230W-N-G-WU-MM) | 4010 | G000 |  | B2 | 2020-03-14 | 2020-03-14 |  | 2020-09-10 | 4912 | 0 | 0 | A 0.65 | A AC | A 0.65 | A 0.65 |  | A 0.65/BR | 128.00 kg | 013038372 |  | เทกล่องสินค้าไม่PACKใหม่ | [15 empty] | 4010 | HY1 | 37 |  | 179.0 PC/KG
012376689 | 000000000014010492 (G-D-LCICFT-S055-BLS-230W-N-G-WU-MM) | 4010 | G000 |  | 69 | 2020-01-22 | 2020-01-22 |  | 2020-08-22 | 11084 | 0 | 0 | A 1.0 | A AC | A 0.65 | A 0.65 |  | A 1.0/BR | 60.90 kg | 012977336 |  | L71.7 A-13.1 B-12.5/FM.CT1 | [15 empty] | 4010 | HY3/1 | - |  | 182.0 PC/KG | 10
012558267 | 000000000014010492 (G-D-LCICFT-S055-BLS-230W-N-G-WU-MM) | 4010 | G000 |  | B5 | 2020-01-14 | 2020-01-14 |  | 2020-08-05 | 7528 | 0 | 0 | A 0.65 | A AC | A 0.65 | A 0.65 |  | A 0.65/BR | 41.36 kg | 012946483 |  | 012946483 | [15 empty] | 4010 | HY1 | - |  | 182.0 PC/KG
012558358 | 000000000014010492 (G-D-LCICFT-S055-BLS-230W-N-G-WU-MM) | 4010 | G000 |  | B2 | 2020-01-20 | 2020-01-20 |  | 2020-08-04 | 10247 | 0 | 0 | A 0.65 | A AC | A 0.65 | A 0.65 |  | A 0.65/BR | 56.30 kg | 012945942 |  | AT2/ถุงมือรั่วPACK STOCK | [15 empty] | 4010 | HY1 | - |  | 182.0 PC/KG
012558362 | 000000000014010492 (G-D-LCICFT-S055-BLS-230W-N-G-WU-MM) | 4010 | G000 |  | B2 | 2020-01-15 | 2020-01-15 |  | 2020-07-26 | 9428 | 0 | 0 | A 0.65 | A AC | A 0.65 | A 0.65 |  | A 0.65/BR | 51.80 kg | 012944281 |  | เทกล่องถุงมือรั่วPACK STOCK | [15 empty] | 4010 | HY1 | - |  | 182.0 PC/KG
012558934 | 000000000014010492 (G-D-LCICFT-S055-BLS-230W-N-G-WU-MM) | 4010 | G000 |  | B2 | 2020-01-15 | 2020-01-15 |  | 2020-08-12 | 11994 | 0 | 0 | A 0.65 | A AC | A 0.65 | A 0.65 |  | A 0.65/BR | 65.90 kg | 012942910 |  | เจอเศษเหล็กCT1เสี่ยงปนเศษเหล็ก | [15 empty] | 4010 | HY1 | 12 |  | 182.0 PC/KG
012558967 | 000000000014010492 (G-D-LCICFT-S055-BLS-230W-N-G-WU-MM) | 4010 | G000 |  | B5 | 2020-01-15 | 2020-01-15 |  | 2020-07-26 | 4252 | 0 | 0 | A 1.0 | A AC | A 0.65 | A 0.65 |  | A 1.0/BR | 23.36 kg | 012944280 |  | 012944280 ห้ามเข้าUS | [15 empty] | 4010 | HY1 | - |  | 182.0 PC/KG
012559272 | 000000000014010492 (G-D-LCICFT-S055-BLS-230W-N-G-WU-MM) | 4010 | G000 |  | B2 | 2020-01-15 | 2020-01-15 |  | 2020-07-19 | 1875 | 0 | 0 | A 1.0 | A AC | A 0.65 | A 0.65 |  | A 1.0/BR | 10.30 kg | 012951540 |  | สกปรก/ตู้อบเคี้ยวเป็นชิ้น1 | [15 empty] | 4010 | HY1 | 12 |  | 182.0 PC/KG
012559386 | 000000000014010492 (G-D-LCICFT-S055-BLS-230W-N-G-WU-MM) | 4010 | G000 |  | B5 | 2020-01-18 | 2020-01-18 |  | 2020-07-30 | 3807 | 0 | 0 | A 0.65 | A AC | A 0.65 | A 0.65 |  | A 0.65/BR | 20.92 kg | 012559371 |  | 012559371 BLUE | [15 empty] | 4010 | HY1 | - |  | 182.0 PC/KG
012865456 | 000000000014010492 (G-D-LCICFT-S055-BLS-230W-N-G-WU-MM) | 4010 | G000 |  | 69 | 2020-01-15 | 2020-01-15 |  | 2020-07-14 | 9446 | 0 | 0 | A 1.0 | A AC | A 0.65 | A 0.65 |  | A 1.0/BR | 51.90 kg |  |  | ขอบม้วนไม่หมดครีมใหญ่ขอบไม่สวย | [15 empty] | 4010 | HY3/1 | 12 |  | 182.0 PC/KG | 34
012910187 | 000000000014010492 (G-D-LCICFT-S055-BLS-230W-N-G-WU-MM) | 4010 | G000 |  | 69 | 2020-01-18 | 2020-01-18 |  | 2020-08-08 | 10811 | 0 | 0 | A 0.65 | A AC | A 0.65 | A 0.65 |  | A 0.65/BR | 59.40 kg |  |  | ขอบไม่สวย5 | [15 empty] | 4010 | HY3/1 | 12 |  | 182.0 PC/KG | 34
012939257 | 000000000014010492 (G-D-LCICFT-S055-BLS-230W-N-G-WU-MM) | 4010 | G000 |  | 69 | 2020-01-20 | 2020-01-20 |  | 2020-08-05 | 11011 | 0 | 0 | A 0.65 | A AC | A 0.65 | A 0.65 |  | A 0.65/BR | 60.50 kg |  |  | FM.CT2/ขอบไม่สวย2 | [15 empty] | 4010 | HY3/1 | - |  | 182.0 PC/KG | 09
012940223 | 000000000014010492 (G-D-LCICFT-S055-BLS-230W-N-G-WU-MM) | 4010 | G000 |  | 69 | 2020-01-19 | 2020-01-19 |  | 2020-07-23 | 10647 | 0 | 0 | A 1.0 | A AC | A 0.65 | A 0.65 |  | A 1.0/BR | 58.50 kg |  |  | LOT ตัวแทนกะ/FM.CT1/ขอบแตก1 | [15 empty] | 4010 | HY3/1 | - |  | 182.0 PC/KG | 10
012940418 | 000000000014010492 (G-D-LCICFT-S055-BLS-230W-N-G-WU-MM) | 4010 | G000 |  | 69 | 2020-01-21 | 2020-01-21 |  | 2020-07-22 | 11648 | 0 | 0 | A 1.0 | A AC | A 0.65 | A 0.65 |  | A 1.0/BR | 64.00 kg | [18 empty] | 4010 | HY3/1 | - |  | 182.0 PC/KG | 09
012940444 | 000000000014010492 (G-D-LCICFT-S055-BLS-230W-N-G-WU-MM) | 4010 | G000 |  | 69 | 2020-01-20 | 2020-01-20 |  | 2020-08-05 | 11648 | 0 | 0 | A 0.65 | A AC | A 0.65 | A 0.65 |  | A 0.65/BR | 64.00 kg | [18 empty] | 4010 | HY3/1 | - |  | 182.0 PC/KG | 09
012940445 | 000000000014010492 (G-D-LCICFT-S055-BLS-230W-N-G-WU-MM) | 4010 | G000 |  | 69 | 2020-01-20 | 2020-01-20 |  | 2020-08-04 | 11193 | 0 | 0 | A 0.65 | A AC | A 0.65 | A 0.65 |  | A 0.65/BR | 61.50 kg | [18 empty] | 4010 | HY3/1 | - |  | 182.0 PC/KG | 10
012940484 | 000000000014010492 (G-D-LCICFT-S055-BLS-230W-N-G-WU-MM) | 4010 | G000 |  | 69 | 2020-01-19 | 2020-01-19 |  | 2020-08-14 | 9737 | 0 | 0 | A 1.0 | A AC | A 0.65 | A 0.65 |  | A 1.0/BR | 53.50 kg |  |  | FM.CT1 | [15 empty] | 4010 | HY3/1 | 12 |  | 182.0 PC/KG | 36
012940765 | 000000000014010492 (G-D-LCICFT-S055-BLS-230W-N-G-WU-MM) | 4010 | G000 |  | 69 | 2020-01-19 | 2020-01-19 |  | 2020-08-16 | 10975 | 0 | 0 | A 0.65 | A AC | A 0.65 | A 0.65 |  | A 0.65/BR | 60.30 kg |  |  | LOT ตัวแทนกะ | [15 empty] | 4010 | HY3/1 | 12 |  | 182.0 PC/KG | 34
012940854 | 000000000014010492 (G-D-LCICFT-S055-BLS-230W-N-G-WU-MM) | 4010 | G000 |  | 69 | 2020-01-18 | 2020-01-18 |  | 2020-07-27 | 11047 | 0 | 0 | A 0.65 | A AC | A 0.65 | A 0.65 |  | A 0.65/BR | 60.70 kg |  |  | FM.CT1+ขอบแตก5 | [15 empty] | 4010 | HY3/1 | - |  | 182.0 PC/KG | 09
012941004 | 000000000014010492 (G-D-LCICFT-S055-BLS-230W-N-G-WU-MM) | 4010 | G000 |  | 69 | 2020-01-17 | 2020-01-17 |  | 2020-07-22 | 10756 | 0 | 0 | A 0.65 | A AC | A 0.65 | A 0.65 |  | A 0.65/BR | 59.10 kg |  |  | FM.CT1+รอยบางPALM1 | [15 empty] | 4010 | HY3/1 | - |  | 182.0 PC/KG | 10
012941028 | 000000000014010492 (G-D-LCICFT-S055-BLS-230W-N-G-WU-MM) | 4010 | G000 |  | 69 | 2020-01-18 | 2020-01-18 |  | 2020-07-25 | 11748 | 0 | 0 | A 2.5 | A AC | A 0.65 | A >10 |  | A >10/MN | 64.55 kg |  |  | ครีมใหญ่ขอบไม่สวยรอยบางCROTCH1 | [15 empty] | 4010 | HY3/1 | - |  | 182.0 PC/KG | 09
012941532 | 000000000014010492 (G-D-LCICFT-S055-BLS-230W-N-G-WU-MM) | 4010 | G000 |  | 69 | 2020-01-22 | 2020-01-22 |  | 2020-07-21 | 10793 | 0 | 0 | A 1.0 | A AC | A 0.65 | A 0.65 |  | A 1.0/BR | 59.30 kg |  |  | LOT ตัวแทนกะ/S.PALM1 | [15 empty] | 4010 | HY3/1 | - |  | 182.0 PC/KG | 10
012941639 | 000000000014010492 (G-D-LCICFT-S055-BLS-230W-N-G-WU-MM) | 4010 | G000 |  | 69 | 2020-01-20 | 2020-01-20 |  | 2020-08-04 | 10993 | 0 | 0 | A 0.65 | A AC | A 0.65 | A 0.65 |  | A 0.65/BR | 60.40 kg |  |  | FM.CT1/ครีมใหญ่1/ขอบไม่สวย5 | [15 empty] | 4010 | HY3/1 | - |  | 182.0 PC/KG | 09
012941700 | 000000000014010492 (G-D-LCICFT-S055-BLS-230W-N-G-WU-MM) | 4010 | G000 |  | 69 | 2020-01-20 | 2020-01-20 |  | 2020-07-22 | 10483 | 0 | 0 | A 1.0 | A AC | A 0.65 | A 0.65 |  | A 1.0/BR | 57.60 kg |  |  | ครีมใหญ่MJ.CT1ขอบแตก/ขอบไม่สวย | [15 empty] | 4010 | HY3/1 | - |  | 182.0 PC/KG | 09
012941804 | 000000000014010492 (G-D-LCICFT-S055-BLS-230W-N-G-WU-MM) | 4010 | G000 |  | 69 | 2020-01-19 | 2020-01-19 |  | 2020-08-06 | 11248 | 0 | 0 | A 0.65 | A AC | A 0.65 | A 0.65 |  | A 0.65/BR | 61.80 kg |  |  | FM.CT1+ครีมใหญ่CT1+ขอบแตก1 | [15 empty] | 4010 | HY3/1 | 12 |  | 182.0 PC/KG | 35
012941806 | 000000000014010492 (G-D-LCICFT-S055-BLS-230W-N-G-WU-MM) | 4010 | G000 |  | 69 | 2020-01-19 | 2020-01-19 |  | 2020-08-06 | 11138 | 0 | 0 | A 1.0 | A AC | A 0.65 | A 0.65 |  | A 1.0/BR | 61.20 kg |  |  | LOT ตัวแทนกะ/ครีมใหญ่1 | [15 empty] | 4010 | HY3/1 | 12 |  | 182.0 PC/KG | 34
012941982 | 000000000014010492 (G-D-LCICFT-S055-BLS-230W-N-G-WU-MM) | 4010 | G000 |  | 69 | 2020-01-18 | 2020-01-18 |  | 2020-07-23 | 11193 | 0 | 0 | A 1.0 | A AC | A 0.65 | A 0.65 |  | A 1.0/BR | 61.50 kg |  |  | S.PALM.CT1/ขอบไม่สวย2/ขอบแตก1 | [15 empty] | 4010 | HY3/1 | - |  | 182.0 PC/KG | 10
012941991 | 000000000014010492 (G-D-LCICFT-S055-BLS-230W-N-G-WU-MM) | 4010 | G000 |  | 69 | 2020-01-16 | 2020-01-16 |  | 2020-07-22 | 10501 | 0 | 0 | A 1.0 | A AC | A 0.65 | A 0.65 |  | A 1.0/BR | 57.70 kg |  |  | S.FINGER1/ขอบแตก4 | [15 empty] | 4010 | HY3/1 | - |  | 182.0 PC/KG | 10
012942112 | 000000000014010492 (G-D-LCICFT-S055-BLS-230W-N-G-WU-MM) | 4010 | G000 |  | 69 | 2020-01-15 | 2020-01-15 |  | 2020-08-06 | 8845 | 0 | 0 | A 1.0 | A AC | A 0.65 | A 0.65 |  | A 1.0/BR | 48.60 kg |  |  | ฉ.CT2/S.FINGER CT2/ขอบแตก2 | [15 empty] | 4010 | HY3/1 | 12 |  | 182.0 PC/KG | 34
012944502 | 000000000014010492 (G-D-LCICFT-S055-BLS-230W-N-G-WU-MM) | 4010 | G000 |  | 69 | 2020-01-17 | 2020-01-17 |  | 2020-07-22 | 10574 | 0 | 0 | A 0.65 | A AC | A 0.65 | A 0.65 |  | A 0.65/BR | 58.10 kg |  |  | ขอบขาดCT1+ขอบแตก2+ขอบไม่สวย3 | [15 empty] | 4010 | HY3/1 | - |  | 182.0 PC/KG | 09
012945784 | 000000000014010492 (G-D-LCICFT-S055-BLS-230W-N-G-WU-MM) | 4010 | G000 |  | 69 | 2020-01-18 | 2020-01-18 |  | 2020-08-08 | 10956 | 0 | 0 | A 1.0 | A AC | A 0.65 | A 0.65 |  | A 1.0/BR | 60.20 kg |  |  | ขอบไม่สวย4 | [15 empty] | 4010 | HY3/1 | 12 |  | 182.0 PC/KG | 35
012945806 | 000000000014010492 (G-D-LCICFT-S055-BLS-230W-N-G-WU-MM) | 4010 | G000 |  | 69 | 2020-01-19 | 2020-01-19 |  | 2020-08-06 | 11066 | 0 | 0 | A 1.0 | A AC | A 0.65 | A 0.65 |  | A 1.0/BR | 60.80 kg |  |  | แผ่นยางCT1 | [15 empty] | 4010 | HY3/1 | 12 |  | 182.0 PC/KG | 34
012945877 | 000000000014010492 (G-D-LCICFT-S055-BLS-230W-N-G-WU-MM) | 4010 | G000 |  | 69 | 2020-01-20 | 2020-01-20 |  | 2020-08-05 | 12776 | 0 | 0 | A 0.65 | A AC | A 0.65 | A 0.65 |  | A 0.65/BR | 70.20 kg |  |  | FM.CT1/DIPซ้ำCT2/ขอบไม่สวย1 | [15 empty] | 4010 | HY3/1 | - |  | 182.0 PC/KG | 09
012946477 | 000000000014010492 (G-D-LCICFT-S055-BLS-230W-N-G-WU-MM) | 4010 | G000 |  | 69 | 2020-01-15 | 2020-01-15 |  | 2020-08-12 | 9719 | 0 | 0 | A 1.0 | A AC | A 0.65 | A 0.65 |  | A 1.0/BR | 53.40 kg | [18 empty] | 4010 | HY3/1 | 12 |  | 182.0 PC/KG | 36
012976832 | 000000000014010492 (G-D-LCICFT-S055-BLS-230W-N-G-WU-MM) | 4010 | G000 |  | 69 | 2020-01-22 | 2020-01-22 |  | 2020-07-22 | 11484 | 0 | 0 | A 0.65 | A AC | A 0.65 | A 0.65 |  | A 0.65/BR | 63.10 kg |  |  | ขอบม้วนไม่หมดครีมใหญ่ขอบไม่สวย | [15 empty] | 4010 | HY3/1 | - |  | 182.0 PC/KG | 09
012977322 | 000000000014010492 (G-D-LCICFT-S055-BLS-230W-N-G-WU-MM) | 4010 | G000 |  | 69 | 2020-01-22 | 2020-01-22 |  | 2020-07-20 | 11575 | 0 | 0 | A 0.65 | A AC | A 0.65 | A 0.65 |  | A 0.65/BR | 63.60 kg |  |  | ขอบไม่สวย2+ครีมใหญ่2 | [15 empty] | 4010 | HY3/1 | 12 |  | 182.0 PC/KG | 34
012977436 | 000000000014010492 (G-D-LCICFT-S055-BLS-230W-N-G-WU-MM) | 4010 | G000 |  | 69 | 2020-01-23 | 2020-01-23 |  | 2020-07-24 | 11066 | 0 | 0 | A 0.65 | A AC | A 0.65 | A 0.65 |  | A 0.65/BR | 60.80 kg |  |  | FM.CT2+ขอบไม่สวย4 | [15 empty] | 4010 | HY3/1 | - |  | 182.0 PC/KG | 09
012977439 | 000000000014010492 (G-D-LCICFT-S055-BLS-230W-N-G-WU-MM) | 4010 | G000 |  | 69 | 2020-01-22 | 2020-01-22 |  | 2020-07-21 | 11120 | 0 | 0 | A 0.65 | A AC | A 0.65 | A 0.65 |  | A 0.65/BR | 61.10 kg |  |  | FM.CT1 | [15 empty] | 4010 | HY3/1 | - |  | 182.0 PC/KG | 10
012977467 | 000000000014010492 (G-D-LCICFT-S055-BLS-230W-N-G-WU-MM) | 4010 | G000 |  | 69 | 2020-01-23 | 2020-01-23 |  | 2020-07-24 | 10856 | 0 | 0 | A 0.65 | A AC | A 0.65 | A 0.65 |  | A 0.65/BR | 59.65 kg |  |  | ขอบไม่สวย5 | [15 empty] | 4010 | HY3/1 | - |  | 182.0 PC/KG | 10
012977616 | 000000000014010492 (G-D-LCICFT-S055-BLS-230W-N-G-WU-MM) | 4010 | G000 |  | 69 | 2020-01-21 | 2020-01-21 |  | 2020-08-04 | 10938 | 0 | 0 | A 1.0 | A AC | A 0.65 | A 0.65 |  | A 1.0/BR | 60.10 kg |  |  | FM.CT1/ปนSIZE XS-LIT1 | [15 empty] | 4010 | HY3/1 | - |  | 182.0 PC/KG | 10
012998052 | 000000000014010492 (G-D-LCICFT-S055-BLS-230W-N-G-WU-MM) | 4010 | G000 |  | C5 | 2020-10-02 | 2020-10-02 |  | 2021-03-31 | 3527 | 0 | 0 | A 0.65 | A AC | A 0.65 | A >10 |  | A >10/MN | 19.38 kg |  |  | GP/แยกขจากปน SIZE/ครีมใหญ่9 | [15 empty] | 4010 | HY1 |  |  | 182.0 PC/KG
012998594 | 000000000014010492 (G-D-LCICFT-S055-BLS-230W-N-G-WU-MM) | 4010 | G000 |  | C5 | 2020-09-08 | 2020-09-08 |  | 2021-03-07 | 6621 | 0 | 0 | A 1.5 | A AC | A 0.65 | A 0.65 |  | A 1.5/BR | 36.38 kg |  |  | GP | [15 empty] | 4010 | HY1 |  |  | 182.0 PC/KG
012999452 | 000000000014010492 (G-D-LCICFT-S055-BLS-230W-N-G-WU-MM) | 4010 | G000 |  | C5 | 2020-08-06 | 2020-08-06 |  | 2021-02-02 | 1980 | 0 | 0 | A 4.0 | A AC | A 0.65 | A 0.65 |  | A 4.0/BR | 10.88 kg |  |  | GP/S.FINGER CT2/เกรดBจากเทสลม | [15 empty] | 4010 | HY1 |  |  | 182.0 PC/KG
013036554 | 000000000014010492 (G-D-LCICFT-S055-BLS-230W-N-G-WU-MM) | 4010 | G000 |  | 37 | 2020-03-03 | 2020-03-03 |  | 2020-08-31 | 10410 | 0 | 0 | A 0.65 | A AC | A 0.65 | A 0.65 |  | A 0.65/BR | 57.20 kg |  |  | S.FINGER1+S.CUFF1 | [15 empty] | 4010 | HY1 | - |  | 182.0 PC/KG | 10
013036709 | 000000000014010492 (G-D-LCICFT-S055-BLS-230W-N-G-WU-MM) | 4010 | G000 |  | 37 | 2020-03-03 | 2020-03-03 |  | 2020-08-30 | 7553 | 0 | 0 | A 1.0 | A AC | A 0.65 | A 0.65 |  | A 1.0/BR | 41.50 kg |  |  | FM.CT1 | [15 empty] | 4010 | HY1 | - |  | 182.0 PC/KG | 10
013036779 | 000000000014010492 (G-D-LCICFT-S055-BLS-230W-N-G-WU-MM) | 4010 | G000 |  | 37 | 2020-03-02 | 2020-03-02 |  | 2020-08-30 | 11357 | 0 | 0 | A 0.65 | A AC | A 0.65 | A 0.65 |  | A 0.65/BR | 62.40 kg |  |  | S.FINGER2/S.PALM1 | [15 empty] | 4010 | HY1 | - |  | 182.0 PC/KG | 10
013037567 | 000000000014010492 (G-D-LCICFT-S055-BLS-230W-N-G-WU-MM) | 4010 | G000 |  | 37 | 2020-02-29 | 2020-02-29 |  | 2020-08-27 | 11284 | 0 | 0 | A 0.65 | A AC | A 0.65 | A 0.65 |  | A 0.65/BR | 62.00 kg |  |  | S.PALM1 | [15 empty] | 4010 | HY1 | 12 |  | 182.0 PC/KG | 36
013037623 | 000000000014010492 (G-D-LCICFT-S055-BLS-230W-N-G-WU-MM) | 4010 | G000 |  | 37 | 2020-02-29 | 2020-02-29 |  | 2020-08-27 | 11575 | 0 | 0 | A 0.65 | A AC | A 0.65 | A 0.65 |  | A 0.65/BR | 63.60 kg |  |  | ไม่ปลิ้น+S.FINGER+ฉ.PALM | [15 empty] | 4010 | HY1 | - |  | 182.0 PC/KG | 09
013421566 | 000000000014010492 (G-D-LCICFT-S055-BLS-230W-N-G-WU-MM) | 4010 | G000 |  | B2 | 2020-01-18 | 2020-01-18 |  | 2020-07-23 | 7753 | 0 | 0 | A 1.5 | A AC | A 0.65 | A 0.65 |  | A 1.5/BR | 42.60 kg | 012558360 |  | ถุงมือAQL1.5MO GP/ส่งSORTING | [15 empty] | 4010 | HY1 |  |  | 182.0 PC/KG
013491746 | 000000000014010492 (G-D-LCICFT-S055-BLS-230W-N-G-WU-MM) | 4010 | G000 |  | B7 | 2020-09-21 | 2020-09-21 |  | 2021-03-20 | 11721 | 0 | 0 | A 6.5 | A AC | A 0.65 | A 0.65 |  | A 6.5/BR | 64.40 kg |  |  | PACK GP/BLUE/ก้อนยางMJ CT | [15 empty] | 4010 | HY1 |  |  | 182.0 PC/KG
013543247 | 000000000014010492 (G-D-LCICFT-S055-BLS-230W-N-G-WU-MM) | 4010 | G000 |  | B5 | 2020-01-17 | 2020-01-17 |  | 2020-07-30 | 8834 | 0 | 0 | A 0.65 | A AC | A 0.65 | A 0.65 |  | A 0.65/BR | 48.54 kg | 012945831 |  | 012945831 | [15 empty] | 4010 | HY1 | - |  | 182.0 PC/KG
009953206 | 000000000014010493 (G-D-LOOOGF-B050-WHT-240W-N-G-WU-MM) | 4010 | G000 |  | 91 |  | 2021-01-28 |  |  | 8448 | 0 | 0 | A 0.65 | A AC | A 0.65 | A 6.5 |  | A 6.5/MN | 48.00 kg |  | Not Received from R&D Order | GP |  |  |  | 242 mm |  | 22.20 µg/g |  |  |  | 0.7 mg/glv | 8.5 N |  | 26.7 MPa | 784 % |  | 4010 | HY4 |  | 5.3 g | 189.8 PC/KG |  | HG091004
009953280 | 000000000014010493 (G-D-LOOOGF-B050-WHT-240W-N-G-WU-MM) | 4010 | G000 |  | A1 | 2020-12-21 | 2020-12-21 |  | 2021-06-29 | 5000 | 0 | 0 | A 6.5 | A AC | A 0.65 | A 0.65 |  | A 6.5/BR | 25.38 kg |  |  | GP/ปนSIZE L-LOF4 | [15 empty] | 4010 | HY4 |  |  | 197.0 PC/KG
009953290 | 000000000014010493 (G-D-LOOOGF-B050-WHT-240W-N-G-WU-MM) | 4010 | G000 |  | A1 |  | 2021-01-26 |  |  | 6745 | 0 | 0 | A 0.65 | A AC | A 0.65 | A >10 |  | A >10/MN | 34.40 kg |  | Not Received from R&D Order | GP | [15 empty] | 4010 | HY1 |  |  | 197.0 PC/KG |  | HRPF1049
009953939 | 000000000014010493 (G-D-LOOOGF-B050-WHT-240W-N-G-WU-MM) | 4010 | G000 |  | 94 | 2020-12-28 | 2020-12-28 |  | 2021-06-26 | 3561 | 0 | 0 | A 1.5 | A AC | A 0.65 | A >10 |  | A >10/MN | 129.75 kg |  |  | EUห้ามเข้าUS | [15 empty] | 4010 | HY4 |  |  | 197.0 PC/KG
009954719 | 000000000014010493 (G-D-LOOOGF-B050-WHT-240W-N-G-WU-MM) | 4010 | G000 |  | 99 | 2020-12-26 | 2020-12-26 |  | 2021-06-24 | 30683 | 0 | 0 | A 1.5 | A AC | A 0.65 | A 0.65 |  | A 1.5/BR | 155.75 kg |  |  | ใส่ถุง/AC2/ST-CU-1 | [15 empty] | 4010 | HY4 |  |  | 197.0 PC/KG
009955632 | 000000000014010493 (G-D-LOOOGF-B050-WHT-240W-N-G-WU-MM) | 4010 | G000 |  | 97 | 2020-12-23 | 2020-12-23 |  | 2021-06-21 | 18666 | 0 | 0 | A 0.65 | A AC | A 0.65 | A 0.65 |  | A 0.65/BR | 94.75 kg |  |  | CL/AC2/JN/สวม044 | [15 empty] | 4010 | HY4 |  |  | 197.0 PC/KG
009955645 | 000000000014010493 (G-D-LOOOGF-B050-WHT-240W-N-G-WU-MM) | 4010 | G000 |  | A1 | 2020-12-17 | 2020-12-17 |  | 2021-06-20 | 6142 | 0 | 0 | A 0.65 | A AC | A 0.65 | A 0.65 |  | A 0.65/BR | 31.18 kg |  |  | GP/CK4 | [15 empty] | 4010 | HY4 |  |  | 197.0 PC/KG | 37
012723146 | 000000000014010493 (G-D-LOOOGF-B050-WHT-240W-N-G-WU-MM) | 4010 | G000 |  | 91 | 2019-09-11 | 2019-09-11 |  | 2020-03-09 | 1897 | 0 | 0 | A 1.5 | A AC | A 0.65 | A 0.65 |  | A 1.5/BR | 101.00 kg | 012726165 |  | PACK GP/AQLMNเกินเกณฑ์/ส่งST | [15 empty] | 4010 | HY4 |  |  | 197.0 PC/KG
012871152 | 000000000014010493 (G-D-LOOOGF-B050-WHT-240W-N-G-WU-MM) | 4010 | G000 |  | E1 | 2020-08-04 | 2020-08-04 |  | 2021-01-31 | 26004 | 0 | 0 | A 0.65 | A AC | A 0.65 | A >10 |  | A >10/MN | 132.00 kg | 013376165 |  | DEFECTสีในชิ้น>50% | [15 empty] | 4010 | HY4 |  |  | 197.0 PC/KG
012873264 | 000000000014010493 (G-D-LOOOGF-B050-WHT-240W-N-G-WU-MM) | 4010 | G000 |  | B5 | 2020-10-16 | 2020-10-16 |  | 2021-04-14 | 14263 | 0 | 0 | A 4.0 | A AC | A 0.65 | A 0.65 |  | A 4.0/BR | 72.40 kg | 013525486 |  | 013525486 | [15 empty] | 4010 | HY4 |  |  | 197.0 PC/KG
012877989 | 000000000014010493 (G-D-LOOOGF-B050-WHT-240W-N-G-WU-MM) | 4010 | G000 |  | A1 | 2020-01-01 | 2020-01-01 |  | 2021-03-11 | 10910 | 0 | 0 | A >10 | A AC | A >10 | A 10 |  | A >10/BR | 55.38 kg |  |  | GP/เหนียวMJ10/ถุงมือสีเข้ม9 | [15 empty] | 4010 | HY4 |  |  | 197.0 PC/KG | 15
012881843 | 000000000014010493 (G-D-LOOOGF-B050-WHT-240W-N-G-WU-MM) | 4010 | G000 |  | E1 | 2019-11-23 | 2019-11-23 |  | 2020-05-21 | 13770 | 0 | 0 | A 0.65 | A AC | A 0.65 | A >10 |  | A >10/MN | 69.90 kg | 012863306 |  | 012863306/A1MM/GP | [15 empty] | 4010 | HY4 |  |  | 197.0 PC/KG
012998927 | 000000000014010493 (G-D-LOOOGF-B050-WHT-240W-N-G-WU-MM) | 4010 | G000 |  | E1 | 2020-08-15 | 2020-08-15 |  | 2021-02-14 | 15780 | 0 | 0 | A 0.65 | A AC | A 0.65 | A >10 |  | A >10/MN | 80.10 kg |  |  | GP//DEFECT MN>50%/สีเข้ม | [15 empty] | 4010 | HY4 |  |  | 197.0 PC/KG
013095968 | 000000000014010493 (G-D-LOOOGF-B050-WHT-240W-N-G-WU-MM) | 4010 | G000 |  | B5 | 2020-10-06 | 2020-10-06 |  | 2021-04-04 | 13278 | 0 | 0 | A 2.5 | A AC | A 0.65 | A 0.65 |  | A 2.5/BR | 67.40 kg | 013531101 |  | 013531101 | [15 empty] | 4010 | HY4 |  |  | 197.0 PC/KG
013096168 | 000000000014010493 (G-D-LOOOGF-B050-WHT-240W-N-G-WU-MM) | 4010 | G000 |  | B5 | 2020-09-28 | 2020-09-28 |  | 2021-03-27 | 11692 | 0 | 0 | A 1.5 | A AC | A 0.65 | A 0.65 |  | A 1.5/BR | 59.35 kg | 013496031 |  | 013496031 | [15 empty] | 4010 | HY4 |  |  | 197.0 PC/KG
013096261 | 000000000014010493 (G-D-LOOOGF-B050-WHT-240W-N-G-WU-MM) | 4010 | G000 |  | B5 | 2020-08-08 | 2020-08-08 |  | 2021-02-04 | 6272 | 0 | 0 | A 1.0 | A AC | A 0.65 | A 0.65 |  | A 1.0/BR | 31.84 kg | 013378488 |  | 013378488 | [15 empty] | 4010 | HY4 |  |  | 197.0 PC/KG
013146883 | 000000000014010493 (G-D-LOOOGF-B050-WHT-240W-N-G-WU-MM) | 4010 | G000 |  | A1 | 2020-04-07 | 2020-04-07 |  | 2020-10-09 | 3956 | 0 | 0 | A 0.65 | A AC | A 0.65 | A >10 |  | A >10/MN | 20.08 kg |  |  | GP/ชื้นเปียก6 | [15 empty] | 4010 | HY4 |  |  | 197.0 PC/KG | 28
013260955 | 000000000014010493 (G-D-LOOOGF-B050-WHT-240W-N-G-WU-MM) | 4010 | G000 |  | A1 | 2020-05-29 | 2020-05-29 |  | 2020-11-30 | 8211 | 0 | 0 | A 0.65 | A AC | A 0.65 | A >10 |  | A >10/MN | 41.68 kg |  |  | GP/CK4/ชื้นเปียก1 | [15 empty] | 4010 | HY4 |  |  | 197.0 PC/KG | 27
013317785 | 000000000014010493 (G-D-LOOOGF-B050-WHT-240W-N-G-WU-MM) | 4010 | G000 |  | K6 | 2020-08-06 | 2020-08-06 |  | 2021-02-02 | 27580 | 0 | 0 | A 1.0 | A AC | A 0.65 | A 0.65 |  | A 1.0/BR | 140.00 kg |  |  | GP/ST1-CUFF/942/สวม938 | [15 empty] | 4010 | HY4 |  |  | 197.0 PC/KG
013373595 | 000000000014010493 (G-D-LOOOGF-B050-WHT-240W-N-G-WU-MM) | 4010 | G000 |  | 97 | 2020-08-09 | 2020-08-09 |  | 2021-02-05 | 26546 | 0 | 0 | A 0.65 | A AC | A 0.65 | A 0.65 |  | A 0.65/BR | 134.75 kg |  |  | ลงกะบะ | [15 empty] | 4010 | HY4 |  |  | 197.0 PC/KG
013375546 | 000000000014010493 (G-D-LOOOGF-B050-WHT-240W-N-G-WU-MM) | 4010 | G000 |  | A1 | 2020-08-03 | 2020-08-03 |  | 2021-02-11 | 14874 | 0 | 0 | A 0.65 | A AC | A 0.65 | A >10 |  | A >10/MN | 75.50 kg |  |  | GPสีเข้ม20/สีในชิ้น15สีในLOT15 | [15 empty] | 4010 | HY4 |  |  | 197.0 PC/KG | 11
013398956 | 000000000014010493 (G-D-LOOOGF-B050-WHT-240W-N-G-WU-MM) | 4010 | G000 |  | B2 | 2020-08-20 | 2020-08-20 |  | 2021-02-16 | 24911 | 0 | 0 | A 0.65 | A AC | A 0.65 | A 0.65 |  | A 0.65/BR | 126.45 kg | 013398946 |  | GPเทสเข้าEUส่งST | [15 empty] | 4010 | HY4 |  |  | 197.0 PC/KG
013415859 | 000000000014010493 (G-D-LOOOGF-B050-WHT-240W-N-G-WU-MM) | 4010 | G000 |  | E1 | 2020-11-23 | 2020-11-23 |  | 2021-05-23 | 11268 | 0 | 0 | A 0.65 | A AC | A 0.65 | A >10 |  | A >10/MN | 57.20 kg | 013615680 |  | GP/ถุงมือสีเข้ม>50% PACK GP | [15 empty] | 4010 | HY4 |  |  | 197.0 PC/KG
013420610 | 000000000014010493 (G-D-LOOOGF-B050-WHT-240W-N-G-WU-MM) | 4010 | G000 |  | K6 | 2020-09-04 | 2020-09-04 |  | 2021-03-03 | 23995 | 0 | 0 | A 0.65 | A AC | A 0.65 | A >10 |  | A >10/MN | 121.80 kg |  |  | GP | [15 empty] | 4010 | HY4 |  |  | 197.0 PC/KG
013420637 | 000000000014010493 (G-D-LOOOGF-B050-WHT-240W-N-G-WU-MM) | 4010 | G000 |  | K6 | 2020-09-04 | 2020-09-04 |  | 2021-03-03 | 4763 | 0 | 0 | A 0.65 | A AC | A 0.65 | A 0.65 |  | A 0.65/BR | 24.18 kg |  |  | PACK GP | [15 empty] | 4010 | HY4 |  |  | 197.0 PC/KG
013450905 | 000000000014010493 (G-D-LOOOGF-B050-WHT-240W-N-G-WU-MM) | 4010 | G000 |  | B5 | 2020-09-06 | 2020-09-06 |  | 2021-03-05 | 2876 | 0 | 0 | A 1.0 | A AC | A 0.65 | A 0.65 |  | A 1.0/BR | 14.60 kg | 013451944 |  | 013451944 JN | [15 empty] | 4010 | HY4 |  |  | 197.0 PC/KG
013452449 | 000000000014010493 (G-D-LOOOGF-B050-WHT-240W-N-G-WU-MM) | 4010 | G000 |  | D5 | 2020-08-24 | 2020-08-24 |  | 2021-02-20 | 9101 | 0 | 0 | A 0.65 | A AC | A 0.65 | A >10 |  | A >10/MN | 46.20 kg | 013455793 |  | DOWNGRADE/PACK GP/สีในชิ้น | [15 empty] | 4010 | HY4 |  |  | 197.0 PC/KG
013452455 | 000000000014010493 (G-D-LOOOGF-B050-WHT-240W-N-G-WU-MM) | 4010 | G000 |  | D5 | 2020-08-24 | 2020-08-24 |  | 2021-02-20 | 24034 | 0 | 0 | A 0.65 | A AC | A 0.65 | A >10 |  | A >10/MN | 122.00 kg | 013403940 |  | PACK GP/สีในชิ้น/ใส่ถุง | [15 empty] | 4010 | HY4 |  |  | 197.0 PC/KG
013453727 | 000000000014010493 (G-D-LOOOGF-B050-WHT-240W-N-G-WU-MM) | 4010 | G000 |  | B2 | 2020-03-09 | 2020-03-09 |  | 2020-09-05 | 29944 | 0 | 0 | A 6.5 | A AC | A 0.65 | A 0.65 |  | A 6.5/BR | 152.00 kg | 013032327 |  | 013032327/91MM/GPเทสเข้าEU | [15 empty] | 4010 | HY4 |  |  | 197.0 PC/KG
013454713 | 000000000014010493 (G-D-LOOOGF-B050-WHT-240W-N-G-WU-MM) | 4010 | G000 |  | A1 | 2020-08-26 | 2020-08-26 |  | 2021-02-24 | 5886 | 0 | 0 | A 0.65 | A AC | A 0.65 | A >10 |  | A >10/MN | 29.88 kg |  |  | GP/บริเวณTIP7 | [15 empty] | 4010 | HY4 |  |  | 197.0 PC/KG | 07
013458656 | 000000000014010493 (G-D-LOOOGF-B050-WHT-240W-N-G-WU-MM) | 4010 | G000 |  | B2 | 2020-12-09 | 2020-12-09 |  | 2021-06-07 | 27974 | 0 | 0 | A 2.5 | A AC | A 0.65 | A 0.65 |  | A 2.5/BR | 142.00 kg | 013668144 |  | 013668144/99MM/A | [15 empty] | 4010 | HY4 |  |  | 197.0 PC/KG
013459587 | 000000000014010493 (G-D-LOOOGF-B050-WHT-240W-N-G-WU-MM) | 4010 | G000 |  | B5 | 2020-11-25 | 2020-11-25 |  | 2021-05-24 | 5910 | 0 | 0 | A 0.65 | A AC | A 0.65 | A 0.65 |  | A 0.65/BR | 30.00 kg | 013616134 |  | 013616134 | [15 empty] | 4010 | HY4 |  |  | 197.0 PC/KG
013459659 | 000000000014010493 (G-D-LOOOGF-B050-WHT-240W-N-G-WU-MM) | 4010 | G000 |  | B5 | 2020-12-02 | 2020-12-02 |  | 2021-05-31 | 2869 | 0 | 0 | A 0.65 | A AC | A 0.65 | A 0.65 |  | A 0.65/BR | 70.40 kg | 013613775 |  | 013613775 | [15 empty] | 4010 | HY4 |  |  | 197.0 PC/KG
013459738 | 000000000014010493 (G-D-LOOOGF-B050-WHT-240W-N-G-WU-MM) | 4010 | G000 |  | B2 | 2020-11-19 | 2020-11-19 |  | 2021-05-18 | 24822 | 0 | 0 | A 2.5 | A AC | A 0.65 | A 0.65 |  | A 2.5/BR | 126.00 kg | 013618452 |  | 013618452/97MM/A | [15 empty] | 4010 | HY4 |  |  | 197.0 PC/KG
013459755 | 000000000014010493 (G-D-LOOOGF-B050-WHT-240W-N-G-WU-MM) | 4010 | G000 |  | B2 | 2020-11-20 | 2020-11-20 |  | 2021-05-19 | 15957 | 0 | 0 | A 2.5 | A AC | A 0.65 | A 0.65 |  | A 2.5/BR | 81.00 kg | 013617572 |  | 013617572/97MM/A | [15 empty] | 4010 | HY4 |  |  | 197.0 PC/KG
013459781 | 000000000014010493 (G-D-LOOOGF-B050-WHT-240W-N-G-WU-MM) | 4010 | G000 |  | B5 | 2020-11-14 | 2020-11-14 |  | 2021-05-13 | 9692 | 0 | 0 | A 2.5 | A AC | A 0.65 | A 0.65 |  | A 2.5/BR | 49.20 kg | 013617979 |  | 013617979 JN | [15 empty] | 4010 | HY4 |  |  | 197.0 PC/KG
013460180 | 000000000014010493 (G-D-LOOOGF-B050-WHT-240W-N-G-WU-MM) | 4010 | G000 |  | B2 | 2020-11-19 | 2020-11-19 |  | 2021-05-18 | 31520 | 0 | 0 | A 2.5 | A AC | A 0.65 | A 0.65 |  | A 2.5/BR | 160.00 kg | 013575748 |  | 013575748/94MM/A | [15 empty] | 4010 | HY4 |  |  | 197.0 PC/KG
013460659 | 000000000014010493 (G-D-LOOOGF-B050-WHT-240W-N-G-WU-MM) | 4010 | G000 |  | 94 | 2020-10-25 | 2020-10-25 |  | 2021-04-23 | 29304 | 0 | 0 | A 2.5 | A AC | A 0.65 | A 0.65 |  | A 2.5/BR | 148.75 kg |  |  | ใส่ถุง/EUห้ามเข้าUS | [15 empty] | 4010 | HY4 |  |  | 197.0 PC/KG
013461046 | 000000000014010493 (G-D-LOOOGF-B050-WHT-240W-N-G-WU-MM) | 4010 | G000 |  | D5 | 2020-10-20 | 2020-10-20 |  | 2021-04-18 | 29550 | 0 | 0 | A 0.65 | A AC | A 0.65 | A >10 |  | A >10/MN | 150.00 kg | 013530187 |  | PACK GP//สีในชิ้น/ใส่ถุง | [15 empty] | 4010 | HY4 |  |  | 197.0 PC/KG
013461049 | 000000000014010493 (G-D-LOOOGF-B050-WHT-240W-N-G-WU-MM) | 4010 | G000 |  | D5 | 2020-10-14 | 2020-10-14 |  | 2021-04-12 | 11686 | 0 | 0 | A 0.65 | A AC | A 0.65 | A >10 |  | A >10/MN | 59.32 kg | 013461643 |  | PACK GP/สีในชิ้น/ใส่ถุง | [15 empty] | 4010 | HY4 |  |  | 197.0 PC/KG
013461052 | 000000000014010493 (G-D-LOOOGF-B050-WHT-240W-N-G-WU-MM) | 4010 | G000 |  | D5 | 2020-10-20 | 2020-10-20 |  | 2021-04-18 | 24822 | 0 | 0 | A 0.65 | A AC | A 0.65 | A >10 |  | A >10/MN | 126.00 kg | 013527881 |  | PACK GP//สีในชิ้น/ใส่ถุง | [15 empty] | 4010 | HY4 |  |  | 197.0 PC/KG
013461054 | 000000000014010493 (G-D-LOOOGF-B050-WHT-240W-N-G-WU-MM) | 4010 | G000 |  | D5 | 2020-10-17 | 2020-10-17 |  | 2021-04-15 | 21276 | 0 | 0 | A 0.65 | A AC | A 0.65 | A >10 |  | A >10/MN | 108.00 kg | 013525820 |  | PACK GP//สีในชิ้น/ใส่ถุง | [15 empty] | 4010 | HY4 |  |  | 197.0 PC/KG
013461122 | 000000000014010493 (G-D-LOOOGF-B050-WHT-240W-N-G-WU-MM) | 4010 | G000 |  | D5 | 2020-10-17 | 2020-10-17 |  | 2021-04-15 | 23443 | 0 | 0 | A 0.65 | A AC | A 0.65 | A >10 |  | A >10/MN | 119.00 kg | 013525066 |  | PACK GP//สีในชิ้น/ใส่ถุง | [15 empty] | 4010 | HY4 |  |  | 197.0 PC/KG
013461123 | 000000000014010493 (G-D-LOOOGF-B050-WHT-240W-N-G-WU-MM) | 4010 | G000 |  | D5 | 2020-10-21 | 2020-10-21 |  | 2021-04-19 | 26792 | 0 | 0 | A 0.65 | A AC | A 0.65 | A >10 |  | A >10/MN | 136.00 kg | 013461278 |  | PACK GP//สีในชิ้น/ใส่ถุง | [15 empty] | 4010 | HY4 |  |  | 197.0 PC/KG
013461124 | 000000000014010493 (G-D-LOOOGF-B050-WHT-240W-N-G-WU-MM) | 4010 | G000 |  | D5 | 2020-10-18 | 2020-10-18 |  | 2021-04-16 | 21079 | 0 | 0 | A 0.65 | A AC | A 0.65 | A >10 |  | A >10/MN | 107.00 kg | 013525284 |  | PACK GP//สีในชิ้น/ใส่ถุง | [15 empty] | 4010 | HY4 |  |  | 197.0 PC/KG
013461125 | 000000000014010493 (G-D-LOOOGF-B050-WHT-240W-N-G-WU-MM) | 4010 | G000 |  | D5 | 2020-10-18 | 2020-10-18 |  | 2021-04-16 | 25610 | 0 | 0 | A 0.65 | A AC | A 0.65 | A >10 |  | A >10/MN | 130.00 kg | 013525334 |  | PACK GP//สีในชิ้น/ใส่ถุง | [15 empty] | 4010 | HY4 |  |  | 197.0 PC/KG
013461126 | 000000000014010493 (G-D-LOOOGF-B050-WHT-240W-N-G-WU-MM) | 4010 | G000 |  | D5 | 2020-10-02 | 2020-10-02 |  | 2021-03-31 | 18321 | 0 | 0 | A 0.65 | A AC | A 0.65 | A >10 |  | A >10/MN | 93.00 kg | 013494025 |  | PACK GP/สีในชิ้น/ใส่ถุง | [15 empty] | 4010 | HY4 |  |  | 197.0 PC/KG
013461132 | 000000000014010493 (G-D-LOOOGF-B050-WHT-240W-N-G-WU-MM) | 4010 | G000 |  | D5 | 2020-10-22 | 2020-10-22 |  | 2021-04-20 | 27186 | 0 | 0 | A 0.65 | A AC | A 0.65 | A >10 |  | A >10/MN | 138.00 kg | 013400337 |  | PACK GP//สีในชิ้น/ใส่ถุง | [15 empty] | 4010 | HY4 |  |  | 197.0 PC/KG
013461133 | 000000000014010493 (G-D-LOOOGF-B050-WHT-240W-N-G-WU-MM) | 4010 | G000 |  | D5 | 2020-10-22 | 2020-10-22 |  | 2021-04-20 | 20685 | 0 | 0 | A 0.65 | A AC | A 0.65 | A >10 |  | A >10/MN | 105.00 kg | 013454735 |  | PACK GP//สีในชิ้น/ใส่ถุง | [15 empty] | 4010 | HY4 |  |  | 197.0 PC/KG
013461265 | 000000000014010493 (G-D-LOOOGF-B050-WHT-240W-N-G-WU-MM) | 4010 | G000 |  | D5 | 2020-10-01 | 2020-10-01 |  | 2021-03-30 | 29550 | 0 | 0 | A 0.65 | A AC | A 0.65 | A >10 |  | A >10/MN | 150.00 kg | 013494510 |  | PACK GP/สีในชิ้น/ใส่ถุง | [15 empty] | 4010 | HY4 |  |  | 197.0 PC/KG
013461267 | 000000000014010493 (G-D-LOOOGF-B050-WHT-240W-N-G-WU-MM) | 4010 | G000 |  | B5 | 2020-10-22 | 2020-10-22 |  | 2021-04-20 | 3845 | 0 | 0 | A 0.65 | A AC | A 0.65 | A 0.65 |  | A 0.65/BR | 19.52 kg | 013526492 |  | 013526492 | [15 empty] | 4010 | HY4 |  |  | 197.0 PC/KG
013462180 | 000000000014010493 (G-D-LOOOGF-B050-WHT-240W-N-G-WU-MM) | 4010 | G000 |  | B5 | 2020-09-03 | 2020-09-03 |  | 2021-03-02 | 6387 | 0 | 0 | A 1.5 | A AC | A 0.65 | A 0.65 |  | A 1.5/BR | 32.42 kg | 013453283 |  | 013453283/US | [15 empty] | 4010 | HY4 |  |  | 197.0 PC/KG
013462328 | 000000000014010493 (G-D-LOOOGF-B050-WHT-240W-N-G-WU-MM) | 4010 | G000 |  | B2 | 2020-09-16 | 2020-09-16 |  | 2021-03-15 | 26989 | 0 | 0 | A 6.5 | A AC | A 0.65 | A 0.65 |  | A 6.5/BR | 137.00 kg | 013498235 |  | 013498235/97MM/A | [15 empty] | 4010 | HY4 |  |  | 197.0 PC/KG
013493778 | 000000000014010493 (G-D-LOOOGF-B050-WHT-240W-N-G-WU-MM) | 4010 | G000 |  | B5 | 2020-10-03 | 2020-10-03 |  | 2021-04-01 | 9925 | 0 | 0 | A 0.65 | A AC | A 0.65 | A 0.65 |  | A 0.65/BR | 50.38 kg | 013493697 |  | 013493697 JN | [15 empty] | 4010 | HY4 |  |  | 197.0 PC/KG
013493888 | 000000000014010493 (G-D-LOOOGF-B050-WHT-240W-N-G-WU-MM) | 4010 | G000 |  | B2 | 2020-09-28 | 2020-09-28 |  | 2021-03-27 | 20912 | 0 | 0 | A 0.65 | A AC | A 0.65 | A 0.65 |  | A 0.65/BR | 106.15 kg | 013461886 |  | GP ส่ง SORTING เทสเข้า EU | [15 empty] | 4010 | HY4 |  |  | 197.0 PC/KG
013494204 | 000000000014010493 (G-D-LOOOGF-B050-WHT-240W-N-G-WU-MM) | 4010 | G000 |  | 97 | 2020-10-02 | 2020-10-02 |  | 2021-03-31 | 25364 | 0 | 0 | A 0.65 | A AC | A 0.65 | A 0.65 |  | A 0.65/BR | 128.75 kg |  |  | ใส่ถุง/AC2ศิริพร | [15 empty] | 4010 | HY4 |  |  | 197.0 PC/KG
013497182 | 000000000014010493 (G-D-LOOOGF-B050-WHT-240W-N-G-WU-MM) | 4010 | G000 |  | 94 | 2020-09-24 | 2020-09-24 |  | 2021-03-23 | 22606 | 0 | 0 | A 1.0 | A AC | A 0.65 | A 0.65 |  | A 1.0/BR | 114.75 kg |  |  | ใส่ถุง/EUห้ามเข้าUS | [15 empty] | 4010 | HY4 |  |  | 197.0 PC/KG
013497470 | 000000000014010493 (G-D-LOOOGF-B050-WHT-240W-N-G-WU-MM) | 4010 | G000 |  | 94 | 2020-09-24 | 2020-09-24 |  | 2021-03-23 | 25364 | 0 | 0 | A 2.5 | A AC | A 0.65 | A 0.65 |  | A 2.5/BR | 128.75 kg |  |  | ใส่ถุง/EUห้ามเข้าUS | [15 empty] | 4010 | HY4 |  |  | 197.0 PC/KG
013497471 | 000000000014010493 (G-D-LOOOGF-B050-WHT-240W-N-G-WU-MM) | 4010 | G000 |  | 94 | 2020-09-24 | 2020-09-24 |  | 2021-03-23 | 23985 | 0 | 0 | A 2.5 | A AC | A 0.65 | A 0.65 |  | A 2.5/BR | 121.75 kg |  |  | ใส่ถุง/EUห้ามเข้าUS | [15 empty] | 4010 | HY4 |  |  | 197.0 PC/KG
013497711 | 000000000014010493 (G-D-LOOOGF-B050-WHT-240W-N-G-WU-MM) | 4010 | G000 |  | A1 | 2020-09-15 | 2020-09-15 |  | 2021-03-14 | 5315 | 0 | 0 | A >10 | A AC | A >10 | A 10 |  | A >10/BR | 26.98 kg |  |  | GP/เหนียวMJ6/ถุงมือสีเข้ม8 | [15 empty] | 4010 | HY4 |  |  | 197.0 PC/KG | 08
013498805 | 000000000014010493 (G-D-LOOOGF-B050-WHT-240W-N-G-WU-MM) | 4010 | G000 |  | A1 | 2020-09-22 | 2020-09-22 |  | 2021-03-24 | 8841 | 0 | 0 | A 6.5 | A AC | A 0.65 | A >10 |  | A >10/MN | 44.88 kg |  |  | GP/เหนียวMJ4/ชื้นเปียก7 | [15 empty] | 4010 | HY4 |  |  | 197.0 PC/KG | 37
013525308 | 000000000014010493 (G-D-LOOOGF-B050-WHT-240W-N-G-WU-MM) | 4010 | G000 |  | A1 | 2020-10-14 | 2020-10-14 |  | 2021-04-13 | 6832 | 0 | 0 | A 0.65 | A AC | A 0.65 | A >10 |  | A >10/MN | 34.68 kg |  |  | GP/ชื้นเปียก10 | [15 empty] | 4010 | HY4 |  |  | 197.0 PC/KG
013525795 | 000000000014010493 (G-D-LOOOGF-B050-WHT-240W-N-G-WU-MM) | 4010 | G000 |  | 99 | 2020-10-18 | 2020-10-18 |  | 2021-04-16 | 13741 | 0 | 0 | A 1.5 | A AC | A 0.65 | A 0.65 |  | A 1.5/BR | 69.75 kg |  |  | ใส่ถุง/JN | [15 empty] | 4010 | HY4 |  |  | 197.0 PC/KG
013526189 | 000000000014010493 (G-D-LOOOGF-B050-WHT-240W-N-G-WU-MM) | 4010 | G000 |  | 99 | 2020-10-21 | 2020-10-21 |  | 2021-04-19 | 29895 | 0 | 0 | A 1.5 | A AC | A 0.65 | A 0.65 |  | A 1.5/BR | 151.75 kg |  |  | ใส่ถุง/AC2หุสนีย์/ครีมใหญ่MJ-C | [15 empty] | 4010 | HY4 |  |  | 197.0 PC/KG
013526612 | 000000000014010493 (G-D-LOOOGF-B050-WHT-240W-N-G-WU-MM) | 4010 | G000 |  | B2 | 2020-10-08 | 2020-10-08 |  | 2021-04-06 | 18715 | 0 | 0 | A 6.5 | A AC | A 0.65 | A 0.65 |  | A 6.5/BR | 95.00 kg | 013529370 |  | 013529370/94MM/GPเทสเข้าEU | [15 empty] | 4010 | HY4 |  |  | 197.0 PC/KG
013526852 | 000000000014010493 (G-D-LOOOGF-B050-WHT-240W-N-G-WU-MM) | 4010 | G000 |  | A1 | 2020-10-10 | 2020-10-10 |  | 2021-04-09 | 10713 | 0 | 0 | A 0.65 | A AC | A 0.65 | A >10 |  | A >10/MN | 54.38 kg |  |  | GP | [15 empty] | 4010 | HY4 |  |  | 197.0 PC/KG | 10
013529372 | 000000000014010493 (G-D-LOOOGF-B050-WHT-240W-N-G-WU-MM) | 4010 | G000 |  | 94 | 2020-10-08 | 2020-10-08 |  | 2021-04-06 | 24970 | 0 | 0 | A 10 | A AC | A 0.65 | A 0.65 |  | A 10/BR | 126.75 kg |  |  | ใส่ถุง/EUห้ามเข้าUS | [15 empty] | 4010 | HY4 |  |  | 197.0 PC/KG
013529868 | 000000000014010493 (G-D-LOOOGF-B050-WHT-240W-N-G-WU-MM) | 4010 | G000 |  | 94 | 2020-10-19 | 2020-10-19 |  | 2021-04-17 | 24379 | 0 | 0 | A 2.5 | A AC | A 0.65 | A 0.65 |  | A 2.5/BR | 123.75 kg |  |  | ใส่ถุง/EUห้ามเข้าUS | [15 empty] | 4010 | HY4 |  |  | 197.0 PC/KG
013529869 | 000000000014010493 (G-D-LOOOGF-B050-WHT-240W-N-G-WU-MM) | 4010 | G000 |  | 94 | 2020-10-19 | 2020-10-19 |  | 2021-04-17 | 24576 | 0 | 0 | A 0.65 | A AC | A 0.65 | A 0.65 |  | A 0.65/BR | 124.75 kg |  |  | ใส่ถุง/EUห้ามเข้าUS | [15 empty] | 4010 | HY4 |  |  | 197.0 PC/KG
013554797 | 000000000014010493 (G-D-LOOOGF-B050-WHT-240W-N-G-WU-MM) | 4010 | G000 |  | 97 | 2020-10-23 | 2020-10-23 |  | 2021-04-21 | 25364 | 0 | 0 | A 4.0 | A AC | A 0.65 | A 0.65 |  | A 4.0/BR | 128.75 kg |  |  | ใส่ถุง/AC2หุสนีย์/US | [15 empty] | 4010 | HY4 |  |  | 197.0 PC/KG
013555788 | 000000000014010493 (G-D-LOOOGF-B050-WHT-240W-N-G-WU-MM) | 4010 | G000 |  | K6 | 2020-10-16 | 2020-10-16 |  | 2021-04-14 | 23758 | 0 | 0 | A 6.5 | A AC | A 0.65 | A >10 |  | A >10/MN | 120.60 kg |  |  | GP/เหนียวติดกันด้านนอก | [15 empty] | 4010 | HY4 |  |  | 197.0 PC/KG
013576337 | 000000000014010493 (G-D-LOOOGF-B050-WHT-240W-N-G-WU-MM) | 4010 | G000 |  | 94 | 2020-11-11 | 2020-11-11 |  | 2021-05-10 | 28713 | 0 | 0 | A 2.5 | A AC | A 0.65 | A 0.65 |  | A 2.5/BR | 145.75 kg |  |  | ใส่ถุง/EUห้ามเข้าUS | [15 empty] | 4010 | HY4 |  |  | 197.0 PC/KG
013576511 | 000000000014010493 (G-D-LOOOGF-B050-WHT-240W-N-G-WU-MM) | 4010 | G000 |  | 94 | 2020-11-11 | 2020-11-11 |  | 2021-05-10 | 23985 | 0 | 0 | A 2.5 | A AC | A 0.65 | A 0.65 |  | A 2.5/BR | 121.75 kg |  |  | ใส่ถุง/EUห้ามเข้าUS | [15 empty] | 4010 | HY4 |  |  | 197.0 PC/KG
013576515 | 000000000014010493 (G-D-LOOOGF-B050-WHT-240W-N-G-WU-MM) | 4010 | G000 |  | 94 | 2020-11-11 | 2020-11-11 |  | 2021-05-10 | 22606 | 0 | 0 | A 2.5 | A AC | A 0.65 | A 0.65 |  | A 2.5/BR | 114.75 kg |  |  | ใส่ถุง/EUห้ามเข้าUS | [15 empty] | 4010 | HY4 |  |  | 197.0 PC/KG
013576728 | 000000000014010493 (G-D-LOOOGF-B050-WHT-240W-N-G-WU-MM) | 4010 | G000 |  | A1 | 2020-11-08 | 2020-11-08 |  | 2021-05-08 | 4960 | 0 | 0 | A 0.65 | A AC | A 0.65 | A >10 |  | A >10/MN | 25.18 kg |  |  | GP | [15 empty] | 4010 | HY4 |  |  | 197.0 PC/KG | 10
013576958 | 000000000014010493 (G-D-LOOOGF-B050-WHT-240W-N-G-WU-MM) | 4010 | G000 |  | 99 | 2020-11-10 | 2020-11-10 |  | 2021-05-09 | 29304 | 0 | 0 | A 4.0 | A AC | A 0.65 | A 0.65 |  | A 4.0/BR | 148.75 kg |  |  | ใส่ถุง/AC2หุสนีย์/ST-CU-1/สวม1 | [15 empty] | 4010 | HY4 |  |  | 197.0 PC/KG
013577111 | 000000000014010493 (G-D-LOOOGF-B050-WHT-240W-N-G-WU-MM) | 4010 | G000 |  | 94 | 2020-11-10 | 2020-11-10 |  | 2021-05-09 | 35214 | 0 | 0 | A 2.5 | A AC | A 0.65 | A >10 |  | A >10/MN | 178.75 kg |  |  | ใส่ถุง/EUห้ามเข้าUS | [15 empty] | 4010 | HY4 |  |  | 197.0 PC/KG
013577119 | 000000000014010493 (G-D-LOOOGF-B050-WHT-240W-N-G-WU-MM) | 4010 | G000 |  | 94 | 2020-11-10 | 2020-11-10 |  | 2021-05-09 | 24379 | 0 | 0 | A 2.5 | A AC | A 0.65 | A 0.65 |  | A 2.5/BR | 123.75 kg |  |  | ใส่ถุง/EUห้ามเข้าUS | [15 empty] | 4010 | HY4 |  |  | 197.0 PC/KG
013577878 | 000000000014010493 (G-D-LOOOGF-B050-WHT-240W-N-G-WU-MM) | 4010 | G000 |  | B2 | 2020-11-03 | 2020-11-03 |  | 2021-05-02 | 30141 | 0 | 0 | A 2.5 | A AC | A 0.65 | A 0.65 |  | A 2.5/BR | 153.00 kg | 013578189 |  | 013578189/97MM/A | [15 empty] | 4010 | HY4 |  |  | 197.0 PC/KG
013579375 | 000000000014010493 (G-D-LOOOGF-B050-WHT-240W-N-G-WU-MM) | 4010 | G000 |  | 94 | 2020-11-02 | 2020-11-02 |  | 2021-05-01 | 20636 | 0 | 0 | A 1.0 | A AC | A 0.65 | A 0.65 |  | A 1.0/BR | 104.75 kg |  |  | ใส่ถุง/ห้ามเข้าUS | [15 empty] | 4010 | HY4 |  |  | 197.0 PC/KG
013579534 | 000000000014010493 (G-D-LOOOGF-B050-WHT-240W-N-G-WU-MM) | 4010 | G000 |  | 99 | 2020-10-30 | 2020-10-30 |  | 2021-04-28 | 16696 | 0 | 0 | A 2.5 | A AC | A 0.65 | A 0.65 |  | A 2.5/BR | 84.75 kg |  |  | เคลียร์ไลน์/AC2หุสนีย์/ST-CU-2 | [15 empty] | 4010 | HY4 |  |  | 197.0 PC/KG
013579740 | 000000000014010493 (G-D-LOOOGF-B050-WHT-240W-N-G-WU-MM) | 4010 | G000 |  | 99 | 2020-09-14 | 2020-09-14 |  | 2021-03-13 | 10983 | 0 | 0 | A 0.65 | A AC | A 0.65 | A 0.65 |  | A 0.65/BR | 55.75 kg | 013399350 |  | 013399350/99MM | [15 empty] | 4010 | HY4 |  |  | 197.0 PC/KG
013579811 | 000000000014010493 (G-D-LOOOGF-B050-WHT-240W-N-G-WU-MM) | 4010 | G000 |  | 97 | 2020-10-31 | 2020-10-31 |  | 2021-04-29 | 24576 | 0 | 0 | A 0.65 | A AC | A 0.65 | A 0.65 |  | A 0.65/BR | 124.75 kg |  |  | ใส่ถุง/AC2หุสนีย์/US | [15 empty] | 4010 | HY4 |  |  | 197.0 PC/KG
013579910 | 000000000014010493 (G-D-LOOOGF-B050-WHT-240W-N-G-WU-MM) | 4010 | G000 |  | 97 | 2020-10-30 | 2020-10-30 |  | 2021-04-28 | 25955 | 0 | 0 | A 1.0 | A AC | A 0.65 | A 0.65 |  | A 1.0/BR | 131.75 kg |  |  | ใส่ถุง/AC2ดารารัตน์/US | [15 empty] | 4010 | HY4 |  |  | 197.0 PC/KG
013580160 | 000000000014010493 (G-D-LOOOGF-B050-WHT-240W-N-G-WU-MM) | 4010 | G000 |  | 94 | 2020-10-30 | 2020-10-30 |  | 2021-04-28 | 18469 | 0 | 0 | A 1.5 | A AC | A 0.65 | A 0.65 |  | A 1.5/BR | 93.75 kg |  |  | ใส่ถุง/EUห้ามเข้าUS | [15 empty] | 4010 | HY4 |  |  | 197.0 PC/KG
013581191 | 000000000014010493 (G-D-LOOOGF-B050-WHT-240W-N-G-WU-MM) | 4010 | G000 |  | 99 | 2020-10-28 | 2020-10-28 |  | 2021-04-26 | 27137 | 0 | 0 | A 4.0 | A AC | A 0.65 | A 0.65 |  | A 4.0/BR | 137.75 kg |  |  | ใส่ถุง/AC2หุสนีย์/ST-P-1/ST-CU | [15 empty] | 4010 | HY4 |  |  | 197.0 PC/KG
013591813 | 000000000014010493 (G-D-LOOOGF-B050-WHT-240W-N-G-WU-MM) | 4010 | G000 |  | E1 | 2020-12-26 | 2020-12-26 |  | 2021-06-25 | 9889 | 0 | 0 | A 0.65 | A AC | A 0.65 | A >10 |  | A >10/MN | 50.20 kg | 009953416 |  | A1/DEFECT MN > 50%/GP/สีในชิ้น | [15 empty] | 4010 | HY4 |  |  | 197.0 PC/KG
013591816 | 000000000014010493 (G-D-LOOOGF-B050-WHT-240W-N-G-WU-MM) | 4010 | G000 |  | E1 | 2020-12-25 | 2020-12-25 |  | 2021-06-23 | 7979 | 0 | 0 | A 0.65 | A AC | A 0.65 | A >10 |  | A >10/MN | 40.50 kg | 009953998 |  | A1/DEFECT MN > 50%/GP/สีในชิ้น | [15 empty] | 4010 | HY4 |  |  | 197.0 PC/KG
013591945 | 000000000014010493 (G-D-LOOOGF-B050-WHT-240W-N-G-WU-MM) | 4010 | G000 |  | E1 | 2020-12-23 | 2020-12-23 |  | 2021-06-22 | 9180 | 0 | 0 | A 0.65 | A AC | A 0.65 | A >10 |  | A >10/MN | 46.60 kg | 009954880 |  | A1/DEFECT MN > 50%/GP/สีในชิ้น | [15 empty] | 4010 | HY4 |  |  | 197.0 PC/KG
013592745 | 000000000014010493 (G-D-LOOOGF-B050-WHT-240W-N-G-WU-MM) | 4010 | G000 |  | E1 | 2020-12-17 | 2020-12-17 |  | 2021-06-18 | 12726 | 0 | 0 | A 0.65 | A AC | A 0.65 | A >10 |  | A >10/MN | 64.60 kg | 013663954 |  | A1/DEFECT MN > 50%/GP/สีในชิ้น | [15 empty] | 4010 | HY4 |  |  | 197.0 PC/KG
013592765 | 000000000014010493 (G-D-LOOOGF-B050-WHT-240W-N-G-WU-MM) | 4010 | G000 |  | E1 | 2020-07-01 | 2020-07-01 |  | 2021-06-04 | 12726 | 0 | 0 | A 0.65 | A AC | A 0.65 | A >10 |  | A >10/MN | 64.60 kg | 013000106 |  | GP/DEFECT MN >50%/ถุงมือสีเข้ม | [15 empty] | 4010 | HY4 |  |  | 197.0 PC/KG
013597998 | 000000000014010493 (G-D-LOOOGF-B050-WHT-240W-N-G-WU-MM) | 4010 | G000 |  | B7 | 2020-12-15 | 2020-12-15 |  | 2021-06-13 | 32998 | 0 | 0 | A 1.5 | A AC | A 0.65 | A 0.65 |  | A 1.5/BR | 167.50 kg | 013419861 |  | GP | [15 empty] | 4010 | HY4 |  |  | 197.0 PC/KG
013614171 | 000000000014010493 (G-D-LOOOGF-B050-WHT-240W-N-G-WU-MM) | 4010 | G000 |  | 97 | 2020-11-27 | 2020-11-27 |  | 2021-05-26 | 26349 | 0 | 0 | A 2.5 | A AC | A 0.65 | A >10 |  | A >10/MN | 133.75 kg | 013615531 |  | OS,OE,SA/ครีมใหญ่MJ/ก้อนยาง | [15 empty] | 4010 | HY4 |  |  | 197.0 PC/KG
013616789 | 000000000014010493 (G-D-LOOOGF-B050-WHT-240W-N-G-WU-MM) | 4010 | G000 |  | A1 | 2020-11-20 | 2020-11-20 |  | 2021-05-19 | 5867 | 0 | 0 | A 0.65 | A AC | A 0.65 | A >10 |  | A >10/MN | 29.78 kg |  |  | GP | [15 empty] | 4010 | HY4 |  |  | 197.0 PC/KG | 15
013616790 | 000000000014010493 (G-D-LOOOGF-B050-WHT-240W-N-G-WU-MM) | 4010 | G000 |  | A1 | 2020-11-20 | 2020-11-20 |  | 2021-05-19 | 6142 | 0 | 0 | A 0.65 | A AC | A 0.65 | A >10 |  | A >10/MN | 31.18 kg |  |  | GP | [15 empty] | 4010 | HY4 |  |  | 197.0 PC/KG | 37
013616795 | 000000000014010493 (G-D-LOOOGF-B050-WHT-240W-N-G-WU-MM) | 4010 | G000 |  | A1 | 2020-11-20 | 2020-11-20 |  | 2021-05-19 | 5217 | 0 | 0 | A 0.65 | A AC | A 0.65 | A >10 |  | A >10/MN | 26.48 kg |  |  | GP | [15 empty] | 4010 | HY4 |  |  | 197.0 PC/KG | 10
013617023 | 000000000014010493 (G-D-LOOOGF-B050-WHT-240W-N-G-WU-MM) | 4010 | G000 |  | 94 | 2020-11-20 | 2020-11-20 |  | 2021-05-19 | 27334 | 0 | 0 | A 6.5 | A AC | A 0.65 | A 0.65 |  | A 6.5/BR | 138.75 kg |  |  | ใส่ถุง/AC2ตรีรัก/EUห้ามเข้าUS | [15 empty] | 4010 | HY4 |  |  | 197.0 PC/KG
013617036 | 000000000014010493 (G-D-LOOOGF-B050-WHT-240W-N-G-WU-MM) | 4010 | G000 |  | A1 | 2020-11-18 | 2020-11-18 |  | 2021-05-19 | 5847 | 0 | 0 | A 0.65 | A AC | A 0.65 | A >10 |  | A >10/MN | 29.68 kg |  |  | GP | [15 empty] | 4010 | HY4 |  |  | 197.0 PC/KG | 15
013617189 | 000000000014010493 (G-D-LOOOGF-B050-WHT-240W-N-G-WU-MM) | 4010 | G000 |  | 94 | 2020-11-15 | 2020-11-15 |  | 2021-05-14 | 28516 | 0 | 0 | A 2.5 | A AC | A 0.65 | A 0.65 |  | A 2.5/BR | 144.75 kg | 013617700 |  | 013617700/94MM/GPเทสเข้าEU | [15 empty] | 4010 | HY4 |  |  | 197.0 PC/KG
013617326 | 000000000014010493 (G-D-LOOOGF-B050-WHT-240W-N-G-WU-MM) | 4010 | G000 |  | 94 | 2020-11-21 | 2020-11-21 |  | 2021-05-20 | 28516 | 0 | 0 | A 2.5 | A AC | A 0.65 | A 0.65 |  | A 2.5/BR | 144.75 kg |  |  | ใส่ถุง/ห้ามเข้าUS | [15 empty] | 4010 | HY4 |  |  | 197.0 PC/KG
013617563 | 000000000014010493 (G-D-LOOOGF-B050-WHT-240W-N-G-WU-MM) | 4010 | G000 |  | 97 | 2020-11-18 | 2020-11-18 |  | 2021-05-17 | 11574 | 0 | 0 | A 2.5 | A AC | A 0.65 | A 0.65 |  | A 2.5/BR | 58.75 kg | 013617491 |  | บรรจุOS/OE/SA | [15 empty] | 4010 | HY4 |  |  | 197.0 PC/KG
013617571 | 000000000014010493 (G-D-LOOOGF-B050-WHT-240W-N-G-WU-MM) | 4010 | G000 |  | 99 | 2020-11-20 | 2020-11-20 |  | 2021-05-19 | 24773 | 0 | 0 | A 6.5 | A AC | A 0.65 | A 0.65 |  | A 6.5/BR | 125.75 kg |  |  | ใส่ถุง/ห้ามเข้าUS | [15 empty] | 4010 | HY4 |  |  | 197.0 PC/KG
013617985 | 000000000014010493 (G-D-LOOOGF-B050-WHT-240W-N-G-WU-MM) | 4010 | G000 |  | 99 | 2020-11-14 | 2020-11-14 |  | 2021-05-13 | 20045 | 0 | 0 | A 4.0 | A AC | A 0.65 | A 0.65 |  | A 4.0/BR | 101.75 kg |  |  | ใส่ถุง/JN | [15 empty] | 4010 | HY4 |  |  | 197.0 PC/KG
013618972 | 000000000014010493 (G-D-LOOOGF-B050-WHT-240W-N-G-WU-MM) | 4010 | G000 |  | B2 | 2020-11-20 | 2020-11-20 |  | 2021-05-19 | 23640 | 0 | 0 | A 4.0 | A AC | A 0.65 | A 0.65 |  | A 4.0/BR | 120.00 kg | 013575376 |  | 013575376/99MM/A | [15 empty] | 4010 | HY4 |  |  | 197.0 PC/KG
013619056 | 000000000014010493 (G-D-LOOOGF-B050-WHT-240W-N-G-WU-MM) | 4010 | G000 |  | 94 | 2020-11-12 | 2020-11-12 |  | 2021-05-11 | 25758 | 0 | 0 | A 2.5 | A AC | A 0.65 | A 0.65 |  | A 2.5/BR | 130.75 kg |  |  | ใส่ถุง/EUห้ามเข้าUS | [15 empty] | 4010 | HY4 |  |  | 197.0 PC/KG
013644925 | 000000000014010493 (G-D-LOOOGF-B050-WHT-240W-N-G-WU-MM) | 4010 | G000 |  | K6 | 2020-12-19 | 2020-12-19 |  | 2021-06-17 | 28900 | 0 | 0 | A 6.5 | A AC | A 0.65 | A >10 |  | A >10/MN | 146.70 kg |  |  | GP/ฉ.PALM CT1/ST-5CU | [15 empty] | 4010 | HY4 |  |  | 197.0 PC/KG
013644941 | 000000000014010493 (G-D-LOOOGF-B050-WHT-240W-N-G-WU-MM) | 4010 | G000 |  | K6 | 2020-12-18 | 2020-12-18 |  | 2021-06-16 | 6970 | 0 | 0 | A 0.65 | A AC | A 0.65 | A 0.65 |  | A 0.65/BR | 35.38 kg |  |  | PACK GP/006/สวม578 | [15 empty] | 4010 | HY4 |  |  | 197.0 PC/KG
013663352 | 000000000014010493 (G-D-LOOOGF-B050-WHT-240W-N-G-WU-MM) | 4010 | G000 |  | 97 | 2020-12-20 | 2020-12-20 |  | 2021-06-18 | 27728 | 0 | 0 | A 2.5 | A AC | A 0.65 | A 0.65 |  | A 2.5/BR | 140.75 kg | 013664165 |  | 01366165/97/MM/OS,OE,SA | [15 empty] | 4010 | HY4 |  |  | 197.0 PC/KG
013664036 | 000000000014010493 (G-D-LOOOGF-B050-WHT-240W-N-G-WU-MM) | 4010 | G000 |  | A1 | 2020-12-20 | 2020-12-20 |  | 2021-06-20 | 5847 | 0 | 0 | A 0.65 | A AC | A 0.65 | A >10 |  | A >10/MN | 29.68 kg |  |  | GP/CK4/สีในชิ้น7 | [15 empty] | 4010 | HY4 |  |  | 197.0 PC/KG | 10
013664490 | 000000000014010493 (G-D-LOOOGF-B050-WHT-240W-N-G-WU-MM) | 4010 | G000 |  | 94 | 2020-12-20 | 2020-12-20 |  | 2021-06-18 | 29304 | 0 | 0 | A 4.0 | A AC | A 0.65 | A 0.65 |  | A 4.0/BR | 148.75 kg |  |  | ใส่ถุง/AC2/EUห้ามเข้าUS | [15 empty] | 4010 | HY4 |  |  | 197.0 PC/KG
013664608 | 000000000014010493 (G-D-LOOOGF-B050-WHT-240W-N-G-WU-MM) | 4010 | G000 |  | A6 | 2020-12-17 | 2020-12-17 |  | 2021-06-15 | 351 | 0 | 0 | A 2.5 | A AC | A 0.65 | A 0.65 |  | A 2.5/BR | 1.78 kg |  |  | PACK GP | [15 empty] | 4010 | HY4 |  |  | 197.0 PC/KG
013664623 | 000000000014010493 (G-D-LOOOGF-B050-WHT-240W-N-G-WU-MM) | 4010 | G000 |  | A6 | 2020-12-17 | 2020-12-17 |  | 2021-06-15 | 351 | 0 | 0 | A 4.0 | A AC | A 0.65 | A 0.65 |  | A 4.0/BR | 1.78 kg |  |  | PACK GP | [15 empty] | 4010 | HY4 |  |  | 197.0 PC/KG
013664640 | 000000000014010493 (G-D-LOOOGF-B050-WHT-240W-N-G-WU-MM) | 4010 | G000 |  | C5 | 2020-12-16 | 2020-12-16 |  | 2021-06-14 | 10102 | 0 | 0 | A 1.5 | A AC | A 0.65 | A 0.65 |  | A 1.5/BR | 51.28 kg |  |  | PACK GP | [15 empty] | 4010 | HY4 |  |  | 197.0 PC/KG
013665355 | 000000000014010493 (G-D-LOOOGF-B050-WHT-240W-N-G-WU-MM) | 4010 | G000 |  | 97 | 2020-12-15 | 2020-12-15 |  | 2021-06-13 | 28910 | 0 | 0 | A 1.5 | A AC | A 0.65 | A 0.65 |  | A 1.5/BR | 146.75 kg |  |  | ใส่ถุง/AC2/ฉ.CU-CT-1/สวม400/AQ | [15 empty] | 4010 | HY4 |  |  | 197.0 PC/KG
013666301 | 000000000014010493 (G-D-LOOOGF-B050-WHT-240W-N-G-WU-MM) | 4010 | G000 |  | A1 | 2020-11-21 | 2020-11-21 |  | 2021-06-20 | 8747 | 0 | 0 | A 0.65 | R RJ | A 0.65 | A 0.65 |  | R RJ/CR | 44.40 kg | 013665324 |  | 013616784/A1MM | [15 empty] | 4010 | HY4 |  |  | 197.0 PC/KG
013666396 | 000000000014010493 (G-D-LOOOGF-B050-WHT-240W-N-G-WU-MM) | 4010 | G000 |  | A1 | 2020-12-10 | 2020-12-10 |  | 2021-06-08 | 10063 | 0 | 0 | A 0.65 | A AC | A 0.65 | A >10 |  | A >10/MN | 51.08 kg |  |  | GP | [15 empty] | 4010 | HY4 |  |  | 197.0 PC/KG
013667323 | 000000000014010493 (G-D-LOOOGF-B050-WHT-240W-N-G-WU-MM) | 4010 | G000 |  | 99 | 2020-12-10 | 2020-12-10 |  | 2021-06-08 | 25955 | 0 | 0 | A 4.0 | A AC | A 0.65 | A 0.65 |  | A 4.0/BR | 131.75 kg | 013667976 |  | 013667976/OS,OE,SA | [15 empty] | 4010 | HY4 |  |  | 197.0 PC/KG
013667355 | 000000000014010493 (G-D-LOOOGF-B050-WHT-240W-N-G-WU-MM) | 4010 | G000 |  | A1 | 2020-12-11 | 2020-12-11 |  | 2021-06-11 | 399 | 0 | 0 | A 0.65 | A AC | A 0.65 | A >10 |  | A >10/MN | 32.48 kg |  |  | GP | [15 empty] | 4010 | HY4 |  |  | 197.0 PC/KG | 10
013667931 | 000000000014010493 (G-D-LOOOGF-B050-WHT-240W-N-G-WU-MM) | 4010 | G000 |  | 99 | 2020-12-09 | 2020-12-09 |  | 2021-06-07 | 24576 | 0 | 0 | A 2.5 | A AC | A 0.65 | A 0.65 |  | A 2.5/BR | 124.75 kg |  |  | ใส่ถุง/AC2ศิริพร/JN/ST-CU2 | [15 empty] | 4010 | HY4 |  |  | 197.0 PC/KG
013668224 | 000000000014010493 (G-D-LOOOGF-B050-WHT-240W-N-G-WU-MM) | 4010 | G000 |  | 99 | 2020-12-09 | 2020-12-09 |  | 2021-06-07 | 34820 | 0 | 0 | A 2.5 | A AC | A 0.65 | A 0.65 |  | A 2.5/BR | 176.75 kg |  |  | ใส่ถุง/AC2หุสนีย์/JN/ST-CU-2 | [15 empty] | 4010 | HY4 |  |  | 197.0 PC/KG
013669274 | 000000000014010493 (G-D-LOOOGF-B050-WHT-240W-N-G-WU-MM) | 4010 | G000 |  | 99 | 2020-12-05 | 2020-12-05 |  | 2021-06-03 | 197 | 0 | 0 | A 6.5 | A AC | A 0.65 | A 0.65 |  | A 6.5/BR | 1.00 kg |  |  | ใส่ถุง/AC2หุสนีย์/ห้ามเข้าUS | [15 empty] | 4010 | HY4 |  |  | 197.0 PC/KG
Y000018574 | 000000000014010493 (G-D-LOOOGF-B050-WHT-240W-N-G-WU-MM) | 4010 | G000 |  | A1 |  | 2021-01-28 |  |  | 7927 | 0 | 0 | A 0.65 | A AC | A 0.65 | A >10 |  | A >10/MN | 40.40 kg |  | Not Received from R&D Order | GP | [15 empty] | 4010 | HY1 |  |  | 197.0 PC/KG |  | HRPF1049
Y000031446 | 000000000014010493 (G-D-LOOOGF-B050-WHT-240W-N-G-WU-MM) | 4010 | G000 |  | 91 |  | 2021-01-18 |  |  | 18086 | 0 | 0 | A 1.5 | A AC | A 0.65 | A 6.5 |  | A 6.5/MN | 96.00 kg |  | Not Received from R&D Order | AC2อัญมณี |  |  |  | 240 mm |  | 23.00 µg/g |  |  |  | 0.4 mg/glv | 7.5 N |  | 25.0 MPa | 746 % |  | 4010 | HY4 |  | 5.3 g | 188.4 PC/KG |  | HG091004
Y000031504 | 000000000014010493 (G-D-LOOOGF-B050-WHT-240W-N-G-WU-MM) | 4010 | G000 |  | 99 |  | 2021-01-18 |  |  | 6806 | 0 | 0 | A 1.0 | A AC | A 0.65 | A 0.65 |  | A 1.0/BR | 192.00 kg |  | Not Received from R&D Order | AC2ละออง |  |  |  | 242 mm |  | 21.30 µg/g |  |  |  | 0.2 mg/glv | 7.9 N |  | 26.0 MPa | 784 % |  | 4010 | HY4 |  | 5.2 g | 191.7 PC/KG
Y000031654 | 000000000014010493 (G-D-LOOOGF-B050-WHT-240W-N-G-WU-MM) | 4010 | G000 |  | 99 |  | 2021-01-18 |  |  | 28505 | 0 | 0 | A 1.5 | A AC | A 0.65 | A 0.65 |  | A 1.5/BR | 148.00 kg |  | Not Received from R&D Order | AC2อัญมณี |  |  |  | 242 mm |  | 21.30 µg/g |  |  |  | 0.2 mg/glv | 7.9 N |  | 26.0 MPa | 784 % |  | 4010 | HY4 |  | 5.2 g | 192.6 PC/KG
Y000031682 | 000000000014010493 (G-D-LOOOGF-B050-WHT-240W-N-G-WU-MM) | 4010 | G000 |  | 99 |  | 2021-01-18 |  |  | 3460 | 0 | 0 | A 0.65 | A AC | A 0.65 | A 0.65 |  | A 0.65/BR | 127.00 kg |  | Not Received from R&D Order | AC2สุพาวรรณ |  |  |  | 242 mm |  | 21.30 µg/g |  |  |  | 0.2 mg/glv | 7.9 N |  | 26.0 MPa | 784 % |  | 4010 | HY4 |  | 5.2 g | 192.6 PC/KG
Y000031937 | 000000000014010493 (G-D-LOOOGF-B050-WHT-240W-N-G-WU-MM) | 4010 | G000 |  | 99 |  | 2021-01-14 |  |  | 19106 | 0 | 0 | A 1.5 | A AC | A 0.65 | A 0.65 |  | A 1.5/BR | 140.00 kg |  | Not Received from R&D Order | AC2อัญมณี |  |  |  | 243 mm |  | 22.80 µg/g |  |  |  | 0.8 mg/glv | 7.5 N |  | 24.9 MPa | 769 % |  | 4010 | HY4 |  | 5.3 g | 187.9 PC/KG |  | HG099004
Y000031966 | 000000000014010493 (G-D-LOOOGF-B050-WHT-240W-N-G-WU-MM) | 4010 | G000 |  | 99 |  | 2021-01-16 |  |  | 4265 | 0 | 0 | A 1.5 | A AC | A 0.65 | A 0.65 |  | A 1.5/BR | 125.00 kg |  | Not Received from R&D Order | AC2หุสนีย์ |  |  |  | 242 mm |  | 21.90 µg/g |  |  |  | 0.2 mg/glv | 7.7 N |  | 26.1 MPa | 783 % |  | 4010 | HY4 |  | 5.2 g | 190.6 PC/KG
Y000031989 | 000000000014010493 (G-D-LOOOGF-B050-WHT-240W-N-G-WU-MM) | 4010 | G000 |  | 94 |  | 2021-01-15 |  |  | 30366 | 0 | 0 | A 1.0 | A AC | A 0.65 | A 0.65 |  | A 1.0/BR | 180.00 kg |  | Not Received from R&D Order | AC2อัญมณี/EUห้ามเข้าUS |  |  |  | 240 mm |  | 23.10 µg/g |  |  |  | 0.6 mg/glv | 7.4 N |  | 24.6 MPa | 737 % |  | 4010 | HY4 |  | 5.1 g | 196.7 PC/KG |  | HG094001
Y000032379 | 000000000014010493 (G-D-LOOOGF-B050-WHT-240W-N-G-WU-MM) | 4010 | G000 |  | A1 |  | 2021-02-10 |  |  | 8025 | 0 | 0 | A 0.65 | A AC | A 0.65 | A >10 |  | A >10/MN | 40.90 kg |  | Not Received from R&D Order | GP CK4 | [15 empty] | 4010 | HY1 |  |  | 197.0 PC/KG
Y000032444 | 000000000014010493 (G-D-LOOOGF-B050-WHT-240W-N-G-WU-MM) | 4010 | G000 |  | A1 |  | 2021-02-06 |  |  | 5110 | 0 | 0 | A 0.65 | A AC | A 0.65 | A 0.65 |  | A 0.65/BR | 26.10 kg |  | Not Received from R&D Order | GP/CK4 | [15 empty] | 4010 | HY1 |  |  | 197.0 PC/KG
Y000032452 | 000000000014010493 (G-D-LOOOGF-B050-WHT-240W-N-G-WU-MM) | 4010 | G000 |  | A1 |  | 2021-01-30 |  |  | 8597 | 0 | 0 | A 0.65 | A AC | A 0.65 | A >10 |  | A >10/MN | 43.80 kg |  | Not Received from R&D Order | GP | [15 empty] | 4010 | HY1 |  |  | 197.0 PC/KG |  | HRPF1049
Y000032456 | 000000000014010493 (G-D-LOOOGF-B050-WHT-240W-N-G-WU-MM) | 4010 | G000 |  | A1 |  | 2021-01-30 |  |  | 11473 | 0 | 0 | A 0.65 | A AC | A 0.65 | A >10 |  | A >10/MN | 58.40 kg |  | Not Received from R&D Order | GP | [15 empty] | 4010 | HY1 |  |  | 197.0 PC/KG |  | HRPF1049
Y000032719 | 000000000014010493 (G-D-LOOOGF-B050-WHT-240W-N-G-WU-MM) | 4010 | G000 |  | 91 |  | 2021-01-13 |  |  | 19800 | 0 | 0 | A 0.65 | R RJ | A 0.65 | A 0.65 |  | R RJ/CR | 135.00 kg |  | Not Received from R&D Order | AC2หุสนีย์ |  |  |  | 240 mm |  | 21.80 µg/g |  |  |  | 0.7 mg/glv | 7.5 N |  | 24.8 MPa | 780 % |  | 4010 | HY4 |  | 5.1 g | 195.5 PC/KG |  | HG091004
Y000032723 | 000000000014010493 (G-D-LOOOGF-B050-WHT-240W-N-G-WU-MM) | 4010 | G000 |  | 91 |  | 2021-01-13 |  |  | 7060 | 0 | 0 | A 2.5 | A AC | A 0.65 | A 0.65 |  | A 2.5/BR | 36.00 kg |  | Not Received from R&D Order | AC2ละออง |  |  |  | 240 mm |  | 21.80 µg/g |  |  |  | 0.7 mg/glv | 7.5 N |  | 24.8 MPa | 780 % |  | 4010 | HY4 |  | 5.1 g | 196.1 PC/KG |  | HG091004
Y000032986 | 000000000014010493 (G-D-LOOOGF-B050-WHT-240W-N-G-WU-MM) | 4010 | G000 |  | 91 |  | 2021-01-24 |  |  | 32886 | 0 | 0 | A 0.65 | R RJ | A 0.65 | A 10 |  | A 10/MN | 172.00 kg |  | Not Received from R&D Order | AC2อัญมณี |  |  |  | 242 mm |  | 21.70 µg/g |  |  |  | 0.6 mg/glv | 7.8 N |  | 24.6 MPa | 779 % |  | 4010 | HY4 |  | 5.2 g | 191.2 PC/KG |  | ระบุ JN
Y000033037 | 000000000014010493 (G-D-LOOOGF-B050-WHT-240W-N-G-WU-MM) | 4010 | G000 |  | 97 |  | 2021-01-15 |  |  | 570 | 0 | 0 | A 1.0 | R RJ | A 0.65 | A 0.65 |  | R RJ/CR | 150.00 kg |  | Not Received from R&D Order | AC2ตรีรัก |  |  |  | 242 mm |  | 20.80 µg/g |  |  |  | 0.3 mg/glv | 7.4 N |  | 26.5 MPa | 792 % |  | 4010 | HY4 |  | 4.9 g | 203.8 PC/KG |  | HG097005
Y000033044 | 000000000014010493 (G-D-LOOOGF-B050-WHT-240W-N-G-WU-MM) | 4010 | G000 |  | 97 |  | 2021-01-14 |  |  | 9889 | 0 | 0 | A 1.0 | A AC | A 0.65 | A 0.65 |  | A 1.0/BR | 134.00 kg |  | Not Received from R&D Order | AC2อัญมณี/JN/CL |  |  |  | 243 mm | [5 empty] | 0.5 mg/glv | 7.4 N |  | 24.7 MPa | 828 % |  | 4010 | HY4 |  | 5.2 g | 193.2 PC/KG |  | ระบุ JN
Y000033224 | 000000000014010493 (G-D-LOOOGF-B050-WHT-240W-N-G-WU-MM) | 4010 | G000 |  | 91 |  | 2021-01-15 |  |  | 1671 | 0 | 0 | A 0.65 | A AC | A 0.65 | A 0.65 |  | A 0.65/BR | 163.00 kg |  | Not Received from R&D Order | AC2ตรีรัก |  |  |  | 242 mm |  | 21.60 µg/g |  |  |  | 0.6 mg/glv | 7.7 N |  | 23.1 MPa | 770 % |  | 4010 | HY4 |  | 5.2 g | 193.5 PC/KG |  | HG091004
Y000033225 | 000000000014010493 (G-D-LOOOGF-B050-WHT-240W-N-G-WU-MM) | 4010 | G000 |  | 91 |  | 2021-01-15 |  |  | 8671 | 0 | 0 | A 0.65 | A AC | A 0.65 | A 0.65 |  | A 0.65/BR | 163.00 kg |  | Not Received from R&D Order | AC2ตรีรัก |  |  |  | 242 mm |  | 21.60 µg/g |  |  |  | 0.6 mg/glv | 7.7 N |  | 23.1 MPa | 770 % |  | 4010 | HY4 |  | 5.2 g | 193.5 PC/KG |  | HG091004
Y000034116 | 000000000014010493 (G-D-LOOOGF-B050-WHT-240W-N-G-WU-MM) | 4010 | G000 |  | 97 |  | 2021-01-09 |  |  | 30498 | 0 | 0 | A 2.5 | A AC | A 0.65 | A 10 |  | A 10/MN | 156.00 kg |  | Not Received from R&D Order | AC2ศิริพร |  |  |  | 243 mm | [5 empty] | 0.5 mg/glv | 8.2 N |  | 27.1 MPa | 761 % |  | 4010 | HY4 |  | 5.1 g | 195.5 PC/KG
Y000034192 | 000000000014010493 (G-D-LOOOGF-B050-WHT-240W-N-G-WU-MM) | 4010 | G000 |  | 99 |  | 2021-01-12 |  |  | 31922 | 0 | 0 | A 0.65 | A AC | A 0.65 | A 0.65 |  | A 1.0/BR | 166.00 kg |  | Not Received from R&D Order | AC2หุสนีย์/JN | [5 empty] | 21.30 µg/g |  |  |  | 0.6 mg/glv | 7.5 N |  | 23.9 MPa | 724 % |  | 4010 | HY4 |  |  | 192.3 PC/KG |  | HG099003,ระบุ JN
Y000034317 | 000000000014010493 (G-D-LOOOGF-B050-WHT-240W-N-G-WU-MM) | 4010 | G000 |  | 97 |  | 2021-01-10 |  |  | 27258 | 0 | 0 | A 4.0 | A AC | A 0.65 | A 0.65 |  | A 4.0/BR | 139.00 kg |  | Not Received from R&D Order | AC2อัญมณี | LOTตัวแทนดึงขอบ/ปลิ้น100% |  |  | 244 mm |  | 23.10 µg/g |  |  |  | 0.9 mg/glv | 8.3 N |  | 26.7 MPa | 776 % |  | 4010 | HY4 |  | 5.1 g | 195.8 PC/KG
Y000034490 | 000000000014010493 (G-D-LOOOGF-B050-WHT-240W-N-G-WU-MM) | 4010 | G000 |  | 97 |  | 2021-01-07 |  |  | 19943 | 0 | 0 | A 0.65 | A AC | A 0.65 | A 0.65 |  | A 0.65/BR | 159.00 kg |  | Not Received from R&D Order | AC2หุสนีย์ |  |  |  | 243 mm |  | 21.70 µg/g |  |  |  | 0.4 mg/glv | 7.1 N |  | 21.5 MPa | 785 % |  | 4010 | HY4 |  | 5.0 g | 200.9 PC/KG |  | HG097003
Y000034520 | 000000000014010493 (G-D-LOOOGF-B050-WHT-240W-N-G-WU-MM) | 4010 | G000 |  | 97 |  | 2021-01-07 |  |  | 8638 | 0 | 0 | A 0.65 | A AC | A 0.65 | A 0.65 |  | A 0.65/BR | 128.00 kg |  | Not Received from R&D Order | AC2หุสนีย์ |  |  |  | 242 mm |  | 21.70 µg/g |  |  |  | 0.4 mg/glv | 7.1 N |  | 21.5 MPa | 785 % |  | 4010 | HY4 |  | 5.0 g | 200.3 PC/KG |  | HG097003
Y000034536 | 000000000014010493 (G-D-LOOOGF-B050-WHT-240W-N-G-WU-MM) | 4010 | G000 |  | A1 |  | 2021-01-20 |  |  | 6705 | 0 | 0 | A 0.65 | A AC | A 0.65 | A >10 |  | A >10/MN | 34.20 kg |  | Not Received from R&D Order | GP | [15 empty] | 4010 | HY1 |  |  | 197.0 PC/KG |  | HRPF1049
Y000034835 | 000000000014010493 (G-D-LOOOGF-B050-WHT-240W-N-G-WU-MM) | 4010 | G000 |  | 94 |  | 2021-01-06 |  |  | 12271 | 0 | 0 | A 0.65 | A AC | A 0.65 | A 0.65 |  | A 0.65/BR | 116.00 kg |  | Not Received from R&D Order | AC2อัญมณี | EUห้ามเข้าUS |  |  | 242 mm |  | 20.50 µg/g |  |  |  | 0.9 mg/glv | 7.2 N |  | 22.8 MPa | 814 % |  | 4010 | HY4 |  | 5.0 g | 198.2 PC/KG |  | HG094001
Y000034868 | 000000000014010493 (G-D-LOOOGF-B050-WHT-240W-N-G-WU-MM) | 4010 | G000 |  | 94 |  | 2021-01-06 |  |  | 21604 | 0 | 0 | A 1.5 | A AC | A 0.65 | A >10 |  | A >10/MN | 109.00 kg |  | Not Received from R&D Order | AC2อัญมณี | EUห้ามเข้าUS |  |  | 242 mm |  | 20.50 µg/g |  |  |  | 0.9 mg/glv | 7.2 N |  | 22.8 MPa | 814 % |  | 4010 | HY4 |  | 5.0 g | 198.2 PC/KG |  | HG094001
Y000034879 | 000000000014010493 (G-D-LOOOGF-B050-WHT-240W-N-G-WU-MM) | 4010 | G000 |  | 94 |  | 2021-01-06 |  |  | 4882 | 0 | 0 | A 0.65 | A AC | A 0.65 | A 0.65 |  | A 0.65/BR | 144.00 kg |  | Not Received from R&D Order | AC2ศิริพร | EUห้ามเข้าUS |  |  | 240 mm |  | 22.80 µg/g |  |  |  | 0.9 mg/glv | 7.4 N |  | 24.9 MPa | 787 % |  | 4010 | HY4 |  | 5.1 g | 196.4 PC/KG |  | HG094001
Y000034941 | 000000000014010493 (G-D-LOOOGF-B050-WHT-240W-N-G-WU-MM) | 4010 | G000 |  | 99 |  | 2021-01-06 |  |  | 16517 | 0 | 0 | A 0.65 | A AC | A 0.65 | A 0.65 |  | A 0.65/BR | 134.00 kg |  | Not Received from R&D Order | AC2อัญมณี |  |  |  | 241 mm |  | 20.20 µg/g |  |  |  | 0.5 mg/glv | 8.3 N |  | 25.8 MPa | 781 % |  | 4010 | HY4 |  | 5.1 g | 195.8 PC/KG |  | HG099002
Y000035225 | 000000000014010493 (G-D-LOOOGF-B050-WHT-240W-N-G-WU-MM) | 4010 | G000 |  | 97 |  | 2021-01-10 |  |  | 14882 | 0 | 0 | A 4.0 | A AC | A 0.65 | A 0.65 |  | A 4.0/BR | 133.00 kg |  | Not Received from R&D Order | AC2หุสนีย์ |  |  |  | 245 mm |  | 23.10 µg/g |  |  |  | 0.9 mg/glv | 8.3 N |  | 26.7 MPa | 776 % |  | 4010 | HY4 |  | 5.1 g | 194.6 PC/KG
Y000035249 | 000000000014010493 (G-D-LOOOGF-B050-WHT-240W-N-G-WU-MM) | 4010 | G000 |  | 99 |  | 2021-01-08 |  |  | 22092 | 0 | 0 | A 2.5 | A AC | A 0.65 | A 0.65 |  | A 2.5/BR | 113.00 kg |  | Not Received from R&D Order | AC2ศิริพร |  |  |  | 242 mm |  | 21.90 µg/g |  |  |  | 0.5 mg/glv | 8.1 N |  | 26.4 MPa | 793 % |  | 4010 | HY4 |  | 5.1 g | 195.5 PC/KG |  | HG099002
Y000035292 | 000000000014010493 (G-D-LOOOGF-B050-WHT-240W-N-G-WU-MM) | 4010 | G000 |  | 99 |  | 2021-01-08 |  |  | 24829 | 0 | 0 | A 1.0 | A AC | A 0.65 | A 0.65 |  | A 1.0/BR | 127.00 kg |  | Not Received from R&D Order | AC2ศิริพร |  |  |  | 242 mm |  | 21.90 µg/g |  |  |  | 0.5 mg/glv | 8.1 N |  | 26.4 MPa | 793 % |  | 4010 | HY4 |  | 5.1 g | 195.5 PC/KG |  | HG099002
Y000035297 | 000000000014010493 (G-D-LOOOGF-B050-WHT-240W-N-G-WU-MM) | 4010 | G000 |  | 91 |  | 2021-01-06 |  |  | 742 | 0 | 0 | A 1.0 | A AC | A 0.65 | A 0.65 |  | A 1.0/BR | 137.00 kg |  | Not Received from R&D Order | AC2ศิริพร | LOTตัวแทนดึงขอบ/ปลิ้น100% |  |  |  |  | 22.10 µg/g |  |  |  | 0.7 mg/glv | 7.5 N |  | 22.3 MPa | 746 % |  | 4010 | HY4 |  |  | 195.2 PC/KG |  | HG091004
Y000035298 | 000000000014010493 (G-D-LOOOGF-B050-WHT-240W-N-G-WU-MM) | 4010 | G000 |  | 94 |  | 2021-01-06 |  |  | 16916 | 0 | 0 | A 0.65 | A AC | A 0.65 | A 0.65 |  | A 0.65/BR | 135.00 kg |  | Not Received from R&D Order | AC2ศิริพร | EUห้ามเข้าUS |  |  | 242 mm |  | 20.50 µg/g |  |  |  | 0.9 mg/glv | 7.2 N |  | 22.8 MPa | 814 % |  | 4010 | HY4 |  | 5.1 g | 197.3 PC/KG |  | HG094001
Y000035335 | 000000000014010493 (G-D-LOOOGF-B050-WHT-240W-N-G-WU-MM) | 4010 | G000 |  | 94 |  | 2021-01-10 |  |  | 31268 | 0 | 0 | A 1.0 | A AC | A 0.65 | A 0.65 |  | A 1.0/BR | 158.00 kg |  | Not Received from R&D Order | AC2หุสนีย์/EUห้ามเข้าUS |  |  |  | 242 mm |  | 22.60 µg/g |  |  |  | 0.6 mg/glv | 7.8 N |  | 26.9 MPa | 749 % |  | 4010 | HY4 |  | 5.0 g | 200.3 PC/KG |  | HG094001
Y000035781 | 000000000014010493 (G-D-LOOOGF-B050-WHT-240W-N-G-WU-MM) | 4010 | G000 |  | 99 |  | 2021-01-06 |  |  | 3766 | 0 | 0 | A 4.0 | A AC | A 0.65 | A 0.65 |  | A 4.0/BR | 132.00 kg |  | Not Received from R&D Order | AC2ศิริพร | [5 empty] | 20.90 µg/g |  |  |  | 0.3 mg/glv | 7.2 N |  | 24.1 MPa | 751 % |  | 4010 | HY4 |  |  | 195.2 PC/KG |  | HG099002
Y000036126 | 000000000014010493 (G-D-LOOOGF-B050-WHT-240W-N-G-WU-MM) | 4010 | G000 |  | 97 |  | 2021-01-08 |  |  | 24588 | 0 | 0 | A 1.5 | A AC | A 0.65 | A 0.65 |  | A 1.5/BR | 125.00 kg |  | Not Received from R&D Order | AC2อัญมณี/JN |  |  |  | 245 mm |  | 22.50 µg/g |  |  |  | 0.5 mg/glv | 8.0 N |  | 27.2 MPa | 763 % |  | 4010 | HY4 |  | 5.1 g | 196.1 PC/KG |  | HG097003
Y000036316 | 000000000014010493 (G-D-LOOOGF-B050-WHT-240W-N-G-WU-MM) | 4010 | G000 |  | 99 |  | 2021-01-06 |  |  | 2398 | 0 | 0 | A 2.5 | A AC | A 0.65 | A 0.65 |  | A 2.5/BR | 149.00 kg |  | Not Received from R&D Order | AC2อัญมณี |  |  |  | 242 mm |  | 23.00 µg/g |  |  |  | 0.5 mg/glv | 7.6 N |  | 25.9 MPa | 812 % |  | 4010 | HY4 |  | 5.1 g | 197.3 PC/KG |  | HG099002
Y000036344 | 000000000014010493 (G-D-LOOOGF-B050-WHT-240W-N-G-WU-MM) | 4010 | G000 |  | 97 |  | 2021-01-06 |  |  | 27312 | 0 | 0 | A 1.5 | A AC | A 0.65 | A 0.65 |  | A 1.5/BR | 141.00 kg |  | Not Received from R&D Order | AC2อัญมณี/JN |  |  |  | 241 mm |  | 21.70 µg/g |  |  |  | 0.8 mg/glv | 7.9 N |  | 25.0 MPa | 773 % |  | 4010 | HY4 |  | 5.1 g | 195.2 PC/KG |  | HG097002
Y000036408 | 000000000014010493 (G-D-LOOOGF-B050-WHT-240W-N-G-WU-MM) | 4010 | G000 |  | 94 |  | 2021-01-06 |  |  | 8681 | 0 | 0 | A 1.5 | A AC | A 0.65 | A 0.65 |  | A 1.5/BR | 142.00 kg |  | Not Received from R&D Order | AC2อัญมณี | LOTตัวแทนดึงขอบ/ปลิ้น100%/EUห้ |  |  | 242 mm |  | 22.80 µg/g |  |  |  | 0.9 mg/glv | 7.4 N |  | 24.9 MPa | 787 % |  | 4010 | HY4 |  | 5.1 g | 195.5 PC/KG |  | HG094001
Y000036509 | 000000000014010493 (G-D-LOOOGF-B050-WHT-240W-N-G-WU-MM) | 4010 | G000 |  | 97 |  | 2021-01-06 |  |  | 20454 | 0 | 0 | A 1.0 | A AC | A 0.65 | A 0.65 |  | A 1.0/BR | 196.00 kg |  | Not Received from R&D Order | AC2อัญมณี/JN/CL | [5 empty] | 21.30 µg/g |  |  |  | 0.4 mg/glv | 7.7 N |  | 22.8 MPa | 718 % |  | 4010 | HY4 |  |  | 196.4 PC/KG |  | HG097002
Y000036517 | 000000000014010493 (G-D-LOOOGF-B050-WHT-240W-N-G-WU-MM) | 4010 | G000 |  | 94 |  | 2021-01-06 |  |  | 11838 | 0 | 0 | A 0.65 | A AC | A 0.65 | A >10 |  | A >10/MN | 60.00 kg |  | Not Received from R&D Order | AC2ศิริพร | EUห้ามเข้าUS |  |  | 242 mm |  | 20.50 µg/g |  |  |  | 0.9 mg/glv | 7.2 N |  | 22.8 MPa | 814 % |  | 4010 | HY4 |  | 5.1 g | 197.3 PC/KG |  | HG094001
Y000036576 | 000000000014010493 (G-D-LOOOGF-B050-WHT-240W-N-G-WU-MM) | 4010 | G000 |  | A1 |  | 2021-01-23 |  |  | 13287 | 0 | 0 | A 0.65 | A AC | A 0.65 | A 10 |  | A 10/MN | 67.70 kg |  | Not Received from R&D Order | GP | [15 empty] | 4010 | HY1 |  |  | 197.0 PC/KG |  | HRPF1049
Y000036584 | 000000000014010493 (G-D-LOOOGF-B050-WHT-240W-N-G-WU-MM) | 4010 | G000 |  | 97 |  | 2021-01-06 |  |  | 2271 | 0 | 0 | A 0.65 | A AC | A 0.65 | A 0.65 |  | A 0.65/BR | 84.00 kg |  | Not Received from R&D Order | AC2ศิริพร/JN |  |  |  | 240 mm |  | 21.70 µg/g |  |  |  | 0.8 mg/glv | 7.9 N |  | 25.0 MPa | 773 % |  | 4010 | HY4 |  | 5.0 g | 193.0 PC/KG |  | HG097002
Y000036588 | 000000000014010493 (G-D-LOOOGF-B050-WHT-240W-N-G-WU-MM) | 4010 | G000 |  | 94 |  | 2021-01-06 |  |  | 13838 | 0 | 0 | A 0.65 | A AC | A 0.65 | A 0.65 |  | A 0.65/BR | 71.00 kg |  | Not Received from R&D Order | AC2อัญมณี/CL | EUห้ามเข้าUS |  |  | 240 mm |  | 20.10 µg/g |  |  |  | 0.4 mg/glv | 7.5 N |  | 24.9 MPa | 797 % |  | 4010 | HY4 |  | 5.1 g | 194.9 PC/KG |  | HG094001
Y000036596 | 000000000014010493 (G-D-LOOOGF-B050-WHT-240W-N-G-WU-MM) | 4010 | G000 |  | 91 |  | 2021-02-23 |  |  | 17775 | 0 | 0 | A 0.65 | A AC | A 0.65 | A 0.65 |  | A 0.65/BR | 95.00 kg |  | Not Received from R&D Order | AC2หุสนีย์/CL |  |  |  | 242 mm |  | 23.40 µg/g |  |  |  | 0.7 mg/glv | 7.4 N |  | 23.5 MPa | 771 % |  | 4010 | HY4 |  | 5.3 g | 187.1 PC/KG
Y000036955 | 000000000014010493 (G-D-LOOOGF-B050-WHT-240W-N-G-WU-MM) | 4010 | G000 |  | 94 |  | 2021-01-06 |  |  | 22845 | 0 | 0 | A 1.5 | A AC | A 0.65 | A 0.65 |  | A 1.5/BR | 150.00 kg |  | Not Received from R&D Order | AC2ศิริพร | EUห้ามเข้าUS |  |  | 241 mm |  | 21.70 µg/g |  |  |  | 0.3 mg/glv | 7.8 N |  | 24.8 MPa | 774 % |  | 4010 | HY4 |  | 5.1 g | 195.5 PC/KG |  | HG094001
Y000036956 | 000000000014010493 (G-D-LOOOGF-B050-WHT-240W-N-G-WU-MM) | 4010 | G000 |  | 94 |  | 2021-01-06 |  |  | 20137 | 0 | 0 | A 1.0 | A AC | A 0.65 | A 0.65 |  | A 1.0/BR | 103.00 kg |  | Not Received from R&D Order | AC2ศิริพร | EUห้ามเข้าUS |  |  | 241 mm |  | 21.70 µg/g |  |  |  | 0.3 mg/glv | 7.8 N |  | 24.8 MPa | 774 % |  | 4010 | HY4 |  | 5.1 g | 195.5 PC/KG |  | HG094001
Y000043145 | 000000000014010493 (G-D-LOOOGF-B050-WHT-240W-N-G-WU-MM) | 4010 | G000 |  | 97 |  | 2021-03-01 |  |  | 22575 | 0 | 0 | A 0.65 | A AC | A 0.65 | A 0.65 |  | A 0.65/BR | 123.10 kg | Y000127021 | Not Received from R&D Order |  |  |  |  | 240 mm |  | 22.80 µg/g |  |  |  | 0.5 mg/glv | 8.3 N |  | 28.5 MPa | 734 % |  | 4010 | HY1 |  | 5.4 g | 184.4 PC/KG
Y000043183 | 000000000014010493 (G-D-LOOOGF-B050-WHT-240W-N-G-WU-MM) | 4010 | G000 |  | 94 |  | 2021-03-02 |  |  | 0 | 31454 | 0 | [6 empty] | 156.80 kg | Y000182050 | Not Received from R&D Order | [16 empty] | 4010 | HY1 |  |  | 200.6 PC/KG
Y000043184 | 000000000014010493 (G-D-LOOOGF-B050-WHT-240W-N-G-WU-MM) | 4010 | G000 |  | 97 |  | 2021-03-02 |  |  | 0 | 20608 | 0 | [6 empty] | 107.50 kg | Y000181806 | Not Received from R&D Order | [16 empty] | 4010 | HY1 |  |  | 191.7 PC/KG
Y000043211 | 000000000014010493 (G-D-LOOOGF-B050-WHT-240W-N-G-WU-MM) | 4010 | G000 |  | 97 |  | 2021-02-27 |  |  | 23643 | 0 | 0 | A 1.0 | A AC | A 0.65 | A 0.65 |  | A 1.0/BR | 124.90 kg | Y000128055 | Not Received from R&D Order |  |  |  |  | 242 mm |  | 21.40 µg/g |  |  |  | 0.3 mg/glv | 7.5 N |  | 25.2 MPa | 719 % |  | 4010 | HY1 |  | 5.3 g | 190.1 PC/KG
Y000043238 | 000000000014010493 (G-D-LOOOGF-B050-WHT-240W-N-G-WU-MM) | 4010 | G000 |  | 99 |  | 2021-02-24 |  |  | 28617 | 0 | 0 | A 1.0 | A AC | A 0.65 | A 0.65 |  | A 1.0/BR | 145.90 kg | Y000127132 | Not Received from R&D Order |  |  |  |  | 241 mm |  | 21.40 µg/g |  |  |  | 0.4 mg/glv | 7.2 N |  | 25.1 MPa | 754 % |  | 4010 | HY1 |  | 5.1 g | 197.0 PC/KG
Y000043242 | 000000000014010493 (G-D-LOOOGF-B050-WHT-240W-N-G-WU-MM) | 4010 | G000 |  | 99 |  | 2021-02-24 |  |  | 29449 | 0 | 0 | A 0.65 | A AC | A 0.65 | A 0.65 |  | A 0.65/BR | 144.90 kg | Y000126902 | Not Received from R&D Order |  |  |  |  | 241 mm |  | 21.40 µg/g |  |  |  | 0.4 mg/glv | 7.2 N |  | 25.1 MPa | 754 % |  | 4010 | HY1 |  | 4.9 g | 202.8 PC/KG
Y000043288 | 000000000014010493 (G-D-LOOOGF-B050-WHT-240W-N-G-WU-MM) | 4010 | G000 |  | K6 |  | 2021-02-06 |  |  | 15635 | 0 | 0 | A 0.65 | A AC | A 0.65 | A 0.65 |  | A 0.65/BR | 80.00 kg | 013493580 | Not Received from R&D Order | [16 empty] | 4010 | HY1 |  |  | 197.0 PC/KG
Y000043344 | 000000000014010493 (G-D-LOOOGF-B050-WHT-240W-N-G-WU-MM) | 4010 | G000 |  | B5 |  | 2021-01-06 |  |  | 5564 | 0 | 0 | A 0.65 | A AC | A 0.65 | A 0.65 |  | A 0.65/BR | 28.88 kg | 013491661 | Not Received from R&D Order | ถุงมืออายุเกิน 6 เดือน | [15 empty] | 4010 | HY1 |  |  | 197.0 PC/KG |  | HRST0008
Y000043348 | 000000000014010493 (G-D-LOOOGF-B050-WHT-240W-N-G-WU-MM) | 4010 | G000 |  | 99 |  | 2021-02-17 |  |  | 21789 | 0 | 0 | A 0.65 | A AC | A 0.65 | A 0.65 |  | A 0.65/BR | 108.70 kg | Y000034222 | Not Received from R&D Order | [16 empty] | 4010 | HY1 |  |  | 201.6 PC/KG
Y000043368 | 000000000014010493 (G-D-LOOOGF-B050-WHT-240W-N-G-WU-MM) | 4010 | G000 |  | 99 |  | 2021-02-15 |  |  | 26207 | 0 | 0 | A 0.65 | A AC | A 0.65 | A 0.65 |  | A 0.65/BR | 134.90 kg | Y000129471 | Not Received from R&D Order |  |  |  |  | 242 mm |  | 20.30 µg/g |  |  |  | 0.4 mg/glv | 7.1 N |  | 24.7 MPa | 734 % |  | 4010 | HY1 |  | 5.1 g | 195.2 PC/KG
Y000043369 | 000000000014010493 (G-D-LOOOGF-B050-WHT-240W-N-G-WU-MM) | 4010 | G000 |  | 94 |  | 2021-02-16 |  |  | 20560 | 0 | 0 | A 0.65 | A AC | A 0.65 | A 0.65 |  | A 0.65/BR | 105.00 kg | 013525376 | Not Received from R&D Order | [16 empty] | 4010 | HY1 |  |  | 197.0 PC/KG
Y000043370 | 000000000014010493 (G-D-LOOOGF-B050-WHT-240W-N-G-WU-MM) | 4010 | G000 |  | 99 |  | 2021-02-16 |  |  | 19051 | 0 | 0 | A 1.5 | A AC | A 0.65 | A 6.5 |  | A 6.5/MN | 99.00 kg | Y000080624 | Not Received from R&D Order |  |  |  |  | 242 mm |  | 20.50 µg/g |  |  |  | 0.4 mg/glv | 7.9 N |  | 26.2 MPa | 719 % |  | 4010 | HY1 |  | 5.2 g | 193.7 PC/KG
Y000043374 | 000000000014010493 (G-D-LOOOGF-B050-WHT-240W-N-G-WU-MM) | 4010 | G000 |  | 97 |  | 2021-02-19 |  |  | 26835 | 0 | 0 | A 0.65 | A AC | A 0.65 | A 0.65 |  | A 0.65/BR | 140.20 kg | Y000129216 | Not Received from R&D Order |  |  |  |  | 242 mm |  | 21.00 µg/g |  |  |  | 0.3 mg/glv | 7.5 N |  | 25.4 MPa | 737 % |  | 4010 | HY1 |  | 5.2 g | 192.3 PC/KG
Y000043375 | 000000000014010493 (G-D-LOOOGF-B050-WHT-240W-N-G-WU-MM) | 4010 | G000 |  | 99 |  | 2021-02-22 |  |  | 6142 | 0 | 0 | A 1.0 | A AC | A 0.65 | A 0.65 |  | A 1.0/BR | 132.70 kg | 013616395 | Not Received from R&D Order | [16 empty] | 4010 | HY1 |  |  | 197.0 PC/KG
Y000043377 | 000000000014010493 (G-D-LOOOGF-B050-WHT-240W-N-G-WU-MM) | 4010 | G000 |  | 99 |  | 2021-02-23 |  |  | 20469 | 0 | 0 | A 1.0 | A AC | A 0.65 | A 0.65 |  | A 1.0/BR | 105.50 kg | Y000034763 | Not Received from R&D Order |  |  |  |  | 240 mm |  | 20.90 µg/g |  |  |  | 0.3 mg/glv | 7.2 N |  | 24.1 MPa | 751 % |  | 4010 | HY1 |  | 5.1 g | 195.2 PC/KG
Y000043379 | 000000000014010493 (G-D-LOOOGF-B050-WHT-240W-N-G-WU-MM) | 4010 | G000 |  | 99 |  | 2021-02-16 |  |  | 28259 | 0 | 0 | A 0.65 | A AC | A 0.65 | A 0.65 |  | A 0.65/BR | 144.30 kg | Y000131096 | Not Received from R&D Order |  |  |  |  | 240 mm |  | 21.80 µg/g |  |  |  | 0.3 mg/glv | 7.6 N |  | 26.7 MPa | 715 % |  | 4010 | HY1 |  | 5.1 g | 197.6 PC/KG
Y000076938 | 000000000014010493 (G-D-LOOOGF-B050-WHT-240W-N-G-WU-MM) | 4010 | G000 |  | 91 |  | 2021-02-28 |  |  | 14363 | 0 | 0 | A 1.5 | A AC | A 0.65 | A 0.65 |  | A 1.5/BR | 75.00 kg |  | Not Received from R&D Order | AC2หุสนีย์/CL | [5 empty] | 22.50 µg/g |  |  |  |  | 7.9 N |  | 27.2 MPa | 761 % |  | 4010 | HY4 |  |  | 191.5 PC/KG
Y000077411 | 000000000014010493 (G-D-LOOOGF-B050-WHT-240W-N-G-WU-MM) | 4010 | G000 |  | 91 |  | 2021-01-31 |  |  | 4374 | 0 | 0 | A 0.65 | A AC | A 0.65 | A 0.65 |  | A 0.65/BR | 166.00 kg |  | Not Received from R&D Order | AC2สกุณา |  |  |  | 242 mm |  | 22.50 µg/g |  |  |  | 0.2 mg/glv | 7.3 N |  | 24.3 MPa | 779 % |  | 4010 | HY4 |  | 5.3 g | 189.0 PC/KG
Y000077534 | 000000000014010493 (G-D-LOOOGF-B050-WHT-240W-N-G-WU-MM) | 4010 | G000 |  | 99 |  | 2021-01-31 |  |  | 29321 | 0 | 0 | A 4.0 | R RJ | A 0.65 | A 0.65 |  | R RJ/CR | 152.00 kg |  | Not Received from R&D Order | AC2ละออง | เคร่งครัด |  |  | 242 mm |  | 22.10 µg/g |  |  |  | 0.4 mg/glv | 7.4 N |  | 24.9 MPa | 776 % |  | 4010 | HY4 |  | 5.2 g | 192.9 PC/KG
Y000078349 | 000000000014010493 (G-D-LOOOGF-B050-WHT-240W-N-G-WU-MM) | 4010 | G000 |  | A1 |  | 2021-02-18 |  |  | 8439 | 0 | 0 | A 0.65 | A AC | A 0.65 | A 10 |  | A 10/MN | 43.00 kg |  | Not Received from R&D Order | [16 empty] | 4010 | HY1 |  |  | 197.0 PC/KG
Y000078387 | 000000000014010493 (G-D-LOOOGF-B050-WHT-240W-N-G-WU-MM) | 4010 | G000 |  | A1 |  | 2021-02-18 |  |  | 8242 | 0 | 0 | A 1.5 | A AC | A >10 | A 0.65 |  | A >10/MJ | 42.00 kg |  | Not Received from R&D Order | GP/CK4 | [15 empty] | 4010 | HY1 |  |  | 197.0 PC/KG
Y000078393 | 000000000014010493 (G-D-LOOOGF-B050-WHT-240W-N-G-WU-MM) | 4010 | G000 |  | A1 |  | 2021-02-11 |  |  | 7040 | 0 | 0 | A 1.5 | A AC | A 0.65 | A 0.65 |  | A 1.5/BR | 35.90 kg |  | Not Received from R&D Order | GP | [15 empty] | 4010 | HY1 |  |  | 197.0 PC/KG
Y000078411 | 000000000014010493 (G-D-LOOOGF-B050-WHT-240W-N-G-WU-MM) | 4010 | G000 |  | A1 |  | 2021-02-15 |  |  | 8872 | 0 | 0 | A 0.65 | A AC | A 0.65 | A >10 |  | A >10/MN | 45.20 kg |  | Not Received from R&D Order | GP/CK4 | [15 empty] | 4010 | HY1 |  |  | 197.0 PC/KG
Y000078418 | 000000000014010493 (G-D-LOOOGF-B050-WHT-240W-N-G-WU-MM) | 4010 | G000 |  | A1 |  | 2021-02-06 |  |  | 7198 | 0 | 0 | A 0.65 | A AC | A 0.65 | A 0.65 |  | A 0.65/BR | 36.70 kg |  | Not Received from R&D Order | GP/CK4 | [15 empty] | 4010 | HY1 |  |  | 197.0 PC/KG
Y000078460 | 000000000014010493 (G-D-LOOOGF-B050-WHT-240W-N-G-WU-MM) | 4010 | G000 |  | A1 |  | 2021-02-07 |  |  | 6784 | 0 | 0 | A 0.65 | A AC | A 0.65 | A 6.5 |  | A 0.65/BR | 34.60 kg |  | Not Received from R&D Order | GP/CK4 | [15 empty] | 4010 | HY1 |  |  | 197.0 PC/KG
Y000078462 | 000000000014010493 (G-D-LOOOGF-B050-WHT-240W-N-G-WU-MM) | 4010 | G000 |  | A1 |  | 2021-02-11 |  |  | 5129 | 0 | 0 | A 0.65 | A AC | A 0.65 | A 0.65 |  | A 0.65/BR | 26.20 kg |  | Not Received from R&D Order | GP | [15 empty] | 4010 | HY1 |  |  | 197.0 PC/KG
Y000078479 | 000000000014010493 (G-D-LOOOGF-B050-WHT-240W-N-G-WU-MM) | 4010 | G000 |  | A1 |  | 2021-02-19 |  |  | 8242 | 0 | 0 | A 0.65 | A AC | A 0.65 | A >10 |  | A >10/MN | 42.00 kg |  | Not Received from R&D Order | GP/CK4 | [15 empty] | 4010 | HY1 |  |  | 197.0 PC/KG
Y000078485 | 000000000014010493 (G-D-LOOOGF-B050-WHT-240W-N-G-WU-MM) | 4010 | G000 |  | A1 |  | 2021-02-06 |  |  | 6765 | 0 | 0 | A 0.65 | A AC | A 0.65 | A 0.65 |  | A 0.65/BR | 34.50 kg |  | Not Received from R&D Order | GP/CK4 | [15 empty] | 4010 | HY1 |  |  | 197.0 PC/KG
Y000078486 | 000000000014010493 (G-D-LOOOGF-B050-WHT-240W-N-G-WU-MM) | 4010 | G000 |  | A1 |  | 2021-02-06 |  |  | 8183 | 0 | 0 | A 0.65 | A AC | A 0.65 | A 0.65 |  | A 0.65/BR | 41.70 kg |  | Not Received from R&D Order | GP/CK4 | [15 empty] | 4010 | HY1 |  |  | 197.0 PC/KG
Y000078681 | 000000000014010493 (G-D-LOOOGF-B050-WHT-240W-N-G-WU-MM) | 4010 | G000 |  | 91 |  | 2021-01-27 |  |  | 8420 | 0 | 0 | A 2.5 | A AC | A 0.65 | A 10 |  | A 10/MN | 158.00 kg |  | Not Received from R&D Order | AC2หุสนีย์/เคร่งครัด |  |  |  | 243 mm |  | 21.10 µg/g |  |  |  | 0.6 mg/glv | 7.9 N |  | 25.9 MPa | 777 % |  | 4010 | HY4 |  | 5.4 g | 186.2 PC/KG
Y000078988 | 000000000014010493 (G-D-LOOOGF-B050-WHT-240W-N-G-WU-MM) | 4010 | G000 |  | 91 |  | 2021-01-28 |  |  | 33974 | 0 | 0 | A 4.0 | A AC | A 0.65 | A 0.65 |  | A 4.0/BR | 179.00 kg |  | Not Received from R&D Order | AC2อัญมณี |  |  |  | 242 mm |  | 22.20 µg/g |  |  |  | 0.7 mg/glv | 8.5 N |  | 26.7 MPa | 784 % |  | 4010 | HY4 |  | 5.3 g | 189.8 PC/KG
Y000079288 | 000000000014010493 (G-D-LOOOGF-B050-WHT-240W-N-G-WU-MM) | 4010 | G000 |  | 94 |  | 2021-01-22 |  |  | 27958 | 0 | 0 | A 0.65 | A AC | A 0.65 | A 0.65 |  | A 0.65/BR | 140.00 kg |  | Not Received from R&D Order | AC2ศิริพรEUห้ามเข้าUS/VALIDATE |  |  |  | 242 mm |  | 21.60 µg/g |  |  |  | 0.3 mg/glv | 7.8 N |  | 27.6 MPa | 781 % |  | 4010 | HY4 |  | 5.1 g | 197.6 PC/KG |  | HG094001
Y000079289 | 000000000014010493 (G-D-LOOOGF-B050-WHT-240W-N-G-WU-MM) | 4010 | G000 |  | 94 |  | 2021-01-22 |  |  | 32951 | 0 | 0 | A 1.5 | A AC | A 0.65 | A 0.65 |  | A 1.5/BR | 165.00 kg |  | Not Received from R&D Order | AC2ศิริพร/EUห้ามเข้าUS | VALIDATE |  |  | 242 mm |  | 21.60 µg/g |  |  |  | 0.3 mg/glv | 7.8 N |  | 27.6 MPa | 781 % |  | 4010 | HY4 |  | 5.1 g | 197.6 PC/KG |  | HG094001
Y000079290 | 000000000014010493 (G-D-LOOOGF-B050-WHT-240W-N-G-WU-MM) | 4010 | G000 |  | 94 |  | 2021-01-22 |  |  | 32551 | 0 | 0 | A 1.5 | A AC | A 0.65 | A 0.65 |  | A 1.5/BR | 163.00 kg |  | Not Received from R&D Order | AC2ศิริพร/EUห้ามเข้าUS | VALIDATE |  |  | 242 mm |  | 21.60 µg/g |  |  |  | 0.3 mg/glv | 7.8 N |  | 27.6 MPa | 781 % |  | 4010 | HY4 |  | 5.1 g | 197.6 PC/KG |  | HG094001
Y000079291 | 000000000014010493 (G-D-LOOOGF-B050-WHT-240W-N-G-WU-MM) | 4010 | G000 |  | 94 |  | 2021-01-22 |  |  | 30135 | 0 | 0 | A 1.5 | A AC | A 0.65 | A 0.65 |  | A 1.5/BR | 150.00 kg |  | Not Received from R&D Order | AC2อัญมณี/EUห้ามเข้าUS | LOTตัวแทนดึงขอบ/ปลิ้น100% |  |  | 242 mm |  | 21.60 µg/g |  |  |  | 0.3 mg/glv | 7.8 N |  | 27.6 MPa | 781 % |  | 4010 | HY4 |  | 5.0 g | 200.9 PC/KG |  | HG094001
Y000079294 | 000000000014010493 (G-D-LOOOGF-B050-WHT-240W-N-G-WU-MM) | 4010 | G000 |  | 94 |  | 2021-01-22 |  |  | 26874 | 0 | 0 | A 1.5 | A AC | A 0.65 | A 0.65 |  | A 1.5/BR | 136.00 kg |  | Not Received from R&D Order | AC2ศิริพร/EUห้ามเข้าUS | VALIDATE |  |  | 242 mm |  | 21.60 µg/g |  |  |  | 0.3 mg/glv | 7.8 N |  | 27.6 MPa | 781 % |  | 4010 | HY4 |  | 5.1 g | 197.6 PC/KG |  | HG094001
Y000079295 | 000000000014010493 (G-D-LOOOGF-B050-WHT-240W-N-G-WU-MM) | 4010 | G000 |  | 94 |  | 2021-01-22 |  |  | 35568 | 0 | 0 | A 1.0 | A AC | A 0.65 | A 0.65 |  | A 1.0/BR | 180.00 kg |  | Not Received from R&D Order | AC2ศิริพร/EUห้ามเข้าUS | VALIDATE |  |  | 242 mm |  | 21.60 µg/g |  |  |  | 0.3 mg/glv | 7.8 N |  | 27.6 MPa | 781 % |  | 4010 | HY4 |  | 5.1 g | 197.6 PC/KG |  | HG094001
Y000079296 | 000000000014010493 (G-D-LOOOGF-B050-WHT-240W-N-G-WU-MM) | 4010 | G000 |  | 94 |  | 2021-01-22 |  |  | 28850 | 0 | 0 | A 1.0 | A AC | A 0.65 | A 0.65 |  | A 1.0/BR | 146.00 kg |  | Not Received from R&D Order | AC2ศิริพร/EUห้ามเข้าUS | VALIDATE |  |  | 242 mm |  | 21.60 µg/g |  |  |  | 0.3 mg/glv | 7.8 N |  | 27.6 MPa | 781 % |  | 4010 | HY4 |  | 5.1 g | 197.6 PC/KG |  | HG094001
Y000079301 | 000000000014010493 (G-D-LOOOGF-B050-WHT-240W-N-G-WU-MM) | 4010 | G000 |  | 94 |  | 2021-01-22 |  |  | 2600 | 0 | 0 | A 1.5 | A AC | A 0.65 | A 0.65 |  | A 1.5/BR | 163.00 kg |  | Not Received from R&D Order | AC2อัญมณี/EUห้ามเข้าUS |  |  |  | 242 mm |  | 21.60 µg/g |  |  |  | 0.3 mg/glv | 7.8 N |  | 27.6 MPa | 781 % |  | 4010 | HY4 |  | 5.0 g | 200.0 PC/KG |  | HG094001
Y000079359 | 000000000014010493 (G-D-LOOOGF-B050-WHT-240W-N-G-WU-MM) | 4010 | G000 |  | 97 |  | 2021-01-23 |  |  | 699 | 0 | 0 | A 0.65 | A AC | A 0.65 | A 0.65 |  | A 0.65/BR | 167.00 kg |  | Not Received from R&D Order | AC2หุสนีย์ | LOTตัวแทนดึงขอบ/ปลิ้น100% |  |  | 242 mm |  | 22.00 µg/g |  |  |  | 0.3 mg/glv | 7.4 N |  | 26.2 MPa | 796 % |  | 4010 | HY4 |  | 5.1 g | 195.5 PC/KG
Y000079511 | 000000000014010493 (G-D-LOOOGF-B050-WHT-240W-N-G-WU-MM) | 4010 | G000 |  | 94 |  | 2021-01-22 |  |  | 36445 | 0 | 0 | A 0.65 | A AC | A 0.65 | A 0.65 |  | A 0.65/BR | 185.00 kg |  | Not Received from R&D Order | AC2ศิริพรEUห้ามเข้าUS/VALIDATE | LOTตัวแทนดึงขอบ/ปลิ้น100% |  |  | 240 mm |  | 21.60 µg/g |  |  |  | 0.3 mg/glv | 7.8 N |  | 27.6 MPa | 781 % |  | 4010 | HY4 |  | 5.0 g | 199.7 PC/KG |  | HG094001
Y000079512 | 000000000014010493 (G-D-LOOOGF-B050-WHT-240W-N-G-WU-MM) | 4010 | G000 |  | 94 |  | 2021-01-22 |  |  | 32351 | 0 | 0 | A 0.65 | A AC | A 0.65 | A 0.65 |  | A 0.65/BR | 162.00 kg |  | Not Received from R&D Order | AC2ศิริพร/EUห้ามเข้าUS | VALIDATE |  |  | 240 mm |  | 21.60 µg/g |  |  |  | 0.3 mg/glv | 7.8 N |  | 27.6 MPa | 781 % |  | 4010 | HY4 |  | 5.0 g | 199.7 PC/KG |  | HG094001
Y000079525 | 000000000014010493 (G-D-LOOOGF-B050-WHT-240W-N-G-WU-MM) | 4010 | G000 |  | 97 |  | 2021-01-24 |  |  | 25142 | 0 | 0 | A 2.5 | A AC | A 0.65 | A 0.65 |  | A 2.5/BR | 129.00 kg |  | Not Received from R&D Order | AC2อัญมณี |  |  |  | 242 mm |  | 22.50 µg/g |  |  |  | 0.6 mg/glv | 7.5 N |  | 25.7 MPa | 777 % |  | 4010 | HY4 |  | 5.1 g | 195.2 PC/KG
Y000079543 | 000000000014010493 (G-D-LOOOGF-B050-WHT-240W-N-G-WU-MM) | 4010 | G000 |  | 94 |  | 2021-01-22 |  |  | 29955 | 0 | 0 | A 1.0 | A AC | A 0.65 | A 0.65 |  | A 1.0/BR | 150.00 kg |  | Not Received from R&D Order | AC2ศิริพร/EUห้ามเข้าUS | VALIDATE |  |  | 240 mm |  | 21.60 µg/g |  |  |  | 0.3 mg/glv | 7.8 N |  | 27.6 MPa | 781 % |  | 4010 | HY4 |  | 5.0 g | 199.7 PC/KG |  | HG094001
Y000079544 | 000000000014010493 (G-D-LOOOGF-B050-WHT-240W-N-G-WU-MM) | 4010 | G000 |  | 94 |  | 2021-01-22 |  |  | 32951 | 0 | 0 | A 0.65 | A AC | A 0.65 | A 0.65 |  | A 0.65/BR | 165.00 kg |  | Not Received from R&D Order | AC2ศิริพร/EUห้ามเข้าUS | VALIDATE |  |  | 240 mm |  | 21.60 µg/g |  |  |  | 0.3 mg/glv | 7.8 N |  | 27.6 MPa | 781 % |  | 4010 | HY4 |  | 5.0 g | 199.7 PC/KG |  | HG094001
Y000079545 | 000000000014010493 (G-D-LOOOGF-B050-WHT-240W-N-G-WU-MM) | 4010 | G000 |  | 94 |  | 2021-01-22 |  |  | 20969 | 0 | 0 | A 2.5 | A AC | A 0.65 | A 0.65 |  | A 2.5/BR | 105.00 kg |  | Not Received from R&D Order | AC2ศิริพรEUห้ามเข้าUS/VALIDATE |  |  |  | 240 mm |  | 21.60 µg/g |  |  |  | 0.3 mg/glv | 7.8 N |  | 27.6 MPa | 781 % |  | 4010 | HY4 |  | 5.0 g | 199.7 PC/KG |  | HG094001
Y000079549 | 000000000014010493 (G-D-LOOOGF-B050-WHT-240W-N-G-WU-MM) | 4010 | G000 |  | 91 |  | 2021-01-22 |  |  | 27608 | 0 | 0 | A 1.5 | A AC | A 0.65 | A 0.65 |  | A 1.5/BR | 141.00 kg |  | Not Received from R&D Order | AC2อัญมณี/JN |  |  |  | 241 mm |  | 22.70 µg/g |  |  |  | 0.2 mg/glv | 7.1 N |  | 25.4 MPa | 754 % |  | 4010 | HY4 |  | 5.1 g | 195.2 PC/KG |  | ระบุ JN
Y000079605 | 000000000014010493 (G-D-LOOOGF-B050-WHT-240W-N-G-WU-MM) | 4010 | G000 |  | 97 |  | 2021-01-24 |  |  | 7989 | 0 | 0 | A 1.5 | A AC | A 0.65 | A 10 |  | A 10/MN | 159.00 kg |  | Not Received from R&D Order | AC2อัญมณี |  |  |  | 242 mm |  | 22.50 µg/g |  |  |  | 0.6 mg/glv | 7.5 N |  | 25.7 MPa | 777 % |  | 4010 | HY4 |  | 5.1 g | 195.2 PC/KG
Y000079687 | 000000000014010493 (G-D-LOOOGF-B050-WHT-240W-N-G-WU-MM) | 4010 | G000 |  | 91 |  | 2021-01-24 |  |  | 112 | 0 | 0 | A 1.0 | A AC | A 0.65 | A 0.65 |  | A 1.0/BR | 137.00 kg |  | Not Received from R&D Order | AC2หุสนีย์/JN |  |  |  | 240 mm |  | 21.70 µg/g |  |  |  | 0.6 mg/glv | 7.8 N |  | 24.6 MPa | 779 % |  | 4010 | HY4 |  | 5.2 g | 190.6 PC/KG |  | ระบุ JN
Y000080155 | 000000000014010493 (G-D-LOOOGF-B050-WHT-240W-N-G-WU-MM) | 4010 | G000 |  | 91 |  | 2021-01-25 |  |  | 6864 | 0 | 0 | A 0.65 | A AC | A 0.65 | A 0.65 |  | A 0.65/BR | 160.00 kg |  | Not Received from R&D Order | AC2สุพาวรรณ/JN |  |  |  | 242 mm |  | 21.70 µg/g |  |  |  | 0.6 mg/glv | 8.2 N |  | 27.4 MPa | 786 % |  | 4010 | HY4 |  | 5.2 g | 192.9 PC/KG |  | ระบุ JN
Y000080309 | 000000000014010493 (G-D-LOOOGF-B050-WHT-240W-N-G-WU-MM) | 4010 | G000 |  | 91 |  | 2021-02-06 |  |  | 14220 | 0 | 0 | A 1.5 | A AC | A 0.65 | A 0.65 |  | A 1.5/BR | 92.00 kg |  | Not Received from R&D Order | AC2ละออง/JN |  |  |  | 243 mm |  | 21.10 µg/g |  |  |  | 0.3 mg/glv | 7.3 N |  | 25.7 MPa | 723 % |  | 4010 | HY4 |  | 5.2 g | 193.7 PC/KG |  | ระบุ JN
Y000080528 | 000000000014010493 (G-D-LOOOGF-B050-WHT-240W-N-G-WU-MM) | 4010 | G000 |  | 91 |  | 2021-01-25 |  |  | 18530 | 0 | 0 | A 1.5 | R RJ | A 0.65 | A 0.65 |  | R RJ/CR | 140.00 kg |  | Not Received from R&D Order | AC2ศิริพร |  |  |  | 244 mm |  | 21.70 µg/g |  |  |  | 0.6 mg/glv | 8.2 N |  | 27.4 MPa | 786 % |  | 4010 | HY4 |  | 5.3 g | 189.5 PC/KG |  | ระบุ JN
Y000081149 | 000000000014010493 (G-D-LOOOGF-B050-WHT-240W-N-G-WU-MM) | 4010 | G000 |  | 91 |  | 2021-01-20 |  |  | 1153 | 0 | 0 | A 1.5 | R RJ | A 0.65 | A 0.65 |  | R RJ/CR | 154.00 kg |  | Not Received from R&D Order | AC2หุสนีย์ |  |  |  | 241 mm |  | 22.90 µg/g |  |  |  | 0.3 mg/glv | 6.9 N |  | 24.2 MPa | 758 % |  | 4010 | HY4 |  | 5.1 g | 195.8 PC/KG |  | HG091004
Y000081235 | 000000000014010493 (G-D-LOOOGF-B050-WHT-240W-N-G-WU-MM) | 4010 | G000 |  | 94 |  | 2021-01-20 |  |  | 28392 | 0 | 0 | A 1.0 | A AC | A 0.65 | A 0.65 |  | A 1.0/BR | 140.00 kg |  | Not Received from R&D Order | AC2ศิริพร/EUห้ามเข้าUS | VALIDATE |  |  | 243 mm |  | 22.20 µg/g |  |  |  | 0.2 mg/glv | 7.4 N |  | 24.9 MPa | 765 % |  | 4010 | HY4 |  | 4.9 g | 202.2 PC/KG |  | HG094001
Y000081236 | 000000000014010493 (G-D-LOOOGF-B050-WHT-240W-N-G-WU-MM) | 4010 | G000 |  | 94 |  | 2021-01-20 |  |  | 31434 | 0 | 0 | A 0.65 | R RJ | A 0.65 | A 0.65 |  | R RJ/CR | 155.00 kg |  | Not Received from R&D Order | AC2ศิริพร/EUห้ามเข้าUS | VALIDATE |  |  | 243 mm |  | 22.20 µg/g |  |  |  | 0.2 mg/glv | 7.4 N |  | 24.9 MPa | 765 % |  | 4010 | HY4 |  | 4.9 g | 202.2 PC/KG |  | HG094001
Y000081237 | 000000000014010493 (G-D-LOOOGF-B050-WHT-240W-N-G-WU-MM) | 4010 | G000 |  | 94 |  | 2021-01-20 |  |  | 25275 | 0 | 0 | A 0.65 | A AC | A 0.65 | A 0.65 |  | A 0.65/BR | 125.00 kg |  | Not Received from R&D Order | AC2ศิริพร/EUห้ามเข้าUS | VALIDATE |  |  | 243 mm |  | 22.20 µg/g |  |  |  | 0.2 mg/glv | 7.4 N |  | 24.9 MPa | 765 % |  | 4010 | HY4 |  | 4.9 g | 202.2 PC/KG |  | HG094001
Y000081242 | 000000000014010493 (G-D-LOOOGF-B050-WHT-240W-N-G-WU-MM) | 4010 | G000 |  | 94 |  | 2021-01-20 |  |  | 27378 | 0 | 0 | A 0.65 | R RJ | A 0.65 | A 0.65 |  | R RJ/CR | 135.00 kg |  | Not Received from R&D Order | AC2ศิริพร/EUห้ามเข้าUS | VALIDATE |  |  | 243 mm |  | 22.20 µg/g |  |  |  | 0.2 mg/glv | 7.4 N |  | 24.9 MPa | 765 % |  | 4010 | HY4 |  | 4.9 g | 202.8 PC/KG |  | HG094001
Y000081243 | 000000000014010493 (G-D-LOOOGF-B050-WHT-240W-N-G-WU-MM) | 4010 | G000 |  | 94 |  | 2021-01-20 |  |  | 25756 | 0 | 0 | A 0.65 | A AC | A 0.65 | A 0.65 |  | A 0.65/BR | 127.00 kg |  | Not Received from R&D Order | AC2ศิริพร/EUห้ามเข้าUS | VALIDATE |  |  | 243 mm |  | 22.20 µg/g |  |  |  | 0.2 mg/glv | 7.4 N |  | 24.9 MPa | 765 % |  | 4010 | HY4 |  | 4.9 g | 202.2 PC/KG |  | HG094001
Y000081253 | 000000000014010493 (G-D-LOOOGF-B050-WHT-240W-N-G-WU-MM) | 4010 | G000 |  | 97 |  | 2021-01-20 |  |  | 10266 | 0 | 0 | A 1.5 | A AC | A 0.65 | A 0.65 |  | A 1.5/BR | 140.00 kg |  | Not Received from R&D Order | AC2อัญมณี/JN |  |  |  | 243 mm |  | 22.10 µg/g |  |  |  | 0.2 mg/glv | 7.5 N |  | 25.3 MPa | 804 % |  | 4010 | HY4 |  | 5.0 g | 201.9 PC/KG |  | ระบุ JN
Y000081266 | 000000000014010493 (G-D-LOOOGF-B050-WHT-240W-N-G-WU-MM) | 4010 | G000 |  | 94 |  | 2021-01-20 |  |  | 27701 | 0 | 0 | A 1.0 | A AC | A 0.65 | A 0.65 |  | A 1.0/BR | 137.00 kg |  | Not Received from R&D Order | AC2อัญมณี/EUห้ามเข้าUS | LOTตัวแทนดึงขอบ/ปลิ้น100% |  |  | 241 mm |  | 22.20 µg/g |  |  |  | 0.2 mg/glv | 7.4 N |  | 24.9 MPa | 765 % |  | 4010 | HY4 |  | 4.9 g | 202.2 PC/KG |  | HG094001
Y000081268 | 000000000014010493 (G-D-LOOOGF-B050-WHT-240W-N-G-WU-MM) | 4010 | G000 |  | 94 |  | 2021-01-20 |  |  | 36396 | 0 | 0 | A 0.65 | R RJ | A 0.65 | A 0.65 |  | R RJ/CR | 180.00 kg |  | Not Received from R&D Order | AC2ศิริพร/EUห้ามเข้าUS | VALIDATE |  |  | 243 mm |  | 22.20 µg/g |  |  |  | 0.2 mg/glv | 7.4 N |  | 24.9 MPa | 765 % |  | 4010 | HY4 |  | 4.9 g | 202.2 PC/KG |  | HG094001
Y000081269 | 000000000014010493 (G-D-LOOOGF-B050-WHT-240W-N-G-WU-MM) | 4010 | G000 |  | 94 |  | 2021-01-20 |  |  | 27297 | 0 | 0 | [6 empty] | 135.00 kg |  | Not Received from R&D Order | AC2ศิริพร/EUห้ามเข้าUS | VALIDATE |  |  | 243 mm |  | 22.20 µg/g |  |  |  | 0.2 mg/glv | 7.4 N |  | 24.9 MPa | 765 % |  | 4010 | HY4 |  | 4.9 g | 202.2 PC/KG |  | HG094001
Y000081310 | 000000000014010493 (G-D-LOOOGF-B050-WHT-240W-N-G-WU-MM) | 4010 | G000 |  | 94 |  | 2021-01-20 |  |  | 33300 | 0 | 0 | A 0.65 | A AC | A 0.65 | A 0.65 |  | A 0.65/BR | 166.00 kg |  | Not Received from R&D Order | AC2ศิริพรEUห้ามเข้าUS/VALIDATE | LOTตัวแทนดึงขอบ/ปลิ้น100% |  |  | 243 mm |  | 22.20 µg/g |  |  |  | 0.2 mg/glv | 7.4 N |  | 24.9 MPa | 765 % |  | 4010 | HY4 |  | 4.9 g | 202.8 PC/KG |  | HG094001
Y000081312 | 000000000014010493 (G-D-LOOOGF-B050-WHT-240W-N-G-WU-MM) | 4010 | G000 |  | 94 |  | 2021-01-20 |  |  | 23728 | 0 | 0 | A 1.0 | R RJ | A 0.65 | A 0.65 |  | R RJ/CR | 117.00 kg |  | Not Received from R&D Order | AC2ศิริพร/EUห้ามเข้าUS | VALIDATE |  |  | 243 mm |  | 22.20 µg/g |  |  |  | 0.2 mg/glv | 7.4 N |  | 24.9 MPa | 765 % |  | 4010 | HY4 |  | 4.9 g | 202.8 PC/KG |  | HG094001
Y000081503 | 000000000014010493 (G-D-LOOOGF-B050-WHT-240W-N-G-WU-MM) | 4010 | G000 |  | 91 |  | 2021-01-19 |  |  | 2526 | 0 | 0 | A 1.5 | A AC | A 0.65 | A 0.65 |  | A 1.5/BR | 118.00 kg |  | Not Received from R&D Order | AC2อัญมณี |  |  |  | 238 mm |  | 22.30 µg/g |  |  |  | 0.4 mg/glv | 7.4 N |  | 24.1 MPa | 773 % |  | 4010 | HY4 |  | 5.2 g | 190.9 PC/KG |  | HG091004
Y000087538 | 000000000014010493 (G-D-LOOOGF-B050-WHT-240W-N-G-WU-MM) | 4010 | G000 |  | 99 |  | 2021-02-07 |  |  | 28000 | 0 | 0 | A 6.5 | A AC | A 0.65 | A 0.65 |  | A 6.5/BR | 144.08 kg | Y000032615 | Not Received from R&D Order |  |  |  |  | 242 mm |  | 20.30 µg/g |  |  |  | 0.6 mg/glv | 7.7 N |  | 25.7 MPa | 752 % |  | 4010 | HY1 |  | 5.1 g | 195.2 PC/KG |  | เท1150001688PACKใหม่1170000124
Y000087610 | 000000000014010493 (G-D-LOOOGF-B050-WHT-240W-N-G-WU-MM) | 4010 | G000 |  | 99 |  | 2021-01-12 |  |  | 26000 | 0 | 0 | A 1.0 | A AC | A 0.65 | A 0.65 |  | A 1.0/BR | 132.61 kg |  | Not Received from R&D Order | 009954361 | [15 empty] | 4010 | HY1 |  |  | 197.0 PC/KG |  | HRPK0018
Y000087804 | 000000000014010493 (G-D-LOOOGF-B050-WHT-240W-N-G-WU-MM) | 4010 | G000 |  | 97 |  | 2021-01-07 |  |  | 5905 | 0 | 0 | A 1.5 | A AC | A 0.65 | A 0.65 |  | A 1.5/BR | 142.00 kg |  | Not Received from R&D Order | ACศิริพร |  |  |  | 240 mm |  | 21.70 µg/g |  |  |  | 0.4 mg/glv | 7.1 N |  | 21.5 MPa | 785 % |  | 4010 | HY4 |  | 5.1 g | 195.2 PC/KG |  | HG097003
Y000087833 | 000000000014010493 (G-D-LOOOGF-B050-WHT-240W-N-G-WU-MM) | 4010 | G000 |  | 97 |  | 2021-01-07 |  |  | 3440 | 0 | 0 | A 1.5 | A AC | A 0.65 | A 10 |  | A 10/MN | 132.00 kg |  | Not Received from R&D Order | AC2หุสนีย์ |  |  |  | 242 mm |  | 21.70 µg/g |  |  |  | 0.4 mg/glv | 7.1 N |  | 21.5 MPa | 785 % |  | 4010 | HY4 |  | 5.0 g | 200.3 PC/KG |  | HG097003
Y000125668 | 000000000014010493 (G-D-LOOOGF-B050-WHT-240W-N-G-WU-MM) | 4010 | G000 |  | 91 |  | 2021-02-23 |  |  | 1937 | 0 | 0 | A 0.65 | A AC | A 0.65 | A 0.65 |  | A 0.65/BR | 104.00 kg |  | Not Received from R&D Order | AC2หุสนีย์ | LOTตัวแทนดึงขอบ/ปลิ้น100% |  |  | 243 mm |  | 23.40 µg/g |  |  |  | 0.7 mg/glv | 7.4 N |  | 23.5 MPa | 771 % |  | 4010 | HY4 |  | 5.2 g | 191.7 PC/KG
Y000125670 | 000000000014010493 (G-D-LOOOGF-B050-WHT-240W-N-G-WU-MM) | 4010 | G000 |  | 91 |  | 2021-02-23 |  |  | 33739 | 0 | 0 | A 0.65 | A AC | A 0.65 | A 0.65 |  | A 0.65/BR | 176.00 kg |  | Not Received from R&D Order | AC2หุสนีย์ |  |  |  | 243 mm |  | 23.40 µg/g |  |  |  | 0.7 mg/glv | 7.4 N |  | 23.5 MPa | 771 % |  | 4010 | HY4 |  | 5.2 g | 191.7 PC/KG
Y000125776 | 000000000014010493 (G-D-LOOOGF-B050-WHT-240W-N-G-WU-MM) | 4010 | G000 |  | 91 |  | 2021-02-23 |  |  | 22265 | 0 | 0 | A 2.5 | A AC | A 0.65 | A 0.65 |  | A 2.5/BR | 119.00 kg |  | Not Received from R&D Order | AC2หุสนีย์ |  |  |  | 242 mm |  | 23.40 µg/g |  |  |  | 0.7 mg/glv | 7.4 N |  | 23.5 MPa | 771 % |  | 4010 | HY4 |  | 5.3 g | 187.1 PC/KG
Y000125790 | 000000000014010493 (G-D-LOOOGF-B050-WHT-240W-N-G-WU-MM) | 4010 | G000 |  | 91 |  | 2021-02-23 |  |  | 23974 | 0 | 0 | A 1.5 | A AC | A 0.65 | A 0.65 |  | A 1.5/BR | 128.00 kg |  | Not Received from R&D Order | AC2หุสนีย์ |  |  |  | 240 mm |  | 23.40 µg/g |  |  |  | 0.7 mg/glv | 7.4 N |  | 23.5 MPa | 771 % |  | 4010 | HY4 |  | 5.3 g | 187.3 PC/KG
Y000125920 | 000000000014010493 (G-D-LOOOGF-B050-WHT-240W-N-G-WU-MM) | 4010 | G000 |  | 91 |  | 2021-02-23 |  |  | 25191 | 0 | 0 | A 2.5 | A AC | A 0.65 | A 0.65 |  | A 2.5/BR | 131.00 kg |  | Not Received from R&D Order | AC2อัญมณี |  |  |  | 242 mm |  | 23.40 µg/g |  |  |  | 0.7 mg/glv | 7.4 N |  | 23.5 MPa | 771 % |  | 4010 | HY4 |  | 5.2 g | 192.3 PC/KG
Y000125932 | 000000000014010493 (G-D-LOOOGF-B050-WHT-240W-N-G-WU-MM) | 4010 | G000 |  | A1 |  | 2021-02-26 |  |  | 5878 | 0 | 0 | A 0.65 | A AC | A 2.5 | A >10 |  | A >10/MN | 30.00 kg |  | Not Received from R&D Order | GP | [15 empty] | 4010 | HY1 |  |  | 197.0 PC/KG
Y000126011 | 000000000014010493 (G-D-LOOOGF-B050-WHT-240W-N-G-WU-MM) | 4010 | G000 |  | 94 |  | 2021-02-22 |  |  | 29353 | 0 | 0 | A 0.65 | A AC | A 0.65 | A 0.65 |  | A 0.65/BR | 149.00 kg |  | Not Received from R&D Order | AC2ธนัญญา/EUห้ามเข้าUS |  |  |  | 240 mm |  | 23.00 µg/g |  |  |  | 0.4 mg/glv | 7.9 N |  | 28.0 MPa | 815 % |  | 4010 | HY4 |  | 5.1 g | 197.0 PC/KG
Y000126057 | 000000000014010493 (G-D-LOOOGF-B050-WHT-240W-N-G-WU-MM) | 4010 | G000 |  | 91 |  | 2021-02-25 |  |  | 20235 | 0 | 0 | A 1.5 | A AC | A 0.65 | A 0.65 |  | A 1.5/BR | 106.00 kg |  | Not Received from R&D Order | AC2หุสนีย์/CL | ปรับจำนวนชิ้น |  |  | 241 mm |  | 23.00 µg/g |  |  |  | 0.3 mg/glv | 8.0 N |  | 25.5 MPa | 817 % |  | 4010 | HY4 |  | 5.2 g | 190.9 PC/KG
Y000126080 | 000000000014010493 (G-D-LOOOGF-B050-WHT-240W-N-G-WU-MM) | 4010 | G000 |  | 91 |  | 2021-02-23 |  |  | 3460 | 0 | 0 | A 0.65 | A AC | A 0.65 | A 0.65 |  | A 0.65/BR | 174.00 kg |  | Not Received from R&D Order | AC2อัญมณี |  |  |  | 242 mm |  | 23.40 µg/g |  |  |  | 0.7 mg/glv | 7.4 N |  | 23.5 MPa | 771 % |  | 4010 | HY4 |  | 5.2 g | 192.3 PC/KG
Y000126141 | 000000000014010493 (G-D-LOOOGF-B050-WHT-240W-N-G-WU-MM) | 4010 | G000 |  | 99 |  | 2021-02-23 |  |  | 8674 | 0 | 0 | A 1.0 | A AC | A 0.65 | A 0.65 |  | A 1.0/BR | 146.00 kg |  | Not Received from R&D Order | AC2สกุณา/JN |  |  |  | 240 mm |  | 21.70 µg/g |  |  |  | 0.4 mg/glv | 7.0 N |  | 24.3 MPa | 788 % |  | 4010 | HY4 |  | 5.1 g | 196.4 PC/KG |  | ระบุ JN
Y000126151 | 000000000014010493 (G-D-LOOOGF-B050-WHT-240W-N-G-WU-MM) | 4010 | G000 |  | 91 |  | 2021-02-24 |  |  | 29908 | 0 | 0 | A 1.5 | A AC | A 0.65 | A 0.65 |  | A 1.5/BR | 159.00 kg |  | Not Received from R&D Order | AC2ธนัญญา |  |  |  | 243 mm |  | 21.20 µg/g |  |  |  | 0.7 mg/glv | 7.6 N |  | 23.8 MPa | 779 % |  | 4010 | HY4 |  | 5.3 g | 188.1 PC/KG
Y000126153 | 000000000014010493 (G-D-LOOOGF-B050-WHT-240W-N-G-WU-MM) | 4010 | G000 |  | 91 |  | 2021-02-24 |  |  | 29406 | 0 | 0 | A 0.65 | A AC | A 0.65 | A 0.65 |  | A 0.65/BR | 157.00 kg |  | Not Received from R&D Order | AC2ศิริพร |  |  |  | 242 mm |  | 21.20 µg/g |  |  |  | 0.7 mg/glv | 7.6 N |  | 23.8 MPa | 779 % |  | 4010 | HY4 |  | 5.3 g | 187.3 PC/KG
Y000126167 | 000000000014010493 (G-D-LOOOGF-B050-WHT-240W-N-G-WU-MM) | 4010 | G000 |  | 99 |  | 2021-02-23 |  |  | 38014 | 0 | 0 | A 1.0 | A AC | A 0.65 | A 0.65 |  | A 1.0/BR | 188.00 kg |  | Not Received from R&D Order | AC2หุสนีย์/JN |  |  |  | 243 mm |  | 21.70 µg/g |  |  |  | 0.4 mg/glv | 7.0 N |  | 24.3 MPa | 788 % |  | 4010 | HY4 |  | 4.9 g | 202.2 PC/KG |  | ระบุ JN
Y000126174 | 000000000014010493 (G-D-LOOOGF-B050-WHT-240W-N-G-WU-MM) | 4010 | G000 |  | 99 |  | 2021-02-23 |  |  | 35131 | 0 | 0 | A 1.5 | R RJ | A 0.65 | A 0.65 |  | R RJ/CR | 174.00 kg |  | Not Received from R&D Order | AC2อัญมณี/CT5 |  |  |  | 243 mm |  | 21.70 µg/g |  |  |  | 0.4 mg/glv | 7.0 N |  | 24.3 MPa | 788 % |  | 4010 | HY4 |  | 4.9 g | 202.2 PC/KG |  | ระบุ JN
Y000126209 | 000000000014010493 (G-D-LOOOGF-B050-WHT-240W-N-G-WU-MM) | 4010 | G000 |  | 99 |  | 2021-02-23 |  |  | 16787 | 0 | 0 | A 0.65 | A AC | A 0.65 | A 0.65 |  | A 0.65/BR | 151.00 kg |  | Not Received from R&D Order | AC2หุสนีย์/JN |  |  |  | 240 mm |  | 21.70 µg/g |  |  |  | 0.4 mg/glv | 7.0 N |  | 24.3 MPa | 788 % |  | 4010 | HY4 |  | 5.1 g | 197.0 PC/KG |  | ระบุ JN
Y000126226 | 000000000014010493 (G-D-LOOOGF-B050-WHT-240W-N-G-WU-MM) | 4010 | G000 |  | 94 |  | 2021-03-01 |  |  | 24912 | 0 | 0 | A 1.0 | A AC | A 0.65 | A 0.65 |  | A 1.0/BR | 124.00 kg |  | Not Received from R&D Order | AC2อัญมณี/EUห้ามเข้าUS |  |  |  | 240 mm |  | 21.70 µg/g |  |  |  | 0.3 mg/glv | 7.3 N |  | 26.1 MPa | 753 % |  | 4010 | HY4 |  | 5.0 g | 201.2 PC/KG
Y000126227 | 000000000014010493 (G-D-LOOOGF-B050-WHT-240W-N-G-WU-MM) | 4010 | G000 |  | 94 |  | 2021-03-01 |  |  | 30135 | 0 | 0 | A 0.65 | A AC | A 0.65 | A 0.65 |  | A 0.65/BR | 150.00 kg |  | Not Received from R&D Order | AC2อัญมณี/EUห้ามเข้าUS | LOTตัวแทนดึงขอบ/ปลิ้น100% |  |  | 240 mm |  | 21.70 µg/g |  |  |  | 0.3 mg/glv | 7.3 N |  | 26.1 MPa | 753 % |  | 4010 | HY4 |  | 5.0 g | 201.2 PC/KG
Y000126240 | 000000000014010493 (G-D-LOOOGF-B050-WHT-240W-N-G-WU-MM) | 4010 | G000 |  | 94 |  | 2021-03-01 |  |  | 28369 | 0 | 0 | A 1.0 | R RJ | A 0.65 | A 0.65 |  | R RJ/CR | 141.00 kg |  | Not Received from R&D Order | AC2อัญมณี/EUห้ามเข้าUS/CT5 |  |  |  | 244 mm |  | 21.70 µg/g |  |  |  | 0.3 mg/glv | 7.3 N |  | 26.1 MPa | 753 % |  | 4010 | HY4 |  | 5.0 g | 199.7 PC/KG
Y000126278 | 000000000014010493 (G-D-LOOOGF-B050-WHT-240W-N-G-WU-MM) | 4010 | G000 |  | 91 |  | 2021-03-01 |  |  | 29130 | 0 | 0 | A 0.65 | A AC | A 0.65 | A 0.65 |  | A 0.65/BR | 149.00 kg |  | Not Received from R&D Order | AC2อัญมณี | LOTตัวแทนดึงขอบ/ปลิ้น100% |  |  | 240 mm |  | 20.20 µg/g |  |  |  | 0.3 mg/glv | 7.8 N |  | 28.7 MPa | 767 % |  | 4010 | HY4 |  | 5.2 g | 192.3 PC/KG
Y000126288 | 000000000014010493 (G-D-LOOOGF-B050-WHT-240W-N-G-WU-MM) | 4010 | G000 |  | 99 |  | 2021-02-23 |  |  | 34981 | 0 | 0 | A 1.0 | A AC | A 0.65 | A 0.65 |  | A 1.0/BR | 173.00 kg |  | Not Received from R&D Order | AC2สกุณา/JN |  |  |  | 243 mm |  | 21.70 µg/g |  |  |  | 0.4 mg/glv | 7.0 N |  | 24.3 MPa | 788 % |  | 4010 | HY4 |  | 4.9 g | 202.2 PC/KG |  | ระบุ JN
Y000126295 | 000000000014010493 (G-D-LOOOGF-B050-WHT-240W-N-G-WU-MM) | 4010 | G000 |  | 91 |  | 2021-03-01 |  |  | 1691 | 0 | 0 | A 1.0 | A AC | A 0.65 | A 0.65 |  | A 1.0/BR | 144.00 kg |  | Not Received from R&D Order | AC2อัญมณี |  |  |  | 243 mm |  | 20.20 µg/g |  |  |  | 0.3 mg/glv | 7.8 N |  | 28.7 MPa | 767 % |  | 4010 | HY4 |  | 5.1 g | 195.5 PC/KG
Y000126301 | 000000000014010493 (G-D-LOOOGF-B050-WHT-240W-N-G-WU-MM) | 4010 | G000 |  | 91 |  | 2021-03-01 |  |  | 22884 | 0 | 0 | A 1.5 | A AC | A 0.65 | A 0.65 |  | A 1.5/BR | 119.00 kg |  | Not Received from R&D Order | AC2สุพาวรรณ |  |  |  | 240 mm |  | 20.20 µg/g |  |  |  | 0.3 mg/glv | 7.8 N |  | 28.7 MPa | 767 % |  | 4010 | HY4 |  | 5.2 g | 192.3 PC/KG
Y000126302 | 000000000014010493 (G-D-LOOOGF-B050-WHT-240W-N-G-WU-MM) | 4010 | G000 |  | 91 |  | 2021-03-01 |  |  | 28460 | 0 | 0 | A 1.0 | A AC | A 0.65 | A 0.65 |  | A 1.0/BR | 148.00 kg |  | Not Received from R&D Order | AC2อัญมณี |  |  |  | 240 mm |  | 20.20 µg/g |  |  |  | 0.3 mg/glv | 7.8 N |  | 28.7 MPa | 767 % |  | 4010 | HY4 |  | 5.2 g | 192.3 PC/KG
Y000126307 | 000000000014010493 (G-D-LOOOGF-B050-WHT-240W-N-G-WU-MM) | 4010 | G000 |  | 91 |  | 2021-02-23 |  |  | 27602 | 0 | 0 | A 0.65 | A AC | A 0.65 | A 0.65 |  | A 0.65/BR | 148.00 kg |  | Not Received from R&D Order | AC2ธนัญญา |  |  |  | 242 mm |  | 23.40 µg/g |  |  |  | 0.7 mg/glv | 7.4 N |  | 23.5 MPa | 771 % |  | 4010 | HY4 |  | 5.4 g | 186.5 PC/KG
Y000126469 | 000000000014010493 (G-D-LOOOGF-B050-WHT-240W-N-G-WU-MM) | 4010 | G000 |  | 97 |  | 2021-02-19 |  |  | 25473 | 0 | 0 | A 0.65 | A AC | A 0.65 | A 0.65 |  | A 0.65/BR | 134.00 kg |  | Not Received from R&D Order | AC2ธนัญญา | CL |  |  | 242 mm |  | 21.40 µg/g |  |  |  | 0.3 mg/glv | 7.5 N |  | 25.2 MPa | 719 % |  | 4010 | HY4 |  | 5.3 g | 190.1 PC/KG
Y000126613 | 000000000014010493 (G-D-LOOOGF-B050-WHT-240W-N-G-WU-MM) | 4010 | G000 |  | 94 |  | 2021-02-26 |  |  | 16251 | 0 | 0 | A 2.5 | A AC | A 0.65 | A 0.65 |  | A 2.5/BR | 83.00 kg |  | Not Received from R&D Order | AC2ธนัญญาEUห้ามเข้าUS | CL |  |  | 242 mm |  | 21.90 µg/g |  |  |  | 0.4 mg/glv | 7.2 N |  | 26.9 MPa | 790 % |  | 4010 | HY4 |  | 5.1 g | 195.8 PC/KG
Y000126614 | 000000000014010493 (G-D-LOOOGF-B050-WHT-240W-N-G-WU-MM) | 4010 | G000 |  | 99 |  | 2021-02-28 |  |  | 19659 | 0 | 0 | A 0.65 | A AC | A 0.65 | A 0.65 |  | A 0.65/BR | 98.00 kg |  | Not Received from R&D Order | AC2สกุณา/CL |  |  |  | 240 mm |  | 20.30 µg/g |  |  |  | 0.3 mg/glv | 7.2 N |  | 23.2 MPa | 778 % |  | 4010 | HY4 |  | 5.0 g | 200.6 PC/KG
Y000126738 | 000000000014010493 (G-D-LOOOGF-B050-WHT-240W-N-G-WU-MM) | 4010 | G000 |  | 94 |  | 2021-02-26 |  |  | 22690 | 0 | 0 | A 0.65 | A AC | A 0.65 | A 0.65 |  | A 0.65/BR | 115.00 kg |  | Not Received from R&D Order | AC2หุสนีย์/EUห้ามเข้าUS/CL | ปรับจำนวนชิ้น |  |  | 240 mm |  | 21.90 µg/g |  |  |  | 0.4 mg/glv | 7.2 N |  | 26.9 MPa | 790 % |  | 4010 | HY4 |  | 5.1 g | 197.3 PC/KG
Y000126774 | 000000000014010493 (G-D-LOOOGF-B050-WHT-240W-N-G-WU-MM) | 4010 | G000 |  | 97 |  | 2021-02-24 |  |  | 19731 | 0 | 0 | A 1.0 | A AC | A 0.65 | A 0.65 |  | A 1.0/BR | 107.00 kg |  | Not Received from R&D Order | AC2หุสนีย์/CL |  |  |  | 242 mm |  | 21.40 µg/g |  |  |  | 0.3 mg/glv | 7.8 N |  | 23.5 MPa | 788 % |  | 4010 | HY4 |  | 5.4 g | 184.4 PC/KG
Y000126776 | 000000000014010493 (G-D-LOOOGF-B050-WHT-240W-N-G-WU-MM) | 4010 | G000 |  | 91 |  | 2021-02-19 |  |  | 23538 | 0 | 0 | A 0.65 | A AC | A 0.65 | A 0.65 |  | A 0.65/BR | 134.00 kg |  | Not Received from R&D Order | AC2ธนัญญา | CL |  |  | 242 mm |  | 20.40 µg/g |  |  |  | 0.4 mg/glv | 7.6 N |  | 26.2 MPa | 763 % |  | 4010 | HY4 |  | 5.3 g | 187.6 PC/KG
Y000126802 | 000000000014010493 (G-D-LOOOGF-B050-WHT-240W-N-G-WU-MM) | 4010 | G000 |  | 99 |  | 2021-02-20 |  |  | 31259 | 0 | 0 | A 0.65 | A AC | A 0.65 | A 0.65 |  | A 0.65/BR | 157.00 kg |  | Not Received from R&D Order | AC2อัญมณี/CL |  |  |  | 243 mm |  | 20.50 µg/g |  |  |  | 0.7 mg/glv | 7.3 N |  | 26.1 MPa | 811 % |  | 4010 | HY4 |  | 5.0 g | 200.0 PC/KG
Y000126807 | 000000000014010493 (G-D-LOOOGF-B050-WHT-240W-N-G-WU-MM) | 4010 | G000 |  | 99 |  | 2021-02-21 |  |  | 20519 | 0 | 0 | A 0.65 | A AC | A 0.65 | A 0.65 |  | A 0.65/BR | 104.00 kg |  | Not Received from R&D Order | AC2หุสนีย์/CL |  |  |  | 240 mm |  | 21.40 µg/g |  |  |  | 0.4 mg/glv | 7.2 N |  | 25.1 MPa | 754 % |  | 4010 | HY4 |  | 5.1 g | 197.3 PC/KG
Y000126827 | 000000000014010493 (G-D-LOOOGF-B050-WHT-240W-N-G-WU-MM) | 4010 | G000 |  | 94 |  | 2021-03-01 |  |  | 16775 | 0 | 0 | A 0.65 | A AC | A 0.65 | A >10 |  | A >10/MN | 84.00 kg |  | Not Received from R&D Order | AC2สกุณา/EUห้ามเข้าUS/CL |  |  |  | 240 mm |  | 21.70 µg/g |  |  |  | 0.3 mg/glv | 7.3 N |  | 26.1 MPa | 753 % |  | 4010 | HY4 |  | 5.0 g | 199.7 PC/KG
Y000126832 | 000000000014010493 (G-D-LOOOGF-B050-WHT-240W-N-G-WU-MM) | 4010 | G000 |  | 99 |  | 2021-02-21 |  |  | 20125 | 0 | 0 | A 0.65 | A AC | A 0.65 | A 0.65 |  | A 0.65/BR | 102.00 kg |  | Not Received from R&D Order | AC2หุสนีย์/CL |  |  |  | 240 mm |  | 21.40 µg/g |  |  |  | 0.4 mg/glv | 7.2 N |  | 25.1 MPa | 754 % |  | 4010 | HY4 |  | 5.1 g | 197.3 PC/KG
Y000126862 | 000000000014010493 (G-D-LOOOGF-B050-WHT-240W-N-G-WU-MM) | 4010 | G000 |  | 94 |  | 2021-02-24 |  |  | 17910 | 0 | 0 | A 1.5 | A AC | A 0.65 | A 0.65 |  | A 1.5/BR | 150.00 kg |  | Not Received from R&D Order | AC2หุสนีย์/EUห้ามเข้าUS |  |  |  | 242 mm |  | 23.10 µg/g |  |  |  | 0.7 mg/glv | 7.1 N |  | 25.5 MPa | 813 % |  | 4010 | HY4 |  | 5.0 g | 199.4 PC/KG
Y000126970 | 000000000014010493 (G-D-LOOOGF-B050-WHT-240W-N-G-WU-MM) | 4010 | G000 |  | 97 |  | 2021-02-25 |  |  | 7383 | 0 | 0 | A 0.65 | A AC | A 0.65 | A 0.65 |  | A 0.65/BR | 62.00 kg |  | Not Received from R&D Order | AC2ศิริพร |  |  |  | 240 mm |  | 22.80 µg/g |  |  |  | 0.5 mg/glv | 8.3 N |  | 28.5 MPa | 734 % |  | 4010 | HY4 |  | 5.4 g | 184.1 PC/KG
Y000126998 | 000000000014010493 (G-D-LOOOGF-B050-WHT-240W-N-G-WU-MM) | 4010 | G000 |  | 99 |  | 2021-03-02 |  |  | 24963 | 0 | 0 | A 0.65 | A AC | A 0.65 | A 0.65 |  | A 0.65/BR | 125.00 kg |  | Not Received from R&D Order | AC2ธนัญญา | CL |  |  | 240 mm | [5 empty] | 0.2 mg/glv | [5 empty] | 4010 | HY4 |  | 5.0 g | 199.7 PC/KG
Y000127130 | 000000000014010493 (G-D-LOOOGF-B050-WHT-240W-N-G-WU-MM) | 4010 | G000 |  | 99 |  | 2021-02-21 |  |  | 2392 | 0 | 0 | A 0.65 | A AC | A 0.65 | A 0.65 |  | A 0.65/BR | 140.00 kg |  | Not Received from R&D Order | AC2หุสนีย์ |  |  |  | 241 mm |  | 21.40 µg/g |  |  |  | 0.4 mg/glv | 7.2 N |  | 25.1 MPa | 754 % |  | 4010 | HY4 |  | 4.9 g | 202.8 PC/KG
Y000127208 | 000000000014010493 (G-D-LOOOGF-B050-WHT-240W-N-G-WU-MM) | 4010 | G000 |  | 94 |  | 2021-02-26 |  |  | 4887 | 0 | 0 | A 1.0 | A AC | A 0.65 | A 0.65 |  | A 1.0/BR | 169.00 kg |  | Not Received from R&D Order | AC2อัญมณี/EUห้ามเข้าUS |  |  |  | 240 mm |  | 21.90 µg/g |  |  |  | 0.4 mg/glv | 7.2 N |  | 26.9 MPa | 790 % |  | 4010 | HY4 |  | 5.1 g | 194.6 PC/KG
Y000127275 | 000000000014010493 (G-D-LOOOGF-B050-WHT-240W-N-G-WU-MM) | 4010 | G000 |  | 91 |  | 2021-02-22 |  |  | 18763 | 0 | 0 | A 0.65 | R RJ | A 0.65 | A 0.65 |  | R RJ/CR | 125.00 kg |  | Not Received from R&D Order | AC2อัญมณี/CT5 |  |  |  | 241 mm |  | 22.50 µg/g |  |  |  | 0.3 mg/glv | 8.0 N |  | 25.6 MPa | 800 % |  | 4010 | HY4 |  | 5.3 g | 190.1 PC/KG
Y000127287 | 000000000014010493 (G-D-LOOOGF-B050-WHT-240W-N-G-WU-MM) | 4010 | G000 |  | 91 |  | 2021-02-22 |  |  | 26382 | 0 | 0 | A 1.0 | R RJ | A 0.65 | A 0.65 |  | R RJ/CR | 139.00 kg |  | Not Received from R&D Order | AC2อัญมณี/CT5 |  |  |  | 240 mm |  | 22.50 µg/g |  |  |  | 0.3 mg/glv | 8.0 N |  | 25.6 MPa | 800 % |  | 4010 | HY4 |  | 5.3 g | 189.8 PC/KG
Y000127321 | 000000000014010493 (G-D-LOOOGF-B050-WHT-240W-N-G-WU-MM) | 4010 | G000 |  | 91 |  | 2021-02-22 |  |  | 29877 | 0 | 0 | A 1.5 | A AC | A 0.65 | A 0.65 |  | A 1.5/BR | 157.00 kg |  | Not Received from R&D Order | AC2สกุณา |  |  |  | 242 mm |  | 22.50 µg/g |  |  |  | 0.3 mg/glv | 8.0 N |  | 25.6 MPa | 800 % |  | 4010 | HY4 |  | 5.3 g | 190.3 PC/KG
Y000127331 | 000000000014010493 (G-D-LOOOGF-B050-WHT-240W-N-G-WU-MM) | 4010 | G000 |  | 91 |  | 2021-02-22 |  |  | 7108 | 0 | 0 | A 1.5 | A AC | A 0.65 | A 0.65 |  | A 1.5/BR | 142.00 kg |  | Not Received from R&D Order | AC2ธนัญญา | LOTตัวแทนดึงขอบ/ปลิ้น100% |  |  | 240 mm |  | 22.50 µg/g |  |  |  | 0.3 mg/glv | 8.0 N |  | 25.6 MPa | 800 % |  | 4010 | HY4 |  | 5.2 g | 190.9 PC/KG
Y000127372 | 000000000014010493 (G-D-LOOOGF-B050-WHT-240W-N-G-WU-MM) | 4010 | G000 |  | 99 |  | 2021-02-28 |  |  | 16073 | 0 | 0 | A 1.5 | A AC | A 0.65 | A 0.65 |  | A 1.5/BR | 109.00 kg |  | Not Received from R&D Order | AC2อัญมณี/CL | ปรับจำนวนชิ้น |  |  | 242 mm |  | 20.90 µg/g |  |  |  | 0.3 mg/glv | 7.4 N |  | 24.7 MPa | 732 % |  | 4010 | HY4 |  | 4.9 g | 202.5 PC/KG
Y000127405 | 000000000014010493 (G-D-LOOOGF-B050-WHT-240W-N-G-WU-MM) | 4010 | G000 |  | 91 |  | 2021-02-24 |  |  | 20420 | 0 | 0 | A 0.65 | A AC | A 0.65 | A 0.65 |  | A 0.65/BR | 158.00 kg |  | Not Received from R&D Order | AC2อัญมณี |  |  |  | 242 mm |  | 21.20 µg/g |  |  |  | 0.7 mg/glv | 7.6 N |  | 23.8 MPa | 779 % |  | 4010 | HY4 |  | 5.4 g | 186.2 PC/KG
Y000127408 | 000000000014010493 (G-D-LOOOGF-B050-WHT-240W-N-G-WU-MM) | 4010 | G000 |  | 91 |  | 2021-02-24 |  |  | 6580 | 0 | 0 | A 1.5 | A AC | A 0.65 | A 0.65 |  | A 1.5/BR | 153.00 kg |  | Not Received from R&D Order | AC2อัญมณี |  |  |  | 241 mm |  | 21.20 µg/g |  |  |  | 0.7 mg/glv | 7.6 N |  | 23.8 MPa | 779 % |  | 4010 | HY4 |  | 5.4 g | 186.8 PC/KG
Y000127416 | 000000000014010493 (G-D-LOOOGF-B050-WHT-240W-N-G-WU-MM) | 4010 | G000 |  | 91 |  | 2021-02-24 |  |  | 26755 | 0 | 0 | A 0.65 | R RJ | A 0.65 | A 0.65 |  | R RJ/CR | 143.00 kg |  | Not Received from R&D Order | AC2หุสนีย์ | CT5 |  |  | 242 mm |  | 21.20 µg/g |  |  |  | 0.7 mg/glv | 7.6 N |  | 23.8 MPa | 779 % |  | 4010 | HY4 |  | 5.3 g | 187.1 PC/KG
Y000127419 | 000000000014010493 (G-D-LOOOGF-B050-WHT-240W-N-G-WU-MM) | 4010 | G000 |  | 91 |  | 2021-02-24 |  |  | 1865 | 0 | 0 | A 4.0 | R RJ | A 0.65 | A 0.65 |  | R RJ/CR | 181.00 kg |  | Not Received from R&D Order | AC2อัญมณี/CT5 |  |  |  | 242 mm |  | 21.20 µg/g |  |  |  | 0.7 mg/glv | 7.6 N |  | 23.8 MPa | 779 % |  | 4010 | HY4 |  | 5.3 g | 187.1 PC/KG
Y000127422 | 000000000014010493 (G-D-LOOOGF-B050-WHT-240W-N-G-WU-MM) | 4010 | G000 |  | 91 |  | 2021-02-24 |  |  | 22826 | 0 | 0 | A 0.65 | A AC | A 0.65 | A 0.65 |  | A 0.65/BR | 122.00 kg |  | Not Received from R&D Order | AC2หุสนีย์ | LOTตัวแทนดึงขอบ/ปลิ้น100% |  |  | 242 mm |  | 21.20 µg/g |  |  |  | 0.7 mg/glv | 7.6 N |  | 23.8 MPa | 779 % |  | 4010 | HY4 |  | 5.3 g | 187.1 PC/KG
Y000127440 | 000000000014010493 (G-D-LOOOGF-B050-WHT-240W-N-G-WU-MM) | 4010 | G000 |  | 97 |  | 2021-02-21 |  |  | 7300 | 0 | 0 | A 1.0 | A AC | A 0.65 | A 0.65 |  | A 1.0/BR | 124.00 kg |  | Not Received from R&D Order | AC2อัญมณี |  |  |  | 242 mm |  | 21.70 µg/g |  |  |  | 0.4 mg/glv | 7.6 N |  | 26.8 MPa | 761 % |  | 4010 | HY4 |  | 5.3 g | 190.3 PC/KG
Y000127474 | 000000000014010493 (G-D-LOOOGF-B050-WHT-240W-N-G-WU-MM) | 4010 | G000 |  | 97 |  | 2021-02-21 |  |  | 15345 | 0 | 0 | A 1.0 | A AC | A 0.65 | A 0.65 |  | A 1.0/BR | 163.00 kg |  | Not Received from R&D Order | AC2หุสนีย์ |  |  |  | 243 mm |  | 21.70 µg/g |  |  |  | 0.4 mg/glv | 7.6 N |  | 26.8 MPa | 761 % |  | 4010 | HY4 |  | 5.2 g | 193.2 PC/KG
Y000127536 | 000000000014010493 (G-D-LOOOGF-B050-WHT-240W-N-G-WU-MM) | 4010 | G000 |  | 99 |  | 2021-02-24 |  |  | 28908 | 0 | 0 | A 1.0 | A AC | A 0.65 | A 0.65 |  | A 1.0/BR | 180.00 kg |  | Not Received from R&D Order | AC2อัญมณี/JN |  |  |  | 243 mm |  | 23.40 µg/g |  |  |  | 0.4 mg/glv | 7.5 N |  | 26.3 MPa | 816 % |  | 4010 | HY4 |  | 5.1 g | 195.5 PC/KG |  | ระบุ JN
Y000127664 | 000000000014010493 (G-D-LOOOGF-B050-WHT-240W-N-G-WU-MM) | 4010 | G000 |  | 97 |  | 2021-02-18 |  |  | 2921 | 0 | 0 | A 1.5 | A AC | A 0.65 | A 0.65 |  | A 1.5/BR | 130.00 kg |  | Not Received from R&D Order | AC2ธนัญญา | LOTตัวแทนดึงขอบ/ปลิ้น100% |  |  | 243 mm |  | 20.70 µg/g |  |  |  | 0.3 mg/glv | 8.1 N |  | 27.5 MPa | 788 % |  | 4010 | HY4 |  | 5.2 g | 191.7 PC/KG
Y000127760 | 000000000014010493 (G-D-LOOOGF-B050-WHT-240W-N-G-WU-MM) | 4010 | G000 |  | 94 |  | 2021-02-18 |  |  | 7082 | 0 | 0 | A 0.65 | A AC | A 0.65 | A 0.65 |  | A 0.65/BR | 180.00 kg |  | Not Received from R&D Order | AC2อัญมณี/EUห้ามเข้าUS |  |  |  | 243 mm |  | 22.10 µg/g |  |  |  | 0.4 mg/glv | 7.6 N |  | 24.5 MPa | 786 % |  | 4010 | HY4 |  | 5.1 g | 194.9 PC/KG
Y000127999 | 000000000014010493 (G-D-LOOOGF-B050-WHT-240W-N-G-WU-MM) | 4010 | G000 |  | 99 |  | 2021-02-19 |  |  | 4444 | 0 | 0 | A 1.0 | A AC | A 0.65 | A 0.65 |  | A 1.0/BR | 147.00 kg |  | Not Received from R&D Order | AC2อัญมณี |  |  |  | 242 mm |  | 22.10 µg/g |  |  |  | 0.7 mg/glv | 7.4 N |  | 25.4 MPa | 752 % |  | 4010 | HY4 |  | 5.0 g | 200.3 PC/KG
Y000128000 | 000000000014010493 (G-D-LOOOGF-B050-WHT-240W-N-G-WU-MM) | 4010 | G000 |  | 99 |  | 2021-02-19 |  |  | 3650 | 0 | 0 | A 1.5 | A AC | A 0.65 | A 0.65 |  | A 1.5/BR | 168.00 kg |  | Not Received from R&D Order | AC2อัญมณี |  |  |  | 242 mm |  | 22.10 µg/g |  |  |  | 0.7 mg/glv | 7.4 N |  | 25.4 MPa | 752 % |  | 4010 | HY4 |  | 5.0 g | 200.6 PC/KG
Y000128028 | 000000000014010493 (G-D-LOOOGF-B050-WHT-240W-N-G-WU-MM) | 4010 | G000 |  | 99 |  | 2021-02-19 |  |  | 2048 | 0 | 0 | A 0.65 | A AC | A 0.65 | A 0.65 |  | A 0.65/BR | 160.00 kg |  | Not Received from R&D Order | AC2อัญมณี | LOTตัวแทนดึงขอบ/ปลิ้น100% |  |  | 242 mm |  | 22.10 µg/g |  |  |  | 0.7 mg/glv | 7.4 N |  | 25.4 MPa | 752 % |  | 4010 | HY4 |  | 5.0 g | 200.3 PC/KG
Y000128080 | 000000000014010493 (G-D-LOOOGF-B050-WHT-240W-N-G-WU-MM) | 4010 | G000 |  | 97 |  | 2021-02-19 |  |  | 28164 | 0 | 0 | A 2.5 | R RJ | A 0.65 | A 0.65 |  | R RJ/CR | 148.00 kg |  | Not Received from R&D Order | AC2ธนัญญา | CT5 |  |  | 242 mm |  | 21.40 µg/g |  |  |  | 0.3 mg/glv | 7.5 N |  | 25.2 MPa | 719 % |  | 4010 | HY4 |  | 5.3 g | 190.1 PC/KG
Y000128490 | 000000000014010493 (G-D-LOOOGF-B050-WHT-240W-N-G-WU-MM) | 4010 | G000 |  | 94 |  | 2021-02-16 |  |  | 3337 | 0 | 0 | A 0.65 | A AC | A 0.65 | A 0.65 |  | A 0.65/BR | 170.00 kg |  | Not Received from R&D Order | AC2อัญมณี/EUห้ามเข้าUS |  |  |  | 242 mm |  | 22.40 µg/g |  |  |  | 0.3 mg/glv | 7.2 N |  | 25.2 MPa | 740 % |  | 4010 | HY4 |  | 5.1 g | 196.1 PC/KG
Y000128632 | 000000000014010493 (G-D-LOOOGF-B050-WHT-240W-N-G-WU-MM) | 4010 | G000 |  | 94 |  | 2021-02-25 |  |  | 8600 | 0 | 0 | A 0.65 | A AC | A 0.65 | A 0.65 |  | A 0.65/BR | 173.00 kg |  | Not Received from R&D Order | AC2ธนัญญาEUห้ามเข้าUS |  |  |  | 240 mm |  | 21.80 µg/g |  |  |  | 0.4 mg/glv | 7.5 N |  | 23.7 MPa | 768 % |  | 4010 | HY4 |  | 5.0 g | 200.0 PC/KG
Y000128633 | 000000000014010493 (G-D-LOOOGF-B050-WHT-240W-N-G-WU-MM) | 4010 | G000 |  | 94 |  | 2021-02-25 |  |  | 33800 | 0 | 0 | A 0.65 | A AC | A 0.65 | A 0.65 |  | A 0.65/BR | 169.00 kg |  | Not Received from R&D Order | AC2ธนัญญาEUห้ามเข้าUS |  |  |  | 240 mm |  | 21.80 µg/g |  |  |  | 0.4 mg/glv | 7.5 N |  | 23.7 MPa | 768 % |  | 4010 | HY4 |  | 5.1 g | 194.6 PC/KG
Y000128687 | 000000000014010493 (G-D-LOOOGF-B050-WHT-240W-N-G-WU-MM) | 4010 | G000 |  | 91 |  | 2021-02-25 |  |  | 24724 | 0 | 0 | A 1.0 | A AC | A 0.65 | A 0.65 |  | A 1.0/BR | 132.00 kg |  | Not Received from R&D Order | AC2ศิริพร |  |  |  | 242 mm |  | 23.00 µg/g |  |  |  | 0.3 mg/glv | 8.0 N |  | 25.5 MPa | 817 % |  | 4010 | HY4 |  | 5.3 g | 187.3 PC/KG
Y000128690 | 000000000014010493 (G-D-LOOOGF-B050-WHT-240W-N-G-WU-MM) | 4010 | G000 |  | 91 |  | 2021-02-25 |  |  | 944 | 0 | 0 | A 0.65 | A AC | A 0.65 | A 0.65 |  | A 0.65/BR | 120.00 kg |  | Not Received from R&D Order | AC2ศิริพร |  |  |  | 244 mm |  | 23.00 µg/g |  |  |  | 0.3 mg/glv | 8.0 N |  | 25.5 MPa | 817 % |  | 4010 | HY4 |  | 5.2 g | 191.2 PC/KG
Y000128708 | 000000000014010493 (G-D-LOOOGF-B050-WHT-240W-N-G-WU-MM) | 4010 | G000 |  | 97 |  | 2021-02-16 |  |  | 24150 | 0 | 0 | A 4.0 | R RJ | A 0.65 | A 0.65 |  | R RJ/CR | 125.00 kg |  | Not Received from R&D Order | AC2ธนัญญา |  |  |  | 244 mm |  | 21.30 µg/g |  |  |  | 0.3 mg/glv | 7.4 N |  | 25.0 MPa | 731 % |  | 4010 | HY4 |  | 5.2 g | 192.9 PC/KG
Y000128734 | 000000000014010493 (G-D-LOOOGF-B050-WHT-240W-N-G-WU-MM) | 4010 | G000 |  | 97 |  | 2021-02-16 |  |  | 18854 | 0 | 0 | A 2.5 | A AC | A 0.65 | A 0.65 |  | A 2.5/BR | 96.00 kg |  | Not Received from R&D Order | AC2ธนัญญา |  |  |  | 242 mm |  | 21.30 µg/g |  |  |  | 0.3 mg/glv | 7.4 N |  | 25.0 MPa | 731 % |  | 4010 | HY4 |  | 5.2 g | 193.2 PC/KG
Y000128794 | 000000000014010493 (G-D-LOOOGF-B050-WHT-240W-N-G-WU-MM) | 4010 | G000 |  | 99 |  | 2021-02-14 |  |  | 23225 | 0 | 0 | A 1.0 | A AC | A 0.65 | A 0.65 |  | A 1.0/BR | 117.00 kg |  | Not Received from R&D Order | AC2ละออง | CL |  |  | 240 mm |  | 21.10 µg/g |  |  |  | 0.4 mg/glv | 7.1 N |  | 24.2 MPa | 719 % |  | 4010 | HY4 |  | 5.0 g | 198.5 PC/KG
Y000128837 | 000000000014010493 (G-D-LOOOGF-B050-WHT-240W-N-G-WU-MM) | 4010 | G000 |  | 94 |  | 2021-02-16 |  |  | 1539 | 0 | 0 | A 0.65 | A AC | A 0.65 | A 0.65 |  | A 0.65/BR | 87.00 kg |  | Not Received from R&D Order | AC2ธนัญญา/EUห้ามเข้าUS |  |  |  | 242 mm |  | 22.40 µg/g |  |  |  | 0.3 mg/glv | 7.2 N |  | 25.2 MPa | 740 % |  | 4010 | HY4 |  | 5.0 g | 201.6 PC/KG
Y000128842 | 000000000014010493 (G-D-LOOOGF-B050-WHT-240W-N-G-WU-MM) | 4010 | G000 |  | 94 |  | 2021-02-15 |  |  | 19171 | 0 | 0 | A 1.5 | A AC | A 0.65 | A 0.65 |  | A 1.5/BR | 96.00 kg |  | Not Received from R&D Order | AC2ธนัญญา/EUห้ามเข้าUS | CL |  |  | 242 mm |  | 22.50 µg/g |  |  |  | 0.3 mg/glv | 7.5 N |  | 25.1 MPa | 786 % |  | 4010 | HY4 |  | 5.0 g | 199.7 PC/KG
Y000128897 | 000000000014010493 (G-D-LOOOGF-B050-WHT-240W-N-G-WU-MM) | 4010 | G000 |  | 99 |  | 2021-02-16 |  |  | 35253 | 0 | 0 | A 0.65 | A AC | A 0.65 | A 0.65 |  | A 0.65/BR | 176.00 kg |  | Not Received from R&D Order | AC2ละออง |  |  |  | 242 mm |  | 23.70 µg/g |  |  |  | 0.4 mg/glv | 6.9 N |  | 22.8 MPa | 726 % |  | 4010 | HY4 |  | 5.0 g | 200.3 PC/KG
Y000129058 | 000000000014010493 (G-D-LOOOGF-B050-WHT-240W-N-G-WU-MM) | 4010 | G000 |  | 97 |  | 2021-02-12 |  |  | 23388 | 0 | 0 | A 1.0 | A AC | A 0.65 | A 0.65 |  | A 1.0/BR | 120.00 kg |  | Not Received from R&D Order | AC2ละออง | ถุงมือยืด90ชิ้น |  |  | 243 mm |  | 21.00 µg/g |  |  |  | 0.3 mg/glv | 7.5 N |  | 25.4 MPa | 737 % |  | 4010 | HY4 |  | 5.1 g | 194.9 PC/KG
Y000129060 | 000000000014010493 (G-D-LOOOGF-B050-WHT-240W-N-G-WU-MM) | 4010 | G000 |  | 97 |  | 2021-02-12 |  |  | 21472 | 0 | 0 | A 0.65 | A AC | A 0.65 | A 0.65 |  | A 0.65/BR | 110.00 kg |  | Not Received from R&D Order | AC2ละออง | ถุงมือยืด125ชิ้น |  |  | 243 mm |  | 21.00 µg/g |  |  |  | 0.3 mg/glv | 7.5 N |  | 25.4 MPa | 737 % |  | 4010 | HY4 |  | 5.1 g | 194.9 PC/KG
Y000129118 | 000000000014010493 (G-D-LOOOGF-B050-WHT-240W-N-G-WU-MM) | 4010 | G000 |  | 99 |  | 2021-02-11 |  |  | 1586 | 0 | 0 | A 0.65 | A AC | A 0.65 | A 0.65 |  | A 0.65/BR | 32.00 kg |  | Not Received from R&D Order | AC2ศิริพร |  |  |  | 242 mm |  | 21.00 µg/g |  |  |  | 0.4 mg/glv | 6.9 N |  | 23.1 MPa | 777 % |  | 4010 | HY4 |  | 5.1 g | 195.8 PC/KG
Y000129196 | 000000000014010493 (G-D-LOOOGF-B050-WHT-240W-N-G-WU-MM) | 4010 | G000 |  | 97 |  | 2021-02-28 |  |  | 4545 | 0 | 0 | A 1.0 | A AC | A 0.65 | A 0.65 |  | A 1.0/BR | 70.00 kg |  | Not Received from R&D Order | AC2อัญมณี/CL | ปรับจำนวนชิ้น |  |  | 242 mm |  | 20.50 µg/g |  |  |  | 0.3 mg/glv | 7.3 N |  | 24.8 MPa | 740 % |  | 4010 | HY4 |  | 5.2 g | 193.5 PC/KG
Y000129200 | 000000000014010493 (G-D-LOOOGF-B050-WHT-240W-N-G-WU-MM) | 4010 | G000 |  | 97 |  | 2021-02-12 |  |  | 26157 | 0 | 0 | A 0.65 | A AC | A 0.65 | A 0.65 |  | A 0.65/BR | 134.00 kg |  | Not Received from R&D Order | AC2ละออง | ถุงมือยืด125ชิ้น |  |  | 243 mm |  | 21.00 µg/g |  |  |  | 0.3 mg/glv | 7.5 N |  | 25.4 MPa | 737 % |  | 4010 | HY4 |  | 5.1 g | 194.9 PC/KG
Y000129209 | 000000000014010493 (G-D-LOOOGF-B050-WHT-240W-N-G-WU-MM) | 4010 | G000 |  | 97 |  | 2021-02-12 |  |  | 27884 | 0 | 0 | A 1.5 | A AC | A 0.65 | A 0.65 |  | A 1.5/BR | 145.00 kg |  | Not Received from R&D Order | AC2ธนัญญา |  |  |  | 242 mm |  | 21.00 µg/g |  |  |  | 0.3 mg/glv | 7.5 N |  | 25.4 MPa | 737 % |  | 4010 | HY4 |  | 5.3 g | 188.4 PC/KG
Y000129299 | 000000000014010493 (G-D-LOOOGF-B050-WHT-240W-N-G-WU-MM) | 4010 | G000 |  | 97 |  | 2021-02-12 |  |  | 30496 | 0 | 0 | A 0.65 | A AC | A 0.65 | A 0.65 |  | A 0.65/BR | 160.00 kg |  | Not Received from R&D Order | AC2หุสนีย์ |  |  |  | 242 mm |  | 21.00 µg/g |  |  |  | 0.3 mg/glv | 7.5 N |  | 25.4 MPa | 737 % |  | 4010 | HY4 |  | 5.2 g | 192.3 PC/KG
Y000129460 | 000000000014010493 (G-D-LOOOGF-B050-WHT-240W-N-G-WU-MM) | 4010 | G000 |  | 99 |  | 2021-02-12 |  |  | 2828 | 0 | 0 | A 1.5 | A AC | A 0.65 | A 0.65 |  | A 1.5/BR | 160.00 kg |  | Not Received from R&D Order | AC2สกุณา | LOTตัวแทนดึงขอบ/ปลิ้น100% |  |  | 241 mm |  | 20.30 µg/g |  |  |  | 0.4 mg/glv | 7.1 N |  | 24.7 MPa | 734 % |  | 4010 | HY4 |  | 5.1 g | 195.8 PC/KG
Y000129475 | 000000000014010493 (G-D-LOOOGF-B050-WHT-240W-N-G-WU-MM) | 4010 | G000 |  | 99 |  | 2021-02-12 |  |  | 22043 | 0 | 0 | A 0.65 | A AC | A 0.65 | A 1.0 |  | A 0.65/BR | 108.00 kg |  | Not Received from R&D Order | AC2ละออง | ถุงมือยืด125ชิ้น |  |  | 242 mm |  | 20.30 µg/g |  |  |  | 0.4 mg/glv | 7.1 N |  | 24.7 MPa | 734 % |  | 4010 | HY4 |  | 4.9 g | 203.8 PC/KG
Y000129476 | 000000000014010493 (G-D-LOOOGF-B050-WHT-240W-N-G-WU-MM) | 4010 | G000 |  | 99 |  | 2021-02-12 |  |  | 26494 | 0 | 0 | A 0.65 | A AC | A 0.65 | A 0.65 |  | A 0.65/BR | 130.00 kg |  | Not Received from R&D Order | AC2ละออง | ถุงมือยืด90ชิ้น |  |  | 242 mm |  | 20.30 µg/g |  |  |  | 0.4 mg/glv | 7.1 N |  | 24.7 MPa | 734 % |  | 4010 | HY4 |  | 4.9 g | 203.8 PC/KG
Y000129492 | 000000000014010493 (G-D-LOOOGF-B050-WHT-240W-N-G-WU-MM) | 4010 | G000 |  | 99 |  | 2021-02-12 |  |  | 23267 | 0 | 0 | A 0.65 | A AC | A 0.65 | A 0.65 |  | A 0.65/BR | 114.00 kg |  | Not Received from R&D Order | AC2ละออง | ถุงมือยืด125ชิ้น |  |  | 242 mm |  | 20.30 µg/g |  |  |  | 0.4 mg/glv | 7.1 N |  | 24.7 MPa | 734 % |  | 4010 | HY4 |  | 4.9 g | 203.8 PC/KG
Y000129599 | 000000000014010493 (G-D-LOOOGF-B050-WHT-240W-N-G-WU-MM) | 4010 | G000 |  | 91 |  | 2021-02-13 |  |  | 5082 | 0 | 0 | A 0.65 | A AC | A 0.65 | A 0.65 |  | A 0.65/BR | 60.00 kg |  | Not Received from R&D Order | AC2ศิริพร | LOTตัวแทนดึงขอบ/ปลิ้น100% |  |  | 240 mm |  | 22.10 µg/g |  |  |  | 0.3 mg/glv | 7.7 N |  | 25.5 MPa | 751 % |  | 4010 | HY4 |  | 5.2 g | 192.6 PC/KG
Y000129631 | 000000000014010493 (G-D-LOOOGF-B050-WHT-240W-N-G-WU-MM) | 4010 | G000 |  | 94 |  | 2021-02-10 |  |  | 13664 | 0 | 0 | A 0.65 | A AC | A 0.65 | A 0.65 |  | A 0.65/BR | 70.00 kg |  | Not Received from R&D Order | AC2ธนัญญา/EUห้ามเข้าUS | CL |  |  | 243 mm |  | 22.20 µg/g |  |  |  | 0.3 mg/glv | 7.4 N |  | 27.6 MPa | 760 % |  | 4010 | HY4 |  | 5.1 g | 195.2 PC/KG
Y000129633 | 000000000014010493 (G-D-LOOOGF-B050-WHT-240W-N-G-WU-MM) | 4010 | G000 |  | 97 |  | 2021-02-15 |  |  | 18789 | 0 | 0 | A 1.5 | A AC | A 0.65 | A 0.65 |  | A 1.5/BR | 97.00 kg |  | Not Received from R&D Order | AC2ธนัญญา/CL |  |  |  | 242 mm |  | 22.60 µg/g |  |  |  | 0.3 mg/glv | 8.0 N |  | 26.4 MPa | 746 % |  | 4010 | HY4 |  | 5.2 g | 193.7 PC/KG
Y000129695 | 000000000014010493 (G-D-LOOOGF-B050-WHT-240W-N-G-WU-MM) | 4010 | G000 |  | 99 |  | 2021-02-13 |  |  | 15413 | 0 | 0 | A 1.0 | A AC | A 0.65 | A 10 |  | A 10/MN | 78.00 kg |  | Not Received from R&D Order | AC2ธนัญญา | CL |  |  | 242 mm |  | 20.80 µg/g |  |  |  | 0.4 mg/glv | 7.6 N |  | 24.0 MPa | 715 % |  | 4010 | HY4 |  | 5.1 g | 197.6 PC/KG
Y000129707 | 000000000014010493 (G-D-LOOOGF-B050-WHT-240W-N-G-WU-MM) | 4010 | G000 |  | 97 |  | 2021-02-12 |  |  | 12246 | 0 | 0 | A 2.5 | A AC | A 0.65 | A 0.65 |  | A 2.5/BR | 65.00 kg |  | Not Received from R&D Order | AC2ละออง | CL |  |  | 242 mm |  | 21.00 µg/g |  |  |  | 0.3 mg/glv | 7.5 N |  | 25.4 MPa | 737 % |  | 4010 | HY4 |  | 5.3 g | 188.4 PC/KG
Y000129767 | 000000000014010493 (G-D-LOOOGF-B050-WHT-240W-N-G-WU-MM) | 4010 | G000 |  | 97 |  | 2021-02-13 |  |  | 27091 | 0 | 0 | A 0.65 | A AC | A 0.65 | A 0.65 |  | A 0.65/BR | 139.00 kg |  | Not Received from R&D Order | AC2หุสนีย์ |  |  |  | 240 mm |  | 20.20 µg/g |  |  |  | 0.4 mg/glv | 7.6 N |  | 26.3 MPa | 707 % |  | 4010 | HY4 |  | 5.2 g | 192.3 PC/KG
Y000129768 | 000000000014010493 (G-D-LOOOGF-B050-WHT-240W-N-G-WU-MM) | 4010 | G000 |  | 97 |  | 2021-02-13 |  |  | 5625 | 0 | 0 | A 0.65 | A AC | A 0.65 | A 0.65 |  | A 0.65/BR | 152.00 kg |  | Not Received from R&D Order | AC2หุสนีย์ |  |  |  | 243 mm |  | 20.20 µg/g |  |  |  | 0.4 mg/glv | 7.6 N |  | 26.3 MPa | 707 % |  | 4010 | HY4 |  | 5.1 g | 194.9 PC/KG
Y000129988 | 000000000014010493 (G-D-LOOOGF-B050-WHT-240W-N-G-WU-MM) | 4010 | G000 |  | 97 |  | 2021-02-13 |  |  | 26153 | 0 | 0 | A 0.65 | A AC | A 0.65 | A 10 |  | A 10/MN | 136.00 kg |  | Not Received from R&D Order | AC2ละออง |  |  |  | 240 mm |  | 20.20 µg/g |  |  |  | 0.4 mg/glv | 7.6 N |  | 26.3 MPa | 707 % |  | 4010 | HY4 |  | 5.2 g | 192.3 PC/KG
Y000129989 | 000000000014010493 (G-D-LOOOGF-B050-WHT-240W-N-G-WU-MM) | 4010 | G000 |  | 97 |  | 2021-02-13 |  |  | 5961 | 0 | 0 | A 0.65 | A AC | A 0.65 | A 0.65 |  | A 0.65/BR | 135.00 kg |  | Not Received from R&D Order | AC2ละออง |  |  |  | 240 mm |  | 20.20 µg/g |  |  |  | 0.4 mg/glv | 7.6 N |  | 26.3 MPa | 707 % |  | 4010 | HY4 |  | 5.2 g | 192.3 PC/KG
Y000130043 | 000000000014010493 (G-D-LOOOGF-B050-WHT-240W-N-G-WU-MM) | 4010 | G000 |  | 99 |  | 2021-02-13 |  |  | 30366 | 0 | 0 | A 0.65 | A AC | A 0.65 | A 0.65 |  | A 0.65/BR | 149.00 kg |  | Not Received from R&D Order | AC2หุสนีย์ | LOTตัวแทนดึงขอบ/ปลิ้น100% |  |  | 242 mm |  | 20.80 µg/g |  |  |  | 0.4 mg/glv | 7.6 N |  | 24.0 MPa | 715 % |  | 4010 | HY4 |  | 4.9 g | 203.8 PC/KG
Y000130044 | 000000000014010493 (G-D-LOOOGF-B050-WHT-240W-N-G-WU-MM) | 4010 | G000 |  | 99 |  | 2021-02-13 |  |  | 32200 | 0 | 0 | A 0.65 | A AC | A 0.65 | A 0.65 |  | A 0.65/BR | 158.00 kg |  | Not Received from R&D Order | AC2หุสนีย์ |  |  |  | 242 mm |  | 20.80 µg/g |  |  |  | 0.4 mg/glv | 7.6 N |  | 24.0 MPa | 715 % |  | 4010 | HY4 |  | 4.9 g | 203.8 PC/KG
Y000130045 | 000000000014010493 (G-D-LOOOGF-B050-WHT-240W-N-G-WU-MM) | 4010 | G000 |  | 99 |  | 2021-02-13 |  |  | 26494 | 0 | 0 | A 0.65 | A AC | A 0.65 | A 0.65 |  | A 0.65/BR | 130.00 kg |  | Not Received from R&D Order | AC2หุสนีย์ |  |  |  | 240 mm |  | 20.80 µg/g |  |  |  | 0.4 mg/glv | 7.6 N |  | 24.0 MPa | 715 % |  | 4010 | HY4 |  | 5.1 g | 197.3 PC/KG
Y000130046 | 000000000014010493 (G-D-LOOOGF-B050-WHT-240W-N-G-WU-MM) | 4010 | G000 |  | 99 |  | 2021-02-13 |  |  | 3992 | 0 | 0 | A 0.65 | A AC | A 0.65 | A 0.65 |  | A 0.65/BR | 114.00 kg |  | Not Received from R&D Order | AC2หุสนีย์ |  |  |  | 240 mm |  | 20.80 µg/g |  |  |  | 0.4 mg/glv | 7.6 N |  | 24.0 MPa | 715 % |  | 4010 | HY4 |  | 5.1 g | 197.3 PC/KG
Y000130051 | 000000000014010493 (G-D-LOOOGF-B050-WHT-240W-N-G-WU-MM) | 4010 | G000 |  | 99 |  | 2021-02-13 |  |  | 7833 | 0 | 0 | A 0.65 | A AC | A 0.65 | A 0.65 |  | A 0.65/BR | 136.00 kg |  | Not Received from R&D Order | AC2ละออง |  |  |  | 240 mm |  | 20.80 µg/g |  |  |  | 0.4 mg/glv | 7.6 N |  | 24.0 MPa | 715 % |  | 4010 | HY4 |  | 5.1 g | 197.3 PC/KG
Y000130096 | 000000000014010493 (G-D-LOOOGF-B050-WHT-240W-N-G-WU-MM) | 4010 | G000 |  | 97 |  | 2021-02-12 |  |  | 25623 | 0 | 0 | A 0.65 | A AC | A 0.65 | A 0.65 |  | A 0.65/BR | 135.00 kg |  | Not Received from R&D Order | AC2ละออง | CL/ถุงมือยืด10ชิ้น |  |  | 242 mm |  | 21.00 µg/g |  |  |  | 0.3 mg/glv | 7.5 N |  | 25.4 MPa | 737 % |  | 4010 | HY4 |  | 5.3 g | 189.8 PC/KG
Y000130100 | 000000000014010493 (G-D-LOOOGF-B050-WHT-240W-N-G-WU-MM) | 4010 | G000 |  | 99 |  | 2021-02-12 |  |  | 27622 | 0 | 0 | A 0.65 | A AC | A 0.65 | A 0.65 |  | A 0.65/BR | 140.00 kg |  | Not Received from R&D Order | AC2ละออง | CL |  |  | 242 mm |  | 20.30 µg/g |  |  |  | 0.4 mg/glv | 7.1 N |  | 24.7 MPa | 734 % |  | 4010 | HY4 |  | 5.1 g | 197.3 PC/KG
Y000130218 | 000000000014010493 (G-D-LOOOGF-B050-WHT-240W-N-G-WU-MM) | 4010 | G000 |  | 99 |  | 2021-02-15 |  |  | 2482 | 0 | 0 | A 0.65 | A AC | A 0.65 | A 0.65 |  | A 1.0/BR | 145.00 kg |  | Not Received from R&D Order | AC2สกุณา |  |  |  | 241 mm |  | 23.80 µg/g |  |  |  | 0.4 mg/glv | 7.5 N |  | 25.1 MPa | 718 % |  | 4010 | HY4 |  | 4.9 g | 204.7 PC/KG
Y000130261 | 000000000014010493 (G-D-LOOOGF-B050-WHT-240W-N-G-WU-MM) | 4010 | G000 |  | 97 |  | 2021-02-15 |  |  | 1703 | 0 | 0 | A 1.5 | A AC | A 0.65 | A 0.65 |  | A 1.5/BR | 138.00 kg |  | Not Received from R&D Order | AC2สกุณา |  |  |  | 242 mm |  | 22.60 µg/g |  |  |  | 0.3 mg/glv | 8.0 N |  | 26.4 MPa | 746 % |  | 4010 | HY4 |  | 5.2 g | 193.2 PC/KG
Y000130278 | 000000000014010493 (G-D-LOOOGF-B050-WHT-240W-N-G-WU-MM) | 4010 | G000 |  | 97 |  | 2021-02-10 |  |  | 24778 | 0 | 0 | A 0.65 | A AC | A 0.65 | A 10 |  | A 10/MN | 130.00 kg |  | Not Received from R&D Order | AC2อัญมณี/CL | [15 empty] | 4010 | HY4 |  |  | 190.6 PC/KG
Y000130317 | 000000000014010493 (G-D-LOOOGF-B050-WHT-240W-N-G-WU-MM) | 4010 | G000 |  | 97 |  | 2021-02-15 |  |  | 21285 | 0 | 0 | A 1.5 | R RJ | A 0.65 | A 10 |  | R RJ/CR | 110.00 kg |  | Not Received from R&D Order | AC2สุพาวรรณ/CT5 |  |  |  | 242 mm |  | 22.60 µg/g |  |  |  | 0.3 mg/glv | 8.0 N |  | 26.4 MPa | 746 % |  | 4010 | HY4 |  | 5.2 g | 193.5 PC/KG
Y000130358 | 000000000014010493 (G-D-LOOOGF-B050-WHT-240W-N-G-WU-MM) | 4010 | G000 |  | A1 |  | 2021-02-23 |  |  | 6646 | 0 | 0 | A 0.65 | A AC | A 0.65 | A >10 |  | A >10/MN | 33.90 kg |  | Not Received from R&D Order | GP/CK4 | [15 empty] | 4010 | HY1 |  |  | 197.0 PC/KG
Y000130359 | 000000000014010493 (G-D-LOOOGF-B050-WHT-240W-N-G-WU-MM) | 4010 | G000 |  | A1 |  | 2021-02-23 |  |  | 6449 | 0 | 0 | A 0.65 | A AC | A 0.65 | A >10 |  | A >10/MN | 32.90 kg |  | Not Received from R&D Order | GP/CK4 | [15 empty] | 4010 | HY1 |  |  | 197.0 PC/KG
Y000130574 | 000000000014010493 (G-D-LOOOGF-B050-WHT-240W-N-G-WU-MM) | 4010 | G000 |  | 94 |  | 2021-02-10 |  |  | 30646 | 0 | 0 | A 0.65 | A AC | A 0.65 | A 10 |  | A 10/MN | 157.00 kg |  | Not Received from R&D Order | AC2หุสนีย์/EUห้ามเข้าUS |  |  |  | 243 mm |  | 22.20 µg/g |  |  |  | 0.3 mg/glv | 7.4 N |  | 27.6 MPa | 760 % |  | 4010 | HY4 |  | 5.1 g | 195.2 PC/KG
Y000130575 | 000000000014010493 (G-D-LOOOGF-B050-WHT-240W-N-G-WU-MM) | 4010 | G000 |  | 94 |  | 2021-02-10 |  |  | 3901 | 0 | 0 | A 0.65 | A AC | A 0.65 | A 0.65 |  | A 0.65/BR | 169.00 kg |  | Not Received from R&D Order | AC2หุสนีย์/EUห้ามเข้าUS |  |  |  | 243 mm |  | 22.20 µg/g |  |  |  | 0.3 mg/glv | 7.4 N |  | 27.6 MPa | 760 % |  | 4010 | HY4 |  | 5.1 g | 195.2 PC/KG
Y000130667 | 000000000014010493 (G-D-LOOOGF-B050-WHT-240W-N-G-WU-MM) | 4010 | G000 |  | A1 |  | 2021-02-19 |  |  | 11443 | 0 | 0 | A 0.65 | A AC | A 0.65 | A >10 |  | A >10/MN | 51.00 kg |  | Not Received from R&D Order | GP/CK4 | [15 empty] | 4010 | HY1 |  |  | 225.0 PC/KG
Y000130844 | 000000000014010493 (G-D-LOOOGF-B050-WHT-240W-N-G-WU-MM) | 4010 | G000 |  | 91 |  | 2021-02-15 |  |  | 12901 | 0 | 0 | A 0.65 | A AC | A 0.65 | A 0.65 |  | A 0.65/BR | 148.00 kg |  | Not Received from R&D Order | AC2ธนัญญา | LOTตัวแทนดึงขอบ/ปลิ้น100% |  |  | 242 mm |  | 22.90 µg/g |  |  |  | 0.3 mg/glv | 8.3 N |  | 27.0 MPa | 783 % |  | 4010 | HY4 |  | 5.1 g | 194.6 PC/KG
Y000130961 | 000000000014010493 (G-D-LOOOGF-B050-WHT-240W-N-G-WU-MM) | 4010 | G000 |  | 99 |  | 2021-02-14 |  |  | 2574 | 0 | 0 | A 0.65 | A AC | A 0.65 | A 0.65 |  | A 0.65/BR | 43.00 kg |  | Not Received from R&D Order | AC2สกุณา/CL | [5 empty] | 21.10 µg/g |  |  |  | 0.4 mg/glv | 7.1 N |  | 24.2 MPa | 719 % |  | 4010 | HY4 |  |  | 199.4 PC/KG
Y000131034 | 000000000014010493 (G-D-LOOOGF-B050-WHT-240W-N-G-WU-MM) | 4010 | G000 |  | 91 |  | 2021-02-10 |  |  | 26071 | 0 | 0 | A 2.5 | A AC | A 0.65 | A 10 |  | A 10/MN | 136.00 kg |  | Not Received from R&D Order | AC2หุสนีย์ |  |  |  | 241 mm |  | 22.70 µg/g |  |  |  | 0.2 mg/glv | 7.7 N |  | 27.0 MPa | 766 % |  | 4010 | HY4 |  | 5.2 g | 191.7 PC/KG
Y000131044 | 000000000014010493 (G-D-LOOOGF-B050-WHT-240W-N-G-WU-MM) | 4010 | G000 |  | 99 |  | 2021-02-22 |  |  | 20369 | 0 | 0 | A 1.5 | A AC | A 0.65 | A 0.65 |  | A 1.5/BR | 102.00 kg |  | Not Received from R&D Order | AC2สกุณา/CL |  |  |  | 240 mm |  | 22.80 µg/g |  |  |  | 0.4 mg/glv | 7.8 N |  | 26.8 MPa | 809 % |  | 4010 | HY4 |  | 5.0 g | 199.7 PC/KG
Y000131267 | 000000000014010493 (G-D-LOOOGF-B050-WHT-240W-N-G-WU-MM) | 4010 | G000 |  | 91 |  | 2021-02-07 |  |  | 23900 | 0 | 0 | A 1.0 | A AC | A 0.65 | A 0.65 |  | A 1.0/BR | 125.00 kg |  | Not Received from R&D Order | AC2สกุณา/JN |  |  |  | 245 mm |  | 22.00 µg/g |  |  |  | 0.4 mg/glv | 7.1 N |  | 24.0 MPa | 751 % |  | 4010 | HY4 |  | 5.2 g | 191.2 PC/KG |  | ระบุ JN
Y000131268 | 000000000014010493 (G-D-LOOOGF-B050-WHT-240W-N-G-WU-MM) | 4010 | G000 |  | 91 |  | 2021-02-07 |  |  | 31250 | 0 | 0 | A 1.5 | A AC | A 0.65 | A 0.65 |  | A 1.5/BR | 162.00 kg |  | Not Received from R&D Order | AC2ละออง/JN |  |  |  | 245 mm |  | 22.00 µg/g |  |  |  | 0.4 mg/glv | 7.1 N |  | 24.0 MPa | 751 % |  | 4010 | HY4 |  | 5.2 g | 191.2 PC/KG |  | ระบุ JN
Y000131334 | 000000000014010493 (G-D-LOOOGF-B050-WHT-240W-N-G-WU-MM) | 4010 | G000 |  | 99 |  | 2021-02-25 |  |  | 31079 | 0 | 0 | A 0.65 | A AC | A 0.65 | A 0.65 |  | A 0.65/BR | 158.00 kg |  | Not Received from R&D Order | AC2หุสนีย์/JN |  |  |  | 240 mm |  | 22.90 µg/g |  |  |  | 0.4 mg/glv | 7.6 N |  | 26.4 MPa | 773 % |  | 4010 | HY4 |  | 5.1 g | 196.7 PC/KG |  | ระบุ JN
Y000131532 | 000000000014010493 (G-D-LOOOGF-B050-WHT-240W-N-G-WU-MM) | 4010 | G000 |  | 91 |  | 2021-02-08 |  |  | 7914 | 0 | 0 | A 1.5 | R RJ | A 0.65 | A 0.65 |  | R RJ/CR | 143.00 kg |  | Not Received from R&D Order | AC2สกุณา |  |  |  | 242 mm |  | 21.20 µg/g |  |  |  | 0.4 mg/glv | 7.6 N |  | 25.6 MPa | 744 % |  | 4010 | HY4 |  | 5.1 g | 195.2 PC/KG
Y000131585 | 000000000014010493 (G-D-LOOOGF-B050-WHT-240W-N-G-WU-MM) | 4010 | G000 |  | 94 |  | 2021-02-20 |  |  | 3293 | 0 | 0 | A 0.65 | A AC | A 0.65 | A 0.65 |  | A 0.65/BR | 169.00 kg |  | Not Received from R&D Order | AC2ศิริพร/EUห้ามเข้าUS |  |  |  | 244 mm |  | 22.60 µg/g |  |  |  | 0.6 mg/glv | 7.0 N |  | 24.8 MPa | 761 % |  | 4010 | HY4 |  | 5.1 g | 197.0 PC/KG
Y000131603 | 000000000014010493 (G-D-LOOOGF-B050-WHT-240W-N-G-WU-MM) | 4010 | G000 |  | 99 |  | 2021-02-22 |  |  | 4954 | 0 | 0 | A 1.0 | A AC | A 0.65 | A 0.65 |  | A 1.0/BR | 155.00 kg |  | Not Received from R&D Order | AC2อัญมณี |  |  |  | 241 mm |  | 22.80 µg/g |  |  |  | 0.4 mg/glv | 7.8 N |  | 26.8 MPa | 809 % |  | 4010 | HY4 |  | 5.0 g | 199.7 PC/KG
Y000131619 | 000000000014010493 (G-D-LOOOGF-B050-WHT-240W-N-G-WU-MM) | 4010 | G000 |  | 99 |  | 2021-02-25 |  |  | 4670 | 0 | 0 | A 0.65 | A AC | A 0.65 | A 0.65 |  | A 0.65/BR | 136.00 kg |  | Not Received from R&D Order | AC2หุสนีย์/JN |  |  |  | 240 mm |  | 22.90 µg/g |  |  |  | 0.4 mg/glv | 7.6 N |  | 26.4 MPa | 773 % |  | 4010 | HY4 |  | 5.1 g | 196.1 PC/KG |  | ระบุ JN
Y000131631 | 000000000014010493 (G-D-LOOOGF-B050-WHT-240W-N-G-WU-MM) | 4010 | G000 |  | 94 |  | 2021-02-23 |  |  | 33970 | 0 | 0 | A 0.65 | A AC | A 0.65 | A 0.65 |  | A 0.65/BR | 168.00 kg |  | Not Received from R&D Order | AC2อัญมณี/EUห้ามเข้าUS/CL |  |  |  | 242 mm |  | 23.20 µg/g |  |  |  | 0.7 mg/glv | 7.4 N |  | 26.1 MPa | 816 % |  | 4010 | HY4 |  | 4.9 g | 202.2 PC/KG
Y000131706 | 000000000014010493 (G-D-LOOOGF-B050-WHT-240W-N-G-WU-MM) | 4010 | G000 |  | 99 |  | 2021-02-22 |  |  | 12526 | 0 | 0 | A 1.0 | A AC | A 0.65 | A 0.65 |  | A 1.0/BR | 123.00 kg |  | Not Received from R&D Order | AC2ธนัญญา |  |  |  | 241 mm |  | 22.80 µg/g |  |  |  | 0.4 mg/glv | 7.8 N |  | 26.8 MPa | 809 % |  | 4010 | HY4 |  | 5.0 g | 199.7 PC/KG
Y000140229 | 000000000014010493 (G-D-LOOOGF-B050-WHT-240W-N-G-WU-MM) | 4010 | G000 |  | A1 |  | 2021-02-23 |  |  | 7454 | 0 | 0 | A 0.65 | A AC | A 0.65 | A >10 |  | A >10/MN | 38.00 kg |  | Not Received from R&D Order | GP/CK4 | [15 empty] | 4010 | HY1 |  |  | 197.0 PC/KG
Y000143741 | 000000000014010493 (G-D-LOOOGF-B050-WHT-240W-N-G-WU-MM) | 4010 | G000 |  | A1 |  | 2021-02-23 |  |  | 7887 | 0 | 0 | A 0.65 | A AC | A 0.65 | A >10 |  | A >10/MN | 40.20 kg |  | Not Received from R&D Order | GP/CK4 | [15 empty] | 4010 | HY1 |  |  | 197.0 PC/KG
Y000179807 | 000000000014010493 (G-D-LOOOGF-B050-WHT-240W-N-G-WU-MM) | 4010 | G000 |  | 94 |  | 2021-03-01 |  |  | 27359 | 0 | 0 | A 0.65 | A AC | A 0.65 | A 0.65 |  | A 0.65/BR | 137.00 kg |  | Not Received from R&D Order | AC2สกุณา/EUห้ามเข้าUS/CL | ปรับจำนวนชิ้น |  |  | 240 mm |  | 21.70 µg/g |  |  |  | 0.3 mg/glv | 7.3 N |  | 26.1 MPa | 753 % |  | 4010 | HY4 |  | 5.0 g | 199.7 PC/KG
Y000179845 | 000000000014010493 (G-D-LOOOGF-B050-WHT-240W-N-G-WU-MM) | 4010 | G000 |  | 91 |  | 2021-03-01 |  |  | 29968 | 0 | 0 | A 0.65 | A AC | A 0.65 | A 0.65 |  | A 0.65/BR | 154.00 kg |  | Not Received from R&D Order | AC2สกุณา/CL |  |  |  | 242 mm |  | 20.20 µg/g |  |  |  | 0.3 mg/glv | 7.8 N |  | 28.7 MPa | 767 % |  | 4010 | HY4 |  | 5.1 g | 194.6 PC/KG
Y000179922 | 000000000014010493 (G-D-LOOOGF-B050-WHT-240W-N-G-WU-MM) | 4010 | G000 |  | 94 |  | 2021-03-01 |  |  | 29030 | 0 | 0 | A 0.65 | A AC | A 0.65 | A 0.65 |  | A 0.65/BR | 144.00 kg |  | Not Received from R&D Order | AC2หุสนีย์/EUห้ามเข้าUS/CL |  |  |  | 244 mm |  | 21.70 µg/g |  |  |  | 0.3 mg/glv | 7.3 N |  | 26.1 MPa | 753 % |  | 4010 | HY4 |  | 5.0 g | 199.7 PC/KG
Y000180355 | 000000000014010493 (G-D-LOOOGF-B050-WHT-240W-N-G-WU-MM) | 4010 | G000 |  | 99 |  | 2021-03-02 |  |  | 23964 | 0 | 0 | A 1.0 | A AC | A 0.65 | A 0.65 |  | A 1.0/BR | 120.00 kg |  | Not Received from R&D Order | AC2ศิริพร |  |  |  | 240 mm | [5 empty] | 0.2 mg/glv | [5 empty] | 4010 | HY4 |  | 5.0 g | 199.7 PC/KG
Y000180357 | 000000000014010493 (G-D-LOOOGF-B050-WHT-240W-N-G-WU-MM) | 4010 | G000 |  | 99 |  | 2021-03-02 |  |  | 27359 | 0 | 0 | A 0.65 | A AC | A 0.65 | A 0.65 |  | A 0.65/BR | 137.00 kg |  | Not Received from R&D Order | AC2ธนัญญา |  |  |  | 240 mm | [5 empty] | 0.2 mg/glv | [5 empty] | 4010 | HY4 |  | 5.0 g | 199.7 PC/KG
Y000180365 | 000000000014010493 (G-D-LOOOGF-B050-WHT-240W-N-G-WU-MM) | 4010 | G000 |  | 99 |  | 2021-03-02 |  |  | 17773 | 0 | 0 | A 1.0 | A AC | A 0.65 | A 0.65 |  | A 1.0/BR | 89.00 kg |  | Not Received from R&D Order | AC2ศิริพร |  |  |  | 240 mm | [5 empty] | 0.2 mg/glv | [5 empty] | 4010 | HY4 |  | 5.0 g | 199.7 PC/KG
Y000180640 | 000000000014010493 (G-D-LOOOGF-B050-WHT-240W-N-G-WU-MM) | 4010 | G000 |  | 91 |  | 2021-03-02 |  |  | 26384 | 0 | 0 | A 1.5 | A AC | A 0.65 | A 0.65 |  | A 1.5/BR | 136.00 kg |  | Not Received from R&D Order | AC2หุสนีย์ | LOTตัวแทนดึงขอบ/ปลิ้น100% |  |  | 240 mm | [5 empty] | 0.3 mg/glv | [5 empty] | 4010 | HY4 |  | 5.2 g | 194.0 PC/KG
Y000180641 | 000000000014010493 (G-D-LOOOGF-B050-WHT-240W-N-G-WU-MM) | 4010 | G000 |  | 91 |  | 2021-03-02 |  |  | 24638 | 0 | 0 | A 2.5 | A AC | A 0.65 | A 0.65 |  | A 2.5/BR | 127.00 kg |  | Not Received from R&D Order | AC2หุสนีย์ |  |  |  | 240 mm | [5 empty] | 0.3 mg/glv | [5 empty] | 4010 | HY4 |  | 5.2 g | 194.0 PC/KG
Y000180667 | 000000000014010493 (G-D-LOOOGF-B050-WHT-240W-N-G-WU-MM) | 4010 | G000 |  | 91 |  | 2021-03-02 |  |  | 24923 | 0 | 0 | A 4.0 | A AC | A 0.65 | A 0.65 |  | A 4.0/BR | 129.00 kg |  | Not Received from R&D Order | AC2หุสนีย์ |  |  |  | 240 mm | [5 empty] | 0.3 mg/glv | [5 empty] | 4010 | HY4 |  | 5.2 g | 193.2 PC/KG
Y000180668 | 000000000014010493 (G-D-LOOOGF-B050-WHT-240W-N-G-WU-MM) | 4010 | G000 |  | 91 |  | 2021-03-02 |  |  | 27821 | 0 | 0 | A 1.0 | A AC | A 0.65 | A 0.65 |  | A 1.0/BR | 144.00 kg |  | Not Received from R&D Order | AC2ละออง |  |  |  | 240 mm | [5 empty] | 0.3 mg/glv | [5 empty] | 4010 | HY4 |  | 5.2 g | 193.2 PC/KG
Y000180669 | 000000000014010493 (G-D-LOOOGF-B050-WHT-240W-N-G-WU-MM) | 4010 | G000 |  | 91 |  | 2021-03-02 |  |  | 29560 | 0 | 0 | A 2.5 | A AC | A 0.65 | A 0.65 |  | A 2.5/BR | 153.00 kg |  | Not Received from R&D Order | AC2หุสนีย์ |  |  |  | 240 mm | [5 empty] | 0.3 mg/glv | [5 empty] | 4010 | HY4 |  | 5.2 g | 193.2 PC/KG
Y000180670 | 000000000014010493 (G-D-LOOOGF-B050-WHT-240W-N-G-WU-MM) | 4010 | G000 |  | 91 |  | 2021-03-02 |  |  | 28906 | 0 | 0 | A 2.5 | A AC | A 0.65 | A 0.65 |  | A 2.5/BR | 149.00 kg |  | Not Received from R&D Order | AC2หุสนีย์ |  |  |  | 240 mm | [5 empty] | 0.3 mg/glv | [5 empty] | 4010 | HY4 |  | 5.2 g | 194.0 PC/KG
Y000180671 | 000000000014010493 (G-D-LOOOGF-B050-WHT-240W-N-G-WU-MM) | 4010 | G000 |  | 91 |  | 2021-03-02 |  |  | 26772 | 0 | 0 | A 2.5 | A AC | A 0.65 | A 0.65 |  | A 2.5/BR | 138.00 kg |  | Not Received from R&D Order | AC2หุสนีย์ |  |  |  | 240 mm | [5 empty] | 0.3 mg/glv | [5 empty] | 4010 | HY4 |  | 5.2 g | 194.0 PC/KG
Y000180679 | 000000000014010493 (G-D-LOOOGF-B050-WHT-240W-N-G-WU-MM) | 4010 | G000 |  | 91 |  | 2021-03-02 |  |  | 27434 | 0 | 0 | A 1.0 | A AC | A 0.65 | A 0.65 |  | A 1.0/BR | 142.00 kg |  | Not Received from R&D Order | AC2ละออง |  |  |  | 240 mm | [5 empty] | 0.3 mg/glv | [5 empty] | 4010 | HY4 |  | 5.2 g | 193.2 PC/KG
Y000180680 | 000000000014010493 (G-D-LOOOGF-B050-WHT-240W-N-G-WU-MM) | 4010 | G000 |  | 91 |  | 2021-03-02 |  |  | 27628 | 0 | 0 | A 1.0 | A AC | A 0.65 | A 0.65 |  | A 1.0/BR | 143.00 kg |  | Not Received from R&D Order | AC2หุสนีย์ |  |  |  | 240 mm | [5 empty] | 0.3 mg/glv | [5 empty] | 4010 | HY4 |  | 5.2 g | 193.2 PC/KG
Y000180681 | 000000000014010493 (G-D-LOOOGF-B050-WHT-240W-N-G-WU-MM) | 4010 | G000 |  | 91 |  | 2021-03-02 |  |  | 30652 | 0 | 0 | A 2.5 | A AC | A 0.65 | A 0.65 |  | A 2.5/BR | 158.00 kg |  | Not Received from R&D Order | AC2หุสนีย์ |  |  |  | 240 mm | [5 empty] | 0.3 mg/glv | [5 empty] | 4010 | HY4 |  | 5.2 g | 194.0 PC/KG
Y000180697 | 000000000014010493 (G-D-LOOOGF-B050-WHT-240W-N-G-WU-MM) | 4010 | G000 |  | 91 |  | 2021-03-02 |  |  | 25384 | 0 | 0 | A 1.5 | A AC | A 0.65 | A 0.65 |  | A 1.5/BR | 132.00 kg |  | Not Received from R&D Order | AC2ศิริพร |  |  |  | 240 mm | [5 empty] | 0.3 mg/glv | [5 empty] | 4010 | HY4 |  | 5.2 g | 192.3 PC/KG
Y000180698 | 000000000014010493 (G-D-LOOOGF-B050-WHT-240W-N-G-WU-MM) | 4010 | G000 |  | 91 |  | 2021-03-02 |  |  | 31153 | 0 | 0 | A 1.0 | A AC | A 0.65 | A 0.65 |  | A 1.0/BR | 162.00 kg |  | Not Received from R&D Order | AC2ศิริพร |  |  |  | 240 mm | [5 empty] | 0.3 mg/glv | [5 empty] | 4010 | HY4 |  | 5.2 g | 192.3 PC/KG
Y000180699 | 000000000014010493 (G-D-LOOOGF-B050-WHT-240W-N-G-WU-MM) | 4010 | G000 |  | 91 |  | 2021-03-02 |  |  | 28787 | 0 | 0 | A 1.5 | A AC | A 0.65 | A 0.65 |  | A 1.5/BR | 149.00 kg |  | Not Received from R&D Order | AC2ศิริพร | LOTตัวแทนดึงขอบ/ปลิ้น100% |  |  | 240 mm | [5 empty] | 0.3 mg/glv | [5 empty] | 4010 | HY4 |  | 5.2 g | 192.3 PC/KG
Y000180736 | 000000000014010493 (G-D-LOOOGF-B050-WHT-240W-N-G-WU-MM) | 4010 | G000 |  | 91 |  | 2021-03-02 |  |  | 28076 | 0 | 0 | A 4.0 | A AC | A 0.65 | A 0.65 |  | A 4.0/BR | 146.00 kg |  | Not Received from R&D Order | AC2ธนัญญา |  |  |  | 240 mm | [5 empty] | 0.3 mg/glv | [5 empty] | 4010 | HY4 |  | 5.2 g | 192.3 PC/KG
Y000180737 | 000000000014010493 (G-D-LOOOGF-B050-WHT-240W-N-G-WU-MM) | 4010 | G000 |  | 91 |  | 2021-03-02 |  |  | 21153 | 0 | 0 | A 0.65 | A AC | A 0.65 | A 0.65 |  | A 0.65/BR | 110.00 kg |  | Not Received from R&D Order | AC2ศิริพร |  |  |  | 240 mm | [5 empty] | 0.3 mg/glv | [5 empty] | 4010 | HY4 |  | 5.2 g | 192.6 PC/KG
Y000180738 | 000000000014010493 (G-D-LOOOGF-B050-WHT-240W-N-G-WU-MM) | 4010 | G000 |  | 91 |  | 2021-03-02 |  |  | 26922 | 0 | 0 | A 0.65 | R RJ | A 0.65 | A 0.65 |  | R RJ/CR | 140.00 kg |  | Not Received from R&D Order | AC2ศิริพร/CT5 |  |  |  | 240 mm | [5 empty] | 0.3 mg/glv | [5 empty] | 4010 | HY4 |  | 5.2 g | 192.3 PC/KG
Y000180760 | 000000000014010493 (G-D-LOOOGF-B050-WHT-240W-N-G-WU-MM) | 4010 | G000 |  | 91 |  | 2021-03-02 |  |  | 29083 | 0 | 0 | A 0.65 | A AC | A 0.65 | A 0.65 |  | A 0.65/BR | 151.00 kg |  | Not Received from R&D Order | AC2ธนัญญา |  |  |  | 240 mm | [5 empty] | 0.3 mg/glv | [5 empty] | 4010 | HY4 |  | 5.2 g | 192.6 PC/KG
Y000180761 | 000000000014010493 (G-D-LOOOGF-B050-WHT-240W-N-G-WU-MM) | 4010 | G000 |  | 91 |  | 2021-03-02 |  |  | 24653 | 0 | 0 | A 1.0 | A AC | A 0.65 | A 0.65 |  | A 1.0/BR | 128.00 kg |  | Not Received from R&D Order | AC2ธนัญญา | [15 empty] | 4010 | HY4 |  |  | 192.6 PC/KG
Y000180762 | 000000000014010493 (G-D-LOOOGF-B050-WHT-240W-N-G-WU-MM) | 4010 | G000 |  | 91 |  | 2021-03-02 |  |  | 28845 | 0 | 0 | A 0.65 | A AC | A 0.65 | A 0.65 |  | A 0.65/BR | 150.00 kg |  | Not Received from R&D Order | AC2ธนัญญา |  |  |  | 240 mm | [5 empty] | 0.3 mg/glv | [5 empty] | 4010 | HY4 |  | 5.2 g | 192.6 PC/KG
Y000180777 | 000000000014010493 (G-D-LOOOGF-B050-WHT-240W-N-G-WU-MM) | 4010 | G000 |  | 91 |  | 2021-03-02 |  |  | 26730 | 0 | 0 | A 0.65 | A AC | A 0.65 | A 0.65 |  | A 0.65/BR | 139.00 kg |  | Not Received from R&D Order | AC2ธนัญญา |  |  |  | 240 mm | [5 empty] | 0.3 mg/glv | [5 empty] | 4010 | HY4 |  | 5.2 g | 192.6 PC/KG
Y000180823 | 000000000014010493 (G-D-LOOOGF-B050-WHT-240W-N-G-WU-MM) | 4010 | G000 |  | 94 |  | 2021-03-02 |  |  | 34272 | 0 | 0 | A 1.0 | A AC | A 0.65 | A 0.65 |  | A 1.0/BR | 170.00 kg |  | Not Received from R&D Order | AC2หุสนีย์/EUห้ามเข้าUS |  |  |  | 240 mm | [5 empty] | 0.3 mg/glv | [5 empty] | 4010 | HY4 |  | 5.0 g | 201.6 PC/KG
Y000180988 | 000000000014010493 (G-D-LOOOGF-B050-WHT-240W-N-G-WU-MM) | 4010 | G000 |  | 91 |  | 2021-02-28 |  |  | 30046 | 0 | 0 | A 0.65 | A AC | A 0.65 | A 0.65 |  | A 0.65/BR | 156.00 kg |  | Not Received from R&D Order | AC2อัญมณี |  |  |  | 240 mm |  | 22.50 µg/g |  |  |  | 0.3 mg/glv | 7.9 N |  | 27.2 MPa | 761 % |  | 4010 | HY4 |  | 5.2 g | 193.2 PC/KG
Y000180990 | 000000000014010493 (G-D-LOOOGF-B050-WHT-240W-N-G-WU-MM) | 4010 | G000 |  | 91 |  | 2021-02-28 |  |  | 25116 | 0 | 0 | A 1.5 | A AC | A 0.65 | A 0.65 |  | A 1.5/BR | 130.00 kg |  | Not Received from R&D Order | AC2อัญมณี |  |  |  | 240 mm |  | 22.50 µg/g |  |  |  | 0.3 mg/glv | 7.9 N |  | 27.2 MPa | 761 % |  | 4010 | HY4 |  | 5.2 g | 193.2 PC/KG
Y000181389 | 000000000014010493 (G-D-LOOOGF-B050-WHT-240W-N-G-WU-MM) | 4010 | G000 |  | 94 |  | 2021-03-01 |  |  | 34348 | 0 | 0 | A 1.0 | A AC | A 0.65 | A 0.65 |  | A 1.0/BR | 172.00 kg |  | Not Received from R&D Order | AC2ศิริพร/EUห้ามเข้าUS | LOTตัวแทนดึงขอบ/ปลิ้น100% |  |  | 242 mm |  | 21.70 µg/g |  |  |  | 0.3 mg/glv | 7.3 N |  | 26.1 MPa | 753 % |  | 4010 | HY4 |  | 5.0 g | 200.0 PC/KG
Y000181390 | 000000000014010493 (G-D-LOOOGF-B050-WHT-240W-N-G-WU-MM) | 4010 | G000 |  | 94 |  | 2021-03-01 |  |  | 32546 | 0 | 0 | A 0.65 | A AC | A 0.65 | A 0.65 |  | A 0.65/BR | 162.00 kg |  | Not Received from R&D Order | AC2ศิริพร/EUห้ามเข้าUS |  |  |  | 241 mm |  | 21.70 µg/g |  |  |  | 0.3 mg/glv | 7.3 N |  | 26.1 MPa | 753 % |  | 4010 | HY4 |  | 5.0 g | 200.9 PC/KG
Y000181395 | 000000000014010493 (G-D-LOOOGF-B050-WHT-240W-N-G-WU-MM) | 4010 | G000 |  | 91 |  | 2021-03-01 |  |  | 24570 | 0 | 0 | A 0.65 | A AC | A 0.65 | A 0.65 |  | A 0.65/BR | 130.00 kg |  | Not Received from R&D Order | AC2ศิริพร |  |  |  | 242 mm |  | 20.20 µg/g |  |  |  | 0.3 mg/glv | 7.8 N |  | 28.7 MPa | 767 % |  | 4010 | HY4 |  | 5.3 g | 189.0 PC/KG
Y000181396 | 000000000014010493 (G-D-LOOOGF-B050-WHT-240W-N-G-WU-MM) | 4010 | G000 |  | 94 |  | 2021-03-01 |  |  | 34000 | 0 | 0 | A 1.5 | A AC | A 0.65 | A 0.65 |  | A 1.5/BR | 170.00 kg |  | Not Received from R&D Order | AC2ศิริพร/EUห้ามเข้าUS |  |  |  | 242 mm |  | 21.70 µg/g |  |  |  | 0.3 mg/glv | 7.3 N |  | 26.1 MPa | 753 % |  | 4010 | HY4 |  | 5.0 g | 200.0 PC/KG
Y000181397 | 000000000014010493 (G-D-LOOOGF-B050-WHT-240W-N-G-WU-MM) | 4010 | G000 |  | 94 |  | 2021-03-01 |  |  | 25600 | 0 | 0 | A 0.65 | A AC | A 0.65 | A 0.65 |  | A 0.65/BR | 128.00 kg |  | Not Received from R&D Order | AC2ศิริพร/EUห้ามเข้าUS | [5 empty] | 21.70 µg/g |  |  |  | 0.3 mg/glv | 7.3 N |  | 26.1 MPa | 753 % |  | 4010 | HY4 |  |  | 200.0 PC/KG
Y000181398 | 000000000014010493 (G-D-LOOOGF-B050-WHT-240W-N-G-WU-MM) | 4010 | G000 |  | 94 |  | 2021-03-01 |  |  | 35158 | 0 | 0 | A 0.65 | A AC | A 0.65 | A 0.65 |  | A 0.65/BR | 175.00 kg |  | Not Received from R&D Order | AC2ศิริพร/EUห้ามเข้าUS |  |  |  | 241 mm |  | 21.70 µg/g |  |  |  | 0.3 mg/glv | 7.3 N |  | 26.1 MPa | 753 % |  | 4010 | HY4 |  | 5.0 g | 200.9 PC/KG
Y000181399 | 000000000014010493 (G-D-LOOOGF-B050-WHT-240W-N-G-WU-MM) | 4010 | G000 |  | 94 |  | 2021-03-01 |  |  | 34354 | 0 | 0 | A 0.65 | A AC | A 0.65 | A 0.65 |  | A 0.65/BR | 171.00 kg |  | Not Received from R&D Order | AC2ศิริพร/EUห้ามเข้าUS |  |  |  | 241 mm |  | 21.70 µg/g |  |  |  | 0.3 mg/glv | 7.3 N |  | 26.1 MPa | 753 % |  | 4010 | HY4 |  | 5.0 g | 200.9 PC/KG
Y000181400 | 000000000014010493 (G-D-LOOOGF-B050-WHT-240W-N-G-WU-MM) | 4010 | G000 |  | 94 |  | 2021-03-01 |  |  | 29131 | 0 | 0 | A 0.65 | R RJ | A 0.65 | A 0.65 |  | R RJ/CR | 145.00 kg |  | Not Received from R&D Order | AC2ศิริพร/EUห้ามเข้าUS/CT5 |  |  |  | 241 mm |  | 21.70 µg/g |  |  |  | 0.3 mg/glv | 7.3 N |  | 26.1 MPa | 753 % |  | 4010 | HY4 |  | 5.0 g | 200.9 PC/KG
Y000181401 | 000000000014010493 (G-D-LOOOGF-B050-WHT-240W-N-G-WU-MM) | 4010 | G000 |  | 94 |  | 2021-03-01 |  |  | 28126 | 0 | 0 | A 1.5 | A AC | A 0.65 | A 0.65 |  | A 1.5/BR | 140.00 kg |  | Not Received from R&D Order | AC2ศิริพร/EUห้ามเข้าUS |  |  |  | 241 mm |  | 21.70 µg/g |  |  |  | 0.3 mg/glv | 7.3 N |  | 26.1 MPa | 753 % |  | 4010 | HY4 |  | 5.0 g | 200.9 PC/KG
Y000181411 | 000000000014010493 (G-D-LOOOGF-B050-WHT-240W-N-G-WU-MM) | 4010 | G000 |  | 94 |  | 2021-03-01 |  |  | 30400 | 0 | 0 | A 1.0 | A AC | A 0.65 | A 0.65 |  | A 1.0/BR | 152.00 kg |  | Not Received from R&D Order | AC2ศิริพร/EUห้ามเข้าUS |  |  |  | 242 mm |  | 21.70 µg/g |  |  |  | 0.3 mg/glv | 7.3 N |  | 26.1 MPa | 753 % |  | 4010 | HY4 |  | 5.0 g | 200.0 PC/KG
Y000181412 | 000000000014010493 (G-D-LOOOGF-B050-WHT-240W-N-G-WU-MM) | 4010 | G000 |  | 94 |  | 2021-03-01 |  |  | 29600 | 0 | 0 | A 1.0 | A AC | A 0.65 | A 0.65 |  | A 1.0/BR | 148.00 kg |  | Not Received from R&D Order | AC2ศิริพร/EUห้ามเข้าUS |  |  |  | 242 mm |  | 21.70 µg/g |  |  |  | 0.3 mg/glv | 7.3 N |  | 26.1 MPa | 753 % |  | 4010 | HY4 |  | 5.0 g | 200.0 PC/KG
Y000181413 | 000000000014010493 (G-D-LOOOGF-B050-WHT-240W-N-G-WU-MM) | 4010 | G000 |  | 94 |  | 2021-03-01 |  |  | 25200 | 0 | 0 | A 0.65 | A AC | A 0.65 | A 0.65 |  | A 0.65/BR | 126.00 kg |  | Not Received from R&D Order | AC2ศิริพร/EUห้ามเข้าUS |  |  |  | 242 mm |  | 21.70 µg/g |  |  |  | 0.3 mg/glv | 7.3 N |  | 26.1 MPa | 753 % |  | 4010 | HY4 |  | 5.0 g | 200.0 PC/KG
Y000181420 | 000000000014010493 (G-D-LOOOGF-B050-WHT-240W-N-G-WU-MM) | 4010 | G000 |  | 97 |  | 2021-03-01 |  |  | 2004 | 0 | 0 | A 0.65 | A AC | A 0.65 | A 0.65 |  | A 0.65/BR | 132.00 kg |  | Not Received from R&D Order | AC2สกุณา |  |  |  | 240 mm | [5 empty] | 0.4 mg/glv | 7.6 N |  | 26.0 MPa | 727 % |  | 4010 | HY4 |  | 5.1 g | 197.0 PC/KG
Y000181439 | 000000000014010493 (G-D-LOOOGF-B050-WHT-240W-N-G-WU-MM) | 4010 | G000 |  | 97 |  | 2021-03-01 |  |  | 29807 | 0 | 0 | A 1.5 | A AC | A 0.65 | A 0.65 |  | A 1.5/BR | 152.00 kg |  | Not Received from R&D Order | AC2ศิริพร |  |  |  | 241 mm | [5 empty] | 0.4 mg/glv | 7.6 N |  | 26.0 MPa | 727 % |  | 4010 | HY4 |  | 5.1 g | 196.1 PC/KG
Y000181470 | 000000000014010493 (G-D-LOOOGF-B050-WHT-240W-N-G-WU-MM) | 4010 | G000 |  | 99 |  | 2021-03-01 |  |  | 32304 | 0 | 0 | A 1.5 | A AC | A 0.65 | A 0.65 |  | A 1.5/BR | 160.00 kg |  | Not Received from R&D Order | AC2ศิริพร | LOTตัวแทนดึงขอบ/ปลิ้น100% |  |  | 242 mm |  | 21.60 µg/g |  |  |  | 0.2 mg/glv | 7.4 N |  | 27.2 MPa | 763 % |  | 4010 | HY4 |  | 5.0 g | 201.9 PC/KG
Y000181473 | 000000000014010493 (G-D-LOOOGF-B050-WHT-240W-N-G-WU-MM) | 4010 | G000 |  | 91 |  | 2021-03-01 |  |  | 10557 | 0 | 0 | A 1.0 | A AC | A 0.65 | A 0.65 |  | A 1.0/BR | 54.00 kg |  | Not Received from R&D Order | AC2อัญมณี/CL | ปรับจำนวนชิ้น |  |  | 241 mm |  | 20.20 µg/g |  |  |  | 0.3 mg/glv | 7.8 N |  | 28.7 MPa | 767 % |  | 4010 | HY4 |  | 5.1 g | 195.5 PC/KG
Y000181489 | 000000000014010493 (G-D-LOOOGF-B050-WHT-240W-N-G-WU-MM) | 4010 | G000 |  | 91 |  | 2021-03-01 |  |  | 28350 | 0 | 0 | A 0.65 | A AC | A 0.65 | A 0.65 |  | A 0.65/BR | 150.00 kg |  | Not Received from R&D Order | AC2ศิริพร |  |  |  | 242 mm |  | 20.20 µg/g |  |  |  | 0.3 mg/glv | 7.8 N |  | 28.7 MPa | 767 % |  | 4010 | HY4 |  | 5.3 g | 189.0 PC/KG
Y000181494 | 000000000014010493 (G-D-LOOOGF-B050-WHT-240W-N-G-WU-MM) | 4010 | G000 |  | 94 |  | 2021-03-01 |  |  | 29955 | 0 | 0 | A 0.65 | R RJ | A 0.65 | A 0.65 |  | R RJ/CR | 150.00 kg |  | Not Received from R&D Order | AC2สกุณา/EUห้ามเข้าUS/CT5 |  |  |  | 240 mm |  | 21.70 µg/g |  |  |  | 0.3 mg/glv | 7.3 N |  | 26.1 MPa | 753 % |  | 4010 | HY4 |  | 5.0 g | 199.7 PC/KG
Y000181501 | 000000000014010493 (G-D-LOOOGF-B050-WHT-240W-N-G-WU-MM) | 4010 | G000 |  | 99 |  | 2021-03-01 |  |  | 14154 | 0 | 0 | A 0.65 | A AC | A 0.65 | A 0.65 |  | A 0.65/BR | 70.00 kg |  | Not Received from R&D Order | AC2สกุณา |  |  |  | 240 mm |  | 21.60 µg/g |  |  |  | 0.2 mg/glv | 7.4 N |  | 27.2 MPa | 763 % |  | 4010 | HY4 |  | 4.9 g | 202.2 PC/KG
Y000181551 | 000000000014010493 (G-D-LOOOGF-B050-WHT-240W-N-G-WU-MM) | 4010 | G000 |  | 94 |  | 2021-03-01 |  |  | 29375 | 0 | 0 | A 0.65 | A AC | A 0.65 | A 0.65 |  | A 0.65/BR | 146.00 kg |  | Not Received from R&D Order | AC2สุพาวรรณ/EUห้ามเข้าUS |  |  |  | 240 mm |  | 21.70 µg/g |  |  |  | 0.3 mg/glv | 7.3 N |  | 26.1 MPa | 753 % |  | 4010 | HY4 |  | 5.0 g | 201.2 PC/KG
Y000181575 | 000000000014010493 (G-D-LOOOGF-B050-WHT-240W-N-G-WU-MM) | 4010 | G000 |  | 97 |  | 2021-03-01 |  |  | 27202 | 0 | 0 | A 1.5 | A AC | A 0.65 | A 1.0 |  | A 1.5/BR | 140.00 kg |  | Not Received from R&D Order | AC2ศิริพร |  |  |  | 242 mm | [5 empty] | 0.4 mg/glv | 7.6 N |  | 26.0 MPa | 727 % |  | 4010 | HY4 |  | 5.1 g | 194.3 PC/KG
Y000181582 | 000000000014010493 (G-D-LOOOGF-B050-WHT-240W-N-G-WU-MM) | 4010 | G000 |  | 94 |  | 2021-02-28 |  |  | 1086 | 0 | 0 | A 0.65 | A AC | A 0.65 | A 0.65 |  | A 0.65/BR | 143.00 kg |  | Not Received from R&D Order | AC2สกุณา/EUห้ามเข้าUS/CL |  |  |  | 240 mm |  | 21.00 µg/g |  |  |  | 0.5 mg/glv | 7.1 N |  | 26.4 MPa | 746 % |  | 4010 | HY4 |  | 4.9 g | 203.4 PC/KG
Y000181660 | 000000000014010493 (G-D-LOOOGF-B050-WHT-240W-N-G-WU-MM) | 4010 | G000 |  | 94 |  | 2021-03-01 |  |  | 32997 | 0 | 0 | A 0.65 | A AC | A 0.65 | A 0.65 |  | A 0.65/BR | 164.00 kg |  | Not Received from R&D Order | AC2สุพาวรรณ/EUห้ามเข้าUS |  |  |  | 244 mm |  | 21.70 µg/g |  |  |  | 0.3 mg/glv | 7.3 N |  | 26.1 MPa | 753 % |  | 4010 | HY4 |  | 5.0 g | 199.7 PC/KG
Y000181661 | 000000000014010493 (G-D-LOOOGF-B050-WHT-240W-N-G-WU-MM) | 4010 | G000 |  | 94 |  | 2021-03-01 |  |  | 25150 | 0 | 0 | A 0.65 | A AC | A 0.65 | A 0.65 |  | A 0.65/BR | 125.00 kg |  | Not Received from R&D Order | AC2อัญมณี/EUห้ามเข้าUS |  |  |  | 240 mm |  | 21.70 µg/g |  |  |  | 0.3 mg/glv | 7.3 N |  | 26.1 MPa | 753 % |  | 4010 | HY4 |  | 5.0 g | 201.2 PC/KG
Y000181662 | 000000000014010493 (G-D-LOOOGF-B050-WHT-240W-N-G-WU-MM) | 4010 | G000 |  | 94 |  | 2021-03-01 |  |  | 20724 | 0 | 0 | A 1.5 | A AC | A 0.65 | A 0.65 |  | A 1.5/BR | 103.00 kg |  | Not Received from R&D Order | AC2อัญมณี/EUห้ามเข้าUS |  |  |  | 240 mm |  | 21.70 µg/g |  |  |  | 0.3 mg/glv | 7.3 N |  | 26.1 MPa | 753 % |  | 4010 | HY4 |  | 5.0 g | 201.2 PC/KG
Y000181671 | 000000000014010493 (G-D-LOOOGF-B050-WHT-240W-N-G-WU-MM) | 4010 | G000 |  | 99 |  | 2021-02-26 |  |  | 27328 | 0 | 0 | A 0.65 | A AC | A 0.65 | A 0.65 |  | A 0.65/BR | 140.00 kg |  | Not Received from R&D Order | AC2ละออง | CL |  |  | 240 mm |  | 21.60 µg/g |  |  |  | 0.4 mg/glv | 6.7 N |  | 24.2 MPa | 759 % |  | 4010 | HY4 |  | 5.1 g | 195.2 PC/KG
Y000181698 | 000000000014010493 (G-D-LOOOGF-B050-WHT-240W-N-G-WU-MM) | 4010 | G000 |  | 99 |  | 2021-03-01 |  |  | 2352 | 0 | 0 | A 0.65 | A AC | A 0.65 | A 0.65 |  | A 0.65/BR | 160.00 kg |  | Not Received from R&D Order | AC2สกุณา |  |  |  | 240 mm |  | 21.60 µg/g |  |  |  | 0.2 mg/glv | 7.4 N |  | 27.2 MPa | 763 % |  | 4010 | HY4 |  | 4.9 g | 202.2 PC/KG
Y000181811 | 000000000014010493 (G-D-LOOOGF-B050-WHT-240W-N-G-WU-MM) | 4010 | G000 |  | 97 |  | 2021-02-26 |  |  | 3247 | 0 | 0 | A 0.65 | A AC | A 0.65 | A 0.65 |  | A 0.65/BR | 148.00 kg |  | Not Received from R&D Order | AC2หุสนีย์ |  |  |  | 242 mm |  | 21.40 µg/g |  |  |  | 0.5 mg/glv | 7.6 N |  | 25.6 MPa | 805 % |  | 4010 | HY4 |  | 5.2 g | 191.7 PC/KG
Y000182009 | 000000000014010493 (G-D-LOOOGF-B050-WHT-240W-N-G-WU-MM) | 4010 | G000 |  | 99 |  | 2021-02-25 |  |  | 20654 | 0 | 0 | A 0.65 | A AC | A 0.65 | A 0.65 |  | A 0.65/BR | 105.00 kg |  | Not Received from R&D Order | AC2อัญมณี/JN/CL |  |  |  | 240 mm |  | 22.90 µg/g |  |  |  | 0.4 mg/glv | 7.6 N |  | 26.4 MPa | 773 % |  | 4010 | HY4 |  | 5.1 g | 196.7 PC/KG |  | ระบุ JN
Y000182037 | 000000000014010493 (G-D-LOOOGF-B050-WHT-240W-N-G-WU-MM) | 4010 | G000 |  | 91 |  | 2021-02-25 |  |  | 25962 | 0 | 0 | A 0.65 | A AC | A 0.65 | A 0.65 |  | A 0.65/BR | 136.00 kg |  | Not Received from R&D Order | AC2อัญมณี/CL |  |  |  | 241 mm |  | 23.00 µg/g |  |  |  | 0.3 mg/glv | 8.0 N |  | 25.5 MPa | 817 % |  | 4010 | HY4 |  | 5.2 g | 190.9 PC/KG
Y000031949 | 000000000014010493 (G-D-LOOOGF-B050-WHT-240W-N-G-WU-MM) | 4010 | G001 |  | 91 |  | 2021-01-14 |  |  | 2400 | 0 | 0 | A 4.0 | A AC | A 0.65 | A 0.65 |  | A 4.0/BR | 136.08 kg |  | Not Received from R&D Order | AC2หุสนีย์ |  |  |  | 243 mm |  | 22.60 µg/g |  |  |  | 0.6 mg/glv | 7.1 N |  | 23.3 MPa | 782 % |  | 4010 | HY4 |  | 5.2 g | 194.0 PC/KG |  | HG091004
Y000033989 | 000000000014010493 (G-D-LOOOGF-B050-WHT-240W-N-G-WU-MM) | 4010 | G001 |  | 94 |  | 2021-01-12 |  |  | 5000 | 0 | 0 | A 2.5 | A AC | A 0.65 | A 0.65 |  | A 2.5/BR | 151.34 kg |  | Not Received from R&D Order | AC2อัญมณี/EUห้ามเข้าUS | [5 empty] | 22.70 µg/g |  |  |  | 0.7 mg/glv | 7.4 N |  | 25.3 MPa | 767 % |  | 4010 | HY4 |  |  | 202.2 PC/KG |  | HG094001
Y000034002 | 000000000014010493 (G-D-LOOOGF-B050-WHT-240W-N-G-WU-MM) | 4010 | G001 |  | 97 |  | 2021-01-12 |  |  | 925 | 0 | 0 | A 2.5 | A AC | A 0.65 | A 0.65 |  | A 2.5/BR | 139.00 kg |  | Not Received from R&D Order | AC2หุสนีย์/JN |  |  |  | 242 mm |  | 21.80 µg/g |  |  |  | 0.9 mg/glv | 7.6 N |  | 22.5 MPa | 728 % |  | 4010 | HY4 |  | 5.1 g | 196.4 PC/KG |  | ระบุ JN
Y000034543 | 000000000014010493 (G-D-LOOOGF-B050-WHT-240W-N-G-WU-MM) | 4010 | G001 |  | 97 |  | 2021-01-07 |  |  | 30000 | 0 | 0 | A 2.5 | A AC | A 0.65 | A 0.65 |  | A 2.5/BR | 154.88 kg |  | Not Received from R&D Order | AC2อัญมณี |  |  |  | 245 mm |  | 21.70 µg/g |  |  |  | 0.4 mg/glv | 7.1 N |  | 21.5 MPa | 785 % |  | 4010 | HY4 |  | 5.1 g | 194.6 PC/KG |  | HG097003
Y000034595 | 000000000014010493 (G-D-LOOOGF-B050-WHT-240W-N-G-WU-MM) | 4010 | G001 |  | 99 |  | 2021-01-09 |  |  | 23400 | 0 | 0 | A 4.0 | A AC | A 0.65 | A 0.65 |  | A 4.0/BR | 121.31 kg |  | Not Received from R&D Order | AC2ศิริพร | LOTตัวแทนดึงขอบ/ปลิ้น100% |  |  | 243 mm | [5 empty] | 0.5 mg/glv | 8.3 N |  | 29.8 MPa | 796 % |  | 4010 | HY4 |  | 5.2 g | 194.0 PC/KG |  | HG099002
Y000034641 | 000000000014010493 (G-D-LOOOGF-B050-WHT-240W-N-G-WU-MM) | 4010 | G001 |  | 91 |  | 2021-01-10 |  |  | 2000 | 0 | 0 | A 2.5 | A AC | A 0.65 | A 0.65 |  | A 2.5/BR | 157.40 kg |  | Not Received from R&D Order | AC2สกุณา |  |  |  | 242 mm |  | 22.10 µg/g |  |  |  | 0.5 mg/glv | 7.6 N |  | 26.7 MPa | 760 % |  | 4010 | HY4 |  | 5.2 g | 190.6 PC/KG |  | HG091004
Y000034713 | 000000000014010493 (G-D-LOOOGF-B050-WHT-240W-N-G-WU-MM) | 4010 | G001 |  | 91 |  | 2021-01-09 |  |  | 10000 | 0 | 0 | A 2.5 | A AC | A 0.65 | A 0.65 |  | A 2.5/BR | 158.56 kg |  | Not Received from R&D Order | AC2ศิริพร |  |  |  | 241 mm | [5 empty] | 0.3 mg/glv | 8.2 N |  | 24.5 MPa | 752 % |  | 4010 | HY4 |  | 5.1 g | 194.9 PC/KG |  | HG091004
Y000035148 | 000000000014010493 (G-D-LOOOGF-B050-WHT-240W-N-G-WU-MM) | 4010 | G001 |  | 99 |  | 2021-01-08 |  |  | 8200 | 0 | 0 | A 4.0 | A AC | A 0.65 | A 0.65 |  | A 4.0/BR | 155.80 kg |  | Not Received from R&D Order | AC2อัญมณี |  |  |  | 242 mm |  | 21.90 µg/g |  |  |  | 0.5 mg/glv | 8.1 N |  | 26.4 MPa | 793 % |  | 4010 | HY4 |  | 5.1 g | 196.4 PC/KG |  | HG099002
Y000035174 | 000000000014010493 (G-D-LOOOGF-B050-WHT-240W-N-G-WU-MM) | 4010 | G001 |  | 99 |  | 2021-01-08 |  |  | 28800 | 0 | 0 | A 4.0 | A AC | A 0.65 | A 0.65 |  | A 4.0/BR | 146.64 kg |  | Not Received from R&D Order | AC2อัญมณี |  |  |  | 242 mm |  | 21.90 µg/g |  |  |  | 0.5 mg/glv | 8.1 N |  | 26.4 MPa | 793 % |  | 4010 | HY4 |  | 5.1 g | 196.4 PC/KG |  | HG099002
Y000035291 | 000000000014010493 (G-D-LOOOGF-B050-WHT-240W-N-G-WU-MM) | 4010 | G001 |  | 99 |  | 2021-01-08 |  |  | 27000 | 0 | 0 | A 4.0 | A AC | A 0.65 | A 0.65 |  | A 4.0/BR | 138.11 kg |  | Not Received from R&D Order | AC2ศิริพร |  |  |  | 242 mm |  | 21.90 µg/g |  |  |  | 0.5 mg/glv | 8.1 N |  | 26.4 MPa | 793 % |  | 4010 | HY4 |  | 5.1 g | 195.5 PC/KG |  | HG099002
Y000035462 | 000000000014010493 (G-D-LOOOGF-B050-WHT-240W-N-G-WU-MM) | 4010 | G001 |  | 94 |  | 2021-01-09 |  |  | 21600 | 0 | 0 | A 2.5 | A AC | A 0.65 | A 0.65 |  | A 2.5/BR | 107.14 kg |  | Not Received from R&D Order | AC2ละออง/EUห้ามเข้าUS |  |  |  | 243 mm | [5 empty] | 0.4 mg/glv | 7.3 N |  | 23.9 MPa | 732 % |  | 4010 | HY4 |  | 5.0 g | 201.6 PC/KG |  | HG094001
Y000036568 | 000000000014010493 (G-D-LOOOGF-B050-WHT-240W-N-G-WU-MM) | 4010 | G001 |  | 97 |  | 2021-01-07 |  |  | 26000 | 0 | 0 | A 2.5 | A AC | A 0.65 | A 0.65 |  | A 2.5/BR | 134.23 kg |  | Not Received from R&D Order | ACศิริพร |  |  |  | 240 mm |  | 21.70 µg/g |  |  |  | 0.4 mg/glv | 7.1 N |  | 21.5 MPa | 785 % |  | 4010 | HY4 |  | 5.1 g | 195.8 PC/KG |  | HG097003
Y000075843 | 000000000014010493 (G-D-LOOOGF-B050-WHT-240W-N-G-WU-MM) | 4010 | G001 |  | 99 |  | 2021-02-01 |  |  | 3076 | 0 | 0 | A 0.65 | A AC | A 0.65 | A 4.0 |  | A 0.65/BR | 120.00 kg |  | Not Received from R&D Order | AC2สกุณา | LOTตัวแทนดึงขอบ/ปลิ้น100% |  |  | 242 mm |  | 21.20 µg/g |  |  |  | 0.4 mg/glv | 7.4 N |  | 24.3 MPa | 732 % |  | 4010 | HY4 |  | 5.1 g | 196.7 PC/KG
Y000076328 | 000000000014010493 (G-D-LOOOGF-B050-WHT-240W-N-G-WU-MM) | 4010 | G001 |  | 91 |  | 2021-02-06 |  |  | 4000 | 0 | 0 | A 2.5 | A AC | A 0.65 | A 0.65 |  | A 2.5/BR | 153.69 kg |  | Not Received from R&D Order | AC2หุสนีย์ |  |  |  | 244 mm |  | 21.10 µg/g |  |  |  | 0.3 mg/glv | 7.3 N |  | 25.7 MPa | 723 % |  | 4010 | HY4 |  | 5.1 g | 194.3 PC/KG |  | ระบุ JN
Y000076763 | 000000000014010493 (G-D-LOOOGF-B050-WHT-240W-N-G-WU-MM) | 4010 | G001 |  | 99 |  | 2021-02-17 |  |  | 30000 | 0 | 0 | A 2.5 | A AC | A 0.65 | A 0.65 |  | A 2.5/BR | 150.91 kg |  | Not Received from R&D Order | AC2หุสนีย์ |  |  |  | 242 mm |  | 23.30 µg/g |  |  |  | 0.3 mg/glv | 7.4 N |  | 26.4 MPa | 733 % |  | 4010 | HY4 |  | 5.0 g | 198.8 PC/KG
Y000076791 | 000000000014010493 (G-D-LOOOGF-B050-WHT-240W-N-G-WU-MM) | 4010 | G001 |  | 91 |  | 2021-02-17 |  |  | 28000 | 0 | 0 | A 2.5 | A AC | A 0.65 | A 0.65 |  | A 2.5/BR | 143.22 kg |  | Not Received from R&D Order | AC2ธนัญญา |  |  |  | 242 mm |  | 22.90 µg/g |  |  |  | 0.3 mg/glv | 7.8 N |  | 26.9 MPa | 783 % |  | 4010 | HY4 |  | 5.2 g | 193.7 PC/KG
Y000076832 | 000000000014010493 (G-D-LOOOGF-B050-WHT-240W-N-G-WU-MM) | 4010 | G001 |  | 91 |  | 2021-02-17 |  |  | 30000 | 0 | 0 | A 2.5 | A AC | A 0.65 | A 0.65 |  | A 2.5/BR | 157.15 kg |  | Not Received from R&D Order | AC2หุสนีย์ |  |  |  | 242 mm |  | 22.90 µg/g |  |  |  | 0.3 mg/glv | 7.8 N |  | 26.9 MPa | 783 % |  | 4010 | HY4 |  | 5.2 g | 190.9 PC/KG
Y000076907 | 000000000014010493 (G-D-LOOOGF-B050-WHT-240W-N-G-WU-MM) | 4010 | G001 |  | 97 |  | 2021-02-17 |  |  | 4000 | 0 | 0 | A 1.5 | A AC | A 0.65 | A 0.65 |  | A 1.5/BR | 124.42 kg |  | Not Received from R&D Order | AC2อัญมณี |  |  |  | 242 mm |  | 22.50 µg/g |  |  |  | 0.3 mg/glv | 7.7 N |  | 27.5 MPa | 770 % |  | 4010 | HY4 |  | 5.2 g | 192.9 PC/KG
Y000077071 | 000000000014010493 (G-D-LOOOGF-B050-WHT-240W-N-G-WU-MM) | 4010 | G001 |  | 99 |  | 2021-02-01 |  |  | 30000 | 0 | 0 | A 0.65 | A AC | A 0.65 | A 6.5 |  | A 6.5/MN | 152.52 kg |  | Not Received from R&D Order | AC2สกุณา |  |  |  | 242 mm |  | 21.20 µg/g |  |  |  | 0.4 mg/glv | 7.4 N |  | 24.3 MPa | 732 % |  | 4010 | HY4 |  | 5.1 g | 196.7 PC/KG
Y000077268 | 000000000014010493 (G-D-LOOOGF-B050-WHT-240W-N-G-WU-MM) | 4010 | G001 |  | 94 |  | 2021-02-06 |  |  | 30000 | 0 | 0 | A 2.5 | A AC | A 0.65 | A 0.65 |  | A 2.5/BR | 150.23 kg |  | Not Received from R&D Order | AC2หุสนีย์/EUห้ามเข้าUS |  |  |  | 240 mm |  | 22.40 µg/g |  |  |  | 0.3 mg/glv | 7.0 N |  | 24.6 MPa | 739 % |  | 4010 | HY4 |  | 5.0 g | 199.7 PC/KG
Y000077290 | 000000000014010493 (G-D-LOOOGF-B050-WHT-240W-N-G-WU-MM) | 4010 | G001 |  | 94 |  | 2021-02-06 |  |  | 4000 | 0 | 0 | A 0.65 | A AC | A 0.65 | A 0.65 |  | A 0.65/BR | 152.75 kg |  | Not Received from R&D Order | AC2สกุณา/EUห้ามเข้าUS |  |  |  | 243 mm |  | 22.40 µg/g |  |  |  | 0.3 mg/glv | 7.0 N |  | 24.6 MPa | 739 % |  | 4010 | HY4 |  | 5.1 g | 195.8 PC/KG
Y000077556 | 000000000014010493 (G-D-LOOOGF-B050-WHT-240W-N-G-WU-MM) | 4010 | G001 |  | 99 |  | 2021-01-31 |  |  | 5000 | 0 | 0 | A 2.5 | A AC | A 0.65 | A 0.65 |  | A 2.5/BR | 139.97 kg |  | Not Received from R&D Order | AC2ละออง |  |  |  | 240 mm |  | 22.10 µg/g |  |  |  | 0.4 mg/glv | 7.4 N |  | 24.9 MPa | 776 % |  | 4010 | HY4 |  | 5.2 g | 192.9 PC/KG
Y000079417 | 000000000014010493 (G-D-LOOOGF-B050-WHT-240W-N-G-WU-MM) | 4010 | G001 |  | 91 |  | 2021-01-22 |  |  | 20000 | 0 | 0 | A 2.5 | A AC | A 0.65 | A 0.65 |  | A 2.5/BR | 153.45 kg |  | Not Received from R&D Order | AC2อัญมณี/JN | LOTตัวแทนดึงขอบ/ปลิ้น100% |  |  | 241 mm |  | 22.70 µg/g |  |  |  | 0.2 mg/glv | 7.1 N |  | 25.4 MPa | 754 % |  | 4010 | HY4 |  | 5.1 g | 195.8 PC/KG |  | ระบุ JN
Y000079984 | 000000000014010493 (G-D-LOOOGF-B050-WHT-240W-N-G-WU-MM) | 4010 | G001 |  | 91 |  | 2021-01-26 |  |  | 3000 | 0 | 0 | A 2.5 | A AC | A 0.65 | A 0.65 |  | A 2.5/BR | 160.34 kg |  | Not Received from R&D Order | AC2อัญมณี/JN |  |  |  | 242 mm |  | 22.10 µg/g |  |  |  | 0.6 mg/glv | 8.0 N |  | 26.0 MPa | 810 % |  | 4010 | HY4 |  | 5.3 g | 187.1 PC/KG |  | ระบุ JN
Y000080040 | 000000000014010493 (G-D-LOOOGF-B050-WHT-240W-N-G-WU-MM) | 4010 | G001 |  | 99 |  | 2021-01-29 |  |  | 3000 | 0 | 0 | A 0.65 | R RJ | A 0.65 | A 0.65 |  | R RJ/CR | 130.21 kg |  | Not Received from R&D Order | AC2หุสนีย์ |  |  |  | 241 mm |  | 22.70 µg/g |  |  |  | 0.4 mg/glv | 6.9 N |  | 23.8 MPa | 734 % |  | 4010 | HY4 |  | 5.2 g | 192.0 PC/KG |  | ระบุ JN
Y000081255 | 000000000014010493 (G-D-LOOOGF-B050-WHT-240W-N-G-WU-MM) | 4010 | G001 |  | 97 |  | 2021-01-20 |  |  | 24000 | 0 | 0 | A 1.5 | R RJ | A 0.65 | A 0.65 |  | R RJ/CR | 118.34 kg |  | Not Received from R&D Order | AC2อัญมณี |  |  |  | 242 mm |  | 22.10 µg/g |  |  |  | 0.2 mg/glv | 7.5 N |  | 25.3 MPa | 804 % |  | 4010 | HY4 |  | 4.9 g | 202.8 PC/KG |  | ระบุ JN
Y000125673 | 000000000014010493 (G-D-LOOOGF-B050-WHT-240W-N-G-WU-MM) | 4010 | G001 |  | 91 |  | 2021-02-24 |  |  | 30000 | 0 | 0 | A 2.5 | A AC | A 0.65 | A 0.65 |  | A 2.5/BR | 161.12 kg |  | Not Received from R&D Order | AC2หุสนีย์ |  |  |  | 240 mm |  | 21.20 µg/g |  |  |  | 0.7 mg/glv | 7.6 N |  | 23.8 MPa | 779 % |  | 4010 | HY4 |  | 5.3 g | 187.6 PC/KG
Y000126042 | 000000000014010493 (G-D-LOOOGF-B050-WHT-240W-N-G-WU-MM) | 4010 | G001 |  | 91 |  | 2021-02-26 |  |  | 25200 | 0 | 0 | A 2.5 | A AC | A 0.65 | A 0.65 |  | A 2.5/BR | 136.07 kg |  | Not Received from R&D Order | AC2หุสนีย์ |  |  |  | 243 mm |  | 20.80 µg/g |  |  |  | 0.3 mg/glv | 7.6 N |  | 26.4 MPa | 793 % |  | 4010 | HY4 |  | 5.3 g | 189.5 PC/KG
Y000126073 | 000000000014010493 (G-D-LOOOGF-B050-WHT-240W-N-G-WU-MM) | 4010 | G001 |  | 99 |  | 2021-03-01 |  |  | 26000 | 0 | 0 | A 0.65 | A AC | A 0.65 | A 0.65 |  | A 0.65/BR | 128.97 kg |  | Not Received from R&D Order | AC2อัญมณี |  |  |  | 243 mm |  | 21.60 µg/g |  |  |  | 0.2 mg/glv | 7.4 N |  | 27.2 MPa | 763 % |  | 4010 | HY4 |  | 5.0 g | 201.6 PC/KG
Y000126074 | 000000000014010493 (G-D-LOOOGF-B050-WHT-240W-N-G-WU-MM) | 4010 | G001 |  | 99 |  | 2021-03-01 |  |  | 30000 | 0 | 0 | A 0.65 | A AC | A 0.65 | A 0.65 |  | A 0.65/BR | 148.81 kg |  | Not Received from R&D Order | AC2อัญมณี |  |  |  | 243 mm |  | 21.60 µg/g |  |  |  | 0.2 mg/glv | 7.4 N |  | 27.2 MPa | 763 % |  | 4010 | HY4 |  | 5.0 g | 201.6 PC/KG
Y000126075 | 000000000014010493 (G-D-LOOOGF-B050-WHT-240W-N-G-WU-MM) | 4010 | G001 |  | 99 |  | 2021-03-01 |  |  | 30000 | 0 | 0 | A 1.0 | A AC | A 0.65 | A 0.65 |  | A 1.0/BR | 148.81 kg |  | Not Received from R&D Order | AC2อัญมณี |  |  |  | 243 mm |  | 21.60 µg/g |  |  |  | 0.2 mg/glv | 7.4 N |  | 27.2 MPa | 763 % |  | 4010 | HY4 |  | 5.0 g | 201.6 PC/KG
Y000126208 | 000000000014010493 (G-D-LOOOGF-B050-WHT-240W-N-G-WU-MM) | 4010 | G001 |  | 99 |  | 2021-02-23 |  |  | 30000 | 0 | 0 | A 1.0 | R RJ | A 0.65 | A 0.65 |  | R RJ/CR | 152.75 kg |  | Not Received from R&D Order | AC2หุสนีย์ | CT5 |  |  | 240 mm |  | 21.70 µg/g |  |  |  | 0.4 mg/glv | 7.0 N |  | 24.3 MPa | 788 % |  | 4010 | HY4 |  | 5.1 g | 196.4 PC/KG |  | ระบุ JN
Y000126287 | 000000000014010493 (G-D-LOOOGF-B050-WHT-240W-N-G-WU-MM) | 4010 | G001 |  | 99 |  | 2021-02-23 |  |  | 20000 | 0 | 0 | A 0.65 | R RJ | A 0.65 | A 0.65 |  | R RJ/CR | 99.06 kg |  | Not Received from R&D Order | AC2อัญมณี/CT5 |  |  |  | 243 mm |  | 21.70 µg/g |  |  |  | 0.4 mg/glv | 7.0 N |  | 24.3 MPa | 788 % |  | 4010 | HY4 |  | 5.0 g | 201.9 PC/KG |  | ระบุ JN
Y000126424 | 000000000014010493 (G-D-LOOOGF-B050-WHT-240W-N-G-WU-MM) | 4010 | G001 |  | 97 |  | 2021-02-24 |  |  | 25000 | 0 | 0 | A 0.65 | R RJ | A 0.65 | A 0.65 |  | R RJ/CR | 136.17 kg |  | Not Received from R&D Order | AC2ศิริพร/ห้ามเข้าUS/CT5 | LOTตัวแทนดึงขอบ/ปลิ้น100% |  |  | 240 mm |  | 21.40 µg/g |  |  |  | 0.3 mg/glv | 7.8 N |  | 23.5 MPa | 788 % |  | 4010 | HY4 |  | 5.4 g | 183.6 PC/KG
Y000126527 | 000000000014010493 (G-D-LOOOGF-B050-WHT-240W-N-G-WU-MM) | 4010 | G001 |  | 99 |  | 2021-02-20 |  |  | 3600 | 0 | 0 | A 0.65 | A AC | A 0.65 | A 0.65 |  | A 0.65/BR | 109.31 kg |  | Not Received from R&D Order | AC2หุสนีย์ |  |  |  | 240 mm |  | 20.50 µg/g |  |  |  | 0.7 mg/glv | 7.3 N |  | 26.1 MPa | 811 % |  | 4010 | HY4 |  | 5.1 g | 197.6 PC/KG
Y000126536 | 000000000014010493 (G-D-LOOOGF-B050-WHT-240W-N-G-WU-MM) | 4010 | G001 |  | 99 |  | 2021-02-27 |  |  | 6000 | 0 | 0 | A 1.5 | A AC | A 0.65 | A 0.65 |  | A 1.5/BR | 153.69 kg |  | Not Received from R&D Order | AC2ละออง |  |  |  | 240 mm |  | 20.30 µg/g |  |  |  | 0.3 mg/glv | 7.2 N |  | 23.2 MPa | 778 % |  | 4010 | HY4 |  | 5.1 g | 195.2 PC/KG
Y000126598 | 000000000014010493 (G-D-LOOOGF-B050-WHT-240W-N-G-WU-MM) | 4010 | G001 |  | 91 |  | 2021-02-26 |  |  | 27000 | 0 | 0 | A 2.5 | A AC | A 0.65 | A 0.65 |  | A 2.5/BR | 145.63 kg |  | Not Received from R&D Order | AC2อัญมณี |  |  |  | 243 mm |  | 20.80 µg/g |  |  |  | 0.3 mg/glv | 7.6 N |  | 26.4 MPa | 793 % |  | 4010 | HY4 |  | 5.4 g | 185.4 PC/KG
Y000126628 | 000000000014010493 (G-D-LOOOGF-B050-WHT-240W-N-G-WU-MM) | 4010 | G001 |  | 97 |  | 2021-02-20 |  |  | 30000 | 0 | 0 | A 2.5 | A AC | A 0.65 | A 0.65 |  | A 2.5/BR | 160.86 kg |  | Not Received from R&D Order | AC2สกุณา |  |  |  | 242 mm |  | 21.80 µg/g |  |  |  | 0.3 mg/glv | 8.0 N |  | 27.9 MPa | 788 % |  | 4010 | HY4 |  | 5.4 g | 186.5 PC/KG
Y000126662 | 000000000014010493 (G-D-LOOOGF-B050-WHT-240W-N-G-WU-MM) | 4010 | G001 |  | 97 |  | 2021-02-20 |  |  | 20000 | 0 | 0 | A 2.5 | A AC | A 0.65 | A 0.65 |  | A 2.5/BR | 105.99 kg |  | Not Received from R&D Order | AC2ศิริพร |  |  |  | 240 mm |  | 21.80 µg/g |  |  |  | 0.3 mg/glv | 8.0 N |  | 27.9 MPa | 788 % |  | 4010 | HY4 |  | 5.3 g | 189.2 PC/KG
Y000126664 | 000000000014010493 (G-D-LOOOGF-B050-WHT-240W-N-G-WU-MM) | 4010 | G001 |  | 97 |  | 2021-02-20 |  |  | 26000 | 0 | 0 | A 2.5 | A AC | A 0.65 | A 0.65 |  | A 2.5/BR | 137.42 kg |  | Not Received from R&D Order | AC2ศิริพร |  |  |  | 240 mm |  | 21.80 µg/g |  |  |  | 0.3 mg/glv | 8.0 N |  | 27.9 MPa | 788 % |  | 4010 | HY4 |  | 5.3 g | 189.2 PC/KG
Y000126829 | 000000000014010493 (G-D-LOOOGF-B050-WHT-240W-N-G-WU-MM) | 4010 | G001 |  | 97 |  | 2021-02-25 |  |  | 18410 | 0 | 0 | A 0.65 | A AC | A 0.65 | A 0.65 |  | A 0.65/BR | 100.00 kg |  | Not Received from R&D Order | AC2ศิริพร/CL | [5 empty] | 22.80 µg/g |  |  |  | 0.5 mg/glv | 8.3 N |  | 28.5 MPa | 734 % |  | 4010 | HY4 |  |  | 184.1 PC/KG
Y000127018 | 000000000014010493 (G-D-LOOOGF-B050-WHT-240W-N-G-WU-MM) | 4010 | G001 |  | 97 |  | 2021-02-25 |  |  | 30000 | 0 | 0 | A 2.5 | A AC | A 0.65 | A 0.65 |  | A 2.5/BR | 162.69 kg |  | Not Received from R&D Order | AC2ศิริพร |  |  |  | 241 mm |  | 22.80 µg/g |  |  |  | 0.5 mg/glv | 8.3 N |  | 28.5 MPa | 734 % |  | 4010 | HY4 |  | 5.4 g | 183.6 PC/KG
Y000127023 | 000000000014010493 (G-D-LOOOGF-B050-WHT-240W-N-G-WU-MM) | 4010 | G001 |  | 97 |  | 2021-02-25 |  |  | 28000 | 0 | 0 | A 2.5 | A AC | A 0.65 | A 0.65 |  | A 2.5/BR | 151.84 kg |  | Not Received from R&D Order | AC2ศิริพร |  |  |  | 241 mm |  | 22.80 µg/g |  |  |  | 0.5 mg/glv | 8.3 N |  | 28.5 MPa | 734 % |  | 4010 | HY4 |  | 5.4 g | 183.6 PC/KG
Y000127038 | 000000000014010493 (G-D-LOOOGF-B050-WHT-240W-N-G-WU-MM) | 4010 | G001 |  | 97 |  | 2021-02-25 |  |  | 24000 | 0 | 0 | A 2.5 | A AC | A 0.65 | A 0.65 |  | A 2.5/BR | 130.72 kg |  | Not Received from R&D Order | AC2ศิริพร |  |  |  | 241 mm |  | 22.80 µg/g |  |  |  | 0.5 mg/glv | 8.3 N |  | 28.5 MPa | 734 % |  | 4010 | HY4 |  | 5.4 g | 183.6 PC/KG
Y000127123 | 000000000014010493 (G-D-LOOOGF-B050-WHT-240W-N-G-WU-MM) | 4010 | G001 |  | 99 |  | 2021-02-21 |  |  | 6000 | 0 | 0 | A 4.0 | A AC | A 0.65 | A 0.65 |  | A 4.0/BR | 131.78 kg |  | Not Received from R&D Order | AC2หุสนีย์ |  |  |  | 240 mm |  | 21.40 µg/g |  |  |  | 0.4 mg/glv | 7.2 N |  | 25.1 MPa | 754 % |  | 4010 | HY4 |  | 5.1 g | 197.3 PC/KG
Y000127298 | 000000000014010493 (G-D-LOOOGF-B050-WHT-240W-N-G-WU-MM) | 4010 | G001 |  | 94 |  | 2021-02-20 |  |  | 27300 | 0 | 0 | A 2.5 | A AC | A 0.65 | A 0.65 |  | A 2.5/BR | 137.32 kg |  | Not Received from R&D Order | AC2ละออง/EUห้ามเข้าUS |  |  |  | 241 mm |  | 22.60 µg/g |  |  |  | 0.6 mg/glv | 7.0 N |  | 24.8 MPa | 761 % |  | 4010 | HY4 |  | 5.0 g | 198.8 PC/KG
Y000127364 | 000000000014010493 (G-D-LOOOGF-B050-WHT-240W-N-G-WU-MM) | 4010 | G001 |  | 94 |  | 2021-02-20 |  |  | 3000 | 0 | 0 | A 0.65 | A AC | A 0.65 | A 0.65 |  | A 0.65/BR | 136.43 kg |  | Not Received from R&D Order | AC2หุสนีย์/EUห้ามเข้าUS | LOTตัวแทนดึงขอบ/ปลิ้น100% |  |  | 240 mm |  | 22.60 µg/g |  |  |  | 0.6 mg/glv | 7.0 N |  | 24.8 MPa | 761 % |  | 4010 | HY4 |  | 5.1 g | 197.9 PC/KG
Y000127365 | 000000000014010493 (G-D-LOOOGF-B050-WHT-240W-N-G-WU-MM) | 4010 | G001 |  | 94 |  | 2021-02-20 |  |  | 15000 | 0 | 0 | A 1.5 | A AC | A 0.65 | A 0.65 |  | A 1.5/BR | 151.59 kg |  | Not Received from R&D Order | AC2ศิริพร/EUห้ามเข้าUS |  |  |  | 240 mm |  | 22.60 µg/g |  |  |  | 0.6 mg/glv | 7.0 N |  | 24.8 MPa | 761 % |  | 4010 | HY4 |  | 5.1 g | 197.9 PC/KG
Y000127432 | 000000000014010493 (G-D-LOOOGF-B050-WHT-240W-N-G-WU-MM) | 4010 | G001 |  | 97 |  | 2021-02-21 |  |  | 26000 | 0 | 0 | A 2.5 | R RJ | A 0.65 | A 0.65 |  | R RJ/CR | 136.63 kg |  | Not Received from R&D Order | AC2อัญมณี/CT5 |  |  |  | 241 mm |  | 21.70 µg/g |  |  |  | 0.4 mg/glv | 7.6 N |  | 26.8 MPa | 761 % |  | 4010 | HY4 |  | 5.3 g | 190.1 PC/KG
Y000127437 | 000000000014010493 (G-D-LOOOGF-B050-WHT-240W-N-G-WU-MM) | 4010 | G001 |  | 97 |  | 2021-02-21 |  |  | 26000 | 0 | 0 | A 2.5 | A AC | A 0.65 | A 0.65 |  | A 2.5/BR | 136.63 kg |  | Not Received from R&D Order | AC2อัญมณี |  |  |  | 242 mm |  | 21.70 µg/g |  |  |  | 0.4 mg/glv | 7.6 N |  | 26.8 MPa | 761 % |  | 4010 | HY4 |  | 5.3 g | 190.3 PC/KG
Y000127470 | 000000000014010493 (G-D-LOOOGF-B050-WHT-240W-N-G-WU-MM) | 4010 | G001 |  | 99 |  | 2021-02-24 |  |  | 30000 | 0 | 0 | A 1.0 | A AC | A 0.65 | A 0.65 |  | A 1.0/BR | 152.05 kg |  | Not Received from R&D Order | AC2ธนัญญา/JN | LOTตัวแทนดึงขอบ/ปลิ้น100% |  |  | 242 mm |  | 23.40 µg/g |  |  |  | 0.4 mg/glv | 7.5 N |  | 26.3 MPa | 816 % |  | 4010 | HY4 |  | 5.1 g | 197.3 PC/KG |  | ระบุ JN
Y000127555 | 000000000014010493 (G-D-LOOOGF-B050-WHT-240W-N-G-WU-MM) | 4010 | G001 |  | 99 |  | 2021-02-24 |  |  | 28000 | 0 | 0 | A 1.5 | R RJ | A 0.65 | A 0.65 |  | R RJ/CR | 141.27 kg |  | Not Received from R&D Order | AC2อัญมณี/CT5 |  |  |  | 242 mm |  | 23.40 µg/g |  |  |  | 0.4 mg/glv | 7.5 N |  | 26.3 MPa | 816 % |  | 4010 | HY4 |  | 5.0 g | 198.2 PC/KG |  | ระบุ JN
Y000127558 | 000000000014010493 (G-D-LOOOGF-B050-WHT-240W-N-G-WU-MM) | 4010 | G001 |  | 99 |  | 2021-02-24 |  |  | 30000 | 0 | 0 | A 0.65 | R RJ | A 0.65 | A 0.65 |  | R RJ/CR | 152.52 kg |  | Not Received from R&D Order | AC2ศิริพร/ห้ามเข้าUS/CT5 |  |  |  | 243 mm |  | 23.40 µg/g |  |  |  | 0.4 mg/glv | 7.5 N |  | 26.3 MPa | 816 % |  | 4010 | HY4 |  | 5.1 g | 196.7 PC/KG |  | ระบุ JN
Y000127564 | 000000000014010493 (G-D-LOOOGF-B050-WHT-240W-N-G-WU-MM) | 4010 | G001 |  | 99 |  | 2021-02-24 |  |  | 30000 | 0 | 0 | A 0.65 | A AC | A 0.65 | A 0.65 |  | A 0.65/BR | 152.05 kg |  | Not Received from R&D Order | AC2ธนัญญา/JN |  |  |  | 242 mm |  | 23.40 µg/g |  |  |  | 0.4 mg/glv | 7.5 N |  | 26.3 MPa | 816 % |  | 4010 | HY4 |  | 5.1 g | 197.3 PC/KG |  | ระบุ JN
Y000127565 | 000000000014010493 (G-D-LOOOGF-B050-WHT-240W-N-G-WU-MM) | 4010 | G001 |  | 99 |  | 2021-02-24 |  |  | 30000 | 0 | 0 | A 0.65 | A AC | A 0.65 | A 0.65 |  | A 0.65/BR | 152.05 kg |  | Not Received from R&D Order | AC2ธนัญญา/JN |  |  |  | 243 mm |  | 23.40 µg/g |  |  |  | 0.4 mg/glv | 7.5 N |  | 26.3 MPa | 816 % |  | 4010 | HY4 |  | 5.1 g | 196.7 PC/KG |  | ระบุ JN
Y000127677 | 000000000014010493 (G-D-LOOOGF-B050-WHT-240W-N-G-WU-MM) | 4010 | G001 |  | 99 |  | 2021-02-18 |  |  | 30000 | 0 | 0 | A 2.5 | A AC | A 0.65 | A 0.65 |  | A 2.5/BR | 150.45 kg |  | Not Received from R&D Order | AC2หุสนีย์ |  |  |  | 241 mm |  | 21.90 µg/g |  |  |  | 0.3 mg/glv | 7.7 N |  | 24.8 MPa | 775 % |  | 4010 | HY4 |  | 5.0 g | 200.3 PC/KG
Y000127791 | 000000000014010493 (G-D-LOOOGF-B050-WHT-240W-N-G-WU-MM) | 4010 | G001 |  | 99 |  | 2021-02-18 |  |  | 30000 | 0 | 0 | A 2.5 | A AC | A 0.65 | A 0.65 |  | A 2.5/BR | 149.78 kg |  | Not Received from R&D Order | AC2หุสนีย์ |  |  |  | 240 mm |  | 21.90 µg/g |  |  |  | 0.3 mg/glv | 7.7 N |  | 24.8 MPa | 775 % |  | 4010 | HY4 |  | 5.0 g | 200.3 PC/KG
Y000127806 | 000000000014010493 (G-D-LOOOGF-B050-WHT-240W-N-G-WU-MM) | 4010 | G001 |  | 99 |  | 2021-02-18 |  |  | 30000 | 0 | 0 | A 2.5 | A AC | A 0.65 | A 0.65 |  | A 2.5/BR | 148.81 kg |  | Not Received from R&D Order | AC2อัญมณี |  |  |  | 244 mm |  | 21.90 µg/g |  |  |  | 0.3 mg/glv | 7.7 N |  | 24.8 MPa | 775 % |  | 4010 | HY4 |  | 5.0 g | 201.6 PC/KG
Y000127825 | 000000000014010493 (G-D-LOOOGF-B050-WHT-240W-N-G-WU-MM) | 4010 | G001 |  | 97 |  | 2021-02-18 |  |  | 27000 | 0 | 0 | A 2.5 | A AC | A 0.65 | A 0.65 |  | A 2.5/BR | 141.66 kg |  | Not Received from R&D Order | AC2หุสนีย์ |  |  |  | 243 mm |  | 20.70 µg/g |  |  |  | 0.3 mg/glv | 8.1 N |  | 27.5 MPa | 788 % |  | 4010 | HY4 |  | 5.2 g | 190.6 PC/KG
Y000128051 | 000000000014010493 (G-D-LOOOGF-B050-WHT-240W-N-G-WU-MM) | 4010 | G001 |  | 97 |  | 2021-02-19 |  |  | 28000 | 0 | 0 | A 2.5 | A AC | A 0.65 | A 0.65 |  | A 2.5/BR | 147.14 kg |  | Not Received from R&D Order | AC2อัญมณี | LOTตัวแทนดึงขอบ/ปลิ้น100% |  |  | 242 mm |  | 21.40 µg/g |  |  |  | 0.3 mg/glv | 7.5 N |  | 25.2 MPa | 719 % |  | 4010 | HY4 |  | 5.3 g | 190.3 PC/KG
Y000128054 | 000000000014010493 (G-D-LOOOGF-B050-WHT-240W-N-G-WU-MM) | 4010 | G001 |  | 97 |  | 2021-02-19 |  |  | 30000 | 0 | 0 | A 4.0 | R RJ | A 0.65 | A 0.65 |  | R RJ/CR | 157.65 kg |  | Not Received from R&D Order | AC2ธนัญญา | CT5 |  |  | 240 mm |  | 21.40 µg/g |  |  |  | 0.3 mg/glv | 7.5 N |  | 25.2 MPa | 719 % |  | 4010 | HY4 |  | 5.3 g | 190.3 PC/KG
Y000128173 | 000000000014010493 (G-D-LOOOGF-B050-WHT-240W-N-G-WU-MM) | 4010 | G001 |  | 91 |  | 2021-02-19 |  |  | 30000 | 0 | 0 | A 2.5 | A AC | A 0.65 | A 0.65 |  | A 2.5/BR | 159.66 kg |  | Not Received from R&D Order | AC2อัญมณี | LOTตัวแทนดึงขอบ/ปลิ้น100% |  |  | 242 mm |  | 20.40 µg/g |  |  |  | 0.4 mg/glv | 7.6 N |  | 26.2 MPa | 763 % |  | 4010 | HY4 |  | 5.3 g | 187.9 PC/KG
Y000128175 | 000000000014010493 (G-D-LOOOGF-B050-WHT-240W-N-G-WU-MM) | 4010 | G001 |  | 91 |  | 2021-02-19 |  |  | 30000 | 0 | 0 | A 2.5 | R RJ | A 0.65 | A 0.65 |  | R RJ/CR | 159.66 kg |  | Not Received from R&D Order | AC2อัญมณี/CT5 |  |  |  | 242 mm |  | 20.40 µg/g |  |  |  | 0.4 mg/glv | 7.6 N |  | 26.2 MPa | 763 % |  | 4010 | HY4 |  | 5.3 g | 187.9 PC/KG
Y000128531 | 000000000014010493 (G-D-LOOOGF-B050-WHT-240W-N-G-WU-MM) | 4010 | G001 |  | 91 |  | 2021-02-16 |  |  | 12000 | 0 | 0 | A 0.65 | A AC | A 0.65 | A 0.65 |  | A 0.65/BR | 102.93 kg |  | Not Received from R&D Order | AC2ละออง |  |  |  | 243 mm |  | 23.80 µg/g |  |  |  | 0.3 mg/glv | 7.7 N |  | 24.6 MPa | 757 % |  | 4010 | HY4 |  | 5.1 g | 194.3 PC/KG
Y000128637 | 000000000014010493 (G-D-LOOOGF-B050-WHT-240W-N-G-WU-MM) | 4010 | G001 |  | 97 |  | 2021-02-16 |  |  | 26000 | 0 | 0 | A 2.5 | A AC | A 0.65 | A 0.65 |  | A 2.5/BR | 136.77 kg |  | Not Received from R&D Order | AC2ละออง |  |  |  | 242 mm |  | 21.30 µg/g |  |  |  | 0.3 mg/glv | 7.4 N |  | 25.0 MPa | 731 % |  | 4010 | HY4 |  | 5.3 g | 190.1 PC/KG
Y000128639 | 000000000014010493 (G-D-LOOOGF-B050-WHT-240W-N-G-WU-MM) | 4010 | G001 |  | 94 |  | 2021-02-25 |  |  | 32000 | 0 | 0 | A 2.5 | A AC | A 0.65 | A 0.65 |  | A 2.5/BR | 160.00 kg |  | Not Received from R&D Order | AC2ศิริพร/EUห้ามเข้าUS |  |  |  | 240 mm |  | 21.80 µg/g |  |  |  | 0.4 mg/glv | 7.5 N |  | 23.7 MPa | 768 % |  | 4010 | HY4 |  | 5.0 g | 200.0 PC/KG
Y000128672 | 000000000014010493 (G-D-LOOOGF-B050-WHT-240W-N-G-WU-MM) | 4010 | G001 |  | 97 |  | 2021-02-16 |  |  | 20000 | 0 | 0 | A 4.0 | R RJ | A 0.65 | A 0.65 |  | R RJ/CR | 103.68 kg |  | Not Received from R&D Order | AC2อัญมณี/CT5 |  |  |  | 244 mm |  | 21.30 µg/g |  |  |  | 0.3 mg/glv | 7.4 N |  | 25.0 MPa | 731 % |  | 4010 | HY4 |  | 5.2 g | 192.9 PC/KG
Y000128695 | 000000000014010493 (G-D-LOOOGF-B050-WHT-240W-N-G-WU-MM) | 4010 | G001 |  | 91 |  | 2021-02-25 |  |  | 30000 | 0 | 0 | A 2.5 | A AC | A 0.65 | A 0.65 |  | A 2.5/BR | 157.40 kg |  | Not Received from R&D Order | AC2หุสนีย์ |  |  |  | 243 mm |  | 23.00 µg/g |  |  |  | 0.3 mg/glv | 8.0 N |  | 25.5 MPa | 817 % |  | 4010 | HY4 |  | 5.2 g | 190.6 PC/KG
Y000128704 | 000000000014010493 (G-D-LOOOGF-B050-WHT-240W-N-G-WU-MM) | 4010 | G001 |  | 91 |  | 2021-02-25 |  |  | 27000 | 0 | 0 | A 2.5 | A AC | A 0.65 | A 0.65 |  | A 2.5/BR | 141.88 kg |  | Not Received from R&D Order | AC2ศิริพร |  |  |  | 242 mm |  | 23.00 µg/g |  |  |  | 0.3 mg/glv | 8.0 N |  | 25.5 MPa | 817 % |  | 4010 | HY4 |  | 5.3 g | 190.3 PC/KG
Y000128785 | 000000000014010493 (G-D-LOOOGF-B050-WHT-240W-N-G-WU-MM) | 4010 | G001 |  | 97 |  | 2021-02-14 |  |  | 26236 | 0 | 0 | A 0.65 | A AC | A 0.65 | A 0.65 |  | A 0.65/BR | 137.00 kg |  | Not Received from R&D Order | AC2ศิริพร/CL |  |  |  | 240 mm |  | 21.10 µg/g |  |  |  | 0.4 mg/glv | 7.5 N |  | 25.6 MPa | 725 % |  | 4010 | HY4 |  | 5.2 g | 191.5 PC/KG
Y000128818 | 000000000014010493 (G-D-LOOOGF-B050-WHT-240W-N-G-WU-MM) | 4010 | G001 |  | 97 |  | 2021-02-16 |  |  | 20000 | 0 | 0 | A 4.0 | A AC | A 0.65 | A 0.65 |  | A 4.0/BR | 103.68 kg |  | Not Received from R&D Order | AC2อัญมณี |  |  |  | 244 mm |  | 21.30 µg/g |  |  |  | 0.3 mg/glv | 7.4 N |  | 25.0 MPa | 731 % |  | 4010 | HY4 |  | 5.2 g | 191.7 PC/KG
Y000128848 | 000000000014010493 (G-D-LOOOGF-B050-WHT-240W-N-G-WU-MM) | 4010 | G001 |  | 99 |  | 2021-02-16 |  |  | 30000 | 0 | 0 | A 2.5 | A AC | A 0.65 | A 0.65 |  | A 2.5/BR | 148.37 kg |  | Not Received from R&D Order | AC2ธนัญญา |  |  |  | 242 mm |  | 23.70 µg/g |  |  |  | 0.4 mg/glv | 6.9 N |  | 22.8 MPa | 726 % |  | 4010 | HY4 |  | 5.0 g | 199.7 PC/KG
Y000128862 | 000000000014010493 (G-D-LOOOGF-B050-WHT-240W-N-G-WU-MM) | 4010 | G001 |  | 99 |  | 2021-02-16 |  |  | 30000 | 0 | 0 | A 4.0 | A AC | A 0.65 | A 0.65 |  | A 4.0/BR | 150.23 kg |  | Not Received from R&D Order | AC2อัญมณี |  |  |  | 243 mm |  | 23.70 µg/g |  |  |  | 0.4 mg/glv | 6.9 N |  | 22.8 MPa | 726 % |  | 4010 | HY4 |  | 5.0 g | 199.7 PC/KG
Y000128864 | 000000000014010493 (G-D-LOOOGF-B050-WHT-240W-N-G-WU-MM) | 4010 | G001 |  | 99 |  | 2021-02-16 |  |  | 30000 | 0 | 0 | A 4.0 | R RJ | A 0.65 | A 0.65 |  | R RJ/CR | 150.23 kg |  | Not Received from R&D Order | AC2อัญมณี/CT5 | LOTตัวแทนดึงขอบ/ปลิ้น100% |  |  | 243 mm |  | 23.70 µg/g |  |  |  | 0.4 mg/glv | 6.9 N |  | 22.8 MPa | 726 % |  | 4010 | HY4 |  | 5.0 g | 199.7 PC/KG
Y000128869 | 000000000014010493 (G-D-LOOOGF-B050-WHT-240W-N-G-WU-MM) | 4010 | G001 |  | 97 |  | 2021-02-16 |  |  | 26000 | 0 | 0 | A 2.5 | A AC | A 0.65 | A 0.65 |  | A 2.5/BR | 135.77 kg |  | Not Received from R&D Order | AC2ละออง |  |  |  | 242 mm |  | 21.30 µg/g |  |  |  | 0.3 mg/glv | 7.4 N |  | 25.0 MPa | 731 % |  | 4010 | HY4 |  | 5.2 g | 191.5 PC/KG
Y000128871 | 000000000014010493 (G-D-LOOOGF-B050-WHT-240W-N-G-WU-MM) | 4010 | G001 |  | 97 |  | 2021-02-16 |  |  | 26000 | 0 | 0 | A 2.5 | A AC | A 0.65 | A 0.65 |  | A 2.5/BR | 135.77 kg |  | Not Received from R&D Order | AC2ละออง | LOTตัวแทนดึงขอบ/ปลิ้น100% |  |  | 242 mm |  | 21.30 µg/g |  |  |  | 0.3 mg/glv | 7.4 N |  | 25.0 MPa | 731 % |  | 4010 | HY4 |  | 5.2 g | 191.5 PC/KG
Y000128873 | 000000000014010493 (G-D-LOOOGF-B050-WHT-240W-N-G-WU-MM) | 4010 | G001 |  | 99 |  | 2021-02-16 |  |  | 30000 | 0 | 0 | A 2.5 | A AC | A 0.65 | A 0.65 |  | A 2.5/BR | 149.78 kg |  | Not Received from R&D Order | AC2ละออง |  |  |  | 242 mm |  | 23.70 µg/g |  |  |  | 0.4 mg/glv | 6.9 N |  | 22.8 MPa | 726 % |  | 4010 | HY4 |  | 5.0 g | 200.3 PC/KG
Y000128958 | 000000000014010493 (G-D-LOOOGF-B050-WHT-240W-N-G-WU-MM) | 4010 | G001 |  | 91 |  | 2021-02-11 |  |  | 4188 | 0 | 0 | A 1.5 | A AC | A 0.65 | A 0.65 |  | A 1.5/BR | 156.00 kg |  | Not Received from R&D Order | AC2ศิริพร |  |  |  | 241 mm |  | 21.40 µg/g |  |  |  | 0.4 mg/glv | 7.3 N |  | 23.4 MPa | 748 % |  | 4010 | HY4 |  | 5.4 g | 184.4 PC/KG
Y000129043 | 000000000014010493 (G-D-LOOOGF-B050-WHT-240W-N-G-WU-MM) | 4010 | G001 |  | 97 |  | 2021-02-12 |  |  | 30000 | 0 | 0 | A 2.5 | A AC | A 0.65 | A 0.65 |  | A 2.5/BR | 158.06 kg |  | Not Received from R&D Order | AC2ละออง |  |  |  | 242 mm |  | 21.00 µg/g |  |  |  | 0.3 mg/glv | 7.5 N |  | 25.4 MPa | 737 % |  | 4010 | HY4 |  | 5.3 g | 189.8 PC/KG
Y000129044 | 000000000014010493 (G-D-LOOOGF-B050-WHT-240W-N-G-WU-MM) | 4010 | G001 |  | 97 |  | 2021-02-12 |  |  | 30000 | 0 | 0 | A 2.5 | A AC | A 0.65 | A 0.65 |  | A 2.5/BR | 158.06 kg |  | Not Received from R&D Order | AC2ละออง |  |  |  | 241 mm |  | 21.00 µg/g |  |  |  | 0.3 mg/glv | 7.5 N |  | 25.4 MPa | 737 % |  | 4010 | HY4 |  | 5.1 g | 195.2 PC/KG
Y000129045 | 000000000014010493 (G-D-LOOOGF-B050-WHT-240W-N-G-WU-MM) | 4010 | G001 |  | 97 |  | 2021-02-12 |  |  | 30000 | 0 | 0 | A 4.0 | A AC | A 0.65 | A 0.65 |  | A 4.0/BR | 158.06 kg |  | Not Received from R&D Order | AC2ละออง | LOTตัวแทนดึงขอบ/ปลิ้น100% |  |  | 242 mm |  | 21.00 µg/g |  |  |  | 0.3 mg/glv | 7.5 N |  | 25.4 MPa | 737 % |  | 4010 | HY4 |  | 5.3 g | 189.8 PC/KG
Y000129105 | 000000000014010493 (G-D-LOOOGF-B050-WHT-240W-N-G-WU-MM) | 4010 | G001 |  | 94 |  | 2021-02-12 |  |  | 10000 | 0 | 0 | A 0.65 | R RJ | A 0.65 | A 0.65 |  | R RJ/CR | 152.52 kg |  | Not Received from R&D Order | AC2ละออง/EUห้ามเข้าUS | CT5 |  |  | 242 mm |  | 23.90 µg/g |  |  |  | 0.6 mg/glv | 8.0 N |  | 26.3 MPa | 763 % |  | 4010 | HY4 |  | 5.1 g | 196.7 PC/KG
Y000129409 | 000000000014010493 (G-D-LOOOGF-B050-WHT-240W-N-G-WU-MM) | 4010 | G001 |  | 99 |  | 2021-02-12 |  |  | 30000 | 0 | 0 | A 1.0 | A AC | A 0.65 | A 0.65 |  | A 1.0/BR | 152.05 kg |  | Not Received from R&D Order | AC2ละออง | LOTตัวแทนดึงขอบ/ปลิ้น100% |  |  | 242 mm |  | 20.30 µg/g |  |  |  | 0.4 mg/glv | 7.1 N |  | 24.7 MPa | 734 % |  | 4010 | HY4 |  | 5.1 g | 197.3 PC/KG
Y000129410 | 000000000014010493 (G-D-LOOOGF-B050-WHT-240W-N-G-WU-MM) | 4010 | G001 |  | 99 |  | 2021-02-12 |  |  | 30000 | 0 | 0 | A 0.65 | A AC | A 0.65 | A 0.65 |  | A 0.65/BR | 152.05 kg |  | Not Received from R&D Order | AC2ละออง |  |  |  | 242 mm |  | 20.30 µg/g |  |  |  | 0.4 mg/glv | 7.1 N |  | 24.7 MPa | 734 % |  | 4010 | HY4 |  | 5.1 g | 197.3 PC/KG
Y000129411 | 000000000014010493 (G-D-LOOOGF-B050-WHT-240W-N-G-WU-MM) | 4010 | G001 |  | 99 |  | 2021-02-12 |  |  | 30000 | 0 | 0 | A 0.65 | A AC | A 0.65 | A 4.0 |  | A 0.65/BR | 152.05 kg |  | Not Received from R&D Order | AC2ละออง | ถุงมือยืด125ชิ้น |  |  | 241 mm |  | 20.30 µg/g |  |  |  | 0.4 mg/glv | 7.1 N |  | 24.7 MPa | 734 % |  | 4010 | HY4 |  | 4.9 g | 204.1 PC/KG
Y000129513 | 000000000014010493 (G-D-LOOOGF-B050-WHT-240W-N-G-WU-MM) | 4010 | G001 |  | 94 |  | 2021-02-14 |  |  | 30000 | 0 | 0 | A 2.5 | A AC | A 0.65 | A 0.65 |  | A 2.5/BR | 146.34 kg |  | Not Received from R&D Order | AC2สุพาวรรณ/EUห้ามเข้าUS |  |  |  | 243 mm |  | 21.50 µg/g |  |  |  | 0.5 mg/glv | 7.3 N |  | 27.1 MPa | 789 % |  | 4010 | HY4 |  | 4.9 g | 205.0 PC/KG
Y000130217 | 000000000014010493 (G-D-LOOOGF-B050-WHT-240W-N-G-WU-MM) | 4010 | G001 |  | 99 |  | 2021-02-15 |  |  | 19000 | 0 | 0 | A 2.5 | A AC | A 0.65 | A 0.65 |  | A 2.5/BR | 92.82 kg |  | Not Received from R&D Order | AC2สกุณา |  |  |  | 241 mm |  | 23.80 µg/g |  |  |  | 0.4 mg/glv | 7.5 N |  | 25.1 MPa | 718 % |  | 4010 | HY4 |  | 4.9 g | 204.7 PC/KG
Y000130315 | 000000000014010493 (G-D-LOOOGF-B050-WHT-240W-N-G-WU-MM) | 4010 | G001 |  | 97 |  | 2021-02-15 |  |  | 26000 | 0 | 0 | A 4.0 | A AC | A 0.65 | A 0.65 |  | A 4.0/BR | 134.37 kg |  | Not Received from R&D Order | AC2สกุณา |  |  |  | 242 mm |  | 22.60 µg/g |  |  |  | 0.3 mg/glv | 8.0 N |  | 26.4 MPa | 746 % |  | 4010 | HY4 |  | 5.2 g | 193.5 PC/KG
Y000130492 | 000000000014010493 (G-D-LOOOGF-B050-WHT-240W-N-G-WU-MM) | 4010 | G001 |  | 94 |  | 2021-02-09 |  |  | 12000 | 0 | 0 | A 0.65 | R RJ | A 0.65 | A 0.65 |  | R RJ/CR | 151.13 kg |  | Not Received from R&D Order | AC2อัญมณี/EUห้ามเข้าUS/CT5 |  |  |  | 241 mm |  | 20.10 µg/g |  |  |  | 0.3 mg/glv | 7.8 N |  | 27.1 MPa | 734 % |  | 4010 | HY4 |  | 5.0 g | 198.5 PC/KG
Y000130788 | 000000000014010493 (G-D-LOOOGF-B050-WHT-240W-N-G-WU-MM) | 4010 | G001 |  | 91 |  | 2021-02-15 |  |  | 1000 | 0 | 0 | A 2.5 | A AC | A 0.65 | A 0.65 |  | A 2.5/BR | 127.68 kg |  | Not Received from R&D Order | AC2สกุณา |  |  |  | 240 mm |  | 22.90 µg/g |  |  |  | 0.3 mg/glv | 8.3 N |  | 27.0 MPa | 783 % |  | 4010 | HY4 |  | 5.1 g | 195.8 PC/KG
Y000130792 | 000000000014010493 (G-D-LOOOGF-B050-WHT-240W-N-G-WU-MM) | 4010 | G001 |  | 91 |  | 2021-02-15 |  |  | 6000 | 0 | 0 | A 1.0 | A AC | A 0.65 | A 0.65 |  | A 1.0/BR | 137.90 kg |  | Not Received from R&D Order | AC2สกุณา |  |  |  | 240 mm |  | 22.90 µg/g |  |  |  | 0.3 mg/glv | 8.3 N |  | 27.0 MPa | 783 % |  | 4010 | HY4 |  | 5.1 g | 195.8 PC/KG
Y000131262 | 000000000014010493 (G-D-LOOOGF-B050-WHT-240W-N-G-WU-MM) | 4010 | G001 |  | 94 |  | 2021-02-07 |  |  | 10400 | 0 | 0 | A 0.65 | A AC | A 0.65 | A 0.65 |  | A 0.65/BR | 153.22 kg |  | Not Received from R&D Order | AC2ศิริพร/EUห้ามเข้าUS | LOTตัวแทนดึงขอบ/ปลิ้น100% |  |  | 243 mm |  | 22.40 µg/g |  |  |  | 0.3 mg/glv | 7.0 N |  | 24.2 MPa | 732 % |  | 4010 | HY4 |  | 5.1 g | 195.8 PC/KG
Y000180307 | 000000000014010493 (G-D-LOOOGF-B050-WHT-240W-N-G-WU-MM) | 4010 | G001 |  | 99 |  | 2021-03-02 |  |  | 32000 | 0 | 0 | A 1.5 | A AC | A 0.65 | A 0.65 |  | A 2.5/BR | 158.26 kg |  | Not Received from R&D Order | AC2หุสนีย์ |  |  |  | 242 mm | [5 empty] | 0.2 mg/glv | [5 empty] | 4010 | HY4 |  | 4.9 g | 202.2 PC/KG
Y000180308 | 000000000014010493 (G-D-LOOOGF-B050-WHT-240W-N-G-WU-MM) | 4010 | G001 |  | 99 |  | 2021-03-02 |  |  | 34000 | 0 | 0 | A 2.5 | A AC | A 0.65 | A 0.65 |  | A 2.5/BR | 168.15 kg |  | Not Received from R&D Order | AC2หุสนีย์ |  |  |  | 242 mm | [5 empty] | 0.2 mg/glv | [5 empty] | 4010 | HY4 |  | 4.9 g | 202.2 PC/KG
Y000180309 | 000000000014010493 (G-D-LOOOGF-B050-WHT-240W-N-G-WU-MM) | 4010 | G001 |  | 99 |  | 2021-03-02 |  |  | 32000 | 0 | 0 | A 0.65 | A AC | A 0.65 | A 0.65 |  | A 0.65/BR | 159.05 kg |  | Not Received from R&D Order | AC2หุสนีย์ |  |  |  | 240 mm | [5 empty] | 0.2 mg/glv | [5 empty] | 4010 | HY4 |  | 5.0 g | 201.2 PC/KG
Y000180343 | 000000000014010493 (G-D-LOOOGF-B050-WHT-240W-N-G-WU-MM) | 4010 | G001 |  | 99 |  | 2021-03-02 |  |  | 23400 | 0 | 0 | A 0.65 | A AC | A 0.65 | A 0.65 |  | A 0.65/BR | 117.18 kg |  | Not Received from R&D Order | AC2ธนัญญา |  |  |  | 241 mm | [5 empty] | 0.2 mg/glv | [5 empty] | 4010 | HY4 |  | 5.0 g | 200.0 PC/KG
Y000180344 | 000000000014010493 (G-D-LOOOGF-B050-WHT-240W-N-G-WU-MM) | 4010 | G001 |  | 99 |  | 2021-03-02 |  |  | 27000 | 0 | 0 | A 0.65 | A AC | A 0.65 | A 0.65 |  | A 0.65/BR | 135.00 kg |  | Not Received from R&D Order | AC2ธนัญญา |  |  |  | 241 mm | [5 empty] | 0.2 mg/glv | [5 empty] | 4010 | HY4 |  | 5.0 g | 200.0 PC/KG
Y000180345 | 000000000014010493 (G-D-LOOOGF-B050-WHT-240W-N-G-WU-MM) | 4010 | G001 |  | 99 |  | 2021-03-02 |  |  | 25500 | 0 | 0 | A 0.65 | A AC | A 0.65 | A 0.65 |  | A 0.65/BR | 127.69 kg |  | Not Received from R&D Order | AC2ธนัญญา |  |  |  | 241 mm | [5 empty] | 0.2 mg/glv | [5 empty] | 4010 | HY4 |  | 5.0 g | 200.0 PC/KG
Y000180348 | 000000000014010493 (G-D-LOOOGF-B050-WHT-240W-N-G-WU-MM) | 4010 | G001 |  | 99 |  | 2021-03-02 |  |  | 28500 | 0 | 0 | A 0.65 | A AC | A 0.65 | A 0.65 |  | A 0.65/BR | 142.50 kg |  | Not Received from R&D Order | AC2ธนัญญา |  |  |  | 241 mm | [5 empty] | 0.2 mg/glv | [5 empty] | 4010 | HY4 |  | 5.0 g | 200.0 PC/KG
Y000180356 | 000000000014010493 (G-D-LOOOGF-B050-WHT-240W-N-G-WU-MM) | 4010 | G001 |  | 99 |  | 2021-03-02 |  |  | 27000 | 0 | 0 | A 1.5 | A AC | A 0.65 | A 0.65 |  | A 1.5/BR | 135.20 kg |  | Not Received from R&D Order | AC2ศิริพร |  |  |  | 241 mm | [5 empty] | 0.2 mg/glv | [5 empty] | 4010 | HY4 |  | 5.0 g | 200.0 PC/KG
Y000180364 | 000000000014010493 (G-D-LOOOGF-B050-WHT-240W-N-G-WU-MM) | 4010 | G001 |  | 99 |  | 2021-03-02 |  |  | 34000 | 0 | 0 | A 1.5 | A AC | A 0.65 | A 0.65 |  | A 1.5/BR | 170.26 kg |  | Not Received from R&D Order | AC2ศิริพร |  |  |  | 240 mm | [5 empty] | 0.2 mg/glv | [5 empty] | 4010 | HY4 |  | 5.0 g | 199.7 PC/KG
Y000180366 | 000000000014010493 (G-D-LOOOGF-B050-WHT-240W-N-G-WU-MM) | 4010 | G001 |  | 99 |  | 2021-03-02 |  |  | 34000 | 0 | 0 | A 1.0 | A AC | A 0.65 | A 0.65 |  | A 1.0/BR | 170.26 kg |  | Not Received from R&D Order | AC2ศิริพร | LOTตัวแทนดึงขอบ/ปลิ้น100% |  |  | 240 mm | [5 empty] | 0.2 mg/glv | [5 empty] | 4010 | HY4 |  | 5.0 g | 199.7 PC/KG
Y000180373 | 000000000014010493 (G-D-LOOOGF-B050-WHT-240W-N-G-WU-MM) | 4010 | G001 |  | 99 |  | 2021-03-02 |  |  | 31000 | 0 | 0 | A 1.0 | A AC | A 0.65 | A 0.65 |  | A 1.0/BR | 153.31 kg |  | Not Received from R&D Order | AC2หุสนีย์ |  |  |  | 242 mm | [5 empty] | 0.2 mg/glv | [5 empty] | 4010 | HY4 |  | 4.9 g | 202.2 PC/KG
Y000180374 | 000000000014010493 (G-D-LOOOGF-B050-WHT-240W-N-G-WU-MM) | 4010 | G001 |  | 99 |  | 2021-03-02 |  |  | 32000 | 0 | 0 | A 0.65 | A AC | A 0.65 | A 0.65 |  | A 0.65/BR | 158.26 kg |  | Not Received from R&D Order | AC2หุสนีย์ |  |  |  | 242 mm | [5 empty] | 0.2 mg/glv | [5 empty] | 4010 | HY4 |  | 4.9 g | 202.2 PC/KG
Y000180375 | 000000000014010493 (G-D-LOOOGF-B050-WHT-240W-N-G-WU-MM) | 4010 | G001 |  | 99 |  | 2021-03-02 |  |  | 31000 | 0 | 0 | A 0.65 | A AC | A 0.65 | A 0.65 |  | A 0.65/BR | 153.31 kg |  | Not Received from R&D Order | AC2หุสนีย์ |  |  |  | 242 mm | [5 empty] | 0.2 mg/glv | [5 empty] | 4010 | HY4 |  | 4.9 g | 202.2 PC/KG
Y000180784 | 000000000014010493 (G-D-LOOOGF-B050-WHT-240W-N-G-WU-MM) | 4010 | G001 |  | 94 |  | 2021-03-02 |  |  | 30000 | 0 | 0 | A 0.65 | A AC | A 0.65 | A 0.65 |  | A 0.65/BR | 149.78 kg |  | Not Received from R&D Order | AC2ศิริพร/EUห้ามเข้าUS |  |  |  | 240 mm | [5 empty] | 0.3 mg/glv | [5 empty] | 4010 | HY4 |  | 5.0 g | 200.6 PC/KG
Y000180786 | 000000000014010493 (G-D-LOOOGF-B050-WHT-240W-N-G-WU-MM) | 4010 | G001 |  | 94 |  | 2021-03-02 |  |  | 30000 | 0 | 0 | A 0.65 | A AC | A 0.65 | A 0.65 |  | A 0.65/BR | 149.78 kg |  | Not Received from R&D Order | AC2ธนัญญา/EUห้ามเข้าUS |  |  |  | 240 mm | [5 empty] | 0.3 mg/glv | [5 empty] | 4010 | HY4 |  | 5.0 g | 200.3 PC/KG
Y000180824 | 000000000014010493 (G-D-LOOOGF-B050-WHT-240W-N-G-WU-MM) | 4010 | G001 |  | 94 |  | 2021-03-02 |  |  | 30000 | 0 | 0 | A 0.65 | A AC | A 0.65 | A 0.65 |  | A 0.65/BR | 149.78 kg |  | Not Received from R&D Order | AC2ศิริพร/EUห้ามเข้าUS | LOTตัวแทนดึงขอบ/ปลิ้น100% |  |  | 240 mm | [5 empty] | 0.3 mg/glv | [5 empty] | 4010 | HY4 |  | 5.0 g | 200.3 PC/KG
Y000180825 | 000000000014010493 (G-D-LOOOGF-B050-WHT-240W-N-G-WU-MM) | 4010 | G001 |  | 94 |  | 2021-03-02 |  |  | 31000 | 0 | 0 | A 0.65 | A AC | A 0.65 | A 0.65 |  | A 0.65/BR | 153.77 kg |  | Not Received from R&D Order | AC2หุสนีย์/EUห้ามเข้าUS |  |  |  | 240 mm | [5 empty] | 0.3 mg/glv | [5 empty] | 4010 | HY4 |  | 5.0 g | 201.6 PC/KG
Y000180826 | 000000000014010493 (G-D-LOOOGF-B050-WHT-240W-N-G-WU-MM) | 4010 | G001 |  | 94 |  | 2021-03-02 |  |  | 32000 | 0 | 0 | A 2.5 | A AC | A 0.65 | A 0.65 |  | A 2.5/BR | 158.73 kg |  | Not Received from R&D Order | AC2หุสนีย์/EUห้ามเข้าUS |  |  |  | 240 mm | [5 empty] | 0.3 mg/glv | [5 empty] | 4010 | HY4 |  | 5.0 g | 201.6 PC/KG
Y000180827 | 000000000014010493 (G-D-LOOOGF-B050-WHT-240W-N-G-WU-MM) | 4010 | G001 |  | 94 |  | 2021-03-02 |  |  | 26000 | 0 | 0 | A 0.65 | A AC | A 0.65 | A 0.65 |  | A 0.65/BR | 128.97 kg |  | Not Received from R&D Order | AC2ละออง/EUห้ามเข้าUS |  |  |  | 240 mm | [5 empty] | 0.3 mg/glv | [5 empty] | 4010 | HY4 |  | 5.0 g | 201.6 PC/KG
Y000180881 | 000000000014010493 (G-D-LOOOGF-B050-WHT-240W-N-G-WU-MM) | 4010 | G001 |  | 99 |  | 2021-03-02 |  |  | 27000 | 0 | 0 | A 0.65 | A AC | A 0.65 | A 0.65 |  | A 0.65/BR | 134.19 kg |  | Not Received from R&D Order | AC2หุสนีย์ | LOTตัวแทนดึงขอบ/ปลิ้น100% |  |  | 240 mm | [5 empty] | 0.2 mg/glv | [5 empty] | 4010 | HY4 |  | 5.0 g | 201.2 PC/KG
Y000180898 | 000000000014010493 (G-D-LOOOGF-B050-WHT-240W-N-G-WU-MM) | 4010 | G001 |  | 99 |  | 2021-03-02 |  |  | 24000 | 0 | 0 | A 1.5 | A AC | A 0.65 | A 0.65 |  | A 1.5/BR | 119.28 kg |  | Not Received from R&D Order | AC2หุสนีย์ |  |  |  | 240 mm | [5 empty] | 0.2 mg/glv | [5 empty] | 4010 | HY4 |  | 5.0 g | 201.2 PC/KG
Y000180899 | 000000000014010493 (G-D-LOOOGF-B050-WHT-240W-N-G-WU-MM) | 4010 | G001 |  | 99 |  | 2021-03-02 |  |  | 27000 | 0 | 0 | A 1.5 | A AC | A 0.65 | A 0.65 |  | A 1.5/BR | 134.19 kg |  | Not Received from R&D Order | AC2ละออง |  |  |  | 240 mm | [5 empty] | 0.2 mg/glv | [5 empty] | 4010 | HY4 |  | 5.0 g | 201.2 PC/KG
Y000180900 | 000000000014010493 (G-D-LOOOGF-B050-WHT-240W-N-G-WU-MM) | 4010 | G001 |  | 99 |  | 2021-03-02 |  |  | 26000 | 0 | 0 | A 0.65 | A AC | A 0.65 | A 0.65 |  | A 0.65/BR | 129.22 kg |  | Not Received from R&D Order | AC2หุสนีย์ |  |  |  | 240 mm | [5 empty] | 0.2 mg/glv | [5 empty] | 4010 | HY4 |  | 5.0 g | 201.2 PC/KG
Y000180925 | 000000000014010493 (G-D-LOOOGF-B050-WHT-240W-N-G-WU-MM) | 4010 | G001 |  | 94 |  | 2021-03-02 |  |  | 30000 | 0 | 0 | A 0.65 | A AC | A 0.65 | A 0.65 |  | A 0.65/BR | 149.78 kg |  | Not Received from R&D Order | AC2ศิริพร/EUห้ามเข้าUS |  |  |  | 240 mm | [5 empty] | 0.3 mg/glv | [5 empty] | 4010 | HY4 |  | 5.0 g | 200.6 PC/KG
Y000180926 | 000000000014010493 (G-D-LOOOGF-B050-WHT-240W-N-G-WU-MM) | 4010 | G001 |  | 94 |  | 2021-03-02 |  |  | 30000 | 0 | 0 | A 0.65 | A AC | A 0.65 | A 0.65 |  | A 0.65/BR | 149.55 kg |  | Not Received from R&D Order | AC2ธนัญญา/EUห้ามเข้าUS |  |  |  | 240 mm | [5 empty] | 0.3 mg/glv | [5 empty] | 4010 | HY4 |  | 5.0 g | 200.6 PC/KG
Y000180927 | 000000000014010493 (G-D-LOOOGF-B050-WHT-240W-N-G-WU-MM) | 4010 | G001 |  | 94 |  | 2021-03-02 |  |  | 31500 | 0 | 0 | A 0.65 | A AC | A 0.65 | A 0.65 |  | A 0.65/BR | 157.26 kg |  | Not Received from R&D Order | AC2ธนัญญา/EUห้ามเข้าUS |  |  |  | 240 mm | [5 empty] | 0.3 mg/glv | [5 empty] | 4010 | HY4 |  | 5.0 g | 200.6 PC/KG
Y000180946 | 000000000014010493 (G-D-LOOOGF-B050-WHT-240W-N-G-WU-MM) | 4010 | G001 |  | 94 |  | 2021-03-02 |  |  | 31500 | 0 | 0 | A 0.65 | A AC | A 0.65 | A 0.65 |  | A 0.65/BR | 157.26 kg |  | Not Received from R&D Order | AC2ศิริพร/EUห้ามเข้าUS |  |  |  | 240 mm | [5 empty] | 0.3 mg/glv | [5 empty] | 4010 | HY4 |  | 5.0 g | 200.3 PC/KG
Y000180947 | 000000000014010493 (G-D-LOOOGF-B050-WHT-240W-N-G-WU-MM) | 4010 | G001 |  | 94 |  | 2021-03-02 |  |  | 31500 | 0 | 0 | A 0.65 | A AC | A 0.65 | A 0.65 |  | A 0.65/BR | 157.26 kg |  | Not Received from R&D Order | AC2ธนัญญา/EUห้ามเข้าUS |  |  |  | 240 mm | [5 empty] | 0.3 mg/glv | [5 empty] | 4010 | HY4 |  | 5.0 g | 200.3 PC/KG
Y000180948 | 000000000014010493 (G-D-LOOOGF-B050-WHT-240W-N-G-WU-MM) | 4010 | G001 |  | 94 |  | 2021-03-02 |  |  | 25500 | 0 | 0 | A 1.0 | A AC | A 0.65 | A 0.65 |  | A 1.0/BR | 127.31 kg |  | Not Received from R&D Order | AC2ศิริพร/EUห้ามเข้าUS |  |  |  | 240 mm | [5 empty] | 0.3 mg/glv | [5 empty] | 4010 | HY4 |  | 5.0 g | 200.3 PC/KG
Y000180977 | 000000000014010493 (G-D-LOOOGF-B050-WHT-240W-N-G-WU-MM) | 4010 | G001 |  | 94 |  | 2021-02-28 |  |  | 27000 | 0 | 0 | A 2.5 | A AC | A 0.65 | A 0.65 |  | A 2.5/BR | 133.33 kg |  | Not Received from R&D Order | AC2หุสนีย์/EUห้ามเข้าUS |  |  |  | 240 mm |  | 21.00 µg/g |  |  |  | 0.5 mg/glv | 7.1 N |  | 26.4 MPa | 746 % |  | 4010 | HY4 |  | 4.9 g | 202.5 PC/KG
Y000181130 | 000000000014010493 (G-D-LOOOGF-B050-WHT-240W-N-G-WU-MM) | 4010 | G001 |  | 97 |  | 2021-02-28 |  |  | 24000 | 0 | 0 | A 2.5 | A AC | A 0.65 | A 0.65 |  | A 2.5/BR | 122.01 kg |  | Not Received from R&D Order | AC2หุสนีย์ | LOTตัวแทนดึงขอบ/ปลิ้น100% |  |  | 240 mm |  | 20.50 µg/g |  |  |  | 0.3 mg/glv | 7.3 N |  | 24.8 MPa | 740 % |  | 4010 | HY4 |  | 5.1 g | 196.7 PC/KG
Y000181165 | 000000000014010493 (G-D-LOOOGF-B050-WHT-240W-N-G-WU-MM) | 4010 | G001 |  | 97 |  | 2021-02-28 |  |  | 28000 | 0 | 0 | A 2.5 | A AC | A 0.65 | A 0.65 |  | A 2.5/BR | 146.06 kg |  | Not Received from R&D Order | AC2ละออง |  |  |  | 241 mm |  | 20.50 µg/g |  |  |  | 0.3 mg/glv | 7.3 N |  | 24.8 MPa | 740 % |  | 4010 | HY4 |  | 5.2 g | 191.7 PC/KG
Y000181416 | 000000000014010493 (G-D-LOOOGF-B050-WHT-240W-N-G-WU-MM) | 4010 | G001 |  | 94 |  | 2021-03-01 |  |  | 27900 | 0 | 0 | A 1.5 | A AC | A 0.65 | A 0.65 |  | A 1.5/BR | 139.92 kg |  | Not Received from R&D Order | AC2สกุณา/EUห้ามเข้าUS |  |  |  | 240 mm |  | 21.70 µg/g |  |  |  | 0.3 mg/glv | 7.3 N |  | 26.1 MPa | 753 % |  | 4010 | HY4 |  | 5.0 g | 199.4 PC/KG
Y000181485 | 000000000014010493 (G-D-LOOOGF-B050-WHT-240W-N-G-WU-MM) | 4010 | G001 |  | 97 |  | 2021-03-01 |  |  | 26000 | 0 | 0 | A 0.65 | A AC | A 0.65 | A 4.0 |  | A 0.65/BR | 132.18 kg |  | Not Received from R&D Order | AC2อัญมณี |  |  |  | 242 mm | [5 empty] | 0.4 mg/glv | 7.6 N |  | 26.0 MPa | 727 % |  | 4010 | HY4 |  | 5.1 g | 196.7 PC/KG
Y000181547 | 000000000014010493 (G-D-LOOOGF-B050-WHT-240W-N-G-WU-MM) | 4010 | G001 |  | 97 |  | 2021-02-28 |  |  | 28000 | 0 | 0 | A 2.5 | A AC | A 0.65 | A 0.65 |  | A 2.5/BR | 144.93 kg |  | Not Received from R&D Order | AC2อัญมณี |  |  |  | 243 mm |  | 20.50 µg/g |  |  |  | 0.3 mg/glv | 7.3 N |  | 24.8 MPa | 740 % |  | 4010 | HY4 |  | 5.2 g | 193.2 PC/KG
Y000181549 | 000000000014010493 (G-D-LOOOGF-B050-WHT-240W-N-G-WU-MM) | 4010 | G001 |  | 97 |  | 2021-03-01 |  |  | 26000 | 0 | 0 | A 1.0 | A AC | A 0.65 | A 2.5 |  | A 1.0/BR | 132.18 kg |  | Not Received from R&D Order | AC2อัญมณี |  |  |  | 242 mm | [5 empty] | 0.4 mg/glv | 7.6 N |  | 26.0 MPa | 727 % |  | 4010 | HY4 |  | 5.1 g | 196.7 PC/KG
Y000181550 | 000000000014010493 (G-D-LOOOGF-B050-WHT-240W-N-G-WU-MM) | 4010 | G001 |  | 97 |  | 2021-03-01 |  |  | 28000 | 0 | 0 | A 0.65 | A AC | A 0.65 | A 1.5 |  | A 0.65/BR | 142.35 kg |  | Not Received from R&D Order | AC2อัญมณี |  |  |  | 242 mm | [5 empty] | 0.4 mg/glv | 7.6 N |  | 26.0 MPa | 727 % |  | 4010 | HY4 |  | 5.1 g | 196.7 PC/KG
Y000181668 | 000000000014010493 (G-D-LOOOGF-B050-WHT-240W-N-G-WU-MM) | 4010 | G001 |  | 99 |  | 2021-02-27 |  |  | 1000 | 0 | 0 | A 1.0 | A AC | A 0.65 | A 0.65 |  | A 1.0/BR | 144.78 kg |  | Not Received from R&D Order | AC2ธนัญญา |  |  |  | 240 mm |  | 20.30 µg/g |  |  |  | 0.3 mg/glv | 7.2 N |  | 23.2 MPa | 778 % |  | 4010 | HY4 |  | 5.0 g | 200.3 PC/KG
Y000181675 | 000000000014010493 (G-D-LOOOGF-B050-WHT-240W-N-G-WU-MM) | 4010 | G001 |  | 94 |  | 2021-03-01 |  |  | 32100 | 0 | 0 | A 0.65 | A AC | A 0.65 | A 0.65 |  | A 0.65/BR | 160.98 kg |  | Not Received from R&D Order | AC2สกุณา/EUห้ามเข้าUS |  |  |  | 240 mm |  | 21.70 µg/g |  |  |  | 0.3 mg/glv | 7.3 N |  | 26.1 MPa | 753 % |  | 4010 | HY4 |  | 5.0 g | 199.7 PC/KG
Y000181676 | 000000000014010493 (G-D-LOOOGF-B050-WHT-240W-N-G-WU-MM) | 4010 | G001 |  | 94 |  | 2021-03-01 |  |  | 32100 | 0 | 0 | A 0.65 | A AC | A 0.65 | A 0.65 |  | A 0.65/BR | 160.98 kg |  | Not Received from R&D Order | AC2สกุณา/EUห้ามเข้าUS |  |  |  | 240 mm |  | 21.70 µg/g |  |  |  | 0.3 mg/glv | 7.3 N |  | 26.1 MPa | 753 % |  | 4010 | HY4 |  | 5.0 g | 199.7 PC/KG
Y000181677 | 000000000014010493 (G-D-LOOOGF-B050-WHT-240W-N-G-WU-MM) | 4010 | G001 |  | 94 |  | 2021-03-01 |  |  | 28500 | 0 | 0 | A 0.65 | A AC | A 0.65 | A 0.65 |  | A 0.65/BR | 142.93 kg |  | Not Received from R&D Order | AC2สกุณา/EUห้ามเข้าUS |  |  |  | 240 mm |  | 21.70 µg/g |  |  |  | 0.3 mg/glv | 7.3 N |  | 26.1 MPa | 753 % |  | 4010 | HY4 |  | 5.0 g | 199.4 PC/KG
Y000181688 | 000000000014010493 (G-D-LOOOGF-B050-WHT-240W-N-G-WU-MM) | 4010 | G001 |  | 99 |  | 2021-02-27 |  |  | 23000 | 0 | 0 | A 1.5 | A AC | A 0.65 | A 0.65 |  | A 1.5/BR | 114.83 kg |  | Not Received from R&D Order | AC2หุสนีย์ |  |  |  | 240 mm |  | 20.30 µg/g |  |  |  | 0.3 mg/glv | 7.2 N |  | 23.2 MPa | 778 % |  | 4010 | HY4 |  | 5.0 g | 200.3 PC/KG
Y000181711 | 000000000014010493 (G-D-LOOOGF-B050-WHT-240W-N-G-WU-MM) | 4010 | G001 |  | 97 |  | 2021-02-27 |  |  | 4000 | 0 | 0 | A 0.65 | A AC | A 0.65 | A 0.65 |  | A 0.65/BR | 145.38 kg |  | Not Received from R&D Order | AC2หุสนีย์ |  |  |  | 240 mm |  | 21.30 µg/g |  |  |  | 0.3 mg/glv | 8.3 N |  | 27.4 MPa | 820 % |  | 4010 | HY4 |  | 5.2 g | 192.6 PC/KG
Y000181716 | 000000000014010493 (G-D-LOOOGF-B050-WHT-240W-N-G-WU-MM) | 4010 | G001 |  | 97 |  | 2021-02-27 |  |  | 26000 | 0 | 0 | A 2.5 | A AC | A 0.65 | A 0.65 |  | A 2.5/BR | 134.99 kg |  | Not Received from R&D Order | AC2ธนัญญา |  |  |  | 240 mm |  | 21.30 µg/g |  |  |  | 0.3 mg/glv | 8.3 N |  | 27.4 MPa | 820 % |  | 4010 | HY4 |  | 5.2 g | 192.6 PC/KG
Y000181735 | 000000000014010493 (G-D-LOOOGF-B050-WHT-240W-N-G-WU-MM) | 4010 | G001 |  | 99 |  | 2021-02-27 |  |  | 36000 | 0 | 0 | A 2.5 | A AC | A 0.65 | A 0.65 |  | A 2.5/BR | 181.36 kg |  | Not Received from R&D Order | AC2หุสนีย์ |  |  |  | 241 mm |  | 20.30 µg/g |  |  |  | 0.3 mg/glv | 7.2 N |  | 23.2 MPa | 778 % |  | 4010 | HY4 |  | 5.0 g | 198.5 PC/KG
Y000181737 | 000000000014010493 (G-D-LOOOGF-B050-WHT-240W-N-G-WU-MM) | 4010 | G001 |  | 99 |  | 2021-02-27 |  |  | 2000 | 0 | 0 | A 1.5 | A AC | A 0.65 | A 0.65 |  | A 1.5/BR | 149.55 kg |  | Not Received from R&D Order | AC2หุสนีย์ |  |  |  | 240 mm |  | 20.30 µg/g |  |  |  | 0.3 mg/glv | 7.2 N |  | 23.2 MPa | 778 % |  | 4010 | HY4 |  | 5.0 g | 200.6 PC/KG
Y000181832 | 000000000014010493 (G-D-LOOOGF-B050-WHT-240W-N-G-WU-MM) | 4010 | G001 |  | 99 |  | 2021-02-26 |  |  | 30000 | 0 | 0 | A 1.5 | A AC | A 0.65 | A 0.65 |  | A 1.5/BR | 152.98 kg |  | Not Received from R&D Order | AC2ธนัญญา |  |  |  | 241 mm |  | 21.60 µg/g |  |  |  | 0.4 mg/glv | 6.7 N |  | 24.2 MPa | 759 % |  | 4010 | HY4 |  | 5.1 g | 196.1 PC/KG
Y000181833 | 000000000014010493 (G-D-LOOOGF-B050-WHT-240W-N-G-WU-MM) | 4010 | G001 |  | 99 |  | 2021-02-26 |  |  | 30000 | 0 | 0 | A 2.5 | A AC | A 0.65 | A 0.65 |  | A 2.5/BR | 152.98 kg |  | Not Received from R&D Order | AC2ศิริพร | [9 empty] | 0.4 mg/glv | [5 empty] | 4010 | HY4 |  |  | 196.1 PC/KG
Y000181857 | 000000000014010493 (G-D-LOOOGF-B050-WHT-240W-N-G-WU-MM) | 4010 | G001 |  | 99 |  | 2021-02-26 |  |  | 30000 | 0 | 0 | A 2.5 | A AC | A 0.65 | A 0.65 |  | A 2.5/BR | 153.45 kg |  | Not Received from R&D Order | AC2อัญมณี | LOTตัวแทนดึงขอบ/ปลิ้น100% |  |  | 242 mm |  | 21.60 µg/g |  |  |  | 0.4 mg/glv | 6.7 N |  | 24.2 MPa | 759 % |  | 4010 | HY4 |  | 5.1 g | 195.5 PC/KG
Y000181875 | 000000000014010493 (G-D-LOOOGF-B050-WHT-240W-N-G-WU-MM) | 4010 | G001 |  | 91 |  | 2021-02-27 |  |  | 23400 | 0 | 0 | A 2.5 | A AC | A 0.65 | A 0.65 |  | A 2.5/BR | 123.68 kg |  | Not Received from R&D Order | AC2ธนัญญา |  |  |  | 242 mm |  | 20.80 µg/g |  |  |  | 0.3 mg/glv | 8.2 N |  | 23.5 MPa | 811 % |  | 4010 | HY4 |  | 5.3 g | 189.2 PC/KG
Y000181885 | 000000000014010493 (G-D-LOOOGF-B050-WHT-240W-N-G-WU-MM) | 4010 | G001 |  | 91 |  | 2021-02-27 |  |  | 30600 | 0 | 0 | A 2.5 | A AC | A 0.65 | A 0.65 |  | A 2.5/BR | 162.68 kg |  | Not Received from R&D Order | AC2ธนัญญา |  |  |  | 240 mm |  | 20.80 µg/g |  |  |  | 0.3 mg/glv | 8.2 N |  | 23.5 MPa | 811 % |  | 4010 | HY4 |  | 5.3 g | 188.1 PC/KG
009955639 | 000000000014010493 (G-D-LOOOGF-B050-WHT-240W-N-G-WU-MM) | 4010 | G410 |  | A1 | 2020-12-22 | 2020-12-22 |  | 2021-06-20 | 197 | 0 | 0 | [6 empty] | 1.00 kg | [18 empty] | 4010 | HY4 |  |  | 197.0 PC/KG
012861980 | 000000000014010493 (G-D-LOOOGF-B050-WHT-240W-N-G-WU-MM) | 4010 | G410 |  | A1 | 2019-11-28 | 2019-11-28 |  | 2020-05-26 | 197 | 0 | 0 | [6 empty] | 1.00 kg | [18 empty] | 4010 | HY4 |  |  | 197.0 PC/KG | 33
012998868 | 000000000014010493 (G-D-LOOOGF-B050-WHT-240W-N-G-WU-MM) | 4010 | G410 |  | 94 | 2020-03-13 | 2020-03-13 |  | 2020-09-09 | 38612 | 0 | 0 | A 4.0 | A AC | A 0.65 | A >10 |  | A >10/MN | 196.00 kg | 013067565 |  | ชื้นเปียก14 | [15 empty] | 4010 | HY4 |  |  | 197.0 PC/KG
013146052 | 000000000014010493 (G-D-LOOOGF-B050-WHT-240W-N-G-WU-MM) | 4010 | G410 |  | 99 | 2020-04-17 | 2020-04-17 |  | 2020-10-14 | 22655 | 0 | 0 | [6 empty] | 115.00 kg |  |  | P11/เคลียร์ไลน์ | [15 empty] | 4010 | HY4 |  |  | 197.0 PC/KG
013488995 | 000000000014010493 (G-D-LOOOGF-B050-WHT-240W-N-G-WU-MM) | 4010 | G410 |  | 94 | 2020-09-19 | 2020-09-19 |  | 2021-03-18 | 28368 | 0 | 0 | [6 empty] | 144.00 kg | 013454236 |  | REWORKสกปรก | [15 empty] | 4010 | HY4 |  |  | 197.0 PC/KG
013491864 | 000000000014010493 (G-D-LOOOGF-B050-WHT-240W-N-G-WU-MM) | 4010 | G410 |  | K6 | 2020-08-28 | 2020-08-28 |  | 2021-02-24 | 31087 | 0 | 0 | [6 empty] | 157.80 kg | 013421746 | [17 empty] | 4010 | HY4 |  |  | 197.0 PC/KG
013592880 | 000000000014010493 (G-D-LOOOGF-B050-WHT-240W-N-G-WU-MM) | 4010 | G410 |  | 100 | 2020-02-27 | 2020-02-27 |  | 2021-06-20 | 26201 | 0 | 0 | [6 empty] | 133.00 kg | 013009320 | [17 empty] | 4010 | HY4 |  |  | 197.0 PC/KG
013593156 | 000000000014010493 (G-D-LOOOGF-B050-WHT-240W-N-G-WU-MM) | 4010 | G410 |  | B5 | 2020-09-10 | 2020-09-10 |  | 2021-03-11 | 2762 | 0 | 0 | A 0.65 | A AC | A 0.65 | A >10 |  | A >10/MN | 14.02 kg | 013416479 | [17 empty] | 4010 | HY4 |  |  | 197.0 PC/KG
013665251 | 000000000014010493 (G-D-LOOOGF-B050-WHT-240W-N-G-WU-MM) | 4010 | G410 |  | A1 | 2020-12-16 | 2020-12-16 |  | 2021-06-14 | 197 | 0 | 0 | [6 empty] | 1.00 kg | [18 empty] | 4010 | HY4 |  |  | 197.0 PC/KG
013668029 | 000000000014010493 (G-D-LOOOGF-B050-WHT-240W-N-G-WU-MM) | 4010 | G410 |  | A1 | 2020-12-07 | 2020-12-07 |  | 2021-06-06 | 0 | 0 | 197 | [6 empty] | 1.00 kg | [18 empty] | 4010 | HY4 |  |  | 197.0 PC/KG | 10
009952613 | 000000000014010495 (G-D-LOOOGF-S055-WHT-240W-N-G-WU-MM) | 4010 | G000 |  | 97 | 2020-12-31 | 2020-12-31 |  | 2021-06-29 | 30931 | 0 | 0 | A 0.65 | A AC | A 0.65 | A 6.5 |  | A 6.5/MN | 174.75 kg |  |  | ใส่ถุง/AC2/ST-CU-1 | [15 empty] | 4010 | HY4 |  |  | 177.0 PC/KG
009952668 | 000000000014010495 (G-D-LOOOGF-S055-WHT-240W-N-G-WU-MM) | 4010 | G000 |  | 91 | 2020-12-31 | 2020-12-31 |  | 2021-06-29 | 5384 | 0 | 0 | A 1.0 | A AC | A 0.65 | A 0.65 |  | A 1.0/BR | 163.75 kg |  |  | ใส่ถุง/AC2/สวม199 | [15 empty] | 4010 | HY4 |  |  | 177.0 PC/KG
009952692 | 000000000014010495 (G-D-LOOOGF-S055-WHT-240W-N-G-WU-MM) | 4010 | G000 |  | B2 | 2020-10-16 | 2020-10-16 |  | 2021-04-14 | 30090 | 0 | 0 | A 4.0 | A AC | A 0.65 | A 0.65 |  | A 4.0/BR | 170.00 kg | 013398870 |  | 013398870/91MM/GPเทสเข้าEU | [15 empty] | 4010 | HY4 |  |  | 177.0 PC/KG
009952827 | 000000000014010495 (G-D-LOOOGF-S055-WHT-240W-N-G-WU-MM) | 4010 | G000 |  | B2 | 2020-12-29 | 2020-12-29 |  | 2021-06-27 | 15753 | 0 | 0 | A 6.5 | A AC | A 0.65 | A 0.65 |  | A 6.5/BR | 89.00 kg | 009953442 |  | 009953442/91MM/GPเทสเข้าEU | [15 empty] | 4010 | HY4 |  |  | 177.0 PC/KG
009952837 | 000000000014010495 (G-D-LOOOGF-S055-WHT-240W-N-G-WU-MM) | 4010 | G000 |  | B2 | 2020-12-18 | 2020-12-18 |  | 2021-06-16 | 31683 | 0 | 0 | A 4.0 | A AC | A 0.65 | A 0.65 |  | A 4.0/BR | 179.00 kg | 013458155 |  | 013664462/91MM/GPเทสเข้าEU | [15 empty] | 4010 | HY4 |  |  | 177.0 PC/KG
009952869 | 000000000014010495 (G-D-LOOOGF-S055-WHT-240W-N-G-WU-MM) | 4010 | G000 |  | 91 | 2020-12-31 | 2020-12-31 |  | 2021-06-29 | 25444 | 0 | 0 | A 1.0 | A AC | A 0.65 | A 0.65 |  | A 1.0/BR | 143.75 kg |  |  | ใส่ถุง/AC2/ST-CU-1/สวม041 | [15 empty] | 4010 | HY4 |  |  | 177.0 PC/KG
009952882 | 000000000014010495 (G-D-LOOOGF-S055-WHT-240W-N-G-WU-MM) | 4010 | G000 |  | 91 | 2020-12-31 | 2020-12-31 |  | 2021-06-29 | 17329 | 0 | 0 | A 6.5 | A AC | A 0.65 | A 0.65 |  | A 6.5/BR | 148.75 kg |  |  | ใส่ถุง/AC2/เส้นยางMJ-CT-1/ST-C | [15 empty] | 4010 | HY4 |  |  | 177.0 PC/KG
009952921 | 000000000014010495 (G-D-LOOOGF-S055-WHT-240W-N-G-WU-MM) | 4010 | G000 |  | 91 | 2020-12-31 | 2020-12-31 |  | 2021-06-29 | 0 | 27568 | 0 | A 0.65 | A AC | A 0.65 | A >10 |  | A >10/MN | 155.75 kg |  |  | ใส่ถุง/AC2 | [15 empty] | 4010 | HY4 |  |  | 177.0 PC/KG
009952966 | 000000000014010495 (G-D-LOOOGF-S055-WHT-240W-N-G-WU-MM) | 4010 | G000 |  | B2 | 2020-12-26 | 2020-12-26 |  | 2021-06-24 | 27320 | 0 | 0 | A 0.65 | A AC | A 0.65 | A 0.65 |  | A 0.65/BR | 154.35 kg | 009953604 |  | 009953604/91MM/GPเทสเข้าEU | [15 empty] | 4010 | HY4 |  |  | 177.0 PC/KG
009952967 | 000000000014010495 (G-D-LOOOGF-S055-WHT-240W-N-G-WU-MM) | 4010 | G000 |  | B2 | 2020-11-05 | 2020-11-05 |  | 2021-06-27 | 20566 | 0 | 0 | A 0.65 | A AC | A 0.65 | A 0.65 |  | A 0.65/BR | 129.75 kg | 013460082 |  | 013460082/91MM/GPเทสเข้าEU | [15 empty] | 4010 | HY4 |  |  | 177.0 PC/KG
009952999 | 000000000014010495 (G-D-LOOOGF-S055-WHT-240W-N-G-WU-MM) | 4010 | G000 |  | 97 | 2020-12-31 | 2020-12-31 |  | 2021-06-29 | 27568 | 0 | 0 | A 1.0 | A AC | A 0.65 | A 10 |  | A 10/MN | 155.75 kg |  |  | ใส่ถุง/AC2/สวม199 | [15 empty] | 4010 | HY4 |  |  | 177.0 PC/KG
009953004 | 000000000014010495 (G-D-LOOOGF-S055-WHT-240W-N-G-WU-MM) | 4010 | G000 |  | 97 | 2020-12-31 | 2020-12-31 |  | 2021-06-29 | 29869 | 0 | 0 | A 0.65 | A AC | A 0.65 | A 6.5 |  | A 6.5/MN | 168.75 kg |  |  | ใส่ถุง/AC2/สวม041 | [15 empty] | 4010 | HY4 |  |  | 177.0 PC/KG
009953087 | 000000000014010495 (G-D-LOOOGF-S055-WHT-240W-N-G-WU-MM) | 4010 | G000 |  | A1 | 2020-12-29 | 2020-12-29 |  | 2021-06-27 | 10068 | 0 | 0 | A 0.65 | A AC | A 0.65 | A >10 |  | A >10/MN | 56.88 kg |  |  | GP/CK4 | [15 empty] | 4010 | HY4 |  |  | 177.0 PC/KG | 37
009953090 | 000000000014010495 (G-D-LOOOGF-S055-WHT-240W-N-G-WU-MM) | 4010 | G000 |  | B2 | 2020-11-11 | 2020-11-11 |  | 2021-05-10 | 28347 | 0 | 0 | A 0.65 | A AC | A 0.65 | A 0.65 |  | A 0.65/BR | 160.15 kg | 013617531 |  | 013617531/93MM/GPเทสเข้าEU | [15 empty] | 4010 | HY4 |  |  | 177.0 PC/KG
009953091 | 000000000014010495 (G-D-LOOOGF-S055-WHT-240W-N-G-WU-MM) | 4010 | G000 |  | B2 | 2020-11-23 | 2020-11-23 |  | 2021-05-22 | 23922 | 0 | 0 | A 0.65 | A AC | A 0.65 | A 0.65 |  | A 0.65/BR | 135.15 kg | 013459567 |  | 013459567/93MM/GPเทสเข้าEU | [15 empty] | 4010 | HY4 |  |  | 177.0 PC/KG
009953468 | 000000000014010495 (G-D-LOOOGF-S055-WHT-240W-N-G-WU-MM) | 4010 | G000 |  | B5 | 2020-12-15 | 2020-12-15 |  | 2021-06-13 | 6372 | 0 | 0 | A 1.0 | A AC | A 0.65 | A 0.65 |  | A 1.0/BR | 36.00 kg | 013665682 |  | 013665682 | [15 empty] | 4010 | HY4 |  |  | 177.0 PC/KG
009953512 | 000000000014010495 (G-D-LOOOGF-S055-WHT-240W-N-G-WU-MM) | 4010 | G000 |  | 97 | 2020-12-30 | 2020-12-30 |  | 2021-06-28 | 16417 | 0 | 0 | A 1.5 | A AC | A 0.65 | A >10 |  | A >10/MN | 92.75 kg |  |  | ใส่ถุง/AC2/LOTตัวแทนดึงขอบ/ปลิ | [15 empty] | 4010 | HY4 |  |  | 177.0 PC/KG
009953956 | 000000000014010495 (G-D-LOOOGF-S055-WHT-240W-N-G-WU-MM) | 4010 | G000 |  | A1 | 2020-12-25 | 2020-12-25 |  | 2021-06-23 | 10174 | 0 | 0 | A 0.65 | A AC | A 0.65 | A >10 |  | A >10/MN | 57.48 kg |  |  | GP | [15 empty] | 4010 | HY4 |  |  | 177.0 PC/KG
009954235 | 000000000014010495 (G-D-LOOOGF-S055-WHT-240W-N-G-WU-MM) | 4010 | G000 |  | 91 | 2020-12-29 | 2020-12-29 |  | 2021-06-27 | 27391 | 0 | 0 | A 2.5 | A AC | A 0.65 | A 0.65 |  | A 2.5/BR | 154.75 kg |  |  | ใส่ถุง/AC2/ST-CU2 | [15 empty] | 4010 | HY4 |  |  | 177.0 PC/KG
009954286 | 000000000014010495 (G-D-LOOOGF-S055-WHT-240W-N-G-WU-MM) | 4010 | G000 |  | 91 | 2020-12-31 | 2020-12-31 |  | 2021-06-29 | 22081 | 0 | 0 | A 1.5 | A AC | A 0.65 | A 0.65 |  | A 1.5/BR | 124.75 kg |  |  | ใส่ถุง/AC2/ST-CU-2 | [15 empty] | 4010 | HY4 |  |  | 177.0 PC/KG
009954287 | 000000000014010495 (G-D-LOOOGF-S055-WHT-240W-N-G-WU-MM) | 4010 | G000 |  | 91 | 2020-12-31 | 2020-12-31 |  | 2021-06-29 | 28453 | 0 | 0 | A 0.65 | A AC | A 0.65 | A 0.65 |  | A 0.65/BR | 160.75 kg |  |  | ใส่ถุง/AC2/ST-CU-1 | [15 empty] | 4010 | HY4 |  |  | 177.0 PC/KG
009954288 | 000000000014010495 (G-D-LOOOGF-S055-WHT-240W-N-G-WU-MM) | 4010 | G000 |  | 91 | 2020-12-31 | 2020-12-31 |  | 2021-06-29 | 22966 | 0 | 0 | A 1.5 | A AC | A 0.65 | A 0.65 |  | A 1.5/BR | 129.75 kg |  |  | ใส่ถุง/AC2/ST-CU-3 | [15 empty] | 4010 | HY4 |  |  | 177.0 PC/KG
009955045 | 000000000014010495 (G-D-LOOOGF-S055-WHT-240W-N-G-WU-MM) | 4010 | G000 |  | A1 | 2020-12-22 | 2020-12-22 |  | 2021-06-20 | 4970 | 0 | 0 | A 0.65 | A AC | A 0.65 | A >10 |  | A >10/MN | 28.08 kg |  |  | GP/CK4 | [15 empty] | 4010 | HY4 |  |  | 177.0 PC/KG | 09
009955322 | 000000000014010495 (G-D-LOOOGF-S055-WHT-240W-N-G-WU-MM) | 4010 | G000 |  | A1 | 2020-12-23 | 2020-12-23 |  | 2021-06-21 | 6776 | 0 | 0 | A 0.65 | A AC | A 0.65 | A >10 |  | A >10/MN | 38.28 kg |  |  | GP/CK4 | [15 empty] | 4010 | HY4 |  |  | 177.0 PC/KG
012870521 | 000000000014010495 (G-D-LOOOGF-S055-WHT-240W-N-G-WU-MM) | 4010 | G000 |  | D5 | 2020-11-28 | 2020-11-28 |  | 2021-05-29 | 4991 | 0 | 0 | A 0.65 | A AC | A 0.65 | A >10 |  | A >10/MN | 28.20 kg | 013613756 |  | GP/A1MM/เหนียวCUFF2 | [15 empty] | 4010 | HY4 |  |  | 177.0 PC/KG
012870522 | 000000000014010495 (G-D-LOOOGF-S055-WHT-240W-N-G-WU-MM) | 4010 | G000 |  | D5 | 2020-11-22 | 2020-11-22 |  | 2021-05-21 | 22479 | 0 | 0 | A 1.5 | A AC | A 0.65 | A >10 |  | A >10/MN | 127.00 kg | 013616656 | [17 empty] | 4010 | HY4 |  |  | 177.0 PC/KG
012953296 | 000000000014010495 (G-D-LOOOGF-S055-WHT-240W-N-G-WU-MM) | 4010 | G000 |  | 91 | 2020-02-03 | 2020-02-03 |  | 2020-08-01 | 32701 | 0 | 0 | A 0.65 | A AC | A 0.65 | A 0.65 |  | A 0.65/BR | 184.75 kg |  | Received from R&D Order | P11/ใส่ถุง/SD_RD | [15 empty] | 4010 | HY4 |  |  | 177.0 PC/KG
012998136 | 000000000014010495 (G-D-LOOOGF-S055-WHT-240W-N-G-WU-MM) | 4010 | G000 |  | A1 | 2020-06-01 | 2020-06-01 |  | 2021-01-05 | 3837 | 0 | 0 | A >10 | A AC | A >10 | A 0.65 |  | A >10/BR | 21.68 kg | 013260073 |  | GP/ปนSIZE S-SD3/ปนSIZE L-SD8 | [15 empty] | 4010 | HY4 |  |  | 177.0 PC/KG
012999286 | 000000000014010495 (G-D-LOOOGF-S055-WHT-240W-N-G-WU-MM) | 4010 | G000 |  | B7 | 2020-11-02 | 2020-11-02 |  | 2021-05-02 | 16868 | 0 | 0 | A 0.65 | A AC | A 0.65 | A >10 |  | A >10/MN | 95.30 kg |  |  | GP/ชื้นแห้ง9 | [15 empty] | 4010 | HY4 |  |  | 177.0 PC/KG
012999814 | 000000000014010495 (G-D-LOOOGF-S055-WHT-240W-N-G-WU-MM) | 4010 | G000 |  | A1 | 2020-07-09 | 2020-07-09 |  | 2021-01-13 | 8616 | 0 | 0 | A 0.65 | A AC | A 0.65 | A 0.65 |  | A 0.65/BR | 48.68 kg |  |  | GPเหนียวMJ4/ปนSIZE S-LOF | [15 empty] | 4010 | HY4 |  |  | 177.0 PC/KG | 29
013009929 | 000000000014010495 (G-D-LOOOGF-S055-WHT-240W-N-G-WU-MM) | 4010 | G000 |  | A1 | 2020-02-25 | 2020-02-25 |  | 2020-08-31 | 8085 | 0 | 0 | A >10 | A AC | A >10 | A 0.65 |  | A >10/BR | 45.68 kg |  |  | GP/เหนียวMJ9 | [15 empty] | 4010 | HY4 |  |  | 177.0 PC/KG
013032885 | 000000000014010495 (G-D-LOOOGF-S055-WHT-240W-N-G-WU-MM) | 4010 | G000 |  | 97 | 2020-02-28 | 2020-02-28 |  | 2020-08-26 | 27922 | 0 | 0 | A 4.0 | A AC | A 0.65 | A 0.65 |  | A 4.0/BR | 157.75 kg |  | Received from R&D Order | ลงกะบะ/SD_RD/ครีมใหญ่MJ | [15 empty] | 4010 | HY4 |  |  | 177.0 PC/KG
013095280 | 000000000014010495 (G-D-LOOOGF-S055-WHT-240W-N-G-WU-MM) | 4010 | G000 |  | B5 | 2020-11-15 | 2020-11-15 |  | 2021-05-14 | 12160 | 0 | 0 | A 2.5 | A AC | A 0.65 | A 0.65 |  | A 2.5/BR | 68.70 kg | 013617406 |  | 013617406 | [15 empty] | 4010 | HY4 |  |  | 177.0 PC/KG
013095454 | 000000000014010495 (G-D-LOOOGF-S055-WHT-240W-N-G-WU-MM) | 4010 | G000 |  | B5 | 2020-11-22 | 2020-11-22 |  | 2021-05-21 | 3540 | 0 | 0 | A 0.65 | A AC | A 0.65 | A 0.65 |  | A 0.65/BR | 20.00 kg | 013616690 |  | 013616690 | [15 empty] | 4010 | HY4 |  |  | 177.0 PC/KG
013095841 | 000000000014010495 (G-D-LOOOGF-S055-WHT-240W-N-G-WU-MM) | 4010 | G000 |  | B5 | 2020-11-23 | 2020-11-23 |  | 2021-05-22 | 13841 | 0 | 0 | A 0.65 | A AC | A 0.65 | A >10 |  | A >10/MN | 78.20 kg | 013461028 |  | 013461028 PACK GP | [15 empty] | 4010 | HY4 |  |  | 177.0 PC/KG
013095969 | 000000000014010495 (G-D-LOOOGF-S055-WHT-240W-N-G-WU-MM) | 4010 | G000 |  | B5 | 2020-10-04 | 2020-10-04 |  | 2021-04-02 | 2138 | 0 | 0 | A 1.0 | A AC | A 0.65 | A 0.65 |  | A 1.0/BR | 12.08 kg | 013494570 |  | 013494570 | [15 empty] | 4010 | HY4 |  |  | 177.0 PC/KG
013096064 | 000000000014010495 (G-D-LOOOGF-S055-WHT-240W-N-G-WU-MM) | 4010 | G000 |  | B5 | 2020-11-23 | 2020-11-23 |  | 2021-05-22 | 1947 | 0 | 0 | A 1.0 | A AC | A 0.65 | A 0.65 |  | A 1.0/BR | 11.00 kg | 013615831 |  | 013615831 | [15 empty] | 4010 | HY4 |  |  | 177.0 PC/KG
013096066 | 000000000014010495 (G-D-LOOOGF-S055-WHT-240W-N-G-WU-MM) | 4010 | G000 |  | B5 | 2020-11-23 | 2020-11-23 |  | 2021-05-22 | 2322 | 0 | 0 | A 1.5 | A AC | A 0.65 | A 0.65 |  | A 1.5/BR | 13.12 kg | 013616005 |  | 013616005 | [15 empty] | 4010 | HY4 |  |  | 177.0 PC/KG
013378082 | 000000000014010495 (G-D-LOOOGF-S055-WHT-240W-N-G-WU-MM) | 4010 | G000 |  | 91 | 2020-08-19 | 2020-08-19 |  | 2021-02-15 | 22966 | 0 | 0 | A 0.65 | A AC | A 0.65 | A 0.65 |  | A 0.65/BR | 129.75 kg |  |  | ลงกระบะ/คู่ใน/AC2ละออง/ST-CU1 | [15 empty] | 4010 | HY4 |  |  | 177.0 PC/KG
013398901 | 000000000014010495 (G-D-LOOOGF-S055-WHT-240W-N-G-WU-MM) | 4010 | G000 |  | B2 | 2020-10-18 | 2020-10-18 |  | 2021-04-16 | 27612 | 0 | 0 | A 4.0 | A AC | A 0.65 | A 0.65 |  | A 4.0/BR | 156.00 kg | 013525880 |  | 013525880/A | [15 empty] | 4010 | HY4 |  |  | 177.0 PC/KG
013399657 | 000000000014010495 (G-D-LOOOGF-S055-WHT-240W-N-G-WU-MM) | 4010 | G000 |  | 91 | 2020-09-12 | 2020-09-12 |  | 2021-03-11 | 26329 | 0 | 0 | A 4.0 | A AC | A 0.65 | A 0.65 |  | A 4.0/BR | 148.75 kg |  |  | ใส่ถุง/AC2หุสนีย์ | [15 empty] | 4010 | HY4 |  |  | 177.0 PC/KG
013403228 | 000000000014010495 (G-D-LOOOGF-S055-WHT-240W-N-G-WU-MM) | 4010 | G000 |  | A1 | 2020-08-12 | 2020-08-12 |  | 2021-02-11 | 5306 | 0 | 0 | A 0.65 | A AC | A 0.65 | A >10 |  | A >10/MN | 29.98 kg |  |  | GPถุงมือสีเข้มสีในชิ้น9สีในLOT | [15 empty] | 4010 | HY4 |  |  | 177.0 PC/KG | 13
013416660 | 000000000014010495 (G-D-LOOOGF-S055-WHT-240W-N-G-WU-MM) | 4010 | G000 |  | E1 | 2020-12-07 | 2020-12-07 |  | 2021-06-06 | 4885 | 0 | 0 | A 0.65 | A AC | A 0.65 | A >10 |  | A >10/MN | 27.60 kg | 013668030 |  | GP/ถุงมือสีเข้ม>50% PACK GP | [15 empty] | 4010 | HY4 |  |  | 177.0 PC/KG
013418760 | 000000000014010495 (G-D-LOOOGF-S055-WHT-240W-N-G-WU-MM) | 4010 | G000 |  | 91 | 2020-09-20 | 2020-09-20 |  | 2021-03-19 | 20001 | 0 | 0 | A 0.65 | A AC | A 0.65 | A >10 |  | A >10/MN | 113.00 kg | 013499104 |  | DOWN GRADE/PACK GP | [15 empty] | 4010 | HY4 |  |  | 177.0 PC/KG
013451430 | 000000000014010495 (G-D-LOOOGF-S055-WHT-240W-N-G-WU-MM) | 4010 | G000 |  | 91 | 2020-09-05 | 2020-09-05 |  | 2021-03-04 | 18364 | 0 | 0 | A 4.0 | A AC | A 0.65 | A 0.65 |  | A 4.0/BR | 103.75 kg |  |  | ใส่ถุง/AC2ดารารัตน์ | [15 empty] | 4010 | HY4 |  |  | 177.0 PC/KG
013451781 | 000000000014010495 (G-D-LOOOGF-S055-WHT-240W-N-G-WU-MM) | 4010 | G000 |  | 91 | 2020-09-11 | 2020-09-11 |  | 2021-03-10 | 23497 | 0 | 0 | A 4.0 | A AC | A 0.65 | A 0.65 |  | A 4.0/BR | 132.75 kg |  |  | ใส่ถุง/AC2ดารารัตน์//สวม912 | [15 empty] | 4010 | HY4 |  |  | 177.0 PC/KG
013451833 | 000000000014010495 (G-D-LOOOGF-S055-WHT-240W-N-G-WU-MM) | 4010 | G000 |  | 91 | 2020-09-06 | 2020-09-06 |  | 2021-03-05 | 28099 | 0 | 0 | A 4.0 | A AC | A 0.65 | A 0.65 |  | A 4.0/BR | 158.75 kg |  |  | ใส่ถุง | [15 empty] | 4010 | HY4 |  |  | 177.0 PC/KG
013458079 | 000000000014010495 (G-D-LOOOGF-S055-WHT-240W-N-G-WU-MM) | 4010 | G000 |  | B5 | 2020-11-11 | 2020-11-11 |  | 2021-05-10 | 8303 | 0 | 0 | A 0.65 | A AC | A 0.65 | A 0.65 |  | A 0.65/BR | 46.91 kg | 009953038 |  | 009953038 | [15 empty] | 4010 | HY4 |  |  | 177.0 PC/KG
013458194 | 000000000014010495 (G-D-LOOOGF-S055-WHT-240W-N-G-WU-MM) | 4010 | G000 |  | B2 | 2020-12-25 | 2020-12-25 |  | 2021-06-23 | 15753 | 0 | 0 | A 0.65 | R RJ | A 0.65 | A 0.65 |  | R RJ/CR | 89.00 kg | 009954735 |  | 009954735/97MM | [15 empty] | 4010 | HY4 |  |  | 177.0 PC/KG
013458323 | 000000000014010495 (G-D-LOOOGF-S055-WHT-240W-N-G-WU-MM) | 4010 | G000 |  | B2 | 2020-12-25 | 2020-12-25 |  | 2021-06-23 | 20886 | 0 | 0 | A 4.0 | A AC | A 0.65 | A 0.65 |  | A 4.0/BR | 118.00 kg | 009955199 |  | 009955199/91MM/A | [15 empty] | 4010 | HY4 |  |  | 177.0 PC/KG
013458392 | 000000000014010495 (G-D-LOOOGF-S055-WHT-240W-N-G-WU-MM) | 4010 | G000 |  | B5 | 2020-12-17 | 2020-12-17 |  | 2021-06-15 | 2689 | 0 | 0 | A 1.0 | A AC | A 0.65 | A 0.65 |  | A 1.0/BR | 15.19 kg | 013458391 |  | 013458391 | [15 empty] | 4010 | HY4 |  |  | 177.0 PC/KG
013458395 | 000000000014010495 (G-D-LOOOGF-S055-WHT-240W-N-G-WU-MM) | 4010 | G000 |  | B5 | 2020-12-24 | 2020-12-24 |  | 2021-06-22 | 6514 | 0 | 0 | A 1.5 | A AC | A 0.65 | A 0.65 |  | A 1.5/BR | 36.80 kg | 009955006 |  | 009955006 | [15 empty] | 4010 | HY4 |  |  | 177.0 PC/KG
013459718 | 000000000014010495 (G-D-LOOOGF-S055-WHT-240W-N-G-WU-MM) | 4010 | G000 |  | B5 | 2020-11-12 | 2020-11-12 |  | 2021-05-11 | 8496 | 0 | 0 | A 1.5 | A AC | A 0.65 | A 0.65 |  | A 1.5/BR | 48.00 kg | 013619071 |  | 013619071 | [15 empty] | 4010 | HY4 |  |  | 177.0 PC/KG
013460193 | 000000000014010495 (G-D-LOOOGF-S055-WHT-240W-N-G-WU-MM) | 4010 | G000 |  | B2 | 2020-11-23 | 2020-11-23 |  | 2021-05-22 | 26550 | 0 | 0 | A 4.0 | A AC | A 0.65 | A 0.65 |  | A 4.0/BR | 150.00 kg | 013616206 |  | 013616206/93MM/A | [15 empty] | 4010 | HY4 |  |  | 177.0 PC/KG
013461039 | 000000000014010495 (G-D-LOOOGF-S055-WHT-240W-N-G-WU-MM) | 4010 | G000 |  | D5 | 2020-11-18 | 2020-11-18 |  | 2021-05-17 | 28320 | 0 | 0 | A 0.65 | A AC | A 0.65 | A >10 |  | A >10/MN | 160.00 kg | 013618961 |  | PACK GP//สีในชิ้น/ใส่ถุง | [15 empty] | 4010 | HY4 |  |  | 177.0 PC/KG
013461325 | 000000000014010495 (G-D-LOOOGF-S055-WHT-240W-N-G-WU-MM) | 4010 | G000 |  | B2 | 2020-10-21 | 2020-10-21 |  | 2021-04-19 | 28143 | 0 | 0 | A 4.0 | A AC | A 0.65 | A 0.65 |  | A 4.0/BR | 159.00 kg | 013526353 |  | 013526353/91MM/A | [15 empty] | 4010 | HY4 |  |  | 177.0 PC/KG
013461656 | 000000000014010495 (G-D-LOOOGF-S055-WHT-240W-N-G-WU-MM) | 4010 | G000 |  | B2 | 2020-10-15 | 2020-10-15 |  | 2021-04-13 | 8496 | 0 | 0 | A 4.0 | A AC | A 0.65 | A 0.65 |  | A 4.0/BR | 48.00 kg | 013527134 |  | 013527134/93MM/A | [15 empty] | 4010 | HY4 |  |  | 177.0 PC/KG
013462150 | 000000000014010495 (G-D-LOOOGF-S055-WHT-240W-N-G-WU-MM) | 4010 | G000 |  | B5 | 2020-08-29 | 2020-08-29 |  | 2021-02-25 | 21144 | 0 | 0 | A 1.5 | A AC | A 0.65 | A 0.65 |  | A 1.5/BR | 119.46 kg | 013454935 |  | 013454935 AC2 | [15 empty] | 4010 | HY4 |  |  | 177.0 PC/KG
013496118 | 000000000014010495 (G-D-LOOOGF-S055-WHT-240W-N-G-WU-MM) | 4010 | G000 |  | 91 | 2020-09-29 | 2020-09-29 |  | 2021-03-28 | 24559 | 0 | 0 | A 1.0 | A AC | A 0.65 | A 0.65 |  | A 1.0/BR | 138.75 kg |  |  | ใส่ถุง/AC2ดารารัตน์/ST-P-1/สวม | [15 empty] | 4010 | HY4 |  |  | 177.0 PC/KG
013496418 | 000000000014010495 (G-D-LOOOGF-S055-WHT-240W-N-G-WU-MM) | 4010 | G000 |  | 91 | 2020-08-29 | 2020-08-29 |  | 2021-02-25 | 25134 | 0 | 0 | A 0.65 | A AC | A 0.65 | A >10 |  | A >10/MN | 142.00 kg | 013454760 | [17 empty] | 4010 | HY4 |  |  | 177.0 PC/KG
013496419 | 000000000014010495 (G-D-LOOOGF-S055-WHT-240W-N-G-WU-MM) | 4010 | G000 |  | 91 | 2020-08-29 | 2020-08-29 |  | 2021-02-25 | 29736 | 0 | 0 | A 0.65 | A AC | A 0.65 | A >10 |  | A >10/MN | 168.00 kg | 013402994 |  | DOWN GRADE/PACK GP/ใส่ถุง | [15 empty] | 4010 | HY4 |  |  | 177.0 PC/KG
013496735 | 000000000014010495 (G-D-LOOOGF-S055-WHT-240W-N-G-WU-MM) | 4010 | G000 |  | D5 | 2020-09-07 | 2020-09-07 |  | 2021-03-06 | 30267 | 0 | 0 | A 0.65 | A AC | A 0.65 | A >10 |  | A >10/MN | 171.00 kg | 013451371 |  | PACK GP/สีในชิ้น/ใส่ถุง | [15 empty] | 4010 | HY4 |  |  | 177.0 PC/KG
013499042 | 000000000014010495 (G-D-LOOOGF-S055-WHT-240W-N-G-WU-MM) | 4010 | G000 |  | A1 | 2020-09-17 | 2020-09-17 |  | 2021-03-17 | 5112 | 0 | 0 | A 1.5 | A AC | A 1.5 | A >10 |  | A >10/MN | 28.88 kg |  |  | GP/CK4/ฉ.CT1 | [15 empty] | 4010 | HY4 |  |  | 177.0 PC/KG | 08
013525217 | 000000000014010495 (G-D-LOOOGF-S055-WHT-240W-N-G-WU-MM) | 4010 | G000 |  | 91 | 2020-10-18 | 2020-10-18 |  | 2021-04-16 | 16948 | 0 | 0 | A 4.0 | A AC | A 0.65 | A 0.65 |  | A 4.0/BR | 95.75 kg |  |  | ใส่ถุง/AC2หุสนีย์/ST-CU-1 | [15 empty] | 4010 | HY4 |  |  | 177.0 PC/KG
013525324 | 000000000014010495 (G-D-LOOOGF-S055-WHT-240W-N-G-WU-MM) | 4010 | G000 |  | 93 | 2020-10-16 | 2020-10-16 |  | 2021-04-14 | 26329 | 0 | 0 | A 6.5 | A AC | A 0.65 | A 0.65 |  | A 6.5/BR | 148.75 kg |  |  | ใส่ถุง/EUห้ามเข้าUS | [15 empty] | 4010 | HY4 |  |  | 177.0 PC/KG
013525437 | 000000000014010495 (G-D-LOOOGF-S055-WHT-240W-N-G-WU-MM) | 4010 | G000 |  | 91 | 2020-10-18 | 2020-10-18 |  | 2021-04-16 | 23143 | 0 | 0 | A 4.0 | A AC | A 0.65 | A 0.65 |  | A 4.0/BR | 130.75 kg |  |  | ใส่ถุง/AC2สกุณา/ก้อนยางMJ-CT-1 | [15 empty] | 4010 | HY4 |  |  | 177.0 PC/KG
013525934 | 000000000014010495 (G-D-LOOOGF-S055-WHT-240W-N-G-WU-MM) | 4010 | G000 |  | 91 | 2020-10-24 | 2020-10-24 |  | 2021-04-22 | 23360 | 0 | 0 | A 2.5 | A AC | A 0.65 | A 0.65 |  | A 2.5/BR | 131.98 kg |  |  | DPS/AC2หุสนีย์/LOTตัวแทนดึงขอบ | [15 empty] | 4010 | HY4 |  |  | 177.0 PC/KG
013526003 | 000000000014010495 (G-D-LOOOGF-S055-WHT-240W-N-G-WU-MM) | 4010 | G000 |  | 93 | 2020-10-24 | 2020-10-24 |  | 2021-04-22 | 29161 | 0 | 0 | A 4.0 | A AC | A 0.65 | A 0.65 |  | A 4.0/BR | 164.75 kg |  |  | ใส่ถุง/คู่นอก/AC2หุสนีย์ | [15 empty] | 4010 | HY4 |  |  | 177.0 PC/KG
013527321 | 000000000014010495 (G-D-LOOOGF-S055-WHT-240W-N-G-WU-MM) | 4010 | G000 |  | A1 | 2020-10-12 | 2020-10-12 |  | 2021-04-11 | 5023 | 0 | 0 | A 0.65 | A AC | A 0.65 | A >10 |  | A >10/MN | 28.38 kg |  |  | -PACK GP/CK4 | [15 empty] | 4010 | HY4 |  |  | 177.0 PC/KG | 15
013527441 | 000000000014010495 (G-D-LOOOGF-S055-WHT-240W-N-G-WU-MM) | 4010 | G000 |  | 93 | 2020-10-15 | 2020-10-15 |  | 2021-04-13 | 26860 | 0 | 0 | A 2.5 | A AC | A 0.65 | A 0.65 |  | A 2.5/BR | 151.75 kg |  |  | ใส่ถุง/คู่นอก/AC2หุสนีย์/ST-CU | [15 empty] | 4010 | HY4 |  |  | 177.0 PC/KG
013528513 | 000000000014010495 (G-D-LOOOGF-S055-WHT-240W-N-G-WU-MM) | 4010 | G000 |  | 91 | 2020-10-11 | 2020-10-11 |  | 2021-04-09 | 23143 | 0 | 0 | A 1.5 | A AC | A 0.65 | A 0.65 |  | A 1.5/BR | 130.75 kg |  |  | ใส่ถุง/AC2หุสนีย์/สวม931 | [15 empty] | 4010 | HY4 |  |  | 177.0 PC/KG
013528876 | 000000000014010495 (G-D-LOOOGF-S055-WHT-240W-N-G-WU-MM) | 4010 | G000 |  | 91 | 2020-10-20 | 2020-10-20 |  | 2021-04-18 | 24382 | 0 | 0 | A 0.65 | A AC | A 0.65 | A 0.65 |  | A 0.65/BR | 137.75 kg |  |  | ใส่ถุง/AC2ละออง/สวม323 | [15 empty] | 4010 | HY4 |  |  | 177.0 PC/KG
013554582 | 000000000014010495 (G-D-LOOOGF-S055-WHT-240W-N-G-WU-MM) | 4010 | G000 |  | 93 | 2020-10-24 | 2020-10-24 |  | 2021-04-22 | 28099 | 0 | 0 | A 4.0 | A AC | A 0.65 | A 0.65 |  | A 4.0/BR | 158.75 kg |  |  | ใส่ถุง/คู่นอก/AC2ศิริพร/ST-CU- | [15 empty] | 4010 | HY4 |  |  | 177.0 PC/KG
013554583 | 000000000014010495 (G-D-LOOOGF-S055-WHT-240W-N-G-WU-MM) | 4010 | G000 |  | 93 | 2020-10-24 | 2020-10-24 |  | 2021-04-22 | 22789 | 0 | 0 | A 6.5 | A AC | A 0.65 | A 0.65 |  | A 6.5/BR | 128.75 kg |  |  | ใส่ถุง/คู่นอก/AC2ศิริพร/ST-CU5 | [15 empty] | 4010 | HY4 |  |  | 177.0 PC/KG
013554679 | 000000000014010495 (G-D-LOOOGF-S055-WHT-240W-N-G-WU-MM) | 4010 | G000 |  | 93 | 2020-10-24 | 2020-10-24 |  | 2021-04-22 | 28453 | 0 | 0 | A 4.0 | A AC | A 0.65 | A 0.65 |  | A 4.0/BR | 160.75 kg |  |  | ใส่ถุง/คู่นอก/AC2หุสนีย์/LOTตั | [15 empty] | 4010 | HY4 |  |  | 177.0 PC/KG
013554760 | 000000000014010495 (G-D-LOOOGF-S055-WHT-240W-N-G-WU-MM) | 4010 | G000 |  | 91 | 2020-10-21 | 2020-10-21 |  | 2021-04-19 | 52746 | 0 | 0 | A 4.0 | A AC | A 0.65 | A 0.65 |  | A 4.0/BR | 298.00 kg |  |  | เคลียร์ไลน์/AC2ดารารัตน์/ก้อนย | [15 empty] | 4010 | HY4 |  |  | 177.0 PC/KG
013576159 | 000000000014010495 (G-D-LOOOGF-S055-WHT-240W-N-G-WU-MM) | 4010 | G000 |  | B5 | 2020-11-09 | 2020-11-09 |  | 2021-05-08 | 14072 | 0 | 0 | A 1.0 | A AC | A 0.65 | A 0.65 |  | A 1.0/BR | 79.50 kg | 013576804 |  | 013576804 | [15 empty] | 4010 | HY4 |  |  | 177.0 PC/KG
013576703 | 000000000014010495 (G-D-LOOOGF-S055-WHT-240W-N-G-WU-MM) | 4010 | G000 |  | B5 | 2020-11-07 | 2020-11-07 |  | 2021-05-06 | 9239 | 0 | 0 | A 0.65 | A AC | A 0.65 | A 0.65 |  | A 0.65/BR | 52.20 kg | 013577595 |  | 013577595 | [15 empty] | 4010 | HY4 |  |  | 177.0 PC/KG
013578959 | 000000000014010495 (G-D-LOOOGF-S055-WHT-240W-N-G-WU-MM) | 4010 | G000 |  | 93 | 2020-11-05 | 2020-11-05 |  | 2021-05-04 | 29869 | 0 | 0 | A 4.0 | A AC | A 0.65 | A 0.65 |  | A 4.0/BR | 168.75 kg |  |  | ใส่ถุง/คู่นอก/AC2ศิริพร/ST-CU1 | [15 empty] | 4010 | HY4 |  |  | 177.0 PC/KG
013579203 | 000000000014010495 (G-D-LOOOGF-S055-WHT-240W-N-G-WU-MM) | 4010 | G000 |  | A1 | 2020-10-30 | 2020-10-30 |  | 2021-04-28 | 5147 | 0 | 0 | A 4.0 | A AC | A 4.0 | A >10 |  | A >10/MN | 29.08 kg |  |  | GP/เหนียวMJ3 | [15 empty] | 4010 | HY4 |  |  | 177.0 PC/KG | 07
013579605 | 000000000014010495 (G-D-LOOOGF-S055-WHT-240W-N-G-WU-MM) | 4010 | G000 |  | A1 | 2020-10-29 | 2020-10-29 |  | 2021-04-28 | 10280 | 0 | 0 | A 2.5 | A AC | A 2.5 | A >10 |  | A >10/MN | 58.08 kg |  |  | GP/เหนียวMJ2 | [15 empty] | 4010 | HY4 |  |  | 177.0 PC/KG | 10
013581529 | 000000000014010495 (G-D-LOOOGF-S055-WHT-240W-N-G-WU-MM) | 4010 | G000 |  | 91 | 2020-10-26 | 2020-10-26 |  | 2021-04-24 | 29515 | 0 | 0 | A 1.0 | A AC | A 1.0 | A >10 |  | A >10/MN | 166.75 kg |  |  | ใส่ถุง/AC2ละออง/ก้อนยางMJ-CT1/ | [15 empty] | 4010 | HY4 |  |  | 177.0 PC/KG
013591822 | 000000000014010495 (G-D-LOOOGF-S055-WHT-240W-N-G-WU-MM) | 4010 | G000 |  | E1 | 2020-12-27 | 2020-12-27 |  | 2021-06-26 | 6549 | 0 | 0 | A 0.65 | A AC | A 0.65 | A >10 |  | A >10/MN | 37.00 kg | 009953900 |  | A1MM//ปนSIZE SS.LOF SDสีในชิ้น | [15 empty] | 4010 | HY4 |  |  | 177.0 PC/KG
013592020 | 000000000014010495 (G-D-LOOOGF-S055-WHT-240W-N-G-WU-MM) | 4010 | G000 |  | E1 | 2020-12-22 | 2020-12-22 |  | 2021-06-20 | 4850 | 0 | 0 | A 0.65 | A AC | A 0.65 | A >10 |  | A >10/MN | 27.40 kg | 009955620 |  | A1/DEFECT MN > 50%/GP/สีในชิ้น | [15 empty] | 4010 | HY4 |  |  | 177.0 PC/KG
013592024 | 000000000014010495 (G-D-LOOOGF-S055-WHT-240W-N-G-WU-MM) | 4010 | G000 |  | E1 | 2020-12-19 | 2020-12-19 |  | 2021-06-20 | 6850 | 0 | 0 | A 0.65 | A AC | A 0.65 | A >10 |  | A >10/MN | 38.70 kg | 013663287 |  | A1/DEFECT MN > 50%/GP/สีในชิ้น | [15 empty] | 4010 | HY4 |  |  | 177.0 PC/KG
013592036 | 000000000014010495 (G-D-LOOOGF-S055-WHT-240W-N-G-WU-MM) | 4010 | G000 |  | E1 | 2020-12-22 | 2020-12-22 |  | 2021-06-20 | 5487 | 0 | 0 | A 0.65 | A AC | A 0.65 | A >10 |  | A >10/MN | 31.00 kg | 009955618 |  | A1/DEFECT MN > 50%/GP/สีในชิ้น | [15 empty] | 4010 | HY4 |  |  | 177.0 PC/KG
013592764 | 000000000014010495 (G-D-LOOOGF-S055-WHT-240W-N-G-WU-MM) | 4010 | G000 |  | E1 | 2020-12-24 | 2020-12-24 |  | 2021-06-22 | 7169 | 0 | 0 | A 0.65 | A AC | A 0.65 | A >10 |  | A >10/MN | 40.50 kg | 009954732 |  | A1/DEFECT MN > 50%/GP/สีในชิ้น | [15 empty] | 4010 | HY4 |  |  | 177.0 PC/KG
013593904 | 000000000014010495 (G-D-LOOOGF-S055-WHT-240W-N-G-WU-MM) | 4010 | G000 |  | B7 | 2020-11-15 |  |  | 2021-05-14 | 21530 | 0 | 0 | A 0.65 | A AC | A 0.65 | A 1.0 |  | A 0.65/BR | 121.00 kg |  |  | GP ป้ายกับถุงมือไม่ตรงกัน | [15 empty] | 4010 | HY4 |  |  | 178.0 PC/KG
013613246 | 000000000014010495 (G-D-LOOOGF-S055-WHT-240W-N-G-WU-MM) | 4010 | G000 |  | 91 | 2020-12-02 | 2020-12-02 |  | 2021-05-31 | 27037 | 0 | 0 | A 0.65 | A AC | A 0.65 | A 0.65 |  | A 0.65/BR | 152.75 kg |  |  | ใส่ถุง/AC2หุสนีย์ | [15 empty] | 4010 | HY4 |  |  | 177.0 PC/KG
013614560 | 000000000014010495 (G-D-LOOOGF-S055-WHT-240W-N-G-WU-MM) | 4010 | G000 |  | A6 | 2020-11-26 | 2020-11-26 |  | 2021-05-25 | 2705 | 0 | 0 | A 0.65 | A AC | A 0.65 | A 0.65 |  | A 0.65/BR | 15.28 kg |  |  | PACK GP | [15 empty] | 4010 | HY4 |  |  | 177.0 PC/KG
013614595 | 000000000014010495 (G-D-LOOOGF-S055-WHT-240W-N-G-WU-MM) | 4010 | G000 |  | A6 | 2020-11-26 | 2020-11-26 |  | 2021-05-25 | 3306 | 0 | 0 | A 0.65 | A AC | A 0.65 | A 0.65 |  | A 0.65/BR | 18.68 kg |  |  | PACK GP | [15 empty] | 4010 | HY4 |  |  | 177.0 PC/KG
013615522 | 000000000014010495 (G-D-LOOOGF-S055-WHT-240W-N-G-WU-MM) | 4010 | G000 |  | 91 | 2020-11-27 | 2020-11-27 |  | 2021-05-26 | 24559 | 0 | 0 | A 1.0 | A AC | A 0.65 | A 0.65 |  | A 1.0/BR | 138.75 kg |  |  | ใส่ถุง/AC2สุพาวรรณ/สวม564 | [15 empty] | 4010 | HY4 |  |  | 177.0 PC/KG
013615687 | 000000000014010495 (G-D-LOOOGF-S055-WHT-240W-N-G-WU-MM) | 4010 | G000 |  | 91 | 2020-11-26 | 2020-11-26 |  | 2021-05-25 | 32701 | 0 | 0 | A 1.0 | A AC | A 0.65 | A 0.65 |  | A 1.0/BR | 184.75 kg |  |  | ใส่ถุง/AC2ศิริพร/ST-CU2/สวม199 | [15 empty] | 4010 | HY4 |  |  | 177.0 PC/KG
013615963 | 000000000014010495 (G-D-LOOOGF-S055-WHT-240W-N-G-WU-MM) | 4010 | G000 |  | B5 | 2020-11-23 | 2020-11-23 |  | 2021-05-22 | 6018 | 0 | 0 | A 1.5 | A AC | A 0.65 | A 0.65 |  | A 1.5/BR | 34.00 kg | 013615815 |  | 013615815 | [15 empty] | 4010 | HY4 |  |  | 177.0 PC/KG
013616277 | 000000000014010495 (G-D-LOOOGF-S055-WHT-240W-N-G-WU-MM) | 4010 | G000 |  | 91 | 2020-11-25 | 2020-11-25 |  | 2021-05-24 | 27391 | 0 | 0 | A 1.5 | A AC | A 0.65 | A 0.65 |  | A 1.5/BR | 154.75 kg |  |  | ใส่ถุง/AC2ตรีรัก/ST-CU-1/ฉCU-C | [15 empty] | 4010 | HY4 |  |  | 177.0 PC/KG
013616890 | 000000000014010495 (G-D-LOOOGF-S055-WHT-240W-N-G-WU-MM) | 4010 | G000 |  | A1 | 2020-11-18 | 2020-11-18 |  | 2021-05-19 | 9501 | 0 | 0 | A 4.0 | A AC | A 0.65 | A >10 |  | A >10/MN | 53.68 kg |  |  | GP/เหนียวMJ6/ชื้นเปียก12 | [15 empty] | 4010 | HY4 |  |  | 177.0 PC/KG | 10
013617169 | 000000000014010495 (G-D-LOOOGF-S055-WHT-240W-N-G-WU-MM) | 4010 | G000 |  | 91 | 2020-11-21 | 2020-11-21 |  | 2021-05-20 | 27214 | 0 | 0 | A 0.65 | A AC | A 0.65 | A 0.65 |  | A 0.65/BR | 153.75 kg |  |  | ใส่ถุง/AC2หุสนีย์/LOTตัวแทนดึง | [15 empty] | 4010 | HY4 |  |  | 177.0 PC/KG
013617564 | 000000000014010495 (G-D-LOOOGF-S055-WHT-240W-N-G-WU-MM) | 4010 | G000 |  | A1 | 2020-11-17 | 2020-11-17 |  | 2021-05-17 | 9399 | 0 | 0 | A 0.65 | A AC | A 0.65 | A >10 |  | A >10/MN | 53.10 kg |  |  | GP/ชื้นเปียก8 | [15 empty] | 4010 | HY4 |  |  | 177.0 PC/KG | 08
013617569 | 000000000014010495 (G-D-LOOOGF-S055-WHT-240W-N-G-WU-MM) | 4010 | G000 |  | A1 | 2020-06-09 | 2020-06-09 |  | 2020-12-06 | 10868 | 0 | 0 | A 0.65 | A AC | A 0.65 | A >10 |  | A >10/MN | 61.40 kg | 013000116 |  | 3000116/A1MM/GP/ถุงมือเปียกน้ำ | [15 empty] | 4010 | HY4 |  |  | 177.0 PC/KG
013618874 | 000000000014010495 (G-D-LOOOGF-S055-WHT-240W-N-G-WU-MM) | 4010 | G000 |  | A1 | 2020-11-16 | 2020-11-16 |  | 2021-05-16 | 6103 | 0 | 0 | A 0.65 | A AC | A 0.65 | A >10 |  | A >10/MN | 34.48 kg |  |  | GP/CK4/ชื้นเปียก | [15 empty] | 4010 | HY4 |  |  | 177.0 PC/KG | 07
013642230 | 000000000014010495 (G-D-LOOOGF-S055-WHT-240W-N-G-WU-MM) | 4010 | G000 |  | D5 | 2020-11-10 | 2020-11-10 |  | 2021-05-17 | 5310 | 0 | 0 | A 0.65 | A AC | A 0.65 | A >10 |  | A >10/MN | 30.00 kg | 013619156 |  | GP/A1MM | [15 empty] | 4010 | HY4 |  |  | 177.0 PC/KG
013642500 | 000000000014010495 (G-D-LOOOGF-S055-WHT-240W-N-G-WU-MM) | 4010 | G000 |  | A1 | 2020-12-04 | 2020-12-04 |  | 2021-06-02 | 7434 | 0 | 0 | A 0.65 | A AC | A 0.65 | A >10 |  | A >10/MN | 42.00 kg | 013668864 |  | GP | [15 empty] | 4010 | HY4 |  |  | 177.0 PC/KG
013649423 | 000000000014010495 (G-D-LOOOGF-S055-WHT-240W-N-G-WU-MM) | 4010 | G000 |  | 91 | 2020-02-05 | 2020-02-05 |  | 2020-08-03 | 26152 | 0 | 0 | A 6.5 | A AC | A 0.65 | A 0.65 |  | A 6.5/BR | 147.75 kg | 013015421 | Received from R&D Order | SD/R&D | [15 empty] | 4010 | HY4 |  |  | 177.0 PC/KG
013663792 | 000000000014010495 (G-D-LOOOGF-S055-WHT-240W-N-G-WU-MM) | 4010 | G000 |  | 97 | 2020-12-29 | 2020-12-29 |  | 2021-06-27 | 7646 | 0 | 0 | A 4.0 | A AC | A 0.65 | A 0.65 |  | A 4.0/BR | 43.20 kg |  |  | CL/AC2/ST-P-3/ฉCU-CT-1/สวม400 | [15 empty] | 4010 | HY4 |  |  | 177.0 PC/KG
013663799 | 000000000014010495 (G-D-LOOOGF-S055-WHT-240W-N-G-WU-MM) | 4010 | G000 |  | 91 | 2020-12-22 | 2020-12-22 |  | 2021-06-20 | 11461 | 0 | 0 | A 0.65 | A AC | A 0.65 | A 0.65 |  | A 0.65/BR | 64.75 kg |  |  | CL/AC2 | [15 empty] | 4010 | HY4 |  |  | 177.0 PC/KG
013663808 | 000000000014010495 (G-D-LOOOGF-S055-WHT-240W-N-G-WU-MM) | 4010 | G000 |  | 91 | 2020-12-26 | 2020-12-26 |  | 2021-06-24 | 11992 | 0 | 0 | A 1.5 | A AC | A 0.65 | A 10 |  | A 10/MN | 67.75 kg |  |  | CL/AC2/ST-P-1/ST-CU-1/สวม041 | [15 empty] | 4010 | HY4 |  |  | 177.0 PC/KG
013666431 | 000000000014010495 (G-D-LOOOGF-S055-WHT-240W-N-G-WU-MM) | 4010 | G000 |  | A1 | 2020-12-13 | 2020-12-13 |  | 2021-06-20 | 9112 | 0 | 0 | A 0.65 | A AC | A 0.65 | A >10 |  | A >10/MN | 51.48 kg |  |  | GP/CK4/สีในLOT9 | [15 empty] | 4010 | HY4 |  |  | 177.0 PC/KG | 09
013667354 | 000000000014010495 (G-D-LOOOGF-S055-WHT-240W-N-G-WU-MM) | 4010 | G000 |  | A1 | 2020-12-11 | 2020-12-11 |  | 2021-06-11 | 7466 | 0 | 0 | A 1.5 | A AC | A 1.5 | A >10 |  | A >10/MN | 42.18 kg |  |  | GP/ปนSIZE S-LOF1 | [15 empty] | 4010 | HY4 |  |  | 177.0 PC/KG | 07
Y000032458 | 000000000014010495 (G-D-LOOOGF-S055-WHT-240W-N-G-WU-MM) | 4010 | G000 |  | A1 |  | 2021-01-20 |  |  | 9738 | 0 | 0 | A 0.65 | A AC | A 0.65 | A >10 |  | A >10/MN | 55.20 kg |  | Not Received from R&D Order | GP | [15 empty] | 4010 | HY1 |  |  | 177.0 PC/KG |  | HRPF1050
Y000034670 | 000000000014010495 (G-D-LOOOGF-S055-WHT-240W-N-G-WU-MM) | 4010 | G000 |  | A1 |  | 2021-01-19 |  |  | 11455 | 0 | 0 | A 0.65 | A AC | A 0.65 | A >10 |  | A >10/MN | 65.00 kg |  | Not Received from R&D Order | GP | [15 empty] | 4010 | HY1 |  |  | 177.0 PC/KG |  | HRPF1050
Y000036767 | 000000000014010495 (G-D-LOOOGF-S055-WHT-240W-N-G-WU-MM) | 4010 | G000 |  | A1 |  | 2021-01-20 |  |  | 7880 | 0 | 0 | A 0.65 | A AC | A 0.65 | A >10 |  | A >10/MN | 44.70 kg |  | Not Received from R&D Order | GP | [15 empty] | 4010 | HY1 |  |  | 177.0 PC/KG |  | HRPF1050
Y000037355 | 000000000014010495 (G-D-LOOOGF-S055-WHT-240W-N-G-WU-MM) | 4010 | G000 |  | 91 |  | 2021-01-06 |  |  | 24794 | 0 | 0 | A 0.65 | A AC | A 0.65 | A 0.65 |  | A 0.65/BR | 128.00 kg |  | Not Received from R&D Order | AC2อัญมณี |  |  |  | 243 mm |  | 22.30 µg/g |  |  |  | 0.4 mg/glv | 8.8 N |  | 27.2 MPa | 806 % |  | 4010 | HY4 |  | 5.2 g | 193.7 PC/KG |  | HG091001
Y000037545 | 000000000014010495 (G-D-LOOOGF-S055-WHT-240W-N-G-WU-MM) | 4010 | G000 |  | 97 |  | 2021-01-06 |  |  | 27815 | 0 | 0 | A 1.0 | A AC | A 0.65 | A >10 |  | A >10/MN | 162.00 kg |  | Not Received from R&D Order | AC2หุสนีย์ |  |  |  | 242 mm |  | 21.70 µg/g |  |  |  | 0.4 mg/glv | 8.9 N |  | 26.1 MPa | 806 % |  | 4010 | HY4 |  | 5.8 g | 171.7 PC/KG |  | HG097001
Y000042596 | 000000000014010495 (G-D-LOOOGF-S055-WHT-240W-N-G-WU-MM) | 4010 | G000 |  | B2 |  | 2021-01-06 |  |  | 22035 | 0 | 0 | A 0.65 | A AC | A 0.65 | A 0.65 |  | A 0.65/BR | 125.20 kg | 009952693 | Not Received from R&D Order | 91M | [15 empty] | 4010 | HY1 |  |  | 177.0 PC/KG |  | HRST0007
Y000042849 | 000000000014010495 (G-D-LOOOGF-S055-WHT-240W-N-G-WU-MM) | 4010 | G000 |  | B2 |  | 2021-01-06 |  |  | 20956 | 0 | 0 | A 0.65 | A AC | A 0.65 | A 0.65 |  | A 0.65/BR | 119.10 kg | 009953009 | Not Received from R&D Order | 97M | [15 empty] | 4010 | HY1 |  |  | 177.0 PC/KG |  | HRST0007
Y000042863 | 000000000014010495 (G-D-LOOOGF-S055-WHT-240W-N-G-WU-MM) | 4010 | G000 |  | B2 |  | 2021-01-09 |  |  | 12800 | 0 | 0 | A 0.65 | A AC | A 0.65 | A 0.65 |  | A 0.65/BR | 142.90 kg | 009952826 | Not Received from R&D Order | [16 empty] | 4010 | HY1 |  |  | 177.0 PC/KG |  | HRST0007
Y000042874 | 000000000014010495 (G-D-LOOOGF-S055-WHT-240W-N-G-WU-MM) | 4010 | G000 |  | B2 |  | 2021-01-06 |  |  | 20956 | 0 | 0 | A 0.65 | A AC | A 0.65 | A 0.65 |  | A 0.65/BR | 119.10 kg | 009952825 | Not Received from R&D Order | 91M | [15 empty] | 4010 | HY1 |  |  | 177.0 PC/KG |  | HRST0007
Y000042875 | 000000000014010495 (G-D-LOOOGF-S055-WHT-240W-N-G-WU-MM) | 4010 | G000 |  | B2 |  | 2021-01-09 |  |  | 20761 | 0 | 0 | A 0.65 | A AC | A 0.65 | A 0.65 |  | A 0.65/BR | 118.00 kg | 009952838 | Not Received from R&D Order | 91M | [15 empty] | 4010 | HY1 |  |  | 177.0 PC/KG
Y000042877 | 000000000014010495 (G-D-LOOOGF-S055-WHT-240W-N-G-WU-MM) | 4010 | G000 |  | B2 |  | 2021-01-06 |  |  | 24071 | 0 | 0 | A 0.65 | A AC | A 0.65 | A 0.65 |  | A 0.65/BR | 136.70 kg | 009952615 | Not Received from R&D Order | [16 empty] | 4010 | HY1 |  |  | 177.0 PC/KG |  | HRST0007
Y000042903 | 000000000014010495 (G-D-LOOOGF-S055-WHT-240W-N-G-WU-MM) | 4010 | G000 |  | 91 |  | 2021-01-31 |  |  | 16921 | 0 | 0 | A 0.65 | A AC | A 0.65 | A 0.65 |  | A 0.65/BR | 88.00 kg | Y000036608 | Not Received from R&D Order | [16 empty] | 4010 | HY1 |  |  | 193.7 PC/KG |  | HRST0007
Y000042971 | 000000000014010495 (G-D-LOOOGF-S055-WHT-240W-N-G-WU-MM) | 4010 | G000 |  | 97 |  | 2021-01-06 |  |  | 20496 | 0 | 0 | A 0.65 | A AC | A 0.65 | A 10 |  | A 10/MN | 116.50 kg | 009953024 | Not Received from R&D Order | [16 empty] | 4010 | HY1 |  |  | 177.0 PC/KG |  | 1160000008
Y000043075 | 000000000014010495 (G-D-LOOOGF-S055-WHT-240W-N-G-WU-MM) | 4010 | G000 |  | B2 |  | 2021-01-09 |  |  | 28071 | 0 | 0 | A 0.65 | A AC | A 0.65 | A 0.65 |  | A 0.65/BR | 159.30 kg | 013461761 | Not Received from R&D Order | [16 empty] | 4010 | HY1 |  |  | 177.0 PC/KG |  | 1160000008
Y000043088 | 000000000014010495 (G-D-LOOOGF-S055-WHT-240W-N-G-WU-MM) | 4010 | G000 |  |  |  | 2021-01-30 |  |  | 8464 | 0 | 0 | A 0.65 | A AC | A 0.65 | A >10 |  | A >10/MN | 48.00 kg |  | Not Received from R&D Order | [16 empty] | 4010 | HY1 |  |  | 177.0 PC/KG |  | HRST0007
Y000043132 | 000000000014010495 (G-D-LOOOGF-S055-WHT-240W-N-G-WU-MM) | 4010 | G000 |  | 91 |  | 2021-01-09 |  |  | 152 | 0 | 0 | A 0.65 | A AC | A 0.65 | A 0.65 |  | A 0.65/BR | 135.80 kg | Y000043316 | Not Received from R&D Order | [16 empty] | 4010 | HY1 |  |  | 177.0 PC/KG
Y000043286 | 000000000014010495 (G-D-LOOOGF-S055-WHT-240W-N-G-WU-MM) | 4010 | G000 |  | B2 |  | 2021-01-31 |  |  | 28779 | 0 | 0 | A 1.5 | A AC | A 0.65 | A 0.65 |  | A 1.5/BR | 163.30 kg | 013462101 | Not Received from R&D Order | [16 empty] | 4010 | HY1 |  |  | 177.0 PC/KG |  | HRST0007
Y000043307 | 000000000014010495 (G-D-LOOOGF-S055-WHT-240W-N-G-WU-MM) | 4010 | G000 |  | A1 |  | 2021-02-09 |  |  | 8712 | 0 | 0 | A 0.65 | A AC | A 0.65 | A 0.65 |  | A 0.65/BR | 49.40 kg | 013591805 | Not Received from R&D Order | [16 empty] | 4010 | HY1 |  |  | 177.0 PC/KG
Y000043321 | 000000000014010495 (G-D-LOOOGF-S055-WHT-240W-N-G-WU-MM) | 4010 | G000 |  | B2 |  | 2021-01-09 |  |  | 14053 | 0 | 0 | A 1.0 | A AC | A 0.65 | A 0.65 |  | A 1.0/BR | 159.20 kg | 013457965 | Not Received from R&D Order | [16 empty] | 4010 | HY1 |  |  | 177.0 PC/KG |  | HRST0007
Y000043335 | 000000000014010495 (G-D-LOOOGF-S055-WHT-240W-N-G-WU-MM) | 4010 | G000 |  | 91 |  | 2021-01-31 |  |  | 21717 | 0 | 0 | A 0.65 | A AC | A 0.65 | A 0.65 |  | A 0.65/BR | 123.40 kg | 013498035 | Not Received from R&D Order | [16 empty] | 4010 | HY1 |  |  | 177.0 PC/KG |  | HRST0007
Y000043384 | 000000000014010495 (G-D-LOOOGF-S055-WHT-240W-N-G-WU-MM) | 4010 | G000 |  | B2 |  | 2021-01-09 |  |  | 27859 | 0 | 0 | A 1.5 | A AC | A 0.65 | A 0.65 |  | A 1.5/BR | 158.10 kg | 013458204 | Not Received from R&D Order | [16 empty] | 4010 | HY1 |  |  | 177.0 PC/KG |  | HRST0007
Y000125933 | 000000000014010495 (G-D-LOOOGF-S055-WHT-240W-N-G-WU-MM) | 4010 | G000 |  | A1 |  | 2021-02-26 |  |  | 5561 | 0 | 0 | A 0.65 | A AC | A 0.65 | A >10 |  | A >10/MN | 31.60 kg |  | Not Received from R&D Order | GP/CK4 | [15 empty] | 4010 | HY1 |  |  | 177.0 PC/KG
Y000149819 | 000000000014010495 (G-D-LOOOGF-S055-WHT-240W-N-G-WU-MM) | 4010 | G000 |  | 91 |  | 2021-02-12 |  |  | 29328 | 0 | 0 | A 0.65 | A AC | A 0.65 | A 0.65 |  | A 0.65/BR | 166.40 kg | 013617570 | Not Received from R&D Order | [16 empty] | 4010 | HY1 |  |  | 177.0 PC/KG
009952679 | 000000000014010495 (G-D-LOOOGF-S055-WHT-240W-N-G-WU-MM) | 4010 | G001 |  | 91 | 2020-12-31 | 2020-12-31 |  | 2021-06-29 | 15837 | 0 | 0 | A 1.5 | A AC | A 0.65 | A 0.65 |  | A 1.5/BR | 157.27 kg |  |  | DPS/AC2/ST-CU-1 | [15 empty] | 4010 | HY4 |  |  | 177.0 PC/KG
009952680 | 000000000014010495 (G-D-LOOOGF-S055-WHT-240W-N-G-WU-MM) | 4010 | G001 |  | 91 | 2020-12-31 | 2020-12-31 |  | 2021-06-29 | 6837 | 0 | 0 | A 1.5 | A AC | A 0.65 | A 0.65 |  | A 1.5/BR | 157.27 kg |  |  | DPS/AC2 | [15 empty] | 4010 | HY4 |  |  | 177.0 PC/KG
009952733 | 000000000014010495 (G-D-LOOOGF-S055-WHT-240W-N-G-WU-MM) | 4010 | G001 |  | 91 | 2020-12-31 | 2020-12-31 |  | 2021-06-29 | 6333 | 0 | 0 | A 0.65 | A AC | A 0.65 | A 0.65 |  | A 0.65/BR | 145.95 kg |  |  | DPS/AC2/ST-CU-1 | [15 empty] | 4010 | HY4 |  |  | 177.0 PC/KG
009953992 | 000000000014010495 (G-D-LOOOGF-S055-WHT-240W-N-G-WU-MM) | 4010 | G001 |  | 91 | 2020-12-30 | 2020-12-30 |  | 2021-06-28 | 26506 | 0 | 0 | A 0.65 | A AC | A 0.65 | A 0.65 |  | A 0.65/BR | 149.75 kg |  |  | DPS/AC2/ฉ.CUFFC-T1 | [15 empty] | 4010 | HY4 |  |  | 177.0 PC/KG
009954283 | 000000000014010495 (G-D-LOOOGF-S055-WHT-240W-N-G-WU-MM) | 4010 | G001 |  | 91 | 2020-12-31 | 2020-12-31 |  | 2021-06-29 | 6333 | 0 | 0 | A 1.5 | A AC | A 0.65 | A 0.65 |  | A 1.5/BR | 145.95 kg |  |  | DPS/AC2 | [15 empty] | 4010 | HY4 |  |  | 177.0 PC/KG
009954326 | 000000000014010495 (G-D-LOOOGF-S055-WHT-240W-N-G-WU-MM) | 4010 | G001 |  | 91 | 2020-12-31 | 2020-12-31 |  | 2021-06-29 | 5828 | 0 | 0 | A 1.5 | A AC | A 0.65 | A 0.65 |  | A 1.5/BR | 134.62 kg |  |  | DPS/AC2/ST-CU-1 | [15 empty] | 4010 | HY4 |  |  | 177.0 PC/KG
013457993 | 000000000014010495 (G-D-LOOOGF-S055-WHT-240W-N-G-WU-MM) | 4010 | G001 |  | 91 | 2020-12-31 | 2020-12-31 |  | 2021-06-29 | 6837 | 0 | 0 | A 1.5 | A AC | A 0.65 | A 0.65 |  | A 1.5/BR | 157.27 kg |  |  | DPS/AC2/ST-CU-1 | [15 empty] | 4010 | HY4 |  |  | 177.0 PC/KG
Y000036823 | 000000000014010495 (G-D-LOOOGF-S055-WHT-240W-N-G-WU-MM) | 4010 | G001 |  | 91 |  | 2021-01-06 |  |  | 24000 | 0 | 0 | A 0.65 | A AC | A 0.65 | A 0.65 |  | A 0.65/BR | 124.22 kg |  | Not Received from R&D Order | AC2อัญมณี |  |  |  | 244 mm |  | 22.30 µg/g |  |  |  | 0.4 mg/glv | 8.8 N |  | 27.2 MPa | 806 % |  | 4010 | HY4 |  | 5.2 g | 193.2 PC/KG |  | HG091001
Y000037271 | 000000000014010495 (G-D-LOOOGF-S055-WHT-240W-N-G-WU-MM) | 4010 | G001 |  | 91 |  | 2021-01-06 |  |  | 30000 | 0 | 0 | A 1.5 | A AC | A 0.65 | A 0.65 |  | A 1.5/BR | 167.50 kg |  | Not Received from R&D Order | AC2ศิริพร |  |  |  | 242 mm |  | 22.30 µg/g |  |  |  | 0.4 mg/glv | 8.8 N |  | 27.2 MPa | 806 % |  | 4010 | HY4 |  | 5.6 g | 179.1 PC/KG |  | HG091001
Y000037272 | 000000000014010495 (G-D-LOOOGF-S055-WHT-240W-N-G-WU-MM) | 4010 | G001 |  | 91 |  | 2021-01-06 |  |  | 30000 | 0 | 0 | A 1.5 | A AC | A 0.65 | A 0.65 |  | A 1.5/BR | 167.50 kg |  | Not Received from R&D Order | AC2ศิริพร |  |  |  | 242 mm |  | 22.30 µg/g |  |  |  | 0.4 mg/glv | 8.8 N |  | 27.2 MPa | 806 % |  | 4010 | HY4 |  | 5.6 g | 179.1 PC/KG |  | HG091001
Y000037315 | 000000000014010495 (G-D-LOOOGF-S055-WHT-240W-N-G-WU-MM) | 4010 | G001 |  | 91 |  | 2021-01-06 |  |  | 24000 | 0 | 0 | A 1.0 | A AC | A 0.65 | A 0.65 |  | A 1.0/BR | 123.90 kg |  | Not Received from R&D Order | AC2อัญมณี |  |  |  | 243 mm |  | 22.30 µg/g |  |  |  | 0.4 mg/glv | 8.8 N |  | 27.2 MPa | 806 % |  | 4010 | HY4 |  | 5.2 g | 193.7 PC/KG |  | HG091001
Y000037316 | 000000000014010495 (G-D-LOOOGF-S055-WHT-240W-N-G-WU-MM) | 4010 | G001 |  | 91 |  | 2021-01-06 |  |  | 24000 | 0 | 0 | A 1.5 | A AC | A 0.65 | A 0.65 |  | A 1.5/BR | 123.90 kg |  | Not Received from R&D Order | AC2อัญมณี |  |  |  | 243 mm |  | 22.30 µg/g |  |  |  | 0.4 mg/glv | 8.8 N |  | 27.2 MPa | 806 % |  | 4010 | HY4 |  | 5.2 g | 193.7 PC/KG |  | HG091001
Y000037317 | 000000000014010495 (G-D-LOOOGF-S055-WHT-240W-N-G-WU-MM) | 4010 | G001 |  | 91 |  | 2021-01-06 |  |  | 20000 | 0 | 0 | A 2.5 | A AC | A 0.65 | A 0.65 |  | A 2.5/BR | 103.25 kg |  | Not Received from R&D Order | AC2อัญมณี |  |  |  | 243 mm |  | 22.30 µg/g |  |  |  | 0.4 mg/glv | 8.8 N |  | 27.2 MPa | 806 % |  | 4010 | HY4 |  | 5.2 g | 193.7 PC/KG |  | HG091001
Y000037318 | 000000000014010495 (G-D-LOOOGF-S055-WHT-240W-N-G-WU-MM) | 4010 | G001 |  | 91 |  | 2021-01-06 |  |  | 30000 | 0 | 0 | A 1.5 | A AC | A 0.65 | A 0.65 |  | A 1.5/BR | 155.28 kg |  | Not Received from R&D Order | AC2อัญมณี |  |  |  | 244 mm |  | 22.30 µg/g |  |  |  | 0.4 mg/glv | 8.8 N |  | 27.2 MPa | 806 % |  | 4010 | HY4 |  | 5.2 g | 193.2 PC/KG |  | HG091001
Y000037319 | 000000000014010495 (G-D-LOOOGF-S055-WHT-240W-N-G-WU-MM) | 4010 | G001 |  | 91 |  | 2021-01-06 |  |  | 30000 | 0 | 0 | A 1.5 | A AC | A 0.65 | A 0.65 |  | A 1.5/BR | 155.28 kg |  | Not Received from R&D Order | AC2อัญมณี |  |  |  | 244 mm |  | 22.30 µg/g |  |  |  | 0.4 mg/glv | 8.8 N |  | 27.2 MPa | 806 % |  | 4010 | HY4 |  | 5.2 g | 193.2 PC/KG |  | HG091001
Y000037320 | 000000000014010495 (G-D-LOOOGF-S055-WHT-240W-N-G-WU-MM) | 4010 | G001 |  | 91 |  | 2021-01-06 |  |  | 30000 | 0 | 0 | A 1.5 | A AC | A 0.65 | A 0.65 |  | A 1.5/BR | 155.28 kg |  | Not Received from R&D Order | AC2อัญมณี | LOTตัวแทนดึงขอบ/ปลิ้น100% |  |  | 244 mm |  | 22.30 µg/g |  |  |  | 0.4 mg/glv | 8.8 N |  | 27.2 MPa | 806 % |  | 4010 | HY4 |  | 5.2 g | 193.2 PC/KG |  | HG091001
Y000037348 | 000000000014010495 (G-D-LOOOGF-S055-WHT-240W-N-G-WU-MM) | 4010 | G001 |  | 91 |  | 2021-01-06 |  |  | 22000 | 0 | 0 | A 1.0 | A AC | A 0.65 | A 0.65 |  | A 1.0/BR | 113.58 kg |  | Not Received from R&D Order | AC2อัญมณี |  |  |  | 243 mm |  | 22.30 µg/g |  |  |  | 0.4 mg/glv | 8.8 N |  | 27.2 MPa | 806 % |  | 4010 | HY4 |  | 5.2 g | 193.7 PC/KG |  | HG091001
Y000037349 | 000000000014010495 (G-D-LOOOGF-S055-WHT-240W-N-G-WU-MM) | 4010 | G001 |  | 91 |  | 2021-01-06 |  |  | 24000 | 0 | 0 | A 1.0 | A AC | A 0.65 | A 0.65 |  | A 1.0/BR | 123.90 kg |  | Not Received from R&D Order | AC2อัญมณี |  |  |  | 243 mm |  | 22.30 µg/g |  |  |  | 0.4 mg/glv | 8.8 N |  | 27.2 MPa | 806 % |  | 4010 | HY4 |  | 5.2 g | 193.7 PC/KG |  | HG091001
Y000037350 | 000000000014010495 (G-D-LOOOGF-S055-WHT-240W-N-G-WU-MM) | 4010 | G001 |  | 91 |  | 2021-01-06 |  |  | 30000 | 0 | 0 | A 0.65 | A AC | A 0.65 | A 0.65 |  | A 0.65/BR | 155.28 kg |  | Not Received from R&D Order | AC2อัญมณี |  |  |  | 244 mm |  | 22.30 µg/g |  |  |  | 0.4 mg/glv | 8.8 N |  | 27.2 MPa | 806 % |  | 4010 | HY4 |  | 5.2 g | 193.2 PC/KG |  | HG091001
Y000037356 | 000000000014010495 (G-D-LOOOGF-S055-WHT-240W-N-G-WU-MM) | 4010 | G001 |  | 91 |  | 2021-01-06 |  |  | 25500 | 0 | 0 | A 1.0 | A AC | A 0.65 | A 0.65 |  | A 1.0/BR | 167.50 kg |  | Not Received from R&D Order | AC2ศิริพร |  |  |  | 242 mm |  | 22.30 µg/g |  |  |  | 0.4 mg/glv | 8.8 N |  | 27.2 MPa | 806 % |  | 4010 | HY4 |  | 5.6 g | 179.1 PC/KG |  | HG091001
Y000037364 | 000000000014010495 (G-D-LOOOGF-S055-WHT-240W-N-G-WU-MM) | 4010 | G001 |  | 91 |  | 2021-01-06 |  |  | 30000 | 0 | 0 | A 2.5 | A AC | A 0.65 | A 0.65 |  | A 2.5/BR | 167.50 kg |  | Not Received from R&D Order | AC2ศิริพร |  |  |  | 242 mm |  | 22.30 µg/g |  |  |  | 0.4 mg/glv | 8.8 N |  | 27.2 MPa | 806 % |  | 4010 | HY4 |  | 5.6 g | 179.1 PC/KG |  | HG091001
Y000037366 | 000000000014010495 (G-D-LOOOGF-S055-WHT-240W-N-G-WU-MM) | 4010 | G001 |  | 91 |  | 2021-01-06 |  |  | 7500 | 0 | 0 | A 0.65 | A AC | A 0.65 | A 0.65 |  | A 0.65/BR | 162.25 kg |  | Not Received from R&D Order | AC2ศิริพร |  |  |  | 240 mm |  | 22.30 µg/g |  |  |  | 0.4 mg/glv | 8.8 N |  | 27.2 MPa | 806 % |  | 4010 | HY4 |  | 5.4 g | 184.9 PC/KG |  | HG091001
Y000037367 | 000000000014010495 (G-D-LOOOGF-S055-WHT-240W-N-G-WU-MM) | 4010 | G001 |  | 91 |  | 2021-01-06 |  |  | 7500 | 0 | 0 | A 1.0 | A AC | A 0.65 | A 0.65 |  | A 1.0/BR | 162.25 kg |  | Not Received from R&D Order | AC2ศิริพร |  |  |  | 240 mm |  | 22.30 µg/g |  |  |  | 0.4 mg/glv | 8.8 N |  | 27.2 MPa | 806 % |  | 4010 | HY4 |  | 5.4 g | 184.9 PC/KG |  | HG091001
Y000037368 | 000000000014010495 (G-D-LOOOGF-S055-WHT-240W-N-G-WU-MM) | 4010 | G001 |  | 91 |  | 2021-01-06 |  |  | 7500 | 0 | 0 | A 1.5 | A AC | A 0.65 | A 0.65 |  | A 1.5/BR | 167.50 kg |  | Not Received from R&D Order | AC2ศิริพร |  |  |  | 242 mm |  | 22.30 µg/g |  |  |  | 0.4 mg/glv | 8.8 N |  | 27.2 MPa | 806 % |  | 4010 | HY4 |  | 5.6 g | 179.1 PC/KG |  | HG091001
Y000037405 | 000000000014010495 (G-D-LOOOGF-S055-WHT-240W-N-G-WU-MM) | 4010 | G001 |  | 91 |  | 2021-01-06 |  |  | 7500 | 0 | 0 | A 0.65 | A AC | A 0.65 | A 0.65 |  | A 0.65/BR | 162.25 kg |  | Not Received from R&D Order | AC2ศิริพร |  |  |  | 240 mm |  | 22.30 µg/g |  |  |  | 0.4 mg/glv | 8.8 N |  | 27.2 MPa | 806 % |  | 4010 | HY4 |  | 5.4 g | 184.9 PC/KG |  | HG091001
Y000037406 | 000000000014010495 (G-D-LOOOGF-S055-WHT-240W-N-G-WU-MM) | 4010 | G001 |  | 91 |  | 2021-01-06 |  |  | 7500 | 0 | 0 | A 1.5 | A AC | A 0.65 | A 0.65 |  | A 1.5/BR | 162.25 kg |  | Not Received from R&D Order | AC2ศิริพร |  |  |  | 240 mm |  | 22.30 µg/g |  |  |  | 0.4 mg/glv | 8.8 N |  | 27.2 MPa | 806 % |  | 4010 | HY4 |  | 5.4 g | 184.9 PC/KG |  | HG091001
Y000037407 | 000000000014010495 (G-D-LOOOGF-S055-WHT-240W-N-G-WU-MM) | 4010 | G001 |  | 91 |  | 2021-01-06 |  |  | 16000 | 0 | 0 | A 1.0 | A AC | A 0.65 | A 0.65 |  | A 1.0/BR | 151.43 kg |  | Not Received from R&D Order | AC2ศิริพร | LOTตัวแทนดึงขอบ/ปลิ้น100% |  |  | 240 mm |  | 22.30 µg/g |  |  |  | 0.4 mg/glv | 8.8 N |  | 27.2 MPa | 806 % |  | 4010 | HY4 |  | 5.4 g | 184.9 PC/KG |  | HG091001
Y000037507 | 000000000014010495 (G-D-LOOOGF-S055-WHT-240W-N-G-WU-MM) | 4010 | G001 |  | 91 |  | 2021-01-06 |  |  | 7000 | 0 | 0 | A 1.0 | A AC | A 0.65 | A 0.65 |  | A 1.0/BR | 158.91 kg |  | Not Received from R&D Order | AC2หุสนีย์ | LOTตัวแทนดึงขอบ/ปลิ้น100% |  |  | 242 mm |  | 22.30 µg/g |  |  |  | 0.4 mg/glv | 8.8 N |  | 27.2 MPa | 806 % |  | 4010 | HY4 |  | 5.7 g | 176.2 PC/KG |  | HG091001
Y000037510 | 000000000014010495 (G-D-LOOOGF-S055-WHT-240W-N-G-WU-MM) | 4010 | G001 |  | 91 |  | 2021-01-06 |  |  | 7000 | 0 | 0 | A 1.0 | A AC | A 0.65 | A 0.65 |  | A 1.0/BR | 158.73 kg |  | Not Received from R&D Order | AC2หุสนีย์ |  |  |  | 242 mm |  | 22.30 µg/g |  |  |  | 0.4 mg/glv | 8.8 N |  | 27.2 MPa | 806 % |  | 4010 | HY4 |  | 5.7 g | 176.4 PC/KG |  | HG091001
Y000037511 | 000000000014010495 (G-D-LOOOGF-S055-WHT-240W-N-G-WU-MM) | 4010 | G001 |  | 91 |  | 2021-01-06 |  |  | 7000 | 0 | 0 | A 0.65 | A AC | A 0.65 | A 0.65 |  | A 0.65/BR | 158.73 kg |  | Not Received from R&D Order | AC2หุสนีย์ |  |  |  | 242 mm |  | 22.30 µg/g |  |  |  | 0.4 mg/glv | 8.8 N |  | 27.2 MPa | 806 % |  | 4010 | HY4 |  | 5.7 g | 176.4 PC/KG |  | HG091001
Y000037514 | 000000000014010495 (G-D-LOOOGF-S055-WHT-240W-N-G-WU-MM) | 4010 | G001 |  | 91 |  | 2021-01-06 |  |  | 7000 | 0 | 0 | A 0.65 | A AC | A 0.65 | A 0.65 |  | A 0.65/BR | 158.73 kg |  | Not Received from R&D Order | AC2หุสนีย์ |  |  |  | 242 mm |  | 22.30 µg/g |  |  |  | 0.4 mg/glv | 8.8 N |  | 27.2 MPa | 806 % |  | 4010 | HY4 |  | 5.7 g | 176.4 PC/KG |  | HG091001
Y000037515 | 000000000014010495 (G-D-LOOOGF-S055-WHT-240W-N-G-WU-MM) | 4010 | G001 |  | 91 |  | 2021-01-06 |  |  | 7000 | 0 | 0 | A 0.65 | A AC | A 0.65 | A 0.65 |  | A 0.65/BR | 158.91 kg |  | Not Received from R&D Order | AC2หุสนีย์ |  |  |  | 242 mm |  | 22.30 µg/g |  |  |  | 0.4 mg/glv | 8.8 N |  | 27.2 MPa | 806 % |  | 4010 | HY4 |  | 5.7 g | 176.2 PC/KG |  | HG091001
Y000037519 | 000000000014010495 (G-D-LOOOGF-S055-WHT-240W-N-G-WU-MM) | 4010 | G001 |  | 91 |  | 2021-01-06 |  |  | 7000 | 0 | 0 | A 1.5 | A AC | A 0.65 | A 0.65 |  | A 1.5/BR | 158.91 kg |  | Not Received from R&D Order | AC2หุสนีย์ |  |  |  | 242 mm |  | 22.30 µg/g |  |  |  | 0.4 mg/glv | 8.8 N |  | 27.2 MPa | 806 % |  | 4010 | HY4 |  | 5.7 g | 176.2 PC/KG |  | HG091001
Y000037520 | 000000000014010495 (G-D-LOOOGF-S055-WHT-240W-N-G-WU-MM) | 4010 | G001 |  | 91 |  | 2021-01-06 |  |  | 7000 | 0 | 0 | A 0.65 | A AC | A 0.65 | A 0.65 |  | A 0.65/BR | 158.91 kg |  | Not Received from R&D Order | AC2หุสนีย์ |  |  |  | 242 mm |  | 22.30 µg/g |  |  |  | 0.4 mg/glv | 8.8 N |  | 27.2 MPa | 806 % |  | 4010 | HY4 |  | 5.7 g | 176.2 PC/KG |  | HG091001
Y000037521 | 000000000014010495 (G-D-LOOOGF-S055-WHT-240W-N-G-WU-MM) | 4010 | G001 |  | 91 |  | 2021-01-06 |  |  | 7000 | 0 | 0 | A 0.65 | A AC | A 0.65 | A 0.65 |  | A 0.65/BR | 158.91 kg |  | Not Received from R&D Order | AC2หุสนีย์ |  |  |  | 242 mm |  | 22.30 µg/g |  |  |  | 0.4 mg/glv | 8.8 N |  | 27.2 MPa | 806 % |  | 4010 | HY4 |  | 5.7 g | 176.2 PC/KG |  | HG091001
009955619 | 000000000014010495 (G-D-LOOOGF-S055-WHT-240W-N-G-WU-MM) | 4010 | G410 |  | A1 | 2020-12-22 | 2020-12-22 |  | 2021-06-20 | 177 | 0 | 0 | [6 empty] | 1.00 kg | [18 empty] | 4010 | HY4 |  |  | 177.0 PC/KG
012953437 | 000000000014010495 (G-D-LOOOGF-S055-WHT-240W-N-G-WU-MM) | 4010 | G410 |  | 91 | 2020-02-03 | 2020-02-03 |  | 2020-08-01 | 22479 | 0 | 0 | [6 empty] | 127.00 kg |  | Received from R&D Order | P29/ลงกะบะ/คู่นอก/SD_RD | [15 empty] | 4010 | HY4 |  |  | 177.0 PC/KG
013334377 | 000000000014010495 (G-D-LOOOGF-S055-WHT-240W-N-G-WU-MM) | 4010 | G410 |  | A1 | 2020-07-16 | 2020-07-16 |  | 2021-01-12 | 177 | 0 | 0 | [6 empty] | 1.00 kg | [18 empty] | 4010 | HY4 |  |  | 177.0 PC/KG
013424859 | 000000000014010495 (G-D-LOOOGF-S055-WHT-240W-N-G-WU-MM) | 4010 | G410 |  | B5 | 2020-01-22 | 2020-01-22 |  | 2020-07-20 | 2188 | 0 | 0 | [6 empty] | 12.36 kg | 012664309 | [17 empty] | 4010 | HY4 |  |  | 177.0 PC/KG
013491866 | 000000000014010495 (G-D-LOOOGF-S055-WHT-240W-N-G-WU-MM) | 4010 | G410 |  | B7 | 2020-09-09 | 2020-09-09 |  | 2021-03-08 | 15470 | 0 | 0 | [6 empty] | 87.40 kg | 012998539 | [17 empty] | 4010 | HY4 |  |  | 177.0 PC/KG
013649171 | 000000000014010495 (G-D-LOOOGF-S055-WHT-240W-N-G-WU-MM) | 4010 | G410 |  | B7 | 2020-12-09 | 2020-12-09 |  | 2021-06-07 | 8142 | 0 | 0 | [6 empty] | 46.00 kg | 013077116 | [17 empty] | 4010 | HY4 |  |  | 177.0 PC/KG
013668862 | 000000000014010495 (G-D-LOOOGF-S055-WHT-240W-N-G-WU-MM) | 4010 | G410 |  | A1 | 2020-12-02 | 2020-12-02 |  | 2021-06-03 | 177 | 0 | 0 | [6 empty] | 1.00 kg | [18 empty] | 4010 | HY4 |  |  | 177.0 PC/KG
012883615 | 000000000014010496 (G-D-LOOOGF-G050-WHT-240A-N-G-AA-MM) | 4010 | G000 |  | B5 | 2020-12-02 | 2020-12-02 |  | 2021-05-31 | 15064 | 0 | 0 | A 0.65 | A AC | A 0.65 | A 0.65 |  | A 0.65/BR | 75.70 kg | 013593223 |  | 013593223 GP | [15 empty] | 4010 | HY4 |  |  | 199.0 PC/KG
012891043 | 000000000014010496 (G-D-LOOOGF-G050-WHT-240A-N-G-AA-MM) | 4010 | G000 |  | B2 | 2019-12-05 | 2019-12-05 |  | 2020-06-02 | 29651 | 0 | 0 | A 0.65 | A AC | A 0.65 | A >10 |  | A >10/MN | 149.00 kg | 012882724 |  | 012882724 | [15 empty] | 4010 | HY4 |  |  | 199.0 PC/KG
012891119 | 000000000014010496 (G-D-LOOOGF-G050-WHT-240A-N-G-AA-MM) | 4010 | G000 |  | B2 | 2019-12-05 | 2019-12-05 |  | 2020-06-02 | 25671 | 0 | 0 | A 0.65 | A AC | A 0.65 | A >10 |  | A >10/MN | 129.00 kg | 012882785 |  | 012882785 | [15 empty] | 4010 | HY4 |  |  | 199.0 PC/KG
013001795 | 000000000014010496 (G-D-LOOOGF-G050-WHT-240A-N-G-AA-MM) | 4010 | G000 |  | L1 | 2019-12-15 | 2019-12-15 |  | 2020-06-12 | 11920 | 0 | 0 | A 0.65 | R RJ | A 0.65 | A 0.65 |  | R RJ/CR | 59.90 kg | 012880632 |  | GP/ปนSIZE L | [15 empty] | 4010 | HY4 |  |  | 199.0 PC/KG
013096220 | 000000000014010496 (G-D-LOOOGF-G050-WHT-240A-N-G-AA-MM) | 4010 | G000 |  | B5 | 2020-09-11 | 2020-09-11 |  | 2021-03-10 | 7323 | 0 | 0 | A 2.5 | A AC | A 0.65 | A 0.65 |  | A 2.5/BR | 36.80 kg | 013452678 |  | 013452678 | [15 empty] | 4010 | HY4 |  |  | 199.0 PC/KG
013200232 | 000000000014010496 (G-D-LOOOGF-G050-WHT-240A-N-G-AA-MM) | 4010 | G000 |  | B2 | 2019-12-05 | 2019-12-05 |  | 2020-06-02 | 29353 | 0 | 0 | A 0.65 | A AC | A 0.65 | A >10 |  | A >10/MN | 147.50 kg | 012891047 | Received from R&D Order | SD/R&D/เม็ดน้ำยาง>50%/B294MM | [15 empty] | 4010 | HY4 |  |  | 199.0 PC/KG
013200452 | 000000000014010496 (G-D-LOOOGF-G050-WHT-240A-N-G-AA-MM) | 4010 | G000 |  | E1 | 2019-12-05 | 2019-12-05 |  | 2020-06-02 | 30547 | 0 | 0 | A 0.65 | A AC | A 0.65 | A >10 |  | A >10/MN | 153.50 kg | 012891118 |  | เม็ดน้ำยาง>50%/B2 94MM | [15 empty] | 4010 | HY4 |  |  | 199.0 PC/KG
013257023 | 000000000014010496 (G-D-LOOOGF-G050-WHT-240A-N-G-AA-MM) | 4010 | G000 |  | L1 | 2020-06-11 | 2020-06-11 |  | 2020-12-08 | 5309 | 0 | 0 | A 0.65 | A AC | A 0.65 | A 0.65 |  | A 0.65/BR | 26.68 kg |  |  | PACK GP | [15 empty] | 4010 | HY4 |  |  | 199.0 PC/KG
013400499 | 000000000014010496 (G-D-LOOOGF-G050-WHT-240A-N-G-AA-MM) | 4010 | G000 |  | 97 | 2020-08-28 | 2020-08-28 |  | 2021-02-24 | 18408 | 0 | 0 | A 0.65 | A AC | A 0.65 | A 0.65 |  | A 0.65/BR | 92.50 kg |  |  | เคลียร์ไลน์/AC2 | [15 empty] | 4010 | HY4 |  |  | 199.0 PC/KG
013404023 | 000000000014010496 (G-D-LOOOGF-G050-WHT-240A-N-G-AA-MM) | 4010 | G000 |  | L1 | 2020-08-12 | 2020-08-12 |  | 2021-02-08 | 2125 | 0 | 0 | A 0.65 | A AC | A 0.65 | A 0.65 |  | A 0.65/BR | 10.68 kg |  |  | PACK GP | [15 empty] | 4010 | HY4 |  |  | 199.0 PC/KG
013404466 | 000000000014010496 (G-D-LOOOGF-G050-WHT-240A-N-G-AA-MM) | 4010 | G000 |  | 98 | 2020-08-10 | 2020-08-10 |  | 2021-02-06 | 10483 | 0 | 0 | A 1.0 | A AC | A 0.65 | A 0.65 |  | A 1.0/BR | 52.68 kg |  |  | ลงกระบะ/คู่ใน/AC2สุพาวรรณ | [15 empty] | 4010 | HY4 |  |  | 199.0 PC/KG
013404467 | 000000000014010496 (G-D-LOOOGF-G050-WHT-240A-N-G-AA-MM) | 4010 | G000 |  | 98 | 2020-08-10 | 2020-08-10 |  | 2021-02-06 | 13831 | 0 | 0 | A 0.65 | A AC | A 0.65 | A 0.65 |  | A 0.65/BR | 69.50 kg |  |  | ลงกะบะ | [15 empty] | 4010 | HY4 |  |  | 199.0 PC/KG
013453382 | 000000000014010496 (G-D-LOOOGF-G050-WHT-240A-N-G-AA-MM) | 4010 | G000 |  | L1 | 2020-08-26 | 2020-08-26 |  | 2021-02-22 | 1429 | 0 | 0 | A 0.65 | A AC | A 0.65 | A 0.65 |  | A 0.65/BR | 7.18 kg |  |  | PACK GP | [15 empty] | 4010 | HY4 |  |  | 199.0 PC/KG
013454710 | 000000000014010496 (G-D-LOOOGF-G050-WHT-240A-N-G-AA-MM) | 4010 | G000 |  | L1 | 2020-08-26 | 2020-08-26 |  | 2021-02-22 | 1807 | 0 | 0 | A 0.65 | A AC | A 0.65 | A 0.65 |  | A 0.65/BR | 9.08 kg |  |  | PACK GP | [15 empty] | 4010 | HY4 |  |  | 199.0 PC/KG
013455752 | 000000000014010496 (G-D-LOOOGF-G050-WHT-240A-N-G-AA-MM) | 4010 | G000 |  | 97 | 2020-08-25 | 2020-08-25 |  | 2021-02-21 | 13831 | 0 | 0 | A 0.65 | A AC | A 0.65 | A 0.65 |  | A 0.65/BR | 69.50 kg |  |  | เคลียไลน์/AC2อริสา | [15 empty] | 4010 | HY4 |  |  | 199.0 PC/KG
013460685 | 000000000014010496 (G-D-LOOOGF-G050-WHT-240A-N-G-AA-MM) | 4010 | G000 |  | B2 | 2020-10-05 | 2020-10-05 |  | 2021-04-03 | 23880 | 0 | 0 | A 6.5 | A AC | A 0.65 | A 0.65 |  | A 6.5/BR | 120.00 kg | 013461693 |  | 13461693/97MM/A | [15 empty] | 4010 | HY4 |  |  | 199.0 PC/KG
013499044 | 000000000014010496 (G-D-LOOOGF-G050-WHT-240A-N-G-AA-MM) | 4010 | G000 |  | B2 | 2020-09-10 | 2020-09-10 |  | 2021-03-09 | 27711 | 0 | 0 | A 0.65 | A AC | A 0.65 | A 0.65 |  | A 0.65/BR | 139.25 kg | 013462403 |  | GPเทสเข้าEUส่งST | [15 empty] | 4010 | HY4 |  |  | 199.0 PC/KG
013499051 | 000000000014010496 (G-D-LOOOGF-G050-WHT-240A-N-G-AA-MM) | 4010 | G000 |  | B2 | 2020-09-12 | 2020-09-12 |  | 2021-03-11 | 26626 | 0 | 0 | A 0.65 | A AC | A 0.65 | A 0.65 |  | A 0.65/BR | 133.80 kg | 013499925 |  | GPเทสเข้าEUส่งSORTING | [15 empty] | 4010 | HY4 |  |  | 199.0 PC/KG
013528118 | 000000000014010496 (G-D-LOOOGF-G050-WHT-240A-N-G-AA-MM) | 4010 | G000 |  | L1 | 2020-10-13 | 2020-10-13 |  | 2021-04-11 | 2125 | 0 | 0 | A 0.65 | A AC | A 0.65 | A 0.65 |  | A 0.65/BR | 10.68 kg |  |  | PACKGP | [15 empty] | 4010 | HY4 |  |  | 199.0 PC/KG
013529440 | 000000000014010496 (G-D-LOOOGF-G050-WHT-240A-N-G-AA-MM) | 4010 | G000 |  | 97 | 2020-10-09 | 2020-10-09 |  | 2021-04-07 | 27562 | 0 | 0 | A 0.65 | A AC | A 0.65 | A 0.65 |  | A 0.65/BR | 138.50 kg |  |  | ใส่ถุง/AC2หุสนีย์/เส้นยางMJ-CT | [15 empty] | 4010 | HY4 |  |  | 199.0 PC/KG
013529589 | 000000000014010496 (G-D-LOOOGF-G050-WHT-240A-N-G-AA-MM) | 4010 | G000 |  | 97 | 2020-10-06 | 2020-10-06 |  | 2021-04-04 | 20075 | 0 | 0 | A >10 | A AC | A >10 | A 0.65 |  | A >10/BR | 100.88 kg |  |  | DPS/AC2ตรีรัก/ใกล้รั่วCU-2/ฉCU | [15 empty] | 4010 | HY4 |  |  | 199.0 PC/KG
013530025 | 000000000014010496 (G-D-LOOOGF-G050-WHT-240A-N-G-AA-MM) | 4010 | G000 |  | 97 | 2020-10-07 | 2020-10-07 |  | 2021-04-05 | 25373 | 0 | 0 | A 1.0 | A AC | A 0.65 | A 0.65 |  | A 1.0/BR | 127.50 kg |  |  | ใส่ถุง/AC2ดารารัตน์ | [15 empty] | 4010 | HY4 |  |  | 199.0 PC/KG
013575342 | 000000000014010496 (G-D-LOOOGF-G050-WHT-240A-N-G-AA-MM) | 4010 | G000 |  | L1 | 2020-11-13 | 2020-11-13 |  | 2021-05-12 | 3104 | 0 | 0 | A 0.65 | A AC | A 0.65 | A 0.65 |  | A 0.65/BR | 15.60 kg |  |  | PACK GP | [15 empty] | 4010 | HY4 |  |  | 199.0 PC/KG
013575358 | 000000000014010496 (G-D-LOOOGF-G050-WHT-240A-N-G-AA-MM) | 4010 | G000 |  | L1 | 2020-11-13 | 2020-11-13 |  | 2021-05-12 | 2165 | 0 | 0 | A 0.65 | A AC | A 0.65 | A 0.65 |  | A 0.65/BR | 10.88 kg |  |  | PACK GP | [15 empty] | 4010 | HY4 |  |  | 199.0 PC/KG
013575817 | 000000000014010496 (G-D-LOOOGF-G050-WHT-240A-N-G-AA-MM) | 4010 | G000 |  | 97 | 2020-11-16 | 2020-11-16 |  | 2021-05-15 | 26169 | 0 | 0 | A 4.0 | A AC | A 0.65 | A 0.65 |  | A 4.0/BR | 131.50 kg |  |  | ใส่ถุง/AC2ศิริพร/ST-CU1 | [15 empty] | 4010 | HY4 |  |  | 199.0 PC/KG
013617544 | 000000000014010496 (G-D-LOOOGF-G050-WHT-240A-N-G-AA-MM) | 4010 | G000 |  | B5 | 2020-11-12 | 2020-11-12 |  | 2021-05-11 | 2300 | 0 | 0 | A 0.65 | A AC | A 0.65 | A 0.65 |  | A 0.65/BR | 11.56 kg | 013577195 |  | 013577195 | [15 empty] | 4010 | HY4 |  |  | 199.0 PC/KG
013617765 | 000000000014010496 (G-D-LOOOGF-G050-WHT-240A-N-G-AA-MM) | 4010 | G000 |  | L1 | 2020-11-11 | 2020-11-11 |  | 2021-05-10 | 3837 | 0 | 0 | A 0.65 | A AC | A 0.65 | A 0.65 |  | A 0.65/BR | 19.28 kg |  |  | PACK GP | [15 empty] | 4010 | HY4 |  |  | 199.0 PC/KG
013619162 | 000000000014010496 (G-D-LOOOGF-G050-WHT-240A-N-G-AA-MM) | 4010 | G000 |  | L1 | 2020-11-10 | 2020-11-10 |  | 2021-05-09 | 3140 | 0 | 0 | A 0.65 | A AC | A 0.65 | A 0.65 |  | A 0.65/BR | 15.78 kg |  |  | PACK GP | [15 empty] | 4010 | HY4 |  |  | 199.0 PC/KG
013644940 | 000000000014010496 (G-D-LOOOGF-G050-WHT-240A-N-G-AA-MM) | 4010 | G000 |  | K4 | 2020-07-10 | 2020-07-10 |  | 2021-01-06 | 3582 | 0 | 0 | A 0.65 | R RJ | A 0.65 | A 0.65 |  | R RJ/CR | 18.00 kg | 013330582 |  | GP/K4/ปนSIZE12 | [15 empty] | 4010 | HY4 |  |  | 199.0 PC/KG
013663900 | 000000000014010496 (G-D-LOOOGF-G050-WHT-240A-N-G-AA-MM) | 4010 | G000 |  | L1 | 2020-12-20 | 2020-12-20 |  | 2021-06-18 | 2667 | 0 | 0 | A 0.65 | A AC | A 0.65 | A 0.65 |  | A 0.65/BR | 13.40 kg |  |  | PACKGP | [15 empty] | 4010 | HY4 |  |  | 199.0 PC/KG
013664131 | 000000000014010496 (G-D-LOOOGF-G050-WHT-240A-N-G-AA-MM) | 4010 | G000 |  | L1 | 2020-12-18 | 2020-12-18 |  | 2021-06-16 | 3015 | 0 | 0 | A 0.65 | A AC | A 0.65 | A 0.65 |  | A 0.65/BR | 15.15 kg |  |  | PACKGP | [15 empty] | 4010 | HY4 |  |  | 199.0 PC/KG
013665043 | 000000000014010496 (G-D-LOOOGF-G050-WHT-240A-N-G-AA-MM) | 4010 | G000 |  | L1 | 2020-12-16 | 2020-12-16 |  | 2021-06-14 | 2269 | 0 | 0 | A 0.65 | A AC | A 0.65 | A 0.65 |  | A 0.65/BR | 11.40 kg |  |  | PACKGP | [15 empty] | 4010 | HY4 |  |  | 199.0 PC/KG
013666219 | 000000000014010496 (G-D-LOOOGF-G050-WHT-240A-N-G-AA-MM) | 4010 | G000 |  | L1 | 2020-12-23 | 2020-12-23 |  | 2021-06-21 | 3383 | 0 | 0 | A 0.65 | A AC | A 0.65 | A 0.65 |  | A 0.65/BR | 17.00 kg |  |  | PACK GP | [15 empty] | 4010 | HY4 |  |  | 199.0 PC/KG
013666225 | 000000000014010496 (G-D-LOOOGF-G050-WHT-240A-N-G-AA-MM) | 4010 | G000 |  | L1 | 2020-12-25 | 2020-12-25 |  | 2021-06-23 | 1393 | 0 | 0 | A 0.65 | A AC | A 0.65 | A 0.65 |  | A 0.65/BR | 7.00 kg |  |  | PACK GP | [15 empty] | 4010 | HY4 |  |  | 199.0 PC/KG
013667273 | 000000000014010496 (G-D-LOOOGF-G050-WHT-240A-N-G-AA-MM) | 4010 | G000 |  | L1 | 2020-12-11 | 2020-12-11 |  | 2021-06-09 | 2289 | 0 | 0 | A 0.65 | A AC | A 0.65 | A 0.65 |  | A 0.65/BR | 11.50 kg |  |  | PACKGP | [15 empty] | 4010 | HY4 |  |  | 199.0 PC/KG
Y000043383 | 000000000014010496 (G-D-LOOOGF-G050-WHT-240A-N-G-AA-MM) | 4010 | G000 |  | 97 |  | 2021-02-15 |  |  | 20439 | 0 | 0 | A 1.0 | A AC | A 0.65 | A 0.65 |  | A 1.0/BR | 102.60 kg | Y000131822 | Not Received from R&D Order | [5 empty] | 243 mm |  | 21.80 µg/g | 12.30 µg/dm2 |  | 0.3 mg/glv |  |  | 20.9 MPa | 707 % |  | 4010 | HY1 |  | 5.0 g | 199.7 PC/KG
Y000076482 | 000000000014010496 (G-D-LOOOGF-G050-WHT-240A-N-G-AA-MM) | 4010 | G000 |  | 97 |  | 2021-02-06 |  |  | 5729 | 0 | 0 | A 0.65 | A AC | A 0.65 | A 0.65 |  | A 0.65/BR | 68.00 kg |  | Not Received from R&D Order | AC2หุสนีย์/CL |  |  |  |  | 243 mm |  | 21.30 µg/g | 12.40 µg/dm2 |  | 0.3 mg/glv |  |  | 23.3 MPa | 690 % |  | 4010 | HY4 |  | 5.0 g | 201.9 PC/KG
Y000077787 | 000000000014010496 (G-D-LOOOGF-G050-WHT-240A-N-G-AA-MM) | 4010 | G000 |  | 97 |  | 2021-01-30 |  |  | 18168 | 0 | 0 | A 0.65 | A AC | A 0.65 | A 0.65 |  | A 0.65/BR | 140.00 kg |  | Not Received from R&D Order | AC2ละออง |  |  |  |  | 243 mm |  | 21.90 µg/g | 12.80 µg/dm2 |  | 0.3 mg/glv |  |  | 21.6 MPa | 699 % |  | 4010 | HY4 |  | 5.0 g | 200.6 PC/KG
Y000077908 | 000000000014010496 (G-D-LOOOGF-G050-WHT-240A-N-G-AA-MM) | 4010 | G000 |  | 97 |  | 2021-01-30 |  |  | 26357 | 0 | 0 | A 0.65 | A AC | A 0.65 | A 0.65 |  | A 0.65/BR | 131.00 kg |  | Not Received from R&D Order | AC2ละออง |  |  |  |  | 243 mm |  | 21.90 µg/g | 12.80 µg/dm2 |  | 0.3 mg/glv |  |  | 21.6 MPa | 699 % |  | 4010 | HY4 |  | 5.0 g | 200.6 PC/KG
Y000078420 | 000000000014010496 (G-D-LOOOGF-G050-WHT-240A-N-G-AA-MM) | 4010 | G000 |  | A1 |  | 2021-02-08 |  |  | 7316 | 0 | 0 | A 0.65 | A AC | A 2.5 | A 0.65 |  | A 2.5/MJ | 37.30 kg |  | Not Received from R&D Order | GP/CK4 | [15 empty] | 4010 | HY1 |  |  | 197.0 PC/KG
Y000079852 | 000000000014010496 (G-D-LOOOGF-G050-WHT-240A-N-G-AA-MM) | 4010 | G000 |  | 99 |  | 2021-01-21 |  |  | 14968 | 0 | 0 | A 0.65 | A AC | A 0.65 | A 0.65 |  | A 0.65/BR | 80.00 kg |  | Not Received from R&D Order | AC2หุสนีย์ |  |  |  |  | 241 mm |  | 20.50 µg/g | 12.20 µg/dm2 |  | 0.6 mg/glv |  |  | 24.5 MPa | 759 % |  | 4010 | HY4 |  | 5.3 g | 187.1 PC/KG
Y000079854 | 000000000014010496 (G-D-LOOOGF-G050-WHT-240A-N-G-AA-MM) | 4010 | G000 |  | 99 |  | 2021-01-21 |  |  | 27504 | 0 | 0 | A 0.65 | A AC | A 0.65 | A 0.65 |  | A 0.65/BR | 147.00 kg |  | Not Received from R&D Order | AC2หุสนีย์ |  |  |  |  | 241 mm |  | 20.50 µg/g | 12.20 µg/dm2 |  | 0.6 mg/glv |  |  | 24.5 MPa | 759 % |  | 4010 | HY4 |  | 5.3 g | 187.1 PC/KG
Y000079894 | 000000000014010496 (G-D-LOOOGF-G050-WHT-240A-N-G-AA-MM) | 4010 | G000 |  | 99 |  | 2021-01-21 |  |  | 25633 | 0 | 0 | A 0.65 | A AC | A 0.65 | A 0.65 |  | A 0.65/BR | 137.00 kg |  | Not Received from R&D Order | AC2หุสนีย์ | LOTตัวแทนดึงขอบ/ปลิ้น100%/WLT- |  |  |  | 241 mm |  | 20.50 µg/g | 12.20 µg/dm2 |  | 0.6 mg/glv |  |  | 24.5 MPa | 759 % |  | 4010 | HY4 |  | 5.3 g | 187.1 PC/KG
Y000149812 | 000000000014010496 (G-D-LOOOGF-G050-WHT-240A-N-G-AA-MM) | 4010 | G000 |  | A1 |  | 2021-02-12 |  |  | 8735 | 0 | 0 | A 0.65 | A AC | A 0.65 | A 4.0 |  | A 0.65/BR | 44.50 kg |  | Not Received from R&D Order | GP | [15 empty] | 4010 | HY1 |  |  | 197.0 PC/KG
Y000149813 | 000000000014010496 (G-D-LOOOGF-G050-WHT-240A-N-G-AA-MM) | 4010 | G000 |  | A1 |  | 2021-02-12 |  |  | 6351 | 0 | 0 | A 0.65 | A AC | A 0.65 | A 0.65 |  | A 0.65/BR | 32.40 kg |  | Not Received from R&D Order | GP | [15 empty] | 4010 | HY1 |  |  | 197.0 PC/KG
Y000149814 | 000000000014010496 (G-D-LOOOGF-G050-WHT-240A-N-G-AA-MM) | 4010 | G000 |  | A1 |  | 2021-02-10 |  |  | 8735 | 0 | 0 | A 0.65 | A AC | A 0.65 | A >10 |  | A >10/MN | 44.50 kg |  | Not Received from R&D Order | GP/CK4 | [15 empty] | 4010 | HY1 |  |  | 197.0 PC/KG
009955110 | 000000000014010496 (G-D-LOOOGF-G050-WHT-240A-N-G-AA-MM) | 4010 | G001 |  |  | 2020-12-23 |  |  | 2021-06-23 | 3600 | 0 | 0 | A 1.0 | A AC | A 0.65 | A 0.65 |  | A 1.0/BR | 90.42 kg |  |  | AC2 | [19 empty] | 199.0 PC/KG
Y000076376 | 000000000014010496 (G-D-LOOOGF-G050-WHT-240A-N-G-AA-MM) | 4010 | G001 |  | 97 |  | 2021-02-05 |  |  | 3000 | 0 | 0 | A 0.65 | A AC | A 0.65 | A 0.65 |  | A 0.65/BR | 140.00 kg |  | Not Received from R&D Order | AC2สุพาวรรณ |  |  |  |  | 245 mm |  | 21.90 µg/g | 12.20 µg/dm2 |  | 0.3 mg/glv |  |  | 20.4 MPa | 729 % |  | 4010 | HY4 |  | 5.0 g | 200.0 PC/KG
Y000078817 | 000000000014010496 (G-D-LOOOGF-G050-WHT-240A-N-G-AA-MM) | 4010 | G001 |  | 97 |  | 2021-01-27 |  |  | 8000 | 0 | 0 | A 0.65 | A AC | A 0.65 | A 0.65 |  | A 0.65/BR | 147.88 kg |  | Not Received from R&D Order | AC2หุสนีย์ |  |  |  |  | 244 mm |  | 20.50 µg/g | 11.80 µg/dm2 |  | 0.3 mg/glv |  |  | 23.1 MPa | 755 % |  | 4010 | HY4 |  | 5.1 g | 196.4 PC/KG
Y000180829 | 000000000014010496 (G-D-LOOOGF-G050-WHT-240A-N-G-AA-MM) | 4010 | G001 |  | 97 |  | 2021-03-02 |  |  | 26000 | 0 | 0 | A 0.65 | A AC | A 0.65 | A 0.65 |  | A 0.65/BR | 133.81 kg |  | Not Received from R&D Order | AC2หุสนีย์ |  |  |  |  | 244 mm | [10 empty] | 4010 | HY4 |  | 5.1 g | 194.3 PC/KG
Y000180830 | 000000000014010496 (G-D-LOOOGF-G050-WHT-240A-N-G-AA-MM) | 4010 | G001 |  | 97 |  | 2021-03-02 |  |  | 28000 | 0 | 0 | A 0.65 | A AC | A 0.65 | A 0.65 |  | A 0.65/BR | 144.11 kg |  | Not Received from R&D Order | AC2หุสนีย์ |  |  |  |  | 244 mm | [10 empty] | 4010 | HY4 |  | 5.1 g | 194.3 PC/KG
Y000180831 | 000000000014010496 (G-D-LOOOGF-G050-WHT-240A-N-G-AA-MM) | 4010 | G001 |  | 97 |  | 2021-03-02 |  |  | 26000 | 0 | 0 | A 0.65 | A AC | A 0.65 | A 0.65 |  | A 0.65/BR | 133.81 kg |  | Not Received from R&D Order | AC2หุสนีย์/WLT-/709 | LOTตัวแทนดึงขอบ/ปลิ้น100% |  |  |  | 244 mm | [10 empty] | 4010 | HY4 |  | 5.1 g | 194.3 PC/KG
Y000180832 | 000000000014010496 (G-D-LOOOGF-G050-WHT-240A-N-G-AA-MM) | 4010 | G001 |  | 97 |  | 2021-03-02 |  |  | 30000 | 0 | 0 | A 0.65 | A AC | A 0.65 | A 0.65 |  | A 0.65/BR | 153.22 kg |  | Not Received from R&D Order | AC2ธนัญญา |  |  |  |  | 242 mm | [10 empty] | 4010 | HY4 |  | 5.1 g | 195.8 PC/KG
Y000180834 | 000000000014010496 (G-D-LOOOGF-G050-WHT-240A-N-G-AA-MM) | 4010 | G001 |  | 97 |  | 2021-03-02 |  |  | 30000 | 0 | 0 | A 0.65 | A AC | A 0.65 | A 0.65 |  | A 0.65/BR | 153.22 kg |  | Not Received from R&D Order | AC2ธนัญญา |  |  |  |  | 242 mm | [10 empty] | 4010 | HY4 |  | 5.1 g | 195.8 PC/KG
Y000180913 | 000000000014010496 (G-D-LOOOGF-G050-WHT-240A-N-G-AA-MM) | 4010 | G001 |  | 97 |  | 2021-03-02 |  |  | 32000 | 0 | 0 | A 0.65 | A AC | A 0.65 | A 0.65 |  | A 0.65/BR | 164.69 kg |  | Not Received from R&D Order | AC2หุสนีย์ |  |  |  |  | 244 mm | [10 empty] | 4010 | HY4 |  | 5.1 g | 194.3 PC/KG
Y000180914 | 000000000014010496 (G-D-LOOOGF-G050-WHT-240A-N-G-AA-MM) | 4010 | G001 |  | 97 |  | 2021-03-02 |  |  | 28000 | 0 | 0 | A 0.65 | A AC | A 0.65 | A 0.65 |  | A 0.65/BR | 143.00 kg |  | Not Received from R&D Order | AC2หุสนีย์ |  |  |  |  | 242 mm | [10 empty] | 4010 | HY4 |  | 5.1 g | 195.8 PC/KG
Y000180915 | 000000000014010496 (G-D-LOOOGF-G050-WHT-240A-N-G-AA-MM) | 4010 | G001 |  | 97 |  | 2021-03-02 |  |  | 28000 | 0 | 0 | A 0.65 | A AC | A 0.65 | A 0.65 |  | A 0.65/BR | 144.11 kg |  | Not Received from R&D Order | AC2หุสนีย์ |  |  |  |  | 244 mm | [10 empty] | 4010 | HY4 |  | 5.1 g | 194.3 PC/KG
Y000180916 | 000000000014010496 (G-D-LOOOGF-G050-WHT-240A-N-G-AA-MM) | 4010 | G001 |  | 97 |  | 2021-03-02 |  |  | 26000 | 0 | 0 | A 0.65 | A AC | A 0.65 | A 0.65 |  | A 0.65/BR | 132.59 kg |  | Not Received from R&D Order | AC2ธนัญญา |  |  |  |  | 242 mm | [10 empty] | 4010 | HY4 |  | 5.1 g | 196.1 PC/KG
Y000180917 | 000000000014010496 (G-D-LOOOGF-G050-WHT-240A-N-G-AA-MM) | 4010 | G001 |  | 97 |  | 2021-03-02 |  |  | 26000 | 0 | 0 | A 0.65 | A AC | A 0.65 | A 0.65 |  | A 0.65/BR | 132.59 kg |  | Not Received from R&D Order | AC2ธนัญญา |  |  |  |  | 242 mm | [10 empty] | 4010 | HY4 |  | 5.1 g | 196.1 PC/KG
Y000180918 | 000000000014010496 (G-D-LOOOGF-G050-WHT-240A-N-G-AA-MM) | 4010 | G001 |  | 97 |  | 2021-03-02 |  |  | 28000 | 0 | 0 | A 0.65 | A AC | A 0.65 | A 0.65 |  | A 0.65/BR | 142.78 kg |  | Not Received from R&D Order | AC2ศิริพร |  |  |  |  | 242 mm | [10 empty] | 4010 | HY4 |  | 5.1 g | 196.1 PC/KG
Y000180919 | 000000000014010496 (G-D-LOOOGF-G050-WHT-240A-N-G-AA-MM) | 4010 | G001 |  | 97 |  | 2021-03-02 |  |  | 30000 | 0 | 0 | A 0.65 | A AC | A 0.65 | A 0.65 |  | A 0.65/BR | 152.98 kg |  | Not Received from R&D Order | AC2ศิริพร/WLT-/TOO6/564+199 | LOTตัวแทนดึงขอบ/ปลิ้น100% |  |  |  | 242 mm | [10 empty] | 4010 | HY4 |  | 5.1 g | 196.1 PC/KG
Y000180920 | 000000000014010496 (G-D-LOOOGF-G050-WHT-240A-N-G-AA-MM) | 4010 | G001 |  | 97 |  | 2021-03-02 |  |  | 22000 | 0 | 0 | A 0.65 | A AC | A 0.65 | A 0.65 |  | A 0.65/BR | 112.19 kg |  | Not Received from R&D Order | AC2ศิริพร |  |  |  |  | 242 mm | [10 empty] | 4010 | HY4 |  | 5.1 g | 196.1 PC/KG
Y000180921 | 000000000014010496 (G-D-LOOOGF-G050-WHT-240A-N-G-AA-MM) | 4010 | G001 |  | 97 |  | 2021-03-02 |  |  | 30000 | 0 | 0 | A 0.65 | A AC | A 0.65 | A 0.65 |  | A 0.65/BR | 153.22 kg |  | Not Received from R&D Order | AC2หุสนีย์ |  |  |  |  | 242 mm | [10 empty] | 4010 | HY4 |  | 5.1 g | 195.8 PC/KG
Y000180928 | 000000000014010496 (G-D-LOOOGF-G050-WHT-240A-N-G-AA-MM) | 4010 | G001 |  | 97 |  | 2021-03-02 |  |  | 32000 | 0 | 0 | A 0.65 | A AC | A 0.65 | A 0.65 |  | A 0.65/BR | 163.43 kg |  | Not Received from R&D Order | AC2หุสนีย์ |  |  |  |  | 242 mm | [10 empty] | 4010 | HY4 |  | 5.1 g | 195.8 PC/KG
Y000180929 | 000000000014010496 (G-D-LOOOGF-G050-WHT-240A-N-G-AA-MM) | 4010 | G001 |  | 97 |  | 2021-03-02 |  |  | 32000 | 0 | 0 | A 0.65 | A AC | A 0.65 | A 0.65 |  | A 0.65/BR | 163.43 kg |  | Not Received from R&D Order | AC2หุสนีย์ |  |  |  |  | 242 mm | [10 empty] | 4010 | HY4 |  | 5.1 g | 195.8 PC/KG
Y000180930 | 000000000014010496 (G-D-LOOOGF-G050-WHT-240A-N-G-AA-MM) | 4010 | G001 |  | 97 |  | 2021-03-02 |  |  | 28000 | 0 | 0 | A 0.65 | A AC | A 0.65 | A 0.65 |  | A 0.65/BR | 143.00 kg |  | Not Received from R&D Order | AC2หุสนีย์ |  |  |  |  | 242 mm | [10 empty] | 4010 | HY4 |  | 5.1 g | 195.8 PC/KG
Y000180958 | 000000000014010496 (G-D-LOOOGF-G050-WHT-240A-N-G-AA-MM) | 4010 | G001 |  | 97 |  | 2021-03-02 |  |  | 26000 | 0 | 0 | A 1.0 | A AC | A 0.65 | A 0.65 |  | A 1.0/BR | 132.59 kg |  | Not Received from R&D Order | AC2ธนัญญา |  |  |  |  | 242 mm | [10 empty] | 4010 | HY4 |  | 5.1 g | 195.8 PC/KG
Y000180959 | 000000000014010496 (G-D-LOOOGF-G050-WHT-240A-N-G-AA-MM) | 4010 | G001 |  | 97 |  | 2021-03-02 |  |  | 30000 | 0 | 0 | A 0.65 | A AC | A 0.65 | A 0.65 |  | A 0.65/BR | 152.98 kg |  | Not Received from R&D Order | AC2ธนัญญา |  |  |  |  | 242 mm | [10 empty] | 4010 | HY4 |  | 5.1 g | 195.8 PC/KG
Y000180960 | 000000000014010496 (G-D-LOOOGF-G050-WHT-240A-N-G-AA-MM) | 4010 | G001 |  | 97 |  | 2021-03-02 |  |  | 38000 | 0 | 0 | A 0.65 | A AC | A 0.65 | A 0.65 |  | A 0.65/BR | 193.78 kg |  | Not Received from R&D Order | AC2ธนัญญา |  |  |  |  | 242 mm | [10 empty] | 4010 | HY4 |  | 5.1 g | 195.8 PC/KG
012880393 | 000000000014010496 (G-D-LOOOGF-G050-WHT-240A-N-G-AA-MM) | 4010 | G410 |  | 94 | 2019-12-17 | 2019-12-17 |  | 2020-06-14 | 25074 | 0 | 0 | [6 empty] | 126.00 kg |  |  | P07/ใส่ถุง | [15 empty] | 4010 | HY4 |  |  | 199.0 PC/KG
013665858 | 000000000014010496 (G-D-LOOOGF-G050-WHT-240A-N-G-AA-MM) | 4010 | G410 |  | L1 | 2020-12-14 | 2020-12-14 |  | 2021-06-12 | 0 | 0 | 199 | [6 empty] | 1.00 kg | [18 empty] | 4010 | HY4 |  |  | 199.0 PC/KG
012872374 | 000000000014010497 (G-D-LCCAET-S056-WHT-230W-N-G-WU-MM) | 4010 | G000 |  | B5 | 2020-06-01 | 2020-06-01 |  | 2020-11-29 | 15371 | 0 | 0 | A 0.65 | A AC | A 0.65 | A 0.65 |  | A 0.65/BR | 88.34 kg | 013231537 |  | 013231537 | [15 empty] | 4010 | HY3/1 | 26 |  | 174.0 PC/KG
012873625 | 000000000014010497 (G-D-LCCAET-S056-WHT-230W-N-G-WU-MM) | 4010 | G000 |  | B2 | 2020-08-02 | 2020-08-02 |  | 2021-01-29 | 22202 | 0 | 0 | A 0.65 | A AC | A 0.65 | A 0.65 |  | A 0.65/BR | 127.60 kg | 013357835 |  | 013357835/71MM/GP | [15 empty] | 4010 | HY3/1 | 28 |  | 174.0 PC/KG
012873628 | 000000000014010497 (G-D-LCCAET-S056-WHT-230W-N-G-WU-MM) | 4010 | G000 |  | B2 | 2020-08-02 | 2020-08-02 |  | 2021-01-30 | 22185 | 0 | 0 | A 0.65 | A AC | A 0.65 | A 0.65 |  | A 0.65/BR | 127.50 kg | 013396593 |  | 013396593/71MM/GP | [15 empty] | 4010 | HY1 | 28 |  | 174.0 PC/KG
012873629 | 000000000014010497 (G-D-LCCAET-S056-WHT-230W-N-G-WU-MM) | 4010 | G000 |  | B2 | 2020-08-02 | 2020-08-02 |  | 2021-02-04 | 22220 | 0 | 0 | A 0.65 | A AC | A 0.65 | A 0.65 |  | A 0.65/BR | 127.70 kg | 013357841 |  | 013357841/71MM/GP | [15 empty] | 4010 | HY1 | 28 |  | 174.0 PC/KG
013359092 | 000000000014010497 (G-D-LCCAET-S056-WHT-230W-N-G-WU-MM) | 4010 | G000 |  | 62 | 2020-07-20 | 2020-07-20 |  | 2021-01-19 | 22239 | 0 | 0 | A 1.5 | A AC | A 0.65 | A 0.65 |  | A 1.5/BR | 127.81 kg |  |  | LQ/เหนียวด้านนนอกรับได้/838/สว | [15 empty] | 4010 | HY3/1 | 26 |  | 174.0 PC/KG | 09
013419137 | 000000000014010497 (G-D-LCCAET-S056-WHT-230W-N-G-WU-MM) | 4010 | G000 |  | B5 | 2020-04-15 | 2020-04-15 |  | 2020-10-12 | 6170 | 0 | 0 | A 0.65 | A AC | A 0.65 | A 0.65 |  | A 0.65/BR | 35.46 kg | 012871700 |  | B5 40MM/012871700 | [15 empty] | 4010 | HY1 | 28 |  | 174.0 PC/KG
013584643 | 000000000014010497 (G-D-LCCAET-S056-WHT-230W-N-G-WU-MM) | 4010 | G000 |  | 62 | 2020-12-14 | 2020-12-14 |  | 2021-06-13 | 22291 | 0 | 0 | A 0.65 | R RJ | A 0.65 | A 0.65 |  | R RJ/CR | 128.11 kg |  |  | LQ/ก้อนยางMJCT-1/372/สวม578 | [15 empty] | 4010 | HY3/1 | 26 |  | 174.0 PC/KG | 09
013645228 | 000000000014010497 (G-D-LCCAET-S056-WHT-230W-N-G-WU-MM) | 4010 | G000 |  | 62 | 2020-12-14 | 2020-12-14 |  | 2021-06-13 | 22187 | 0 | 0 | A 0.65 | A AC | A 0.65 | A 0.65 |  | A 0.65/BR | 127.51 kg | 013662252 |  | บรรจุOS/OE/SA | [15 empty] | 4010 | HY3/1 | 29 |  | 174.0 PC/KG
013645353 | 000000000014010497 (G-D-LCCAET-S056-WHT-230W-N-G-WU-MM) | 4010 | G000 |  | 71 | 2020-12-15 | 2020-12-15 |  | 2021-06-14 | 22152 | 0 | 0 | A 0.65 | A AC | A 0.65 | A 0.65 |  | A 0.65/BR | 127.31 kg | 013657354 |  | บรรจุOS/OE/SA | [15 empty] | 4010 | HY3/1 | 29 |  | 174.0 PC/KG
013646533 | 000000000014010497 (G-D-LCCAET-S056-WHT-230W-N-G-WU-MM) | 4010 | G000 |  | 40 | 2020-09-30 | 2020-09-30 |  | 2021-03-29 | 22222 | 0 | 0 | A 1.5 | A AC | A 0.65 | A 0.65 |  | A 1.5/BR | 127.71 kg | 013508481 |  | LQ/ST1-TIP/737/สวม187 | [15 empty] | 4010 | HY1 | 28 |  | 174.0 PC/KG
013649065 | 000000000014010497 (G-D-LCCAET-S056-WHT-230W-N-G-WU-MM) | 4010 | G000 |  | 62 | 2020-12-13 | 2020-12-13 |  | 2021-06-11 | 22030 | 0 | 0 | A 1.5 | A AC | A 0.65 | A 0.65 |  | A 1.5/BR | 126.61 kg |  |  | LQ/LOTตัวแทนดึงขอบ/892/สวม737 | [15 empty] | 4010 | HY3/1 | 29 |  | 174.0 PC/KG | 16
013657375 | 000000000014010497 (G-D-LCCAET-S056-WHT-230W-N-G-WU-MM) | 4010 | G000 |  | 62 | 2020-12-16 | 2020-12-16 |  | 2021-06-14 | 22048 | 0 | 0 | A 1.5 | A AC | A 0.65 | A 0.65 |  | A 1.5/BR | 126.71 kg |  |  | LQ/LOTตัวแทนดึงขอบ/ปลิ้น100%/8 | [15 empty] | 4010 | HY3/1 | 28 |  | 174.0 PC/KG | 13
013657665 | 000000000014010497 (G-D-LCCAET-S056-WHT-230W-N-G-WU-MM) | 4010 | G000 |  | 62 | 2020-12-15 | 2020-12-15 |  | 2021-06-15 | 22030 | 0 | 0 | A 0.65 | A AC | A 0.65 | A 0.65 |  | A 0.65/BR | 126.61 kg |  |  | LQ/LOTตัวแทนดึงขอบ/ST-1P/919/ส | [15 empty] | 4010 | HY3/1 | 28 |  | 174.0 PC/KG | 15
013657701 | 000000000014010497 (G-D-LCCAET-S056-WHT-230W-N-G-WU-MM) | 4010 | G000 |  | 62 | 2020-12-13 | 2020-12-13 |  | 2021-06-13 | 22030 | 0 | 0 | A 1.5 | A AC | A 0.65 | A 0.65 |  | A 1.5/BR | 126.61 kg |  |  | LQ/006/สวม192 | [15 empty] | 4010 | HY3/1 | 29 |  | 174.0 PC/KG | 17
013658497 | 000000000014010497 (G-D-LCCAET-S056-WHT-230W-N-G-WU-MM) | 4010 | G000 |  | 71 | 2020-12-10 | 2020-12-10 |  | 2021-06-08 | 22188 | 0 | 0 | A 0.65 | A AC | A 0.65 | A 0.65 |  | A 0.65/BR | 127.52 kg |  |  | LQ/982/สวม463 | [15 empty] | 4010 | HY3/1 | 28 |  | 174.0 PC/KG | 15
013658500 | 000000000014010497 (G-D-LCCAET-S056-WHT-230W-N-G-WU-MM) | 4010 | G000 |  | 71 | 2020-12-09 | 2020-12-09 |  | 2021-06-08 | 1980 | 0 | 0 | A 0.65 | A AC | A 0.65 | A 0.65 |  | A 0.65/BR | 126.32 kg |  |  | LQ/LOTตัวแทนดึงขอบ/ปลิ้น100%/9 | [15 empty] | 4010 | HY3/1 | 28 |  | 174.0 PC/KG | 15
013659460 | 000000000014010497 (G-D-LCCAET-S056-WHT-230W-N-G-WU-MM) | 4010 | G000 |  | 62 | 2020-12-16 | 2020-12-16 |  | 2021-06-15 | 22117 | 0 | 0 | A 0.65 | A AC | A 0.65 | A 0.65 |  | A 0.65/BR | 127.11 kg |  |  | ปลิ้น100%/LOTตัวแทนดึงขอบ/919/ | [15 empty] | 4010 | HY3/1 | 28 |  | 174.0 PC/KG | 13
013659668 | 000000000014010497 (G-D-LCCAET-S056-WHT-230W-N-G-WU-MM) | 4010 | G000 |  | 71 | 2020-12-11 | 2020-12-11 |  | 2021-06-09 | 22013 | 0 | 0 | A 0.65 | A AC | A 0.65 | A 0.65 |  | A 0.65/BR | 126.51 kg | 013658005 |  | LQ/บรรจุOS,OE,SA/71MM/FM CT1 | [15 empty] | 4010 | HY3/1 | 28 |  | 174.0 PC/KG
013661307 | 000000000014010497 (G-D-LCCAET-S056-WHT-230W-N-G-WU-MM) | 4010 | G000 |  | 71 | 2020-12-10 | 2020-12-10 |  | 2021-06-08 | 22014 | 0 | 0 | A 0.65 | A AC | A 0.65 | A 0.65 |  | A 0.65/BR | 126.52 kg |  |  | LQ/LOTตัวแทนดึงขอบ/982/สวม958 | [15 empty] | 4010 | HY3/1 | 28 |  | 174.0 PC/KG | 13
Y000048016 | 000000000014010497 (G-D-LCCAET-S056-WHT-230W-N-G-WU-MM) | 4010 | G000 |  | 61 |  | 2021-01-06 |  |  | 22170 | 0 | 0 | A 1.5 | A AC | A 0.65 | A 0.65 |  | A 1.5/BR | 130.00 kg |  | Not Received from R&D Order | LQ |  |  |  | 235 mm |  |  | 20.50 µg/g | 12.90 µg/dm2 |  |  |  |  | 19.4 MPa | 701 % |  | 4010 | HY3/1 | M28 | 5.8 g | 171.5 PC/KG | TEA1 | HB061002
Y000048151 | 000000000014010497 (G-D-LCCAET-S056-WHT-230W-N-G-WU-MM) | 4010 | G000 |  | 61 |  | 2021-01-06 |  |  | 22196 | 0 | 0 | A 0.65 | R RJ | A 0.65 | A 0.65 |  | R RJ/CR | 130.00 kg |  | Not Received from R&D Order | LQ |  |  |  | 233 mm |  |  | 20.50 µg/g | 12.90 µg/dm2 |  |  |  |  | 19.4 MPa | 701 % |  | 4010 | HY3/1 | M28 | 5.8 g | 171.7 PC/KG | TEA1 | HB061002
Y000048158 | 000000000014010497 (G-D-LCCAET-S056-WHT-230W-N-G-WU-MM) | 4010 | G000 |  | 61 |  | 2021-01-06 |  |  | 22313 | 0 | 0 | A 1.5 | A AC | A 0.65 | A 0.65 |  | A 1.5/BR | 130.00 kg |  | Not Received from R&D Order | LQ |  |  |  | 235 mm |  |  | 20.50 µg/g | 12.90 µg/dm2 |  |  |  |  | 19.4 MPa | 701 % |  | 4010 | HY3/1 | M28 | 5.8 g | 172.6 PC/KG | TEA1 | HB061002
Y000048301 | 000000000014010497 (G-D-LCCAET-S056-WHT-230W-N-G-WU-MM) | 4010 | G000 |  | 61 |  | 2021-01-06 |  |  | 22235 | 0 | 0 | A 1.5 | A AC | A 0.65 | A 0.65 |  | A 1.5/BR | 130.00 kg |  | Not Received from R&D Order | LQ |  |  |  | 235 mm |  |  | 20.50 µg/g | 12.90 µg/dm2 |  |  |  |  | 19.4 MPa | 701 % |  | 4010 | HY3/1 | M28 | 5.8 g | 172.0 PC/KG | TEA1 | HB061002
Y000048503 | 000000000014010497 (G-D-LCCAET-S056-WHT-230W-N-G-WU-MM) | 4010 | G000 |  | 61 |  | 2021-01-06 |  |  | 22469 | 0 | 0 | A 1.5 | A AC | A 0.65 | A 0.65 |  | A 1.5/BR | 130.00 kg |  | Not Received from R&D Order | LQ |  |  |  | 235 mm |  |  | 20.50 µg/g | 12.90 µg/dm2 |  |  |  |  | 19.4 MPa | 701 % |  | 4010 | HY3/1 | M29 | 5.8 g | 173.8 PC/KG | TEA1 | HB061002
Y000048710 | 000000000014010497 (G-D-LCCAET-S056-WHT-230W-N-G-WU-MM) | 4010 | G000 |  | 61 |  | 2021-01-06 |  |  | 22742 | 0 | 0 | A 0.65 | A AC | A 0.65 | A 0.65 |  | A 0.65/BR | 130.00 kg |  | Not Received from R&D Order | LQ/LOTตัวแทนดึงขอบ |  |  |  | 235 mm | [8 empty] | 19.4 MPa | 701 % |  | 4010 | HY3/1 | M28 | 5.7 g | 175.9 PC/KG | TEA1 | HB061002
Y000048818 | 000000000014010497 (G-D-LCCAET-S056-WHT-230W-N-G-WU-MM) | 4010 | G000 |  | 61 |  | 2021-01-06 |  |  | 22716 | 0 | 0 | A 0.65 | A AC | A 0.65 | A 0.65 |  | A 0.65/BR | 130.00 kg |  | Not Received from R&D Order | LQ |  |  |  | 236 mm | [8 empty] | 19.4 MPa | 701 % |  | 4010 | HY3/1 | M28 | 5.7 g | 175.7 PC/KG | TEA1 | HB061002
Y000048847 | 000000000014010497 (G-D-LCCAET-S056-WHT-230W-N-G-WU-MM) | 4010 | G000 |  | 61 |  | 2021-01-06 |  |  | 1742 | 0 | 0 | A 0.65 | A AC | A 0.65 | A 0.65 |  | A 0.65/BR | 130.00 kg |  | Not Received from R&D Order | LQ |  |  |  | 235 mm | [8 empty] | 19.4 MPa | 701 % |  | 4010 | HY3/1 | M28 | 5.7 g | 175.9 PC/KG | TEA1 | HB061002
Y000049802 | 000000000014010497 (G-D-LCCAET-S056-WHT-230W-N-G-WU-MM) | 4010 | G000 |  | 61 |  | 2021-01-06 |  |  | 22469 | 0 | 0 | A 6.5 | A AC | A 0.65 | A 0.65 |  | A 6.5/BR | 130.00 kg |  | Not Received from R&D Order | LQ |  |  |  | 235 mm | [8 empty] | 18.8 MPa | 651 % |  | 4010 | HY3/1 | M28 | 5.8 g | 173.8 PC/KG | TEA1 | HB061002
Y000049903 | 000000000014010497 (G-D-LCCAET-S056-WHT-230W-N-G-WU-MM) | 4010 | G000 |  | 71 |  | 2021-01-06 |  |  | 23119 | 0 | 0 | A 0.65 | R RJ | A 0.65 | A 0.65 |  | R RJ/CR | 130.00 kg |  | Not Received from R&D Order | LQ |  |  |  | 234 mm |  |  | 22.20 µg/g | 13.80 µg/dm2 |  |  |  |  | 20.4 MPa | 660 % |  | 4010 | HY3/1 | M28 | 5.6 g | 178.8 PC/KG | TEA1 | HB071001
Y000050025 | 000000000014010497 (G-D-LCCAET-S056-WHT-230W-N-G-WU-MM) | 4010 | G000 |  | 71 |  | 2021-01-06 |  |  | 22963 | 0 | 0 | A 1.5 | A AC | A 0.65 | A 0.65 |  | A 1.5/BR | 130.00 kg |  | Not Received from R&D Order | LQ/LOTตัวแทนดึงขอบ/ปลิ้น100% |  |  |  | 230 mm |  |  | 22.20 µg/g | 13.80 µg/dm2 |  |  |  |  | 20.4 MPa | 660 % |  | 4010 | HY3/1 | M28 | 5.6 g | 177.6 PC/KG | TEA1 | HB071001
Y000139657 | 000000000014010497 (G-D-LCCAET-S056-WHT-230W-N-G-WU-MM) | 4010 | G000 |  | 71 |  | 2021-02-15 |  |  | 4119 | 0 | 0 | A 0.65 | A AC | A 1.0 | A 0.65 |  | A 1.0/MJ | 130.00 kg |  | Not Received from R&D Order | LQ |  |  |  | 235 mm |  |  | 20.90 µg/g | 13.00 µg/dm2 |  | 0.3 mg/glv |  |  | 21.4 MPa | 691 % |  | 4010 | HY3/1 | M28 | 5.6 g | 178.8 PC/KG | TEA1
Y000139789 | 000000000014010497 (G-D-LCCAET-S056-WHT-230W-N-G-WU-MM) | 4010 | G000 |  | 71 |  | 2021-02-15 |  |  | 23184 | 0 | 0 | A 0.65 | A AC | A 0.65 | A 0.65 |  | A 0.65/BR | 130.00 kg |  | Not Received from R&D Order |  |  |  |  | 235 mm |  |  | 20.90 µg/g | 13.00 µg/dm2 |  | 0.3 mg/glv |  |  | 21.4 MPa | 691 % |  | 4010 | HY3/1 | M28 | 5.6 g | 179.3 PC/KG | TEA1
Y000139794 | 000000000014010497 (G-D-LCCAET-S056-WHT-230W-N-G-WU-MM) | 4010 | G000 |  | 71 |  | 2021-02-15 |  |  | 14119 | 0 | 0 | A 1.0 | A AC | A 0.65 | A 0.65 |  | A 1.0/BR | 130.00 kg |  | Not Received from R&D Order | LQ/LOTตัวแทนดึงขอบ | ปลิ้น100% |  |  | 235 mm |  |  | 20.90 µg/g | 13.00 µg/dm2 |  | 0.3 mg/glv |  |  | 21.4 MPa | 691 % |  | 4010 | HY3/1 | M28 | 5.6 g | 178.8 PC/KG | TEA1
Y000139840 | 000000000014010497 (G-D-LCCAET-S056-WHT-230W-N-G-WU-MM) | 4010 | G000 |  | 71 |  | 2021-02-15 |  |  | 23184 | 0 | 0 | A 0.65 | A AC | A 0.65 | A 0.65 |  | A 0.65/BR | 130.00 kg |  | Not Received from R&D Order |  |  |  |  | 235 mm |  |  | 20.90 µg/g | 13.00 µg/dm2 |  | 0.3 mg/glv |  |  | 21.4 MPa | 691 % |  | 4010 | HY3/1 | M28 | 5.6 g | 179.3 PC/KG | TEA1
Y000139841 | 000000000014010497 (G-D-LCCAET-S056-WHT-230W-N-G-WU-MM) | 4010 | G000 |  | 71 |  | 2021-02-15 |  |  | 23093 | 0 | 0 | A 1.0 | A AC | A 0.65 | A 0.65 |  | A 1.0/BR | 130.00 kg |  | Not Received from R&D Order | LQ |  |  |  | 236 mm |  |  | 20.90 µg/g | 13.00 µg/dm2 |  | 0.3 mg/glv |  |  | 21.4 MPa | 691 % |  | 4010 | HY3/1 | M28 | 5.6 g | 178.6 PC/KG | TEA1
Y000139845 | 000000000014010497 (G-D-LCCAET-S056-WHT-230W-N-G-WU-MM) | 4010 | G000 |  | 71 |  | 2021-02-15 |  |  | 23184 | 0 | 0 | A 0.65 | A AC | A 0.65 | A 1.5 |  | A 0.65/BR | 130.00 kg |  | Not Received from R&D Order |  |  |  |  | 235 mm |  |  | 20.90 µg/g | 13.00 µg/dm2 |  | 0.3 mg/glv |  |  | 21.4 MPa | 691 % |  | 4010 | HY3/1 | M28 | 5.6 g | 179.3 PC/KG | TEA1
Y000139848 | 000000000014010497 (G-D-LCCAET-S056-WHT-230W-N-G-WU-MM) | 4010 | G000 |  | 71 |  | 2021-02-15 |  |  | 5184 | 0 | 0 | A 0.65 | A AC | A 0.65 | A 0.65 |  | A 0.65/BR | 130.00 kg |  | Not Received from R&D Order |  |  |  |  | 235 mm |  |  | 20.90 µg/g | 13.00 µg/dm2 |  | 0.3 mg/glv |  |  | 21.4 MPa | 691 % |  | 4010 | HY3/1 | M28 | 5.6 g | 179.3 PC/KG | TEA1
Y000139943 | 000000000014010497 (G-D-LCCAET-S056-WHT-230W-N-G-WU-MM) | 4010 | G000 |  | 71 |  | 2021-02-15 |  |  | 23353 | 0 | 0 | A 0.65 | A AC | A 0.65 | A 0.65 |  | A 0.65/BR | 130.00 kg |  | Not Received from R&D Order |  |  |  |  | 236 mm |  |  | 20.90 µg/g | 13.00 µg/dm2 |  | 0.3 mg/glv |  |  | 21.4 MPa | 691 % |  | 4010 | HY3/1 | M28 | 5.5 g | 180.6 PC/KG | TEA1
Y000139946 | 000000000014010497 (G-D-LCCAET-S056-WHT-230W-N-G-WU-MM) | 4010 | G000 |  | 71 |  | 2021-02-14 |  |  | 23353 | 0 | 0 | A 0.65 | A AC | A 0.65 | A 0.65 |  | A 0.65/BR | 130.00 kg |  | Not Received from R&D Order | LOTตัวแทนดึงขอบ/LQ |  |  |  | 236 mm |  |  | 20.90 µg/g | 13.00 µg/dm2 |  | 0.3 mg/glv |  |  | 21.4 MPa | 691 % |  | 4010 | HY3/1 | M28 | 5.5 g | 180.6 PC/KG | TEA1
Y000140036 | 000000000014010497 (G-D-LCCAET-S056-WHT-230W-N-G-WU-MM) | 4010 | G000 |  | 71 |  | 2021-02-15 |  |  | 23353 | 0 | 0 | A 1.0 | A AC | A 0.65 | A 0.65 |  | A 1.0/BR | 130.00 kg |  | Not Received from R&D Order |  |  |  |  | 236 mm |  |  | 20.90 µg/g | 13.00 µg/dm2 |  | 0.3 mg/glv |  |  | 21.4 MPa | 691 % |  | 4010 | HY3/1 | M28 | 5.5 g | 180.6 PC/KG | TEA1
Y000140039 | 000000000014010497 (G-D-LCCAET-S056-WHT-230W-N-G-WU-MM) | 4010 | G000 |  | 71 |  | 2021-02-14 |  |  | 23223 | 0 | 0 | A 0.65 | A AC | A 0.65 | A 0.65 |  | A 0.65/BR | 130.00 kg |  | Not Received from R&D Order | LOTตัวแทนดึงขอบ/ปลิ้น100%/LQ |  |  |  | 234 mm |  |  | 20.90 µg/g | 13.00 µg/dm2 |  | 0.3 mg/glv |  |  | 21.4 MPa | 691 % |  | 4010 | HY3/1 | M28 | 5.6 g | 179.8 PC/KG | TEA1
Y000140339 | 000000000014010497 (G-D-LCCAET-S056-WHT-230W-N-G-WU-MM) | 4010 | G000 |  | 71 |  | 2021-02-14 |  |  | 23158 | 0 | 0 | A 1.5 | A AC | A 0.65 | A 0.65 |  | A 1.5/BR | 130.00 kg |  | Not Received from R&D Order |  |  |  |  | 236 mm |  |  | 22.20 µg/g | 14.10 µg/dm2 |  | 0.4 mg/glv |  |  | 21.4 MPa | 691 % |  | 4010 | HY3/1 | M28 | 5.6 g | 179.1 PC/KG | TEA1
Y000140452 | 000000000014010497 (G-D-LCCAET-S056-WHT-230W-N-G-WU-MM) | 4010 | G000 |  | 71 |  | 2021-02-14 |  |  | 23314 | 0 | 0 | A 1.5 | A AC | A 0.65 | A 0.65 |  | A 1.5/BR | 130.00 kg |  | Not Received from R&D Order |  |  |  |  | 236 mm |  |  | 22.20 µg/g | 14.10 µg/dm2 |  | 0.4 mg/glv |  |  | 21.4 MPa | 691 % |  | 4010 | HY3/1 | M28 | 5.6 g | 179.1 PC/KG | TEA1
Y000140459 | 000000000014010497 (G-D-LCCAET-S056-WHT-230W-N-G-WU-MM) | 4010 | G000 |  | 71 |  | 2021-02-14 |  |  | 23314 | 0 | 0 | A 0.65 | R RJ | A 0.65 | A 0.65 |  | R RJ/CR | 130.00 kg |  | Not Received from R&D Order | LQ/OS,OE/AQL 1.0 |  |  |  | 234 mm |  |  | 22.20 µg/g | 14.10 µg/dm2 |  | 0.4 mg/glv |  |  | 21.4 MPa | 691 % |  | 4010 | HY3/1 | M28 | 5.5 g | 180.3 PC/KG | TEA1
Y000140479 | 000000000014010497 (G-D-LCCAET-S056-WHT-230W-N-G-WU-MM) | 4010 | G000 |  | 71 |  | 2021-02-13 |  |  | 23288 | 0 | 0 | A 1.5 | A AC | A 0.65 | A 0.65 |  | A 1.5/BR | 130.00 kg |  | Not Received from R&D Order | LQ |  |  |  | 235 mm |  |  | 22.20 µg/g | 14.10 µg/dm2 |  | 0.4 mg/glv |  |  | 21.4 MPa | 691 % |  | 4010 | HY3/1 | M28 | 5.6 g | 180.1 PC/KG | TEA1
Y000140481 | 000000000014010497 (G-D-LCCAET-S056-WHT-230W-N-G-WU-MM) | 4010 | G000 |  | 71 |  | 2021-02-14 |  |  | 23314 | 0 | 0 | A 0.65 | A AC | A 0.65 | A 0.65 |  | A 0.65/BR | 130.00 kg |  | Not Received from R&D Order | LQ/LOTตัวแทนดึงขอบ |  |  |  | 234 mm |  |  | 22.20 µg/g | 14.10 µg/dm2 |  | 0.4 mg/glv |  |  | 21.4 MPa | 691 % |  | 4010 | HY3/1 | M28 | 5.5 g | 180.3 PC/KG | TEA1
Y000140578 | 000000000014010497 (G-D-LCCAET-S056-WHT-230W-N-G-WU-MM) | 4010 | G000 |  | 71 |  | 2021-02-14 |  |  | 23353 | 0 | 0 | A 0.65 | A AC | A 0.65 | A 0.65 |  | A 0.65/BR | 130.00 kg |  | Not Received from R&D Order | LOTตัวแทนดึงขอบ/LQ |  |  |  | 234 mm |  |  | 20.90 µg/g | 13.00 µg/dm2 |  | 0.3 mg/glv |  |  | 21.4 MPa | 691 % |  | 4010 | HY3/1 | M28 | 5.6 g | 179.8 PC/KG | TEA1
Y000140585 | 000000000014010497 (G-D-LCCAET-S056-WHT-230W-N-G-WU-MM) | 4010 | G000 |  | 71 |  | 2021-02-15 |  |  | 23249 | 0 | 0 | A 0.65 | A AC | A 0.65 | A 0.65 |  | A 0.65/BR | 130.00 kg |  | Not Received from R&D Order |  |  |  |  | 235 mm |  |  | 22.20 µg/g | 14.10 µg/dm2 |  | 0.4 mg/glv |  |  | 21.4 MPa | 691 % |  | 4010 | HY3/1 | M28 | 5.6 g | 179.8 PC/KG | TEA1
Y000140588 | 000000000014010497 (G-D-LCCAET-S056-WHT-230W-N-G-WU-MM) | 4010 | G000 |  | 71 |  | 2021-02-13 |  |  | 23353 | 0 | 0 | A 0.65 | A AC | A 0.65 | A 0.65 |  | A 0.65/BR | 130.00 kg |  | Not Received from R&D Order | LOTตัวแทนดึงขอบ |  |  |  | 236 mm |  |  | 22.20 µg/g | 14.10 µg/dm2 |  | 0.4 mg/glv |  |  | 21.4 MPa | 691 % |  | 4010 | HY3/1 | M28 | 5.5 g | 180.6 PC/KG | TEA1
Y000140611 | 000000000014010497 (G-D-LCCAET-S056-WHT-230W-N-G-WU-MM) | 4010 | G000 |  | 71 |  | 2021-02-14 |  |  | 23353 | 0 | 0 | A 0.65 | A AC | A 0.65 | A 0.65 |  | A 0.65/BR | 130.00 kg |  | Not Received from R&D Order | LQ/LOTตัวแทนดึงขอบ/ปลิ้น100% |  |  |  | 236 mm |  |  | 22.20 µg/g | 14.10 µg/dm2 |  | 0.4 mg/glv |  |  | 21.4 MPa | 691 % |  | 4010 | HY3/1 | M28 | 5.5 g | 180.6 PC/KG | TEA1
Y000140776 | 000000000014010497 (G-D-LCCAET-S056-WHT-230W-N-G-WU-MM) | 4010 | G000 |  | 71 |  | 2021-02-13 |  |  | 22963 | 0 | 0 | A 0.65 | A AC | A 0.65 | A 0.65 |  | A 0.65/BR | 130.00 kg |  | Not Received from R&D Order | LQ |  |  |  | 235 mm |  |  | 22.20 µg/g | 14.10 µg/dm2 |  | 0.4 mg/glv |  |  | 21.4 MPa | 691 % |  | 4010 | HY3/1 | M28 | 5.6 g | 177.6 PC/KG | TEA1
Y000140810 | 000000000014010497 (G-D-LCCAET-S056-WHT-230W-N-G-WU-MM) | 4010 | G000 |  | 71 |  | 2021-02-13 |  |  | 22963 | 0 | 0 | A 0.65 | A AC | A 0.65 | A 0.65 |  | A 0.65/BR | 130.00 kg |  | Not Received from R&D Order | LQ |  |  |  | 235 mm |  |  | 22.20 µg/g | 14.10 µg/dm2 |  | 0.4 mg/glv |  |  | 21.4 MPa | 691 % |  | 4010 | HY3/1 | M28 | 5.6 g | 177.6 PC/KG | TEA1
Y000140993 | 000000000014010497 (G-D-LCCAET-S056-WHT-230W-N-G-WU-MM) | 4010 | G000 |  | 71 |  | 2021-02-12 |  |  | 22716 | 0 | 0 | A 0.65 | A AC | A 0.65 | A 0.65 |  | A 0.65/BR | 130.00 kg |  | Not Received from R&D Order | LQ/LOTตัวแทนดึงขอบ/ปลิ้น100% |  |  |  | 234 mm |  |  | 22.20 µg/g | 14.10 µg/dm2 |  | 0.4 mg/glv |  |  | 21.4 MPa | 691 % |  | 4010 | HY3/1 | M28 | 5.7 g | 175.7 PC/KG | TEA1
Y000140998 | 000000000014010497 (G-D-LCCAET-S056-WHT-230W-N-G-WU-MM) | 4010 | G000 |  | 71 |  | 2021-02-13 |  |  | 22716 | 0 | 0 | A 0.65 | A AC | A 0.65 | A 0.65 |  | A 0.65/BR | 130.00 kg |  | Not Received from R&D Order | LOTตัวแทนดึงขอบ |  |  |  | 234 mm |  |  | 22.20 µg/g | 14.10 µg/dm2 |  | 0.4 mg/glv |  |  | 21.4 MPa | 691 % |  | 4010 | HY3/1 | M28 | 5.7 g | 175.9 PC/KG | TEA1
Y000141001 | 000000000014010497 (G-D-LCCAET-S056-WHT-230W-N-G-WU-MM) | 4010 | G000 |  | 71 |  | 2021-02-13 |  |  | 22716 | 0 | 0 | A 0.65 | A AC | A 0.65 | A 0.65 |  | A 0.65/BR | 130.00 kg |  | Not Received from R&D Order | LOTตัวแทนดึงขอบ/20% |  |  |  | 234 mm |  |  | 22.20 µg/g | 14.10 µg/dm2 |  | 0.4 mg/glv |  |  | 21.4 MPa | 691 % |  | 4010 | HY3/1 | M28 | 5.7 g | 175.7 PC/KG | TEA1
Y000141002 | 000000000014010497 (G-D-LCCAET-S056-WHT-230W-N-G-WU-MM) | 4010 | G000 |  | 71 |  | 2021-02-12 |  |  | 22716 | 0 | 0 | A 0.65 | A AC | A 0.65 | A 0.65 |  | A 0.65/BR | 130.00 kg |  | Not Received from R&D Order | LQ |  |  |  | 234 mm |  |  | 22.20 µg/g | 14.10 µg/dm2 |  | 0.4 mg/glv |  |  | 21.4 MPa | 691 % |  | 4010 | HY3/1 | M28 | 5.7 g | 175.7 PC/KG | TEA1
Y000141100 | 000000000014010497 (G-D-LCCAET-S056-WHT-230W-N-G-WU-MM) | 4010 | G000 |  | 71 |  | 2021-02-12 |  |  | 22833 | 0 | 0 | A 0.65 | A AC | A 0.65 | A 0.65 |  | A 0.65/BR | 130.00 kg |  | Not Received from R&D Order | LQ/LOTตัวแทนดึงขอบ |  |  |  | 235 mm |  |  | 22.20 µg/g | 14.10 µg/dm2 |  | 0.4 mg/glv |  |  | 21.4 MPa | 691 % |  | 4010 | HY3/1 | M28 | 5.7 g | 176.6 PC/KG | TEA1
Y000141348 | 000000000014010497 (G-D-LCCAET-S056-WHT-230W-N-G-WU-MM) | 4010 | G000 |  | 71 |  | 2021-02-12 |  |  | 14742 | 0 | 0 | A 0.65 | A AC | A 0.65 | A 0.65 |  | A 0.65/BR | 130.00 kg |  | Not Received from R&D Order |  |  |  |  | 235 mm |  |  | 22.30 µg/g | 14.20 µg/dm2 |  | 0.4 mg/glv |  |  | 18.9 MPa | 667 % |  | 4010 | HY3/1 | M28 | 5.7 g | 175.9 PC/KG | TEA1
Y000141413 | 000000000014010497 (G-D-LCCAET-S056-WHT-230W-N-G-WU-MM) | 4010 | G000 |  | 71 |  | 2021-02-11 |  |  | 22833 | 0 | 0 | A 1.5 | A AC | A 0.65 | A 0.65 |  | A 1.5/BR | 130.00 kg |  | Not Received from R&D Order | LOTตัวแทนดึงขอบ/LQ |  |  |  | 235 mm |  |  | 22.30 µg/g | 14.20 µg/dm2 |  | 0.4 mg/glv |  |  | 18.9 MPa | 667 % |  | 4010 | HY3/1 | M28 | 5.7 g | 176.6 PC/KG | TEA1
Y000141437 | 000000000014010497 (G-D-LCCAET-S056-WHT-230W-N-G-WU-MM) | 4010 | G000 |  | 71 |  | 2021-02-11 |  |  | 22833 | 0 | 0 | A 0.65 | A AC | A 0.65 | A 0.65 |  | A 0.65/BR | 130.00 kg |  | Not Received from R&D Order | LQ |  |  |  | 235 mm |  |  | 22.30 µg/g | 14.20 µg/dm2 |  | 0.4 mg/glv |  |  | 18.9 MPa | 667 % |  | 4010 | HY3/1 | M28 | 5.7 g | 176.6 PC/KG | TEA1
Y000141440 | 000000000014010497 (G-D-LCCAET-S056-WHT-230W-N-G-WU-MM) | 4010 | G000 |  | 71 |  | 2021-02-11 |  |  | 22833 | 0 | 0 | A 0.65 | A AC | A 0.65 | A 0.65 |  | A 0.65/BR | 130.00 kg |  | Not Received from R&D Order | LQ/LOTตัวแทนดึงขอบ/ปลิ้น100% |  |  |  | 235 mm |  |  | 22.30 µg/g | 14.20 µg/dm2 |  | 0.4 mg/glv |  |  | 18.9 MPa | 667 % |  | 4010 | HY3/1 | M28 | 5.7 g | 176.6 PC/KG | TEA1
Y000141860 | 000000000014010497 (G-D-LCCAET-S056-WHT-230W-N-G-WU-MM) | 4010 | G000 |  | 71 |  | 2021-02-10 |  |  | 23288 | 0 | 0 | A 1.0 | A AC | A 0.65 | A 0.65 |  | A 1.0/BR | 130.00 kg |  | Not Received from R&D Order | LQ/LOTตัวแทนดึงขอบ |  |  |  | 235 mm |  |  | 22.30 µg/g | 14.20 µg/dm2 |  | 0.4 mg/glv |  |  | 18.9 MPa | 667 % |  | 4010 | HY3/1 | M28 | 5.6 g | 180.1 PC/KG | TEA1
Y000141951 | 000000000014010497 (G-D-LCCAET-S056-WHT-230W-N-G-WU-MM) | 4010 | G000 |  | 71 |  | 2021-02-10 |  |  | 23223 | 0 | 0 | A 0.65 | A AC | A 0.65 | A 0.65 |  | A 0.65/BR | 130.00 kg |  | Not Received from R&D Order | LQ |  |  |  | 232 mm |  |  | 22.30 µg/g | 14.20 µg/dm2 |  | 0.4 mg/glv |  |  | 18.9 MPa | 667 % |  | 4010 | HY3/1 | M28 | 5.6 g | 179.6 PC/KG | TEA1
000131958 | 000000000014010498 (G-D-LXXTPF-Z055-WHT-230W-P-G-WE-MM) | 4010 | G000 |  | 10 |  | 2021-03-02 |  |  | 0 | 17865 | 0 | [6 empty] | 98.00 kg |  | Not Received from R&D Order | AC1 |  | CA 38804 TLLMI079MM |  | 238 mm |  |  | 83.30 µg/g | 52.20 µg/dm2 | 9 mg/dm2 |  |  | 11.1 N |  |  | 869 % | 4010 | HY1 |  | 5.5 g | 180.8 PC/KG
012537779 | 000000000014010498 (G-D-LXXTPF-Z055-WHT-230W-P-G-WE-MM) | 4010 | G000 |  | A1 | 2019-05-04 | 2019-05-04 |  | 2019-10-31 | 3391 | 0 | 0 | A 0.65 | A AC | A 0.65 | A 0.65 |  | A 0.65/BR | 18.53 kg | 013466791 |  | PACK GP/07052019A | [15 empty] | 4010 | HY1 |  |  | 183.0 PC/KG
012561550 | 000000000014010498 (G-D-LXXTPF-Z055-WHT-230W-P-G-WE-MM) | 4010 | G000 |  | E1 | 2019-01-16 | 2019-01-16 |  | 2019-07-15 | 14999 | 0 | 0 | A 0.65 | A AC | A 0.65 | A >10 |  | A >10/MN | 81.96 kg | 013354724 |  | 012597334/B5/09M/สีไม่สม่ำเสมอ | ใน1ชิ้น30/ SRI 04/19MM/AC2 | CA 40.590 | [13 empty] | 4010 | HY1 |  |  | 183.0 PC/KG
012814855 | 000000000014010498 (G-D-LXXTPF-Z055-WHT-230W-P-G-WE-MM) | 4010 | G000 |  | E1 | 2019-09-06 | 2019-09-06 |  | 2020-03-04 | 25437 | 0 | 0 | A 0.65 | A AC | A 0.65 | A >10 |  | A >10/MN | 139.00 kg | 013513379 |  | 012732251/09M/ SRI60/19MM/AC2/ | 141162B | CA 40.590 | [13 empty] | 4010 | HY1 |  |  | 183.0 PC/KG
012908398 | 000000000014010498 (G-D-LXXTPF-Z055-WHT-230W-P-G-WE-MM) | 4010 | G000 |  | E1 | 2019-10-26 | 2019-10-26 |  | 2020-04-23 | 14223 | 0 | 0 | A 0.65 | A AC | A 0.65 | A >10 |  | A >10/MN | 77.72 kg | 013513725 |  | (INS)/AC2/012796138/10M/B5/ | MM/DEFECT>50%/เหนียวMINO | CA 40.590 | [13 empty] | 4010 | HY1 |  |  | 183.0 PC/KG
013349678 | 000000000014010498 (G-D-LXXTPF-Z055-WHT-230W-P-G-WE-MM) | 4010 | G000 |  | B2 | 2020-12-20 | 2020-12-20 |  | 2021-06-18 | 1043 | 0 | 0 | A 1.0 | A AC | A 0.65 | A 0.65 |  | A 1.0/BR | 5.70 kg | 013349990 |  | 013349990/B5/11M/AC1/เทกล่อง | REVORDERเสียหายจากPK/01016 | [14 empty] | 4010 | HY1 |  |  | 183.0 PC/KG
013349689 | 000000000014010498 (G-D-LXXTPF-Z055-WHT-230W-P-G-WE-MM) | 4010 | G000 |  | B5 | 2020-12-27 | 2020-12-27 |  | 2021-06-25 | 8583 | 0 | 0 | A 0.65 | A AC | A 0.65 | A 0.65 |  | A 0.65/BR | 46.90 kg | 013691709 |  | 013691709/SRI 03/21MM/AC1 |  | CA 40.590 | [13 empty] | 4010 | HY1 |  |  | 183.0 PC/KG
013349797 | 000000000014010498 (G-D-LXXTPF-Z055-WHT-230W-P-G-WE-MM) | 4010 | G000 |  | E1 | 2020-07-20 | 2020-07-20 |  | 2021-01-16 | 16097 | 0 | 0 | A 0.65 | A AC | A 0.65 | A >10 |  | A >10/MN | 87.96 kg | 013350187 |  | 013350187/B5 11M/ SRI 176/20MM | AC1/DEFECT >50%/เหนียวMINOR30 | CA 40.590 | [13 empty] | 4010 | HY1 |  |  | 183.0 PC/KG
013349800 | 000000000014010498 (G-D-LXXTPF-Z055-WHT-230W-P-G-WE-MM) | 4010 | G000 |  | E1 | 2020-09-30 | 2020-09-30 |  | 2021-03-29 | 24888 | 0 | 0 | A 0.65 | A AC | A 0.65 | A >10 |  | A >10/MN | 136.00 kg | 013463407 |  | 013463407/11M/DEFECT เหนียวMN> | 50%/ SRI 133/20MM/AC2/191263A | CA 40.590 | [13 empty] | 4010 | HY1 |  |  | 183.0 PC/KG
013349805 | 000000000014010498 (G-D-LXXTPF-Z055-WHT-230W-P-G-WE-MM) | 4010 | G000 |  | E1 | 2020-10-10 | 2020-10-10 |  | 2021-04-08 | 11463 | 0 | 0 | A 0.65 | A AC | A 0.65 | A >10 |  | A >10/MN | 62.64 kg | 013350311 |  | 013350311/B5 09M/ TLLMI 050MM/ | AC2/DEFECT >50%/เหนียวMINOR30/ | CA38804 | [13 empty] | 4010 | HY1 |  |  | 183.0 PC/KG
013353410 | 000000000014010498 (G-D-LXXTPF-Z055-WHT-230W-P-G-WE-MM) | 4010 | G000 |  | B5 | 2020-10-05 | 2020-10-05 |  | 2021-04-03 | 11434 | 0 | 0 | A 1.5 | A AC | A 0.65 | A 0.65 |  | A 1.5/BR | 62.48 kg | 013515912 |  | 013515912SRI 137/20MM/AC2 |  | CA 40.590 | [13 empty] | 4010 | HY1 |  |  | 183.0 PC/KG
013354764 | 000000000014010498 (G-D-LXXTPF-Z055-WHT-230W-P-G-WE-MM) | 4010 | G000 |  | E1 | 2020-05-28 | 2020-05-28 |  | 2020-11-24 | 12572 | 0 | 0 | A 0.65 | A AC | A 0.65 | A >10 |  | A >10/MN | 68.70 kg | 013226284 |  | 013226284/AC2/DEFECT MN >50% | เหนียวMN38/ TLLMI 040MM | CA38804 | [13 empty] | 4010 | HY1 |  |  | 183.0 PC/KG
013425573 | 000000000014010498 (G-D-LXXTPF-Z055-WHT-230W-P-G-WE-MM) | 4010 | G000 |  | E1 | 2020-08-27 | 2020-08-27 |  | 2021-02-23 | 27450 | 0 | 0 | A 0.65 | A AC | A 0.65 | A >10 |  | A >10/MN | 150.00 kg | 013386115 |  | 013386115/AC2/14M/คราบแป้งด้าน | ใน40ชิ้น/ถุงมือรอORDERพิเศษ | [14 empty] | 4010 | HY1 |  |  | 183.0 PC/KG
013513483 | 000000000014010498 (G-D-LXXTPF-Z055-WHT-230W-P-G-WE-MM) | 4010 | G000 |  | 11 | 2020-10-17 | 2020-10-17 |  | 2021-04-15 | 21087 | 0 | 0 | A 0.65 | A AC | A 0.65 | A 0.65 |  | A 0.65/BR | 115.23 kg |  |  | TLLMI 074MM/AC1/STAMPขาดหาย9/ |  | CA38804 | [13 empty] | 4010 | HY1 |  |  | 183.0 PC/KG
013568959 | 000000000014010498 (G-D-LXXTPF-Z055-WHT-230W-P-G-WE-MM) | 4010 | G000 |  | 14 | 2020-10-18 | 2020-10-18 |  | 2021-04-16 | 26352 | 0 | 0 | A 0.65 | A AC | A 0.65 | A 0.65 |  | A 0.65/BR | 144.00 kg |  |  | TLLMI 074MM/AC1 |  | CA38804 | [13 empty] | 4010 | HY1 |  |  | 183.0 PC/KG
013632168 | 000000000014010498 (G-D-LXXTPF-Z055-WHT-230W-P-G-WE-MM) | 4010 | G000 |  | A1 | 2020-12-14 | 2020-12-14 |  | 2021-06-12 | 4194 | 0 | 0 | A 0.65 | A AC | A 0.65 | A 0.65 |  | A 0.65/BR | 22.92 kg |  |  | PACK GP 151263B | [15 empty] | 4010 | HY1 |  |  | 183.0 PC/KG
013632497 | 000000000014010498 (G-D-LXXTPF-Z055-WHT-230W-P-G-WE-MM) | 4010 | G000 |  | A1 | 2020-12-13 | 2020-12-13 |  | 2021-06-11 | 3956 | 0 | 0 | A 0.65 | A AC | A 0.65 | A 0.65 |  | A 0.65/BR | 21.62 kg |  |  | PACK GP 131263C | [15 empty] | 4010 | HY1 |  |  | 183.0 PC/KG
013632738 | 000000000014010498 (G-D-LXXTPF-Z055-WHT-230W-P-G-WE-MM) | 4010 | G000 |  | A1 | 2020-12-11 | 2020-12-11 |  | 2021-06-09 | 3773 | 0 | 0 | A 0.65 | A AC | A 0.65 | A 0.65 |  | A 0.65/BR | 20.62 kg |  |  | PACK GP/121263C | [15 empty] | 4010 | HY1 |  |  | 183.0 PC/KG
013633476 | 000000000014010498 (G-D-LXXTPF-Z055-WHT-230W-P-G-WE-MM) | 4010 | G000 |  | A1 | 2020-12-06 | 2020-12-06 |  | 2021-06-04 | 3700 | 0 | 0 | A 0.65 | A AC | A 0.65 | A 0.65 |  | A 0.65/BR | 20.22 kg |  |  | PACK GP/071263B | [15 empty] | 4010 | HY1 |  |  | 183.0 PC/KG
013633580 | 000000000014010498 (G-D-LXXTPF-Z055-WHT-230W-P-G-WE-MM) | 4010 | G000 |  | A1 | 2020-12-08 | 2020-12-08 |  | 2021-06-06 | 3975 | 0 | 0 | A 0.65 | A AC | A 0.65 | A 0.65 |  | A 0.65/BR | 21.72 kg |  |  | PACK GP/091263C | [15 empty] | 4010 | HY1 |  |  | 183.0 PC/KG
013633614 | 000000000014010498 (G-D-LXXTPF-Z055-WHT-230W-P-G-WE-MM) | 4010 | G000 |  | A1 | 2020-12-09 | 2020-12-09 |  | 2021-06-07 | 2950 | 0 | 0 | A 0.65 | A AC | A 0.65 | A 0.65 |  | A 0.65/BR | 16.12 kg |  |  | PACK GP/121263C | [15 empty] | 4010 | HY1 |  |  | 183.0 PC/KG
013635319 | 000000000014010498 (G-D-LXXTPF-Z055-WHT-230W-P-G-WE-MM) | 4010 | G000 |  | A1 | 2020-12-03 | 2020-12-03 |  | 2021-06-01 | 3517 | 0 | 0 | A 0.65 | A AC | A 0.65 | A 0.65 |  | A 0.65/BR | 19.22 kg |  |  | PACK GP/041263C | [15 empty] | 4010 | HY1 |  |  | 183.0 PC/KG
013635339 | 000000000014010498 (G-D-LXXTPF-Z055-WHT-230W-P-G-WE-MM) | 4010 | G000 |  | A1 | 2020-12-05 | 2020-12-05 |  | 2021-06-03 | 3883 | 0 | 0 | A 0.65 | A AC | A 0.65 | A 0.65 |  | A 0.65/BR | 21.22 kg |  |  | PACK GP 051263B | [15 empty] | 4010 | HY1 |  |  | 183.0 PC/KG
013635359 | 000000000014010498 (G-D-LXXTPF-Z055-WHT-230W-P-G-WE-MM) | 4010 | G000 |  | A1 | 2020-12-01 | 2020-12-01 |  | 2021-05-30 | 3041 | 0 | 0 | A 0.65 | A AC | A 0.65 | A 0.65 |  | A 0.65/BR | 16.62 kg |  |  | PACK GP/031263A | [15 empty] | 4010 | HY1 |  |  | 183.0 PC/KG
013635782 | 000000000014010498 (G-D-LXXTPF-Z055-WHT-230W-P-G-WE-MM) | 4010 | G000 |  | A1 | 2020-11-30 | 2020-11-30 |  | 2021-05-29 | 2236 | 0 | 0 | A 0.65 | A AC | A 0.65 | A 0.65 |  | A 0.65/BR | 12.22 kg |  |  | PACK GP/301163C | [15 empty] | 4010 | HY1 |  |  | 183.0 PC/KG
013636599 | 000000000014010498 (G-D-LXXTPF-Z055-WHT-230W-P-G-WE-MM) | 4010 | G000 |  | A1 | 2020-11-28 | 2020-11-28 |  | 2021-05-27 | 3353 | 0 | 0 | A 0.65 | A AC | A 0.65 | A 0.65 |  | A 0.65/BR | 18.32 kg |  |  | PACK GP 291163C | [15 empty] | 4010 | HY1 |  |  | 183.0 PC/KG
013675029 | 000000000014010498 (G-D-LXXTPF-Z055-WHT-230W-P-G-WE-MM) | 4010 | G000 |  | A1 | 2020-12-16 | 2020-12-16 |  | 2021-06-14 | 3810 | 0 | 0 | A 0.65 | A AC | A 0.65 | A 0.65 |  | A 0.65/BR | 20.82 kg |  |  | PACK GP/171263B | [15 empty] | 4010 | HY1 |  |  | 183.0 PC/KG
013690714 | 000000000014010498 (G-D-LXXTPF-Z055-WHT-230W-P-G-WE-MM) | 4010 | G000 |  | 09 | 2020-12-30 | 2020-12-30 |  | 2021-06-28 | 7535 | 0 | 0 | A 0.65 | A AC | A 0.65 | A 0.65 |  | A 0.65/BR | 145.00 kg |  |  | CA 40.590-SRI05/21MM/AC1 |  | CA 40.590 | [13 empty] | 4010 | HY1 |  |  | 183.0 PC/KG
013690914 | 000000000014010498 (G-D-LXXTPF-Z055-WHT-230W-P-G-WE-MM) | 4010 | G000 |  | Y7 | 2020-12-30 | 2020-12-30 |  | 2021-06-28 | 21008 | 0 | 0 | A 0.65 | A AC | A 0.65 | A 0.65 |  | A 0.65/BR | 114.80 kg |  |  | PACK GP/ป้ายหายจากWIP/301263C | [15 empty] | 4010 | HY1 |  |  | 183.0 PC/KG
013690918 | 000000000014010498 (G-D-LXXTPF-Z055-WHT-230W-P-G-WE-MM) | 4010 | G000 |  | Y7 | 2020-12-30 | 2020-12-30 |  | 2021-06-28 | 17934 | 0 | 0 | A 0.65 | A AC | A 0.65 | A 0.65 |  | A 0.65/BR | 98.00 kg |  |  | PACK GP/ป้ายหายจากWIP/301263C | [15 empty] | 4010 | HY1 |  |  | 183.0 PC/KG
013690922 | 000000000014010498 (G-D-LXXTPF-Z055-WHT-230W-P-G-WE-MM) | 4010 | G000 |  | A1 |  | 2021-02-16 |  |  | 3409 | 0 | 0 | A 0.65 | A AC | A 0.65 | A 0.65 | A 0.65 | A 0.65/BR | 18.70 kg |  | Not Received from R&D Order | PACK GP | [15 empty] | 4010 | HY1 |  |  | 184.0 PC/KG
013691026 | 000000000014010498 (G-D-LXXTPF-Z055-WHT-230W-P-G-WE-MM) | 4010 | G000 |  | 09 | 2020-12-29 | 2020-12-29 |  | 2021-06-27 | 25254 | 0 | 0 | A 2.5 | A AC | A 0.65 | A 0.65 |  | A 2.5/BR | 138.00 kg |  |  | AC1 | [15 empty] | 4010 | HY1 |  |  | 183.0 PC/KG
013691027 | 000000000014010498 (G-D-LXXTPF-Z055-WHT-230W-P-G-WE-MM) | 4010 | G000 |  | 10 | 2020-12-29 | 2020-12-29 |  | 2021-06-27 | 24156 | 0 | 0 | A 2.5 | A AC | A 0.65 | A 0.65 |  | A 2.5/BR | 132.00 kg |  |  | AC1 | [15 empty] | 4010 | HY1 |  |  | 183.0 PC/KG
013691142 | 000000000014010498 (G-D-LXXTPF-Z055-WHT-230W-P-G-WE-MM) | 4010 | G000 |  | 09 | 2020-12-28 | 2020-12-28 |  | 2021-06-26 | 27450 | 0 | 0 | A 2.5 | A AC | A 0.65 | A 0.65 |  | A 2.5/BR | 150.00 kg |  |  | CA 40.590 SRI 04/21MM/AC1 |  | CA 40.590 | [13 empty] | 4010 | HY1 |  |  | 183.0 PC/KG
013691535 | 000000000014010498 (G-D-LXXTPF-Z055-WHT-230W-P-G-WE-MM) | 4010 | G000 |  | A1 |  | 2021-02-16 |  |  | 2231 | 0 | 0 | A 0.65 | A AC | A 0.65 | A 0.65 | A 0.65 | A 0.65/BR | 12.30 kg |  | Not Received from R&D Order | PACK GP | [15 empty] | 4010 | HY1 |  |  | 184.0 PC/KG
013691707 | 000000000014010498 (G-D-LXXTPF-Z055-WHT-230W-P-G-WE-MM) | 4010 | G000 |  | 09 | 2020-12-27 | 2020-12-27 |  | 2021-06-25 | 25254 | 0 | 0 | A 2.5 | A AC | A 0.65 | A 1.0 |  | A 2.5/BR | 138.00 kg |  |  | CA 40.590 SRI04/21MM/AC1/ |  | CA 40.590 | [13 empty] | 4010 | HY1 |  |  | 183.0 PC/KG
013691878 | 000000000014010498 (G-D-LXXTPF-Z055-WHT-230W-P-G-WE-MM) | 4010 | G000 |  | 10 | 2020-12-25 | 2020-12-25 |  | 2021-06-23 | 23925 | 0 | 0 | A 0.65 | A AC | A 0.65 | A 0.65 |  | A 0.65/BR | 130.74 kg | 013692434 |  | SRI04/21MM/AC1/เปียกน้ำ10/291 |  | CA 40.590 | [13 empty] | 4010 | HY1 |  |  | 183.0 PC/KG
013691879 | 000000000014010498 (G-D-LXXTPF-Z055-WHT-230W-P-G-WE-MM) | 4010 | G000 |  | A1 | 2020-12-27 | 2020-12-27 |  | 2021-06-25 | 3660 | 0 | 0 | A 0.65 | A AC | A 0.65 | A 0.65 |  | A 0.65/BR | 20.00 kg |  |  | PACK GP/281263C | [15 empty] | 4010 | HY1 |  |  | 183.0 PC/KG
013691882 | 000000000014010498 (G-D-LXXTPF-Z055-WHT-230W-P-G-WE-MM) | 4010 | G000 |  | A1 | 2020-12-28 | 2020-12-28 |  | 2021-06-26 | 3331 | 0 | 0 | A 0.65 | A AC | A 0.65 | A 0.65 |  | A 0.65/BR | 18.20 kg |  |  | PACK GP/291263B | [15 empty] | 4010 | HY1 |  |  | 183.0 PC/KG
013692272 | 000000000014010498 (G-D-LXXTPF-Z055-WHT-230W-P-G-WE-MM) | 4010 | G000 |  | 10 | 2020-12-26 | 2020-12-26 |  | 2021-06-24 | 25620 | 0 | 0 | A 6.5 | A AC | A 0.65 | A 0.65 |  | A 4.0/BR | 140.00 kg |  |  | CA 40.590 SRI 04/21MM/AC1 |  | CA 40.590 | [13 empty] | 4010 | HY1 |  |  | 183.0 PC/KG
013692667 | 000000000014010498 (G-D-LXXTPF-Z055-WHT-230W-P-G-WE-MM) | 4010 | G000 |  | A1 | 2020-12-25 | 2020-12-25 |  | 2021-06-23 | 3532 | 0 | 0 | A 0.65 | A AC | A 0.65 | A 0.65 |  | A 0.65/BR | 19.30 kg |  |  | PACK GP/261263B | [15 empty] | 4010 | HY1 |  |  | 183.0 PC/KG
013692984 | 000000000014010498 (G-D-LXXTPF-Z055-WHT-230W-P-G-WE-MM) | 4010 | G000 |  | A1 | 2020-12-24 | 2020-12-24 |  | 2021-06-22 | 3459 | 0 | 0 | A 0.65 | A AC | A 0.65 | A 0.65 |  | A 0.65/BR | 18.90 kg |  |  | PACK GP | [15 empty] | 4010 | HY1 |  |  | 183.0 PC/KG
013692997 | 000000000014010498 (G-D-LXXTPF-Z055-WHT-230W-P-G-WE-MM) | 4010 | G000 |  | A1 | 2020-12-22 | 2020-12-22 |  | 2021-06-20 | 3499 | 0 | 0 | A 0.65 | A AC | A 0.65 | A 0.65 |  | A 0.65/BR | 19.12 kg |  |  | PACK GP 221263B | [15 empty] | 4010 | HY1 |  |  | 183.0 PC/KG
013693187 | 000000000014010498 (G-D-LXXTPF-Z055-WHT-230W-P-G-WE-MM) | 4010 | G000 |  | 10 | 2020-12-21 | 2020-12-21 |  | 2021-06-19 | 26650 | 0 | 0 | A 0.65 | A AC | A 0.65 | A 0.65 |  | A 0.65/BR | 145.63 kg |  |  | CA 40.590 SRI 02/21MM/AC1/ | CT/ส่ง SORTING | CA 40.590 | [13 empty] | 4010 | HY1 |  |  | 183.0 PC/KG
013693567 | 000000000014010498 (G-D-LXXTPF-Z055-WHT-230W-P-G-WE-MM) | 4010 | G000 |  | A1 | 2020-12-20 | 2020-12-20 |  | 2021-06-18 | 2804 | 0 | 0 | A 0.65 | A AC | A 0.65 | A 0.65 |  | A 0.65/BR | 15.32 kg |  |  | PACK GP 221263B | [15 empty] | 4010 | HY1 |  |  | 183.0 PC/KG
013694191 | 000000000014010498 (G-D-LXXTPF-Z055-WHT-230W-P-G-WE-MM) | 4010 | G000 |  | A1 | 2020-12-18 | 2020-12-18 |  | 2021-06-16 | 3629 | 0 | 0 | A 0.65 | A AC | A 0.65 | A 0.65 |  | A 0.65/BR | 19.83 kg |  |  | PACK GP/191263B | [15 empty] | 4010 | HY1 |  |  | 183.0 PC/KG
013694452 | 000000000014010498 (G-D-LXXTPF-Z055-WHT-230W-P-G-WE-MM) | 4010 | G000 |  | 10 | 2020-12-18 | 2020-12-18 |  | 2021-06-16 | 25863 | 0 | 0 | A 0.65 | A AC | A 0.65 | A 0.65 |  | A 0.65/BR | 141.33 kg |  |  | SRI01/21MM/AC1/ฉ.CT/ส่งSORTING |  | CA 40.590 | [13 empty] | 4010 | HY1 |  |  | 183.0 PC/KG
Y000001632 | 000000000014010498 (G-D-LXXTPF-Z055-WHT-230W-P-G-WE-MM) | 4010 | G000 |  | 11 |  | 2021-01-22 |  |  | 27535 | 0 | 0 | A 0.65 | A AC | A 0.65 | A >10 | A 0.65 | A >10/MN | 150.00 kg | Y000008010 | Not Received from R&D Order | AC1 |  | CA40.590SRI09/21MM | [13 empty] | 4010 | HY1 |  |  | 183.9 PC/KG
Y000002226 | 000000000014010498 (G-D-LXXTPF-Z055-WHT-230W-P-G-WE-MM) | 4010 | G000 |  | 11 |  | 2021-01-19 |  |  | 26890 | 0 | 0 | A 0.65 | A AC | A 0.65 | A 0.65 | A 0.65 | A 0.65/BR | 150.00 kg | Y000008286 | Not Received from R&D Order | AC1 |  | CA40.590SRI09/21MM | [13 empty] | 4010 | HY1 |  |  | 179.6 PC/KG
Y000004822 | 000000000014010498 (G-D-LXXTPF-Z055-WHT-230W-P-G-WE-MM) | 4010 | G000 |  | 11 |  | 2021-01-07 |  |  | 27400 | 0 | 0 | A 0.65 | A AC | A 0.65 | A 10 | A 0.65 | A 10/MN | 150.00 kg | 013690533 | Not Received from R&D Order | AC1 |  | CA40.590 SRI06/21MM | [13 empty] | 4010 | HY1 |  |  | 183.0 PC/KG
Y000006393 | 000000000014010498 (G-D-LXXTPF-Z055-WHT-230W-P-G-WE-MM) | 4010 | G000 |  | 11 |  | 2021-01-20 |  |  | 28148 | 0 | 0 | A 1.5 | A AC | A 0.65 | A 0.65 | A 0.65 | A 1.5/BR | 155.00 kg |  | Not Received from R&D Order | AC1 |  | CA 40.590 SRI09/21 MM |  | 240 mm |  |  | 75.00 µg/g | 47.60 µg/dm2 | 10 mg/dm2 |  |  | 11.5 N |  |  | 871 % | 4010 | HY1 |  | 5.5 g | 181.6 PC/KG |  | HG011003
Y000007373 | 000000000014010498 (G-D-LXXTPF-Z055-WHT-230W-P-G-WE-MM) | 4010 | G000 |  | 10 |  | 2021-01-14 |  |  | 14286 | 0 | 0 | A 0.65 | A AC | A 0.65 | A 0.65 | A 0.65 | A 0.65/BR | 144.60 kg |  | Not Received from R&D Order | AC1 |  | OLIMED CA 42.869 LOTE 2021/03 |  | 238 mm |  |  | 74.60 µg/g | 45.90 µg/dm2 | 9 mg/dm2 |  |  | 10.9 N |  |  | 862 % | 4010 | HY1 |  | 5.5 g | 180.8 PC/KG |  | HG010005
Y000007791 | 000000000014010498 (G-D-LXXTPF-Z055-WHT-230W-P-G-WE-MM) | 4010 | G000 |  | A1 |  | 2021-02-11 |  |  | 4433 | 0 | 0 | A 0.65 | A AC | A 0.65 | A 0.65 | A 0.65 | A 0.65/BR | 24.40 kg |  | Not Received from R&D Order | PACK GP | [15 empty] | 4010 | HY1 |  |  | 183.0 PC/KG
Y000007793 | 000000000014010498 (G-D-LXXTPF-Z055-WHT-230W-P-G-WE-MM) | 4010 | G000 |  | A1 |  | 2021-02-08 |  |  | 3482 | 0 | 0 | A 0.65 | A AC | A 0.65 | A >10 | A 0.65 | A >10/MN | 19.20 kg |  | Not Received from R&D Order | PACK GP | [15 empty] | 4010 | HY1 |  |  | 183.0 PC/KG
Y000007991 | 000000000014010498 (G-D-LXXTPF-Z055-WHT-230W-P-G-WE-MM) | 4010 | G000 |  | A1 |  | 2021-02-11 |  |  | 3738 | 0 | 0 | A 0.65 | A AC | A 0.65 | A 0.65 | A 0.65 | A 0.65/BR | 20.60 kg |  | Not Received from R&D Order | PACK GP | [15 empty] | 4010 | HY1 |  |  | 183.0 PC/KG
Y000008336 | 000000000014010498 (G-D-LXXTPF-Z055-WHT-230W-P-G-WE-MM) | 4010 | G000 |  | 11 |  | 2021-01-12 |  |  | 25194 | 0 | 0 | A 1.0 | A AC | A 0.65 | A 1.0 | A 0.65 | A 1.0/BR | 137.00 kg |  | Not Received from R&D Order | AC1 |  | CA 42.869 LOTE 2021/01 M |  | 240 mm |  |  | 74.00 µg/g | 47.60 µg/dm2 | 5 mg/dm2 |  |  | 10.4 N |  |  | 866 % | 4010 | HY1 |  | 5.7 g | 176.2 PC/KG
Y000008358 | 000000000014010498 (G-D-LXXTPF-Z055-WHT-230W-P-G-WE-MM) | 4010 | G000 |  | 11 |  | 2021-01-12 |  |  | 25020 | 0 | 0 | A 0.65 | A AC | A 0.65 | A 0.65 | A 0.65 | A 0.65/BR | 142.00 kg |  | Not Received from R&D Order | AC1 |  | CA 42.869 LOTE 2021/01 M |  | 240 mm |  |  | 74.00 µg/g | 47.60 µg/dm2 | 5 mg/dm2 |  |  | 10.4 N |  |  | 866 % | 4010 | HY1 |  | 5.7 g | 176.2 PC/KG
Y000008380 | 000000000014010498 (G-D-LXXTPF-Z055-WHT-230W-P-G-WE-MM) | 4010 | G000 |  | 11 |  | 2021-01-12 |  |  | 16954 | 0 | 0 | A 1.5 | A AC | A 0.65 | A 0.65 | A 0.65 | A 1.5/BR | 170.00 kg |  | Not Received from R&D Order | AC1 |  | CA 42.869 LOTE 2021/01 M |  | 240 mm |  |  | 74.00 µg/g | 47.60 µg/dm2 | 5 mg/dm2 |  |  | 10.4 N |  |  | 866 % | 4010 | HY1 |  | 5.7 g | 176.2 PC/KG
Y000008519 | 000000000014010498 (G-D-LXXTPF-Z055-WHT-230W-P-G-WE-MM) | 4010 | G000 |  | A1 |  | 2021-02-11 |  |  | 4836 | 0 | 0 | A 0.65 | A AC | A 0.65 | A 0.65 | A 0.65 | A 0.65/BR | 26.60 kg |  | Not Received from R&D Order | [16 empty] | 4010 | HY1 |  |  | 183.0 PC/KG
Y000008756 | 000000000014010498 (G-D-LXXTPF-Z055-WHT-230W-P-G-WE-MM) | 4010 | G000 |  | 11 |  | 2021-01-11 |  |  | 24476 | 0 | 0 | A 0.65 | A AC | A 0.65 | A >10 | A 0.65 | A >10/MN | 135.00 kg |  | Not Received from R&D Order | AC1 |  | OLIMED CA 42.869 LOTE 2021/01 |  |  |  |  | 74.00 µg/g | 47.60 µg/dm2 | 9 mg/dm2 |  |  | 10.2 N |  |  | 904 % | 4010 | HY1 |  |  | 181.3 PC/KG
Y000009162 | 000000000014010498 (G-D-LXXTPF-Z055-WHT-230W-P-G-WE-MM) | 4010 | G000 |  | A1 |  | 2021-02-08 |  |  | 3537 | 0 | 0 | A 0.65 | A AC | A 0.65 | A 0.65 | A 0.65 | A 0.65/BR | 19.50 kg |  | Not Received from R&D Order | PACK GP | [15 empty] | 4010 | HY1 |  |  | 183.0 PC/KG
Y000009164 | 000000000014010498 (G-D-LXXTPF-Z055-WHT-230W-P-G-WE-MM) | 4010 | G000 |  | A1 |  | 2021-02-08 |  |  | 4818 | 0 | 0 | A 0.65 | A AC | A 0.65 | A 0.65 | A 0.65 | A 0.65/BR | 26.50 kg |  | Not Received from R&D Order | PACK GP | [15 empty] | 4010 | HY1 |  |  | 183.0 PC/KG
Y000010821 | 000000000014010498 (G-D-LXXTPF-Z055-WHT-230W-P-G-WE-MM) | 4010 | G000 |  | 11 |  | 2021-01-08 |  |  | 25378 | 0 | 0 | A 0.65 | A AC | A 0.65 | A >10 | A 0.65 | A >10/MN | 138.00 kg |  | Not Received from R&D Order | AC1 |  | OLIMED CA 42.869 LOTE 2021/01 |  | 238 mm |  |  | 78.20 µg/g | 49.10 µg/dm2 | 10 mg/dm2 |  |  | 10.7 N |  |  | 877 % | 4010 | HY1 |  | 5.4 g | 183.9 PC/KG |  | HG011002
Y000010985 | 000000000014010498 (G-D-LXXTPF-Z055-WHT-230W-P-G-WE-MM) | 4010 | G000 |  | 09 |  | 2021-01-06 |  |  | 380 | 0 | 0 | A 0.65 | A AC | A 0.65 | A 0.65 | A 0.65 | A 0.65/BR | 132.00 kg |  | Not Received from R&D Order | AC1 |  | CA 40.590SRI08/21MM |  | 235 mm |  |  | 81.10 µg/g | 50.80 µg/dm2 | 6 mg/dm2 |  |  | 10.5 N |  |  | 900 % | 4010 | HY1 |  | 5.4 g | 184.7 PC/KG |  | HG009003
Y000011205 | 000000000014010498 (G-D-LXXTPF-Z055-WHT-230W-P-G-WE-MM) | 4010 | G000 |  | 09 |  | 2021-01-20 |  |  | 21602 | 0 | 0 | A 2.5 | A AC | A 0.65 | A 0.65 | A 0.65 | A 2.5/BR | 159.00 kg |  | Not Received from R&D Order | AC1 |  | CA 40.590 SRI11/21 MM |  | 235 mm |  |  | 75.30 µg/g | 47.90 µg/dm2 | 6 mg/dm2 |  |  | 9.5 N |  |  | 953 % | 4010 | HY1 |  | 5.8 g | 173.6 PC/KG
Y000011438 | 000000000014010498 (G-D-LXXTPF-Z055-WHT-230W-P-G-WE-MM) | 4010 | G000 |  | A1 |  | 2021-02-08 |  |  | 4854 | 0 | 0 | A 0.65 | A AC | A 0.65 | A >10 | A 0.65 | A >10/MN | 26.70 kg |  | Not Received from R&D Order | PACK GP | [15 empty] | 4010 | HY1 |  |  | 183.0 PC/KG
Y000011457 | 000000000014010498 (G-D-LXXTPF-Z055-WHT-230W-P-G-WE-MM) | 4010 | G000 |  | A1 |  | 2021-02-08 |  |  | 5897 | 0 | 0 | A 0.65 | A AC | A 0.65 | A 0.65 | A 0.65 | A 0.65/BR | 32.40 kg |  | Not Received from R&D Order | PACK GP | [15 empty] | 4010 | HY1 |  |  | 183.0 PC/KG
Y000011661 | 000000000014010498 (G-D-LXXTPF-Z055-WHT-230W-P-G-WE-MM) | 4010 | G000 |  | A1 |  | 2021-02-16 |  |  | 5322 | 0 | 0 | A 0.65 | A AC | A 0.65 | A 0.65 | A 0.65 | A 0.65/BR | 29.10 kg |  | Not Received from R&D Order | PACK GP |  |  |  | 240 mm |  |  | 74.10 µg/g | 46.40 µg/dm2 | 8 mg/dm2 |  |  | 10.6 N |  |  | 899 % | 4010 | HY1 |  | 5.5 g | 184.0 PC/KG
Y000041610 | 000000000014010498 (G-D-LXXTPF-Z055-WHT-230W-P-G-WE-MM) | 4010 | G000 |  | 09 |  | 2021-02-24 |  |  | 16637 | 0 | 0 | A 0.65 | A AC | A 0.65 | A 0.65 | A 0.65 | A 0.65/BR | 92.40 kg | Y000133657 | Not Received from R&D Order | AC1 |  | CA38804TLLMI076MM |  | 237 mm |  |  | 94.00 µg/g | 60.00 µg/dm2 | 7 mg/dm2 |  |  | 11.0 N |  |  | 867 % | 4010 | HY1 |  | 5.5 g | 180.8 PC/KG
Y000041617 | 000000000014010498 (G-D-LXXTPF-Z055-WHT-230W-P-G-WE-MM) | 4010 | G000 |  | 11 |  | 2021-02-24 |  |  | 20711 | 0 | 0 | A 0.65 | A AC | A 0.65 | A 0.65 | A 0.65 | A 0.65/BR | 111.80 kg | Y000133659 | Not Received from R&D Order | AC1 |  | CA38804TLLMI077MM |  | 240 mm |  |  | 81.30 µg/g | 51.00 µg/dm2 | 8 mg/dm2 |  |  | 10.2 N |  |  | 903 % | 4010 | HY1 |  | 5.4 g | 185.7 PC/KG
Y000041630 | 000000000014010498 (G-D-LXXTPF-Z055-WHT-230W-P-G-WE-MM) | 4010 | G000 |  | 11 |  | 2021-02-25 |  |  | 20447 | 0 | 0 | A 1.0 | A AC | A 0.65 | A 0.65 | A 0.65 | A 1.0/BR | 110.20 kg | Y000133641 | Not Received from R&D Order | AC1 |  | CA38804TLLMI077MM |  | 240 mm |  |  | 81.30 µg/g | 51.00 µg/dm2 | 8 mg/dm2 |  |  | 10.2 N |  |  | 903 % | 4010 | HY1 |  | 5.4 g | 186.0 PC/KG
Y000041676 | 000000000014010498 (G-D-LXXTPF-Z055-WHT-230W-P-G-WE-MM) | 4010 | G000 |  | 09 |  | 2021-02-25 |  |  | 27052 | 0 | 0 | A 0.65 | A AC | A 0.65 | A 0.65 | A 0.65 | A 0.65/BR | 149.90 kg | Y000135736 | Not Received from R&D Order | AC1 |  | CA 38804 TLLMI076MM |  | 238 mm |  |  | 82.20 µg/g | 52.60 µg/dm2 | 6 mg/dm2 |  |  | 10.3 N |  |  | 880 % | 4010 | HY1 |  | 5.5 g | 181.1 PC/KG
Y000041691 | 000000000014010498 (G-D-LXXTPF-Z055-WHT-230W-P-G-WE-MM) | 4010 | G000 |  | 11 |  | 2021-02-27 |  |  | 26329 | 0 | 0 | A 0.65 | A AC | A 0.65 | A 0.65 | A 0.65 | A 0.65/BR | 145.10 kg | Y000134154 | Not Received from R&D Order | AC1 |  | CA38804TLLMI077MM |  | 240 mm |  |  | 81.10 µg/g | 51.20 µg/dm2 | 8 mg/dm2 |  |  | 10.8 N |  |  | 915 % | 4010 | HY1 |  | 5.5 g | 181.8 PC/KG
Y000041698 | 000000000014010498 (G-D-LXXTPF-Z055-WHT-230W-P-G-WE-MM) | 4010 | G000 |  | 11 |  | 2021-02-27 |  |  | 23653 | 0 | 0 | A 0.65 | A AC | A 0.65 | A 0.65 | A 0.65 | A 0.65/BR | 129.10 kg | Y000132483 | Not Received from R&D Order | AC1 |  | CA38804 TLLMI077MM |  | 240 mm |  |  | 81.10 µg/g | 51.20 µg/dm2 | 9 mg/dm2 |  |  | 10.3 N |  |  | 869 % | 4010 | HY1 |  | 5.5 g | 183.4 PC/KG
Y000041897 | 000000000014010498 (G-D-LXXTPF-Z055-WHT-230W-P-G-WE-MM) | 4010 | G000 |  | 19 |  | 2021-02-13 |  |  | 27545 | 0 | 0 | A 0.65 | A AC | A 0.65 | A 0.65 | A 0.65 | A 0.65/BR | 150.30 kg | Y000137086 | Not Received from R&D Order | AC1 |  | CA40.590SRI18/21MM |  | 237 mm |  |  | 80.90 µg/g | 53.10 µg/dm2 | 6 mg/dm2 |  |  | 11.1 N |  |  | 873 % | 4010 | HY1 |  | 5.4 g | 183.6 PC/KG
Y000041898 | 000000000014010498 (G-D-LXXTPF-Z055-WHT-230W-P-G-WE-MM) | 4010 | G000 |  | 19 |  | 2021-02-13 |  |  | 10787 | 0 | 0 | A 0.65 | A AC | A 0.65 | A 0.65 | A 0.65 | A 0.65/BR | 145.30 kg | Y000088595 | Not Received from R&D Order | AC1 |  | CA40.590SRI18/21MM |  | 239 mm |  |  | 81.30 µg/g | 50.90 µg/dm2 | 9 mg/dm2 |  |  | 10.7 N |  |  | 910 % | 4010 | HY1 |  | 5.4 g | 184.4 PC/KG
Y000041918 | 000000000014010498 (G-D-LXXTPF-Z055-WHT-230W-P-G-WE-MM) | 4010 | G000 |  | 11 |  | 2021-02-16 |  |  | 27861 | 0 | 0 | A 0.65 | A AC | A 0.65 | A 0.65 | A 0.65 | A 0.65/BR | 149.90 kg | Y000137394 | Not Received from R&D Order | AC1 |  | CA40.590SRI18/21MM |  | 237 mm |  |  | 79.10 µg/g | 49.00 µg/dm2 | 7 mg/dm2 |  |  | 10.1 N |  |  | 862 % | 4010 | HY1 |  | 5.4 g | 184.9 PC/KG
Y000041920 | 000000000014010498 (G-D-LXXTPF-Z055-WHT-230W-P-G-WE-MM) | 4010 | G000 |  | 19 |  | 2021-02-16 |  |  | 26810 | 0 | 0 | A 1.0 | A AC | A 0.65 | A 0.65 | A 0.65 | A 1.0/BR | 147.10 kg | Y000088268 | Not Received from R&D Order | AC1 |  | CA40.590SRI18/21MM |  | 236 mm |  |  | 80.90 µg/g | 53.10 µg/dm2 | 6 mg/dm2 |  |  | 11.1 N |  |  | 873 % | 4010 | HY1 |  | 5.4 g | 183.6 PC/KG
Y000041936 | 000000000014010498 (G-D-LXXTPF-Z055-WHT-230W-P-G-WE-MM) | 4010 | G000 |  | 09 |  | 2021-02-17 |  |  | 26003 | 0 | 0 | A 1.0 | A AC | A 0.65 | A 0.65 | A 0.65 | A 1.0/BR | 143.70 kg | Y000137236 | Not Received from R&D Order | AC1 |  | CA40.590SRI19/21MM |  | 235 mm |  |  | 83.70 µg/g | 52.50 µg/dm2 | 8 mg/dm2 |  |  | 11.2 N |  |  | 856 % | 4010 | HY1 |  | 5.5 g | 181.3 PC/KG
Y000041937 | 000000000014010498 (G-D-LXXTPF-Z055-WHT-230W-P-G-WE-MM) | 4010 | G000 |  | 19 |  | 2021-02-17 |  |  | 27407 | 0 | 0 | A 1.0 | A AC | A 0.65 | A 0.65 | A 0.65 | A 1.0/BR | 148.90 kg | Y000135209 | Not Received from R&D Order | AC1 |  |  |  | 237 mm |  |  | 82.30 µg/g | 52.70 µg/dm2 | 7 mg/dm2 |  |  | 10.2 N |  |  | 881 % | 4010 | HY1 |  | 5.5 g | 183.1 PC/KG
Y000041948 | 000000000014010498 (G-D-LXXTPF-Z055-WHT-230W-P-G-WE-MM) | 4010 | G000 |  | 09 |  | 2021-02-22 |  |  | 26894 | 0 | 0 | A 1.5 | A AC | A 0.65 | A 0.65 | A 0.65 | A 1.5/BR | 147.80 kg | Y000134242 | Not Received from R&D Order | AC1 |  | CA40.590SRI21/21MM |  | 238 mm |  |  | 81.50 µg/g | 51.30 µg/dm2 | 7 mg/dm2 |  |  | 10.8 N |  |  | 874 % | 4010 | HY1 |  | 5.5 g | 182.3 PC/KG
Y000041950 | 000000000014010498 (G-D-LXXTPF-Z055-WHT-230W-P-G-WE-MM) | 4010 | G000 |  | 11 |  | 2021-02-22 |  |  | 26849 | 0 | 0 | A 1.0 | A AC | A 0.65 | A 0.65 | A 0.65 | A 1.0/BR | 144.00 kg | Y000135522 | Not Received from R&D Order | AC1 |  | CA40.590SRI22/21MM |  | 240 mm |  |  | 81.50 µg/g | 49.80 µg/dm2 | 9 mg/dm2 |  |  | 10.7 N |  |  | 867 % | 4010 | HY1 |  | 5.4 g | 186.5 PC/KG
Y000041958 | 000000000014010498 (G-D-LXXTPF-Z055-WHT-230W-P-G-WE-MM) | 4010 | G000 |  | 09 |  | 2021-02-22 |  |  | 25987 | 0 | 0 | A 1.0 | A AC | A 0.65 | A 0.65 | A 0.65 | A 1.0/BR | 142.20 kg | Y000134780 | Not Received from R&D Order | AC1 |  | CA40.590SRI21/21MM |  | 240 mm |  |  | 81.50 µg/g | 51.30 µg/dm2 | 7 mg/dm2 |  |  | 10.8 N |  |  | 874 % | 4010 | HY1 |  | 5.5 g | 183.1 PC/KG
Y000041970 | 000000000014010498 (G-D-LXXTPF-Z055-WHT-230W-P-G-WE-MM) | 4010 | G000 |  | 19 |  | 2021-02-19 |  |  | 26547 | 0 | 0 | A 1.5 | A AC | A 0.65 | A 0.65 | A 0.65 | A 1.5/BR | 146.30 kg | Y000041978 | Not Received from R&D Order | AC1 |  | CA40.590SRI20/21MM |  | 239 mm |  |  | 86.80 µg/g | 55.30 µg/dm2 | 7 mg/dm2 |  |  | 12.3 N |  |  | 929 % | 4010 | HY1 |  | 5.5 g | 181.8 PC/KG
Y000041979 | 000000000014010498 (G-D-LXXTPF-Z055-WHT-230W-P-G-WE-MM) | 4010 | G000 |  | 11 |  | 2021-02-18 |  |  | 27683 | 0 | 0 | A 0.65 | A AC | A 0.65 | A 0.65 | A 0.65 | A 0.65/BR | 149.10 kg | Y000137322 | Not Received from R&D Order | AC1 |  | CA40.590SRI20/21MM |  | 24 mm |  |  | 81.60 µg/g | 52.00 µg/dm2 | 8 mg/dm2 |  |  | 11.1 N |  |  | 854 % | 4010 | HY1 |  | 5.4 g | 186.5 PC/KG
Y000043460 | 000000000014010498 (G-D-LXXTPF-Z055-WHT-230W-P-G-WE-MM) | 4010 | G000 |  | 11 |  | 2021-02-04 |  |  | 3540 | 0 | 0 | A 0.65 | A AC | A 0.65 | A 0.65 | A 0.65 | A 0.65/BR | 138.40 kg | Y000089836 | Not Received from R&D Order | AC1 |  | CA40.590SRI16/21MM |  | 238 mm | [7 empty] | 8.7 N |  |  | 855 % | 4010 | HY1 |  | 5.3 g | 188.4 PC/KG
Y000043462 | 000000000014010498 (G-D-LXXTPF-Z055-WHT-230W-P-G-WE-MM) | 4010 | G000 |  | 10 |  | 2021-02-08 |  |  | 24788 | 0 | 0 | A 0.65 | A AC | A 0.65 | A 0.65 | A 0.65 | A 0.65/BR | 132.70 kg | Y000090593 | Not Received from R&D Order | AC1 |  | CA42.869LOTE2021/04M |  | 237 mm |  |  | 78.40 µg/g | 47.70 µg/dm2 | 9 mg/dm2 |  |  | 11.2 N |  |  | 936 % | 4010 | HY1 |  | 5.4 g | 186.8 PC/KG
Y000043536 | 000000000014010498 (G-D-LXXTPF-Z055-WHT-230W-P-G-WE-MM) | 4010 | G000 |  | 10 |  | 2021-01-11 |  |  | 7208 | 0 | 0 | A 0.65 | A AC | A 0.65 | A 0.65 | A 0.65 | A 0.65/BR | 40.20 kg | Y000010427 | Not Received from R&D Order | AC1 |  | CA42.869LOTE2021/02M | [13 empty] | 4010 | HY1 |  |  | 180.1 PC/KG |  | HRST0011
Y000043539 | 000000000014010498 (G-D-LXXTPF-Z055-WHT-230W-P-G-WE-MM) | 4010 | G000 |  | 10 |  | 2021-01-11 |  |  | 10043 | 0 | 0 | A 0.65 | A AC | A 0.65 | A 0.65 | A 0.65 | A 0.65/BR | 54.40 kg | Y000010405 | Not Received from R&D Order | AC1 |  | CA42.869LOTE2121/02M | [13 empty] | 4010 | HY1 |  |  | 185.2 PC/KG |  | HRST0011
Y000043547 | 000000000014010498 (G-D-LXXTPF-Z055-WHT-230W-P-G-WE-MM) | 4010 | G000 |  | 10 |  | 2021-01-11 |  |  | 1327 | 0 | 0 | A 0.65 | A AC | A 0.65 | A 0.65 | A 0.65 | A 0.65/BR | 146.70 kg | Y000009823 | Not Received from R&D Order | AC1 |  | CA40.590SRI08/21MM | [13 empty] | 4010 | HY1 |  |  | 179.8 PC/KG |  | HRST0011
Y000043548 | 000000000014010498 (G-D-LXXTPF-Z055-WHT-230W-P-G-WE-MM) | 4010 | G000 |  | 10 |  | 2021-01-12 |  |  | 27462 | 0 | 0 | A 0.65 | A AC | A 1.0 | A 0.65 | A 0.65 | A 0.65/BR | 149.20 kg | Y000009427 | Not Received from R&D Order | AC1 |  | CA42.869LOTE2021/02M | [13 empty] | 4010 | HY1 |  |  | 184.4 PC/KG |  | HRST0011
Y000043550 | 000000000014010498 (G-D-LXXTPF-Z055-WHT-230W-P-G-WE-MM) | 4010 | G000 |  | 10 |  | 2021-01-12 |  |  | 25876 | 0 | 0 | A 1.0 | A AC | A 0.65 | A 0.65 | A 0.65 | A 1.0/BR | 138.20 kg | Y000011308 | Not Received from R&D Order | AC1 |  | CA40.590SRI08/21MM | [13 empty] | 4010 | HY1 |  |  | 187.6 PC/KG |  | HRST0011
Y000043552 | 000000000014010498 (G-D-LXXTPF-Z055-WHT-230W-P-G-WE-MM) | 4010 | G000 |  | 11 |  | 2021-01-11 |  |  | 24650 | 0 | 0 | A 0.65 | A AC | A 0.65 | A 0.65 | A 0.65 | A 0.65/BR | 138.30 kg | Y000008802 | Not Received from R&D Order | AC1 |  | CA42.869 LOTE2021/02M | [13 empty] | 4010 | HY1 |  |  | 178.6 PC/KG |  | HRST0011
Y000043557 | 000000000014010498 (G-D-LXXTPF-Z055-WHT-230W-P-G-WE-MM) | 4010 | G000 |  | 11 |  | 2021-01-10 |  |  | 23356 | 0 | 0 | A 0.65 | A AC | A 0.65 | A 0.65 | A 0.65 | A 0.65/BR | 129.60 kg | Y000009137 | Not Received from R&D Order | AC1 |  | CA42.869LOTE2021/01M | [13 empty] | 4010 | HY1 |  |  | 180.6 PC/KG |  | HRST0011
Y000043561 | 000000000014010498 (G-D-LXXTPF-Z055-WHT-230W-P-G-WE-MM) | 4010 | G000 |  | 11 |  | 2021-01-14 |  |  | 21362 | 0 | 0 | A 0.65 | A AC | A 0.65 | A 0.65 | A 0.65 | A 0.65/BR | 118.10 kg | Y000009225 | Not Received from R&D Order | AC1 |  | CA4.869LOTE2021/01M | [13 empty] | 4010 | HY1 |  |  | 181.3 PC/KG |  | HRST0011
Y000043612 | 000000000014010498 (G-D-LXXTPF-Z055-WHT-230W-P-G-WE-MM) | 4010 | G000 |  | 10 |  | 2021-01-11 |  |  | 15277 | 0 | 0 | A 1.5 | A AC | A 0.65 | A 0.65 | A 0.65 | A 1.5/BR | 149.90 kg | Y000009698 | Not Received from R&D Order | AC1 |  | CA42.869LOTE22021/02M | [13 empty] | 4010 | HY1 |  |  | 182.3 PC/KG |  | HRST0011
Y000043622 | 000000000014010498 (G-D-LXXTPF-Z055-WHT-230W-P-G-WE-MM) | 4010 | G000 |  | 09 |  | 2021-01-16 |  |  | 8864 | 0 | 0 | A 0.65 | A AC | A 0.65 | A 0.65 | A 0.65 | A 0.65/BR | 160.10 kg | Y000008190 | Not Received from R&D Order | AC1 |  | CA42.869LOTE2021/03M | [13 empty] | 4010 | HY1 |  |  | 180.6 PC/KG |  | HRST0011
Y000043654 | 000000000014010498 (G-D-LXXTPF-Z055-WHT-230W-P-G-WE-MM) | 4010 | G000 |  | 09 |  | 2021-01-22 |  |  | 23765 | 0 | 0 | A 1.0 | A AC | A 0.65 | A 0.65 | A 0.65 | A 1.0/BR | 131.50 kg | Y000006937 | Not Received from R&D Order | AC1 |  | CA40.590SRI10/21MM | [13 empty] | 4010 | HY1 |  |  | 181.1 PC/KG |  | HRST0011
Y000043664 | 000000000014010498 (G-D-LXXTPF-Z055-WHT-230W-P-G-WE-MM) | 4010 | G000 |  | 10 |  | 2021-01-15 |  |  | 10462 | 0 | 0 | A 1.0 | A AC | A 0.65 | A 0.65 | A 0.65 | A 1.0/BR | 144.40 kg | Y000008265 | Not Received from R&D Order | AC1 |  | CA42.869LOTE2021/03M | [13 empty] | 4010 | HY1 |  |  | 183.6 PC/KG |  | HRST0011
Y000043670 | 000000000014010498 (G-D-LXXTPF-Z055-WHT-230W-P-G-WE-MM) | 4010 | G000 |  | 10 |  | 2021-01-25 |  |  | 27710 | 0 | 0 | A 0.65 | A AC | A 0.65 | A 0.65 | A 0.65 | A 0.65/BR | 150.30 kg | Y000006488 | Not Received from R&D Order | AC1 |  | CA40.590SRI11/21MM |  | 240 mm |  |  | 77.40 µg/g | 49.20 µg/dm2 | 10 mg/dm2 |  |  | 10.1 N |  |  | 895 % | 4010 | HY1 |  | 5.4 g | 185.4 PC/KG |  | HRST0011
Y000043740 | 000000000014010498 (G-D-LXXTPF-Z055-WHT-230W-P-G-WE-MM) | 4010 | G000 |  | 11 |  | 2021-02-08 |  |  | 25838 | 0 | 0 | A 0.65 | A AC | A 0.65 | A 0.65 | A 0.65 | A 0.65/BR | 140.50 kg | Y000090435 | Not Received from R&D Order | AC1 |  | CA42.869LOTE2021/05M |  | 239 mm |  |  | 79.90 µg/g | 49.00 µg/dm2 | 9 mg/dm2 |  |  | 10.0 N |  |  | 922 % | 4010 | HY1 |  | 5.4 g | 184.4 PC/KG
Y000043758 | 000000000014010498 (G-D-LXXTPF-Z055-WHT-230W-P-G-WE-MM) | 4010 | G000 |  | 10 |  | 2021-02-09 |  |  | 15255 | 0 | 0 | A 0.65 | A AC | A 0.65 | A 0.65 | A 0.65 | A 0.65/BR | 83.00 kg | Y000087959 | Not Received from R&D Order | AC1 |  |  |  | 235 mm |  |  | 83.50 µg/g | 52.70 µg/dm2 |  |  |  | 11.1 N |  |  | 870 % | 4010 | HY1 |  | 5.4 g | 184.9 PC/KG
Y000043763 | 000000000014010498 (G-D-LXXTPF-Z055-WHT-230W-P-G-WE-MM) | 4010 | G000 |  | 09 |  | 2021-02-10 |  |  | 13854 | 0 | 0 | A 0.65 | A AC | A 0.65 | A 0.65 | A 0.65 | A 0.65/BR | 75.40 kg | Y000088058 | Not Received from R&D Order | AC1 |  | CA40.590SRI17/21MM |  | 235 mm |  |  | 77.00 µg/g | 48.40 µg/dm2 | 7 mg/dm2 |  |  | 11.1 N |  |  | 896 % | 4010 | HY1 |  | 5.4 g | 184.7 PC/KG
Y000043809 | 000000000014010498 (G-D-LXXTPF-Z055-WHT-230W-P-G-WE-MM) | 4010 | G000 |  | 19 |  | 2021-02-12 |  |  | 7986 | 0 | 0 | A 0.65 | A AC | A 0.65 | A 0.65 | A 0.65 | A 0.65/BR | 71.00 kg | Y000088796 | Not Received from R&D Order | AC1 |  |  |  | 235 mm |  |  | 76.40 µg/g | 48.30 µg/dm2 | 7 mg/dm2 |  |  | 10.2 N |  |  | 873 % | 4010 | HY1 |  | 5.4 g | 184.4 PC/KG
Y000043813 | 000000000014010498 (G-D-LXXTPF-Z055-WHT-230W-P-G-WE-MM) | 4010 | G000 |  | 11 |  | 2021-02-13 |  |  | 17183 | 0 | 0 | A 0.65 | A AC | A 0.65 | A 0.65 | A 0.65 | A 0.65/BR | 92.80 kg | Y000090143 | Not Received from R&D Order | AC1 |  | CA42.869LOTE2021/05M |  | 235 mm |  |  | 79.90 µg/g | 49.00 µg/dm2 | 6 mg/dm2 |  |  | 10.1 N |  |  | 872 % | 4010 | HY1 |  | 5.4 g | 186.2 PC/KG
Y000043815 | 000000000014010498 (G-D-LXXTPF-Z055-WHT-230W-P-G-WE-MM) | 4010 | G000 |  | 11 |  | 2021-02-13 |  |  | 26565 | 0 | 0 | A 0.65 | A AC | A 0.65 | A 0.65 | A 0.65 | A 0.65/BR | 144.10 kg | Y000089484 | Not Received from R&D Order | AC1 |  | CA43.314L:72101M |  | 240 mm |  |  | 78.20 µg/g | 48.30 µg/dm2 |  |  |  | 10.0 N |  |  | 862 % | 4010 | HY1 |  | 5.4 g | 184.7 PC/KG
Y000043877 | 000000000014010498 (G-D-LXXTPF-Z055-WHT-230W-P-G-WE-MM) | 4010 | G000 |  | 09 |  | 2021-01-06 |  |  | 11846 | 0 | 0 | A 0.65 | A AC | A 0.65 | A 0.65 | A 0.65 | A 0.65/BR | 77.50 kg | Y000011980 | Not Received from R&D Order | AC1 |  | CA40.590SRI05/21MM | [13 empty] | 4010 | HY1 |  |  | 179.3 PC/KG
Y000043886 | 000000000014010498 (G-D-LXXTPF-Z055-WHT-230W-P-G-WE-MM) | 4010 | G000 |  | 10 |  | 2021-01-06 |  |  | 7087 | 0 | 0 | A 1.5 | A AC | A 0.65 | A 0.65 | A 0.65 | A 1.5/BR | 39.00 kg | 013690715 | Not Received from R&D Order | AC1 |  | CA40.590SRI05/21MM | [13 empty] | 4010 | HY1 |  |  | 183.0 PC/KG
Y000088094 | 000000000014010498 (G-D-LXXTPF-Z055-WHT-230W-P-G-WE-MM) | 4010 | G000 |  | 19 |  | 2021-02-04 |  |  | 26670 | 0 | 0 | A 1.5 | A AC | A 0.65 | A 0.65 | A 0.65 | A 1.5/BR | 150.00 kg |  | Not Received from R&D Order | AC1/ท่อตัน/อบนอก |  | CA 42.869 LOTE 2021/05 M |  | 237 mm |  |  | 74.40 µg/g | 47.80 µg/dm2 | 7 mg/dm2 |  |  | 11.5 N |  |  | 939 % | 4010 | HY1 |  | 5.6 g | 177.8 PC/KG
Y000088669 | 000000000014010498 (G-D-LXXTPF-Z055-WHT-230W-P-G-WE-MM) | 4010 | G000 |  | 09 |  | 2021-02-09 |  |  | 27585 | 0 | 0 | A 2.5 | A AC | A 0.65 | A 0.65 | A 0.65 | A 2.5/BR | 150.00 kg |  | Not Received from R&D Order | AC1 |  | CA 40.590 SRI17/21 MM |  | 237 mm |  |  | 77.00 µg/g | 48.40 µg/dm2 | 7 mg/dm2 |  |  | 11.1 N |  |  | 896 % | 4010 | HY1 |  | 5.4 g | 183.9 PC/KG
Y000088938 | 000000000014010498 (G-D-LXXTPF-Z055-WHT-230W-P-G-WE-MM) | 4010 | G000 |  | 09 |  | 2021-02-08 |  |  | 7744 | 0 | 0 | A 0.65 | A AC | A 0.65 | A 0.65 | A 0.65 | A 0.65/BR | 43.00 kg |  | Not Received from R&D Order | AC1/CL |  | CA 43.314 L:062101 M |  | 238 mm |  |  | 75.50 µg/g | 47.50 µg/dm2 |  |  |  | 11.6 N |  |  | 862 % | 4010 | HY1 |  | 5.6 g | 180.1 PC/KG
Y000089126 | 000000000014010498 (G-D-LXXTPF-Z055-WHT-230W-P-G-WE-MM) | 4010 | G000 |  | 09 |  | 2021-02-06 |  |  | 23181 | 0 | 0 | A 0.65 | A AC | A 4.0 | A 0.65 | A 0.65 | A 4.0/MJ | 128.00 kg |  | Not Received from R&D Order | AC1 |  | CA 43.314 L:062101 M |  | 240 mm |  |  | 75.50 µg/g | 47.50 µg/dm2 | 7 mg/dm2 |  |  | 10.7 N |  |  | 854 % | 4010 | HY1 |  | 5.5 g | 181.1 PC/KG
Y000089350 | 000000000014010498 (G-D-LXXTPF-Z055-WHT-230W-P-G-WE-MM) | 4010 | G000 |  | A1 |  | 2021-02-16 |  |  | 3703 | 0 | 0 | A 0.65 | A AC | A 0.65 | A 0.65 |  | A 0.65/BR | 20.30 kg |  | Not Received from R&D Order | PACK GP | [15 empty] | 4010 | HY1 |  |  | 184.0 PC/KG
Y000089426 | 000000000014010498 (G-D-LXXTPF-Z055-WHT-230W-P-G-WE-MM) | 4010 | G000 |  | 10 |  | 2021-02-08 |  |  | 20327 | 0 | 0 | A 0.65 | A AC | A 0.65 | A 0.65 | A 0.65 | A 0.65/BR | 149.00 kg |  | Not Received from R&D Order | AC1 |  | CA 43.314 L:062101 M |  | 236 mm |  |  | 83.50 µg/g | 52.70 µg/dm2 |  |  |  | 11.1 N |  |  | 870 % | 4010 | HY1 |  | 5.4 g | 183.6 PC/KG
Y000089483 | 000000000014010498 (G-D-LXXTPF-Z055-WHT-230W-P-G-WE-MM) | 4010 | G000 |  | 10 |  | 2021-02-07 |  |  | 10323 | 0 | 0 | A 0.65 | A AC | A 0.65 | A 0.65 | A 0.65 | A 0.65/BR | 144.00 kg |  | Not Received from R&D Order | AC1 |  | CA 43.314 L:062101 M |  | 238 mm |  |  | 81.20 µg/g | 50.90 µg/dm2 |  |  |  | 10.3 N |  |  | 852 % | 4010 | HY1 |  | 5.5 g | 182.8 PC/KG
Y000090363 | 000000000014010498 (G-D-LXXTPF-Z055-WHT-230W-P-G-WE-MM) | 4010 | G000 |  | 10 |  | 2021-02-06 |  |  | 10616 | 0 | 0 | A 0.65 | A AC | A 0.65 | A 0.65 | A 0.65 | A 0.65/BR | 146.00 kg |  | Not Received from R&D Order | AC1 |  | CA 43.314 L:062101 M |  | 235 mm |  |  | 81.20 µg/g | 50.90 µg/dm2 | 8 mg/dm2 |  |  | 10.8 N |  |  | 859 % | 4010 | HY1 |  | 5.5 g | 182.3 PC/KG
Y000090557 | 000000000014010498 (G-D-LXXTPF-Z055-WHT-230W-P-G-WE-MM) | 4010 | G000 |  | 10 |  | 2021-02-03 |  |  | 27371 | 0 | 0 | A 0.65 | A AC | A 0.65 | A 0.65 | A 0.65 | A 0.65/BR | 147.00 kg |  | Not Received from R&D Order | AC1 |  | CA 40.590 SRI15/21 MM |  | 239 mm |  |  | 78.40 µg/g | 47.70 µg/dm2 | 9 mg/dm2 |  |  | 11.2 N |  |  | 936 % | 4010 | HY1 |  | 5.4 g | 186.2 PC/KG
Y000090796 | 000000000014010498 (G-D-LXXTPF-Z055-WHT-230W-P-G-WE-MM) | 4010 | G000 |  | 09 |  | 2021-01-30 |  |  | 25774 | 0 | 0 | A 0.65 | A AC | A 0.65 | A 0.65 | A 0.65 | A 0.65/BR | 140.00 kg |  | Not Received from R&D Order | AC1 |  | CA 40.590 SRI14/21 MM |  | 236 mm |  |  | 80.00 µg/g | 50.30 µg/dm2 | 8 mg/dm2 |  |  | 10.6 N |  |  | 891 % | 4010 | HY1 |  | 5.4 g | 184.1 PC/KG
Y000090817 | 000000000014010498 (G-D-LXXTPF-Z055-WHT-230W-P-G-WE-MM) | 4010 | G000 |  | 09 |  | 2021-01-30 |  |  | 7615 | 0 | 0 | A 0.65 | A AC | A 0.65 | A 0.65 | A 0.65 | A 0.65/BR | 150.00 kg |  | Not Received from R&D Order | AC1 |  | CA 40.590 SRI14/21 MM |  | 235 mm |  |  | 80.00 µg/g | 50.30 µg/dm2 | 8 mg/dm2 |  |  | 10.6 N |  |  | 891 % | 4010 | HY1 |  | 5.5 g | 183.4 PC/KG
Y000090881 | 000000000014010498 (G-D-LXXTPF-Z055-WHT-230W-P-G-WE-MM) | 4010 | G000 |  | A1 |  | 2021-02-11 |  |  | 2823 | 0 | 0 | A 0.65 | A AC | A 0.65 | A 0.65 | A 0.65 | A 0.65/BR | 15.60 kg |  | Not Received from R&D Order | PACK GP | [15 empty] | 4010 | HY1 |  |  | 183.0 PC/KG
Y000090890 | 000000000014010498 (G-D-LXXTPF-Z055-WHT-230W-P-G-WE-MM) | 4010 | G000 |  | A1 |  | 2021-02-11 |  |  | 3811 | 0 | 0 | A 0.65 | A AC | A 0.65 | A 0.65 | A 0.65 | A 0.65/BR | 21.00 kg |  | Not Received from R&D Order | PACK GP | [15 empty] | 4010 | HY1 |  |  | 183.0 PC/KG
Y000091267 | 000000000014010498 (G-D-LXXTPF-Z055-WHT-230W-P-G-WE-MM) | 4010 | G000 |  | 09 |  | 2021-01-28 |  |  | 28259 | 0 | 0 | A 2.5 | A AC | A 0.65 | A 0.65 | A 0.65 | A 2.5/BR | 153.00 kg |  | Not Received from R&D Order | AC1 |  | CA 40.590 SRI14/21 MM |  | 236 mm |  |  | 77.90 µg/g | 50.20 µg/dm2 | 7 mg/dm2 |  |  | 8.9 N |  |  | 884 % | 4010 | HY1 |  | 5.4 g | 184.4 PC/KG
Y000091437 | 000000000014010498 (G-D-LXXTPF-Z055-WHT-230W-P-G-WE-MM) | 4010 | G000 |  | A1 |  | 2021-02-11 |  |  | 3262 | 0 | 0 | A 0.65 | A AC | A 0.65 | A 0.65 | A 0.65 | A 0.65/BR | 18.00 kg |  | Not Received from R&D Order | PACK GP | [15 empty] | 4010 | HY1 |  |  | 183.0 PC/KG
Y000091609 | 000000000014010498 (G-D-LXXTPF-Z055-WHT-230W-P-G-WE-MM) | 4010 | G000 |  | 09 |  | 2021-01-29 |  |  | 27045 | 0 | 0 | A 2.5 | A AC | A 0.65 | A 0.65 | A 0.65 | A 2.5/BR | 150.00 kg |  | Not Received from R&D Order | AC1 |  | CA 40.590 SRI14/21 MM |  | 237 mm |  |  | 80.00 µg/g | 50.30 µg/dm2 | 7 mg/dm2 |  |  | 11.0 N |  |  | 911 % | 4010 | HY1 |  | 5.5 g | 180.3 PC/KG
Y000092311 | 000000000014010498 (G-D-LXXTPF-Z055-WHT-230W-P-G-WE-MM) | 4010 | G000 |  | 09 |  | 2021-01-24 |  |  | 25532 | 0 | 0 | A 0.65 | A AC | A 0.65 | A >10 | A 0.65 | A >10/MN | 142.00 kg |  | Not Received from R&D Order | AC1 |  | CA 40.590 SRI12/21 MM |  | 235 mm |  |  | 79.90 µg/g | 49.70 µg/dm2 | 7 mg/dm2 |  |  | 10.7 N |  |  | 936 % | 4010 | HY1 |  | 5.6 g | 178.8 PC/KG |  | HG009008
Y000092594 | 000000000014010498 (G-D-LXXTPF-Z055-WHT-230W-P-G-WE-MM) | 4010 | G000 |  | A1 |  | 2021-02-11 |  |  | 3756 | 0 | 0 | A 0.65 | A AC | A 0.65 | A 0.65 | A 0.65 | A 0.65/BR | 20.70 kg |  | Not Received from R&D Order | PACK GP | [15 empty] | 4010 | HY1 |  |  | 183.0 PC/KG
Y000093419 | 000000000014010498 (G-D-LXXTPF-Z055-WHT-230W-P-G-WE-MM) | 4010 | G000 |  | 10 |  | 2021-01-25 |  |  | 26872 | 0 | 0 | A 1.0 | A AC | A 0.65 | A 0.65 | A 0.65 | A 1.0/BR | 147.00 kg |  | Not Received from R&D Order | AC1 |  | CA 40.590 SRI12/21 MM |  | 236 mm |  |  | 72.00 µg/g | 43.40 µg/dm2 | 9 mg/dm2 |  |  | 10.8 N |  |  | 871 % | 4010 | HY1 |  | 5.5 g | 182.8 PC/KG |  | HG010008
Y000093461 | 000000000014010498 (G-D-LXXTPF-Z055-WHT-230W-P-G-WE-MM) | 4010 | G000 |  | 10 |  | 2021-01-25 |  |  | 26689 | 0 | 0 | A 0.65 | A AC | A 0.65 | A 0.65 | A 0.65 | A 0.65/BR | 146.00 kg |  | Not Received from R&D Order | AC1 |  | CA 40.590 SRI12/21 MM |  | 236 mm |  |  | 72.00 µg/g | 43.40 µg/dm2 | 9 mg/dm2 |  |  | 10.8 N |  |  | 871 % | 4010 | HY1 |  | 5.5 g | 182.8 PC/KG |  | HG010008
Y000093920 | 000000000014010498 (G-D-LXXTPF-Z055-WHT-230W-P-G-WE-MM) | 4010 | G000 |  | A1 |  | 2021-02-16 |  |  | 4053 | 0 | 0 | A 0.65 | A AC | A 0.65 | A 0.65 |  | A 0.65/BR | 22.20 kg |  | Not Received from R&D Order | AC1 | [15 empty] | 4010 | HY1 |  |  | 184.0 PC/KG
Y000113944 | 000000000014010498 (G-D-LXXTPF-Z055-WHT-230W-P-G-WE-MM) | 4010 | G000 |  | 11 |  | 2021-02-23 |  |  | 12979 | 0 | 0 | A 0.65 | A AC | A 0.65 | A 0.65 | A 0.65 | A 0.65/BR | 152.00 kg | Y000134347 | Not Received from R&D Order | AC1 |  | CA40.590SRI22/21MM |  | 237 mm |  |  | 83.60 µg/g | 52.40 µg/dm2 | 8 mg/dm2 |  |  | 10.6 N |  |  | 894 % | 4010 | HY1 |  | 5.4 g | 184.4 PC/KG
Y000116658 | 000000000014010498 (G-D-LXXTPF-Z055-WHT-230W-P-G-WE-MM) | 4010 | G000 |  | 11 |  | 2021-02-10 |  |  | 14830 | 0 | 0 | A 1.5 | A AC | A 1.5 | A 10 | A 0.65 | A 10/MN | 80.00 kg | Y000137902 | Not Received from R&D Order | AC1 |  |  |  | 240 mm |  |  | 78.20 µg/g | 48.30 µg/dm2 | 9 mg/dm2 |  |  | 10.2 N |  |  | 892 % | 4010 | HY1 |  | 5.4 g | 185.7 PC/KG
Y000117264 | 000000000014010498 (G-D-LXXTPF-Z055-WHT-230W-P-G-WE-MM) | 4010 | G000 |  | 11 |  | 2021-02-07 |  |  | 24974 | 0 | 0 | A 0.65 | A AC | A 0.65 | A >10 | A 0.65 | A >10/MN | 132.00 kg | Y000088990 | Not Received from R&D Order | AC1 |  | CA42.869LOTE2021/05M |  | 239 mm |  |  | 75.50 µg/g | 46.20 µg/dm2 | 6 mg/dm2 |  |  | 10.9 N |  |  | 949 % | 4010 | HY1 |  | 5.3 g | 189.2 PC/KG
Y000117829 | 000000000014010498 (G-D-LXXTPF-Z055-WHT-230W-P-G-WE-MM) | 4010 | G000 |  | 11 |  | 2021-02-05 |  |  | 24065 | 0 | 0 | A 1.0 | A AC | A 0.65 | A >10 | A 0.65 | A >10/MN | 128.00 kg | Y000089872 | Not Received from R&D Order | AC1 |  | CA40.590SRI16/21MM |  | 237 mm | [7 empty] | 8.7 N |  |  | 855 % | 4010 | HY1 |  | 5.4 g | 185.7 PC/KG
Y000117830 | 000000000014010498 (G-D-LXXTPF-Z055-WHT-230W-P-G-WE-MM) | 4010 | G000 |  | 11 |  | 2021-02-05 |  |  | 11278 | 0 | 0 | A 0.65 | A AC | A 0.65 | A >10 | A 0.65 | A >10/MN | 61.00 kg | Y000088200 | Not Received from R&D Order | AC1 |  | CA40.590SRI16/21MM |  | 237 mm | [7 empty] | 8.7 N |  |  | 855 % | 4010 | HY1 |  | 5.4 g | 185.7 PC/KG
Y000117831 | 000000000014010498 (G-D-LXXTPF-Z055-WHT-230W-P-G-WE-MM) | 4010 | G000 |  | 11 |  | 2021-02-05 |  |  | 26326 | 0 | 0 | A 0.65 | A AC | A 0.65 | A >10 | A 0.65 | A >10/MN | 140.00 kg | Y000089854 | Not Received from R&D Order | AC1 |  | CA40.590SRI16/21MM |  | 238 mm | [7 empty] | 8.7 N |  |  | 855 % | 4010 | HY1 |  | 5.3 g | 188.4 PC/KG
Y000131835 | 000000000014010498 (G-D-LXXTPF-Z055-WHT-230W-P-G-WE-MM) | 4010 | G000 |  | 09 |  | 2021-03-01 |  |  | 26686 | 0 | 0 | A 0.65 | A AC | A 0.65 | A 0.65 | A 0.65 | A 0.65/BR | 149.00 kg |  | Not Received from R&D Order | AC1 |  | CA 38804 TLLMI079MM |  | 235 mm |  |  | 90.20 µg/g | 57.70 µg/dm2 | 6 mg/dm2 |  |  | 10.6 N |  |  | 853 % | 4010 | HY1 |  | 5.6 g | 179.1 PC/KG
Y000131836 | 000000000014010498 (G-D-LXXTPF-Z055-WHT-230W-P-G-WE-MM) | 4010 | G000 |  | 10 |  | 2021-03-01 |  |  | 27401 | 0 | 0 | A 0.65 | A AC | A 0.65 | A 0.65 | A 0.65 | A 0.65/BR | 149.00 kg |  | Not Received from R&D Order | AC1 |  | CA 38804 TLLMI079MM |  | 235 mm |  |  | 82.20 µg/g | 51.10 µg/dm2 | 9 mg/dm2 |  |  | 10.9 N |  |  | 883 % | 4010 | HY1 |  | 5.4 g | 183.9 PC/KG
Y000131837 | 000000000014010498 (G-D-LXXTPF-Z055-WHT-230W-P-G-WE-MM) | 4010 | G000 |  | 11 |  | 2021-03-01 |  |  | 27799 | 0 | 0 | A 0.65 | A AC | A 0.65 | A 0.65 | A 0.65 | A 0.65/BR | 151.00 kg |  | Not Received from R&D Order | AC1 |  | CA 43.314 L:102101 M |  | 240 mm |  |  | 84.50 µg/g | 52.20 µg/dm2 | 10 mg/dm2 |  |  | 10.1 N |  |  | 877 % | 4010 | HY1 |  | 5.4 g | 184.4 PC/KG
Y000131855 | 000000000014010498 (G-D-LXXTPF-Z055-WHT-230W-P-G-WE-MM) | 4010 | G000 |  | 09 |  | 2021-03-01 |  |  | 26790 | 0 | 0 | A 0.65 | A AC | A 0.65 | A 0.65 | A 0.65 | A 0.65/BR | 150.00 kg |  | Not Received from R&D Order | AC1 |  | CA 38804 TLLMI079MM |  | 235 mm |  |  | 90.20 µg/g | 57.70 µg/dm2 | 6 mg/dm2 |  |  | 10.6 N |  |  | 853 % | 4010 | HY1 |  | 5.6 g | 178.6 PC/KG
Y000131856 | 000000000014010498 (G-D-LXXTPF-Z055-WHT-230W-P-G-WE-MM) | 4010 | G000 |  | 10 |  | 2021-03-01 |  |  | 26776 | 0 | 0 | A 0.65 | A AC | A 0.65 | A 0.65 | A 0.65 | A 0.65/BR | 146.00 kg |  | Not Received from R&D Order | AC1 |  | CA 38804 TLLMI079MM |  | 237 mm |  |  | 82.20 µg/g | 51.10 µg/dm2 | 9 mg/dm2 |  |  | 10.9 N |  |  | 883 % | 4010 | HY1 |  | 5.5 g | 183.4 PC/KG
Y000131857 | 000000000014010498 (G-D-LXXTPF-Z055-WHT-230W-P-G-WE-MM) | 4010 | G000 |  | 11 |  | 2021-03-01 |  |  | 28398 | 0 | 0 | A 0.65 | A AC | A 0.65 | A 0.65 | A 0.65 | A 0.65/BR | 154.00 kg |  | Not Received from R&D Order | AC1 |  | CA 43.314 L:102101 M |  | 237 mm |  |  | 84.50 µg/g | 52.20 µg/dm2 | 10 mg/dm2 |  |  | 10.1 N |  |  | 877 % | 4010 | HY1 |  | 5.4 g | 183.9 PC/KG
Y000131875 | 000000000014010498 (G-D-LXXTPF-Z055-WHT-230W-P-G-WE-MM) | 4010 | G000 |  | 09 |  | 2021-03-01 |  |  | 26611 | 0 | 0 | A 0.65 | A AC | A 0.65 | A 0.65 | A 0.65 | A 0.65/BR | 149.00 kg |  | Not Received from R&D Order | AC1 |  | CA 38804 TLLMI079MM |  | 235 mm |  |  | 90.20 µg/g | 57.70 µg/dm2 | 6 mg/dm2 |  |  | 10.6 N |  |  | 853 % | 4010 | HY1 |  | 5.6 g | 178.6 PC/KG
Y000131876 | 000000000014010498 (G-D-LXXTPF-Z055-WHT-230W-P-G-WE-MM) | 4010 | G000 |  | 10 |  | 2021-03-01 |  |  | 26593 | 0 | 0 | A 0.65 | A AC | A 0.65 | A 0.65 | A 0.65 | A 0.65/BR | 145.00 kg |  | Not Received from R&D Order | AC1 |  | CA 38804 TLLMI079MM |  | 237 mm |  |  | 82.20 µg/g | 51.10 µg/dm2 | 9 mg/dm2 |  |  | 10.9 N |  |  | 883 % | 4010 | HY1 |  | 5.5 g | 183.4 PC/KG
Y000131877 | 000000000014010498 (G-D-LXXTPF-Z055-WHT-230W-P-G-WE-MM) | 4010 | G000 |  | 11 |  | 2021-03-01 |  |  | 26666 | 0 | 0 | A 1.5 | A AC | A 0.65 | A 0.65 | A 0.65 | A 1.5/BR | 145.00 kg |  | Not Received from R&D Order | AC1 |  | CA 43.314 L:102101 M |  | 237 mm |  |  | 84.50 µg/g | 52.20 µg/dm2 | 10 mg/dm2 |  |  | 10.1 N |  |  | 877 % | 4010 | HY1 |  | 5.4 g | 183.9 PC/KG
Y000131895 | 000000000014010498 (G-D-LXXTPF-Z055-WHT-230W-P-G-WE-MM) | 4010 | G000 |  | 09 |  | 2021-03-01 |  |  | 27504 | 0 | 0 | A 0.65 | A AC | A 0.65 | A 0.65 | A 0.65 | A 0.65/BR | 154.00 kg |  | Not Received from R&D Order | AC1 |  | CA 38804 TLLMI079MM |  | 235 mm |  |  | 90.20 µg/g | 57.70 µg/dm2 | 6 mg/dm2 |  |  | 10.6 N |  |  | 853 % | 4010 | HY1 |  | 5.6 g | 178.6 PC/KG
Y000131896 | 000000000014010498 (G-D-LXXTPF-Z055-WHT-230W-P-G-WE-MM) | 4010 | G000 |  | 10 |  | 2021-03-01 |  |  | 27510 | 0 | 0 | A 0.65 | A AC | A 0.65 | A 0.65 | A 0.65 | A 0.65/BR | 150.00 kg |  | Not Received from R&D Order | AC1 |  | CA 38804 TLLMI079MM |  | 237 mm |  |  | 82.20 µg/g | 51.10 µg/dm2 | 9 mg/dm2 |  |  | 10.9 N |  |  | 883 % | 4010 | HY1 |  | 5.5 g | 183.4 PC/KG
Y000131897 | 000000000014010498 (G-D-LXXTPF-Z055-WHT-230W-P-G-WE-MM) | 4010 | G000 |  | 11 |  | 2021-03-01 |  |  | 28321 | 0 | 0 | A 1.0 | A AC | A 0.65 | A 0.65 | A 0.65 | A 1.0/BR | 154.00 kg |  | Not Received from R&D Order | AC1 |  | CA 43.314 L:102101 M |  | 237 mm |  |  | 84.50 µg/g | 52.20 µg/dm2 | 10 mg/dm2 |  |  | 10.1 N |  |  | 877 % | 4010 | HY1 |  | 5.4 g | 183.9 PC/KG
Y000131937 | 000000000014010498 (G-D-LXXTPF-Z055-WHT-230W-P-G-WE-MM) | 4010 | G000 |  | 09 |  | 2021-03-02 |  |  | 27345 | 0 | 0 | A 0.65 | A AC | A 0.65 | A 0.65 | A 0.65 | A 0.65/BR | 150.00 kg |  | Not Received from R&D Order | AC1 |  | CA 38804 TLLMI079MM |  | 239 mm |  |  |  |  | 6 mg/dm2 |  |  | 11.2 N |  |  | 857 % | 4010 | HY1 |  | 5.5 g | 182.3 PC/KG
Y000131938 | 000000000014010498 (G-D-LXXTPF-Z055-WHT-230W-P-G-WE-MM) | 4010 | G000 |  | 10 |  | 2021-03-02 |  |  | 25704 | 0 | 0 | A 0.65 | A AC | A 0.65 | A 0.65 | A 0.65 | A 0.65/BR | 141.00 kg |  | Not Received from R&D Order | AC1 |  | CA 38804 TLLMI079MM |  | 239 mm |  |  | 83.30 µg/g | 52.20 µg/dm2 | 9 mg/dm2 |  |  | 11.1 N |  |  | 869 % | 4010 | HY1 |  | 5.5 g | 182.3 PC/KG
Y000131939 | 000000000014010498 (G-D-LXXTPF-Z055-WHT-230W-P-G-WE-MM) | 4010 | G000 |  | 11 |  | 2021-03-02 |  |  | 26995 | 0 | 0 | A 1.0 | A AC | A 0.65 | A 0.65 | A 0.65 | A 1.0/BR | 146.00 kg |  | Not Received from R&D Order | AC1 |  | CA 43.314 L:102101 M |  | 240 mm |  |  | 85.20 µg/g | 53.50 µg/dm2 | 10 mg/dm2 |  |  | 10.7 N |  |  | 873 % | 4010 | HY1 |  | 5.4 g | 184.9 PC/KG
Y000131942 | 000000000014010498 (G-D-LXXTPF-Z055-WHT-230W-P-G-WE-MM) | 4010 | G000 |  | 14 |  | 2021-03-02 |  |  | 26254 | 0 | 0 | A 1.5 | A AC | A 0.65 | A 0.65 | A 0.65 | A 1.5/BR | 147.00 kg |  | Not Received from R&D Order | AC1 |  | CA 43.314 L:102101 M |  | 235 mm |  |  |  |  | 7 mg/dm2 |  |  | 10.6 N |  |  | 858 % | 4010 | HY1 |  | 5.6 g | 178.6 PC/KG
Y000131957 | 000000000014010498 (G-D-LXXTPF-Z055-WHT-230W-P-G-WE-MM) | 4010 | G000 |  | 09 |  | 2021-03-02 |  |  | 26434 | 0 | 0 | A 1.5 | A AC | A 0.65 | A 0.65 | A 0.65 | A 1.5/BR | 145.00 kg |  | Not Received from R&D Order | AC1 |  | CA 38804 TLLMI079MM |  | 238 mm |  |  |  |  | 6 mg/dm2 |  |  | 11.2 N |  |  | 857 % | 4010 | HY1 |  | 5.5 g | 181.1 PC/KG
Y000131958 | 000000000014010498 (G-D-LXXTPF-Z055-WHT-230W-P-G-WE-MM) | 4010 | G000 |  | 10 |  | 2021-03-02 |  |  | 17865 | 0 | 0 | A 1.0 | A AC | A 0.65 | A 0.65 | A 0.65 | A 1.0/BR | 98.00 kg |  | Not Received from R&D Order | AC1 |  | CA 38804 TLLMI079MM |  | 238 mm |  |  | 83.30 µg/g | 52.20 µg/dm2 | 9 mg/dm2 |  |  | 11.1 N |  |  | 869 % | 4010 | HY1 |  | 5.5 g | 180.8 PC/KG
Y000131959 | 000000000014010498 (G-D-LXXTPF-Z055-WHT-230W-P-G-WE-MM) | 4010 | G000 |  | 11 |  | 2021-03-02 |  |  | 26256 | 0 | 0 | A 0.65 | A AC | A 0.65 | A 0.65 | A 0.65 | A 0.65/BR | 142.00 kg |  | Not Received from R&D Order | AC1 |  | CA 43.314 L:102101 M |  | 240 mm |  |  | 85.20 µg/g | 53.50 µg/dm2 | 10 mg/dm2 |  |  | 10.7 N |  |  | 873 % | 4010 | HY1 |  | 5.4 g | 185.7 PC/KG
Y000131962 | 000000000014010498 (G-D-LXXTPF-Z055-WHT-230W-P-G-WE-MM) | 4010 | G000 |  | 14 |  | 2021-03-02 |  |  | 26433 | 0 | 0 | A 0.65 | A AC | A 0.65 | A 0.65 | A 0.65 | A 0.65/BR | 148.00 kg |  | Not Received from R&D Order | AC1 |  | CA 43.314 L:102101 M |  | 240 mm |  |  |  |  | 7 mg/dm2 |  |  | 10.6 N |  |  | 858 % | 4010 | HY1 |  | 5.6 g | 177.4 PC/KG
Y000131977 | 000000000014010498 (G-D-LXXTPF-Z055-WHT-230W-P-G-WE-MM) | 4010 | G000 |  | 09 |  | 2021-03-02 |  |  | 27165 | 0 | 0 | A 0.65 | A AC | A 0.65 | A 0.65 | A 0.65 | A 0.65/BR | 150.00 kg |  | Not Received from R&D Order | AC1 |  | CA 38804 TLLMI079MM |  | 238 mm |  |  |  |  | 6 mg/dm2 |  |  | 11.2 N |  |  | 857 % | 4010 | HY1 |  | 5.5 g | 181.1 PC/KG
Y000131978 | 000000000014010498 (G-D-LXXTPF-Z055-WHT-230W-P-G-WE-MM) | 4010 | G000 |  | 10 |  | 2021-03-02 |  |  | 26397 | 0 | 0 | A 0.65 | A AC | A 0.65 | A 0.65 | A 1.5 | A 0.65/BR | 146.00 kg |  | Not Received from R&D Order | AC1 |  | CA 38804 TLLMI079MM |  | 238 mm |  |  | 83.30 µg/g | 52.20 µg/dm2 | 9 mg/dm2 |  |  | 11.1 N |  |  | 869 % | 4010 | HY1 |  | 5.5 g | 180.8 PC/KG
Y000131979 | 000000000014010498 (G-D-LXXTPF-Z055-WHT-230W-P-G-WE-MM) | 4010 | G000 |  | 11 |  | 2021-03-02 |  |  | 27550 | 0 | 0 | A 0.65 | A AC | A 0.65 | A 0.65 | A 0.65 | A 0.65/BR | 149.00 kg |  | Not Received from R&D Order | AC1 |  | CA 43.314 L:102101 M |  | 240 mm |  |  | 85.20 µg/g | 53.50 µg/dm2 | 10 mg/dm2 |  |  | 10.7 N |  |  | 873 % | 4010 | HY1 |  | 5.4 g | 185.7 PC/KG
Y000131982 | 000000000014010498 (G-D-LXXTPF-Z055-WHT-230W-P-G-WE-MM) | 4010 | G000 |  | 14 |  | 2021-03-02 |  |  | 26790 | 0 | 0 | A 0.65 | A AC | A 0.65 | A 0.65 | A 0.65 | A 0.65/BR | 150.00 kg |  | Not Received from R&D Order | AC1 |  | CA 43.314 L:102101 M |  | 240 mm |  |  |  |  | 7 mg/dm2 |  |  | 10.6 N |  |  | 858 % | 4010 | HY1 |  | 5.6 g | 177.4 PC/KG
Y000132039 | 000000000014010498 (G-D-LXXTPF-Z055-WHT-230W-P-G-WE-MM) | 4010 | G000 |  | 09 |  | 2021-03-01 |  |  | 27431 | 0 | 0 | A 1.0 | A AC | A 0.65 | A 0.65 | A 0.65 | A 1.0/BR | 149.00 kg |  | Not Received from R&D Order | AC1 |  | CA 38804 TLLMI079MM |  | 235 mm |  |  | 90.20 µg/g | 57.70 µg/dm2 | 6 mg/dm2 |  |  | 10.6 N |  |  | 853 % | 4010 | HY1 |  | 5.4 g | 184.1 PC/KG
Y000132040 | 000000000014010498 (G-D-LXXTPF-Z055-WHT-230W-P-G-WE-MM) | 4010 | G000 |  | 10 |  | 2021-03-01 |  |  | 27365 | 0 | 0 | A 0.65 | A AC | A 0.65 | A 0.65 | A 0.65 | A 0.65/BR | 148.00 kg |  | Not Received from R&D Order | AC1 |  | CA 38804 TLLMI079MM |  | 235 mm |  |  | 82.20 µg/g | 51.10 µg/dm2 | 9 mg/dm2 |  |  | 10.9 N |  |  | 883 % | 4010 | HY1 |  | 5.4 g | 184.9 PC/KG
Y000132041 | 000000000014010498 (G-D-LXXTPF-Z055-WHT-230W-P-G-WE-MM) | 4010 | G000 |  | 11 |  | 2021-03-01 |  |  | 27365 | 0 | 0 | A 1.0 | A AC | A 0.65 | A 0.65 | A 0.65 | A 1.0/BR | 148.00 kg |  | Not Received from R&D Order | AC1 |  | CA 43.314 L:102101 M |  | 240 mm |  |  | 84.50 µg/g | 52.20 µg/dm2 | 10 mg/dm2 |  |  | 10.1 N |  |  | 877 % | 4010 | HY1 |  | 5.4 g | 184.9 PC/KG
Y000132059 | 000000000014010498 (G-D-LXXTPF-Z055-WHT-230W-P-G-WE-MM) | 4010 | G000 |  | 09 |  | 2021-03-01 |  |  | 25774 | 0 | 0 | A 0.65 | A AC | A 0.65 | A 0.65 | A 0.65 | A 0.65/BR | 140.00 kg |  | Not Received from R&D Order | AC1 |  | CA 38804 TLLMI079MM |  | 235 mm |  |  | 90.20 µg/g | 57.70 µg/dm2 | 6 mg/dm2 |  |  | 10.6 N |  |  | 853 % | 4010 | HY1 |  | 5.5 g | 181.3 PC/KG
Y000132060 | 000000000014010498 (G-D-LXXTPF-Z055-WHT-230W-P-G-WE-MM) | 4010 | G000 |  | 10 |  | 2021-03-01 |  |  | 24222 | 0 | 0 | A 0.65 | A AC | A 0.65 | A 1.0 | A 0.65 | A 0.65/BR | 131.00 kg |  | Not Received from R&D Order | AC1 |  | CA 38804 TLLMI079MM |  | 235 mm |  |  | 82.20 µg/g | 51.10 µg/dm2 | 9 mg/dm2 |  |  | 10.9 N |  |  | 883 % | 4010 | HY1 |  | 5.4 g | 184.1 PC/KG
Y000132061 | 000000000014010498 (G-D-LXXTPF-Z055-WHT-230W-P-G-WE-MM) | 4010 | G000 |  | 11 |  | 2021-03-01 |  |  | 25146 | 0 | 0 | A 1.5 | A AC | A 0.65 | A 0.65 | A 0.65 | A 1.5/BR | 136.00 kg |  | Not Received from R&D Order | AC1 |  | CA 43.314 L:102101 M |  | 241 mm |  |  | 84.50 µg/g | 52.20 µg/dm2 | 10 mg/dm2 |  |  | 10.1 N |  |  | 877 % | 4010 | HY1 |  | 5.4 g | 183.6 PC/KG
Y000132064 | 000000000014010498 (G-D-LXXTPF-Z055-WHT-230W-P-G-WE-MM) | 4010 | G000 |  | 14 |  | 2021-03-01 |  |  | 23113 | 0 | 0 | A 0.65 | A AC | A 0.65 | A 0.65 | A 0.65 | A 0.65/BR | 125.00 kg |  | Not Received from R&D Order | AC1 |  | CA 43.314 L:102101 M |  | 240 mm |  |  | 96.90 µg/g | 61.50 µg/dm2 | 7 mg/dm2 |  |  | 10.4 N |  |  | 859 % | 4010 | HY1 |  | 5.4 g | 184.9 PC/KG
Y000132079 | 000000000014010498 (G-D-LXXTPF-Z055-WHT-230W-P-G-WE-MM) | 4010 | G000 |  | 09 |  | 2021-03-01 |  |  | 26651 | 0 | 0 | A 0.65 | A AC | A 0.65 | A 0.65 | A 0.65 | A 0.65/BR | 147.00 kg |  | Not Received from R&D Order | AC1 |  | CA 38804 TLLMI079MM |  | 235 mm |  |  | 90.20 µg/g | 57.70 µg/dm2 | 6 mg/dm2 |  |  | 10.6 N |  |  | 853 % | 4010 | HY1 |  | 5.5 g | 181.3 PC/KG
Y000132080 | 000000000014010498 (G-D-LXXTPF-Z055-WHT-230W-P-G-WE-MM) | 4010 | G000 |  | 10 |  | 2021-03-01 |  |  | 26510 | 0 | 0 | A 0.65 | A AC | A 0.65 | A 0.65 | A 0.65 | A 0.65/BR | 144.00 kg |  | Not Received from R&D Order | AC1 |  | CA 38804 TLLMI079MM |  | 235 mm |  |  | 82.20 µg/g | 51.10 µg/dm2 | 9 mg/dm2 |  |  | 10.9 N |  |  | 883 % | 4010 | HY1 |  | 5.4 g | 184.1 PC/KG
Y000132081 | 000000000014010498 (G-D-LXXTPF-Z055-WHT-230W-P-G-WE-MM) | 4010 | G000 |  | 11 |  | 2021-03-01 |  |  | 26438 | 0 | 0 | A 0.65 | A AC | A 0.65 | A 0.65 | A 0.65 | A 0.65/BR | 144.00 kg |  | Not Received from R&D Order | AC1 |  | CA 43.314 L:102101 M |  | 241 mm |  |  | 84.50 µg/g | 52.20 µg/dm2 | 10 mg/dm2 |  |  | 10.1 N |  |  | 877 % | 4010 | HY1 |  | 5.4 g | 183.6 PC/KG
Y000132084 | 000000000014010498 (G-D-LXXTPF-Z055-WHT-230W-P-G-WE-MM) | 4010 | G000 |  | 14 |  | 2021-03-01 |  |  | 25886 | 0 | 0 | A 0.65 | A AC | A 0.65 | A 0.65 | A 0.65 | A 0.65/BR | 140.00 kg |  | Not Received from R&D Order | AC1 |  | CA 43.314 L:102101 M |  | 240 mm |  |  | 96.90 µg/g | 61.50 µg/dm2 | 7 mg/dm2 |  |  | 10.4 N |  |  | 859 % | 4010 | HY1 |  | 5.4 g | 184.9 PC/KG
Y000132099 | 000000000014010498 (G-D-LXXTPF-Z055-WHT-230W-P-G-WE-MM) | 4010 | G000 |  | 09 |  | 2021-03-01 |  |  | 25201 | 0 | 0 | A 1.0 | A AC | A 0.65 | A 0.65 | A 0.65 | A 1.0/BR | 139.00 kg |  | Not Received from R&D Order | AC1 |  | CA 38804 TLLMI079MM |  | 235 mm |  |  | 90.20 µg/g | 57.70 µg/dm2 | 6 mg/dm2 |  |  | 10.6 N |  |  | 853 % | 4010 | HY1 |  | 5.5 g | 181.3 PC/KG
Y000132100 | 000000000014010498 (G-D-LXXTPF-Z055-WHT-230W-P-G-WE-MM) | 4010 | G000 |  | 10 |  | 2021-03-01 |  |  | 24669 | 0 | 0 | A 0.65 | A AC | A 0.65 | A 0.65 | A 0.65 | A 0.65/BR | 134.00 kg |  | Not Received from R&D Order | AC1 |  | CA 38804 TLLMI079MM |  | 235 mm |  |  | 82.20 µg/g | 51.10 µg/dm2 | 9 mg/dm2 |  |  | 10.9 N |  |  | 883 % | 4010 | HY1 |  | 5.4 g | 184.1 PC/KG
Y000132104 | 000000000014010498 (G-D-LXXTPF-Z055-WHT-230W-P-G-WE-MM) | 4010 | G000 |  | 14 |  | 2021-03-01 |  |  | 22373 | 0 | 0 | A 1.0 | A AC | A 0.65 | A 1.0 | A 0.65 | A 1.0/BR | 121.00 kg |  | Not Received from R&D Order | AC1 |  | CA 43.314 L:102101 M |  | 240 mm |  |  | 96.90 µg/g | 61.50 µg/dm2 | 7 mg/dm2 |  |  | 10.4 N |  |  | 859 % | 4010 | HY1 |  | 5.4 g | 184.9 PC/KG
Y000132151 | 000000000014010498 (G-D-LXXTPF-Z055-WHT-230W-P-G-WE-MM) | 4010 | G000 |  | 09 |  | 2021-02-27 |  |  | 25632 | 0 | 0 | A 1.0 | A AC | A 0.65 | A 0.65 | A 0.65 | A 1.0/BR | 139.00 kg |  | Not Received from R&D Order | AC1 |  | CA 38804 TLLMI078MM |  | 236 mm |  |  | 93.60 µg/g | 57.20 µg/dm2 | 7 mg/dm2 |  |  | 10.7 N |  |  | 868 % | 4010 | HY1 |  | 5.4 g | 184.4 PC/KG
Y000132152 | 000000000014010498 (G-D-LXXTPF-Z055-WHT-230W-P-G-WE-MM) | 4010 | G000 |  | 10 |  | 2021-02-27 |  |  | 25493 | 0 | 0 | A 1.0 | A AC | A 0.65 | A 0.65 | A 0.65 | A 1.0/BR | 139.00 kg |  | Not Received from R&D Order | AC1 |  | CA 38804 TLLMI078MM |  | 237 mm |  |  | 82.10 µg/g | 52.10 µg/dm2 | 7 mg/dm2 |  |  | 11.2 N |  |  | 861 % | 4010 | HY1 |  | 5.5 g | 183.4 PC/KG
Y000132153 | 000000000014010498 (G-D-LXXTPF-Z055-WHT-230W-P-G-WE-MM) | 4010 | G000 |  | 11 |  | 2021-02-27 |  |  | 26587 | 0 | 0 | A 1.0 | A AC | A 0.65 | A 0.65 | A 0.65 | A 1.0/BR | 146.00 kg |  | Not Received from R&D Order | AC1 |  | CA 38804 TLLMI077MM |  | 236 mm |  |  | 85.50 µg/g | 53.00 µg/dm2 | 10 mg/dm2 |  |  | 10.3 N |  |  | 898 % | 4010 | HY1 |  | 5.5 g | 182.1 PC/KG
Y000132169 | 000000000014010498 (G-D-LXXTPF-Z055-WHT-230W-P-G-WE-MM) | 4010 | G000 |  | 09 |  | 2021-02-27 |  |  | 24156 | 0 | 0 | A 1.0 | A AC | A 0.65 | A 0.65 | A 0.65 | A 1.0/BR | 131.00 kg |  | Not Received from R&D Order | AC1 |  | CA 38804 TLLMI078MM |  | 236 mm |  |  | 93.60 µg/g | 57.20 µg/dm2 | 7 mg/dm2 |  |  | 10.7 N |  |  | 868 % | 4010 | HY1 |  | 5.4 g | 184.4 PC/KG
Y000132170 | 000000000014010498 (G-D-LXXTPF-Z055-WHT-230W-P-G-WE-MM) | 4010 | G000 |  | 10 |  | 2021-02-27 |  |  | 23373 | 0 | 0 | A 0.65 | A AC | A 0.65 | A 0.65 | A 0.65 | A 0.65/BR | 128.00 kg |  | Not Received from R&D Order | AC1 |  | CA 38804 TLLMI078MM |  | 237 mm |  |  | 82.10 µg/g | 52.10 µg/dm2 | 7 mg/dm2 |  |  | 11.2 N |  |  | 861 % | 4010 | HY1 |  | 5.5 g | 183.4 PC/KG
Y000132171 | 000000000014010498 (G-D-LXXTPF-Z055-WHT-230W-P-G-WE-MM) | 4010 | G000 |  | 11 |  | 2021-02-27 |  |  | 24651 | 0 | 0 | A 0.65 | A AC | A 0.65 | A 0.65 | A 0.65 | A 0.65/BR | 135.00 kg |  | Not Received from R&D Order | AC1 |  | CA 38804 TLLMI077MM |  | 236 mm |  |  | 85.50 µg/g | 53.00 µg/dm2 | 10 mg/dm2 |  |  | 10.3 N |  |  | 898 % | 4010 | HY1 |  | 5.5 g | 182.1 PC/KG
Y000132187 | 000000000014010498 (G-D-LXXTPF-Z055-WHT-230W-P-G-WE-MM) | 4010 | G000 |  | 09 |  | 2021-02-27 |  |  | 29320 | 0 | 0 | A 2.5 | A AC | A 0.65 | A 0.65 | A 0.65 | A 2.5/BR | 159.00 kg |  | Not Received from R&D Order | AC1 |  | CA 38804 TLLMI078MM |  | 237 mm |  |  | 93.60 µg/g | 57.20 µg/dm2 | 7 mg/dm2 |  |  | 10.7 N |  |  | 868 % | 4010 | HY1 |  | 5.4 g | 184.4 PC/KG
Y000132188 | 000000000014010498 (G-D-LXXTPF-Z055-WHT-230W-P-G-WE-MM) | 4010 | G000 |  | 10 |  | 2021-02-27 |  |  | 28303 | 0 | 0 | A 1.5 | A AC | A 0.65 | A 0.65 | A 0.65 | A 1.5/BR | 155.00 kg |  | Not Received from R&D Order | AC1 |  | CA 38804 TLLMI078MM |  | 240 mm |  |  | 82.10 µg/g | 52.10 µg/dm2 | 7 mg/dm2 |  |  | 11.2 N |  |  | 861 % | 4010 | HY1 |  | 5.5 g | 182.6 PC/KG
Y000132189 | 000000000014010498 (G-D-LXXTPF-Z055-WHT-230W-P-G-WE-MM) | 4010 | G000 |  | 11 |  | 2021-02-27 |  |  | 30312 | 0 | 0 | A 0.65 | A AC | A 0.65 | A 0.65 | A 0.65 | A 0.65/BR | 166.00 kg |  | Not Received from R&D Order | AC1 |  | CA 38804 TLLMI077MM |  | 237 mm |  |  | 85.50 µg/g | 53.00 µg/dm2 | 10 mg/dm2 |  |  | 10.3 N |  |  | 898 % | 4010 | HY1 |  | 5.5 g | 182.6 PC/KG
Y000132205 | 000000000014010498 (G-D-LXXTPF-Z055-WHT-230W-P-G-WE-MM) | 4010 | G000 |  | 09 |  | 2021-02-27 |  |  | 25078 | 0 | 0 | A 1.0 | A AC | A 0.65 | A 0.65 | A 0.65 | A 1.0/BR | 136.00 kg |  | Not Received from R&D Order | AC1 |  | CA 38804 TLLMI078MM |  | 237 mm |  |  | 93.60 µg/g | 57.20 µg/dm2 | 7 mg/dm2 |  |  | 10.7 N |  |  | 868 % | 4010 | HY1 |  | 5.4 g | 184.4 PC/KG
Y000132206 | 000000000014010498 (G-D-LXXTPF-Z055-WHT-230W-P-G-WE-MM) | 4010 | G000 |  | 10 |  | 2021-02-27 |  |  | 24834 | 0 | 0 | A 1.0 | A AC | A 0.65 | A 0.65 | A 0.65 | A 1.0/BR | 136.00 kg |  | Not Received from R&D Order | AC1 |  | CA 38804 TLLMI078MM |  | 240 mm |  |  | 82.10 µg/g | 52.10 µg/dm2 | 7 mg/dm2 |  |  | 11.2 N |  |  | 861 % | 4010 | HY1 |  | 5.5 g | 182.6 PC/KG
Y000132207 | 000000000014010498 (G-D-LXXTPF-Z055-WHT-230W-P-G-WE-MM) | 4010 | G000 |  | 11 |  | 2021-02-27 |  |  | 26294 | 0 | 0 | A 0.65 | A AC | A 0.65 | A 1.0 | A 0.65 | A 0.65/BR | 144.00 kg |  | Not Received from R&D Order | AC1 |  | CA 38804 TLLMI077MM |  | 237 mm |  |  | 85.50 µg/g | 53.00 µg/dm2 | 10 mg/dm2 |  |  | 10.3 N |  |  | 898 % | 4010 | HY1 |  | 5.5 g | 182.6 PC/KG
Y000132253 | 000000000014010498 (G-D-LXXTPF-Z055-WHT-230W-P-G-WE-MM) | 4010 | G000 |  | 09 |  | 2021-02-28 |  |  | 28074 | 0 | 0 | A 0.65 | A AC | A 0.65 | A 0.65 | A 0.65 | A 0.65/BR | 152.00 kg |  | Not Received from R&D Order | AC1 |  | CA 38804 TLLMI078MM |  | 235 mm |  |  | 90.20 µg/g | 57.70 µg/dm2 | 7 mg/dm2 |  |  | 10.6 N |  |  | 884 % | 4010 | HY1 |  | 5.5 g | 180.3 PC/KG
Y000132254 | 000000000014010498 (G-D-LXXTPF-Z055-WHT-230W-P-G-WE-MM) | 4010 | G000 |  | 10 |  | 2021-02-28 |  |  | 27810 | 0 | 0 | A 0.65 | A AC | A 0.65 | A 0.65 | A 0.65 | A 0.65/BR | 150.00 kg |  | Not Received from R&D Order | AC1 |  | CA 38804 TLLMI078MM |  | 237 mm |  |  | 82.20 µg/g | 51.10 µg/dm2 | 7 mg/dm2 |  |  | 10.1 N |  |  | 878 % | 4010 | HY1 |  | 5.4 g | 185.2 PC/KG
Y000132255 | 000000000014010498 (G-D-LXXTPF-Z055-WHT-230W-P-G-WE-MM) | 4010 | G000 |  | 11 |  | 2021-02-28 |  |  | 27810 | 0 | 0 | A 0.65 | A AC | A 0.65 | A 0.65 | A 0.65 | A 0.65/BR | 150.00 kg |  | Not Received from R&D Order | AC1 |  | CA 38804 TLLMI077MM |  | 240 mm |  |  | 84.50 µg/g | 52.20 µg/dm2 | 10 mg/dm2 |  |  | 10.1 N |  |  | 886 % | 4010 | HY1 |  | 5.5 g | 183.4 PC/KG
Y000132271 | 000000000014010498 (G-D-LXXTPF-Z055-WHT-230W-P-G-WE-MM) | 4010 | G000 |  | 09 |  | 2021-02-28 |  |  | 21997 | 0 | 0 | A 4.0 | A AC | A 0.65 | A 0.65 | A 0.65 | A 4.0/BR | 122.00 kg |  | Not Received from R&D Order | AC1 |  | CA 38804 TLLMI078MM |  | 235 mm |  |  | 90.20 µg/g | 57.70 µg/dm2 | 7 mg/dm2 |  |  | 10.6 N |  |  | 884 % | 4010 | HY1 |  | 5.5 g | 180.3 PC/KG
Y000132272 | 000000000014010498 (G-D-LXXTPF-Z055-WHT-230W-P-G-WE-MM) | 4010 | G000 |  | 10 |  | 2021-02-28 |  |  | 21483 | 0 | 0 | A 0.65 | A AC | A 0.65 | A 0.65 | A 0.65 | A 0.65/BR | 116.00 kg |  | Not Received from R&D Order | AC1 |  | CA 38804 TLLMI078MM |  | 237 mm |  |  | 82.20 µg/g | 51.10 µg/dm2 | 7 mg/dm2 |  |  | 10.1 N |  |  | 878 % | 4010 | HY1 |  | 5.4 g | 185.2 PC/KG
Y000132273 | 000000000014010498 (G-D-LXXTPF-Z055-WHT-230W-P-G-WE-MM) | 4010 | G000 |  | 11 |  | 2021-02-28 |  |  | 22375 | 0 | 0 | A 0.65 | A AC | A 0.65 | A 0.65 | A 0.65 | A 0.65/BR | 122.00 kg |  | Not Received from R&D Order | AC1 |  | CA 38804 TLLMI077MM |  | 240 mm |  |  | 84.50 µg/g | 52.20 µg/dm2 | 10 mg/dm2 |  |  | 10.1 N |  |  | 886 % | 4010 | HY1 |  | 5.5 g | 183.4 PC/KG
Y000132289 | 000000000014010498 (G-D-LXXTPF-Z055-WHT-230W-P-G-WE-MM) | 4010 | G000 |  | 09 |  | 2021-02-28 |  |  | 27045 | 0 | 0 | A 0.65 | A AC | A 0.65 | A 0.65 | A 0.65 | A 0.65/BR | 150.00 kg |  | Not Received from R&D Order | AC1 |  | CA 38804 TLLMI078MM |  | 235 mm |  |  | 90.20 µg/g | 57.70 µg/dm2 | 7 mg/dm2 |  |  | 10.6 N |  |  | 884 % | 4010 | HY1 |  | 5.6 g | 179.3 PC/KG
Y000132290 | 000000000014010498 (G-D-LXXTPF-Z055-WHT-230W-P-G-WE-MM) | 4010 | G000 |  | 10 |  | 2021-02-28 |  |  | 27780 | 0 | 0 | A 1.0 | A AC | A 0.65 | A 0.65 | A 0.65 | A 1.0/BR | 150.00 kg |  | Not Received from R&D Order | AC1 |  | CA 38804 TLLMI078MM |  | 238 mm |  |  | 82.20 µg/g | 51.10 µg/dm2 | 7 mg/dm2 |  |  | 10.1 N |  |  | 878 % | 4010 | HY1 |  | 5.5 g | 182.8 PC/KG
Y000132291 | 000000000014010498 (G-D-LXXTPF-Z055-WHT-230W-P-G-WE-MM) | 4010 | G000 |  | 11 |  | 2021-02-28 |  |  | 27510 | 0 | 0 | A 0.65 | A AC | A 0.65 | A 0.65 | A 0.65 | A 0.65/BR | 150.00 kg |  | Not Received from R&D Order | AC1 |  | CA 38804 TLLMI077MM |  | 236 mm |  |  | 84.50 µg/g | 52.20 µg/dm2 | 10 mg/dm2 |  |  | 10.1 N |  |  | 886 % | 4010 | HY1 |  | 5.5 g | 183.1 PC/KG
Y000132307 | 000000000014010498 (G-D-LXXTPF-Z055-WHT-230W-P-G-WE-MM) | 4010 | G000 |  | 09 |  | 2021-02-28 |  |  | 26895 | 0 | 0 | A 0.65 | A AC | A 0.65 | A 0.65 | A 0.65 | A 0.65/BR | 150.00 kg |  | Not Received from R&D Order | AC1 |  | CA 38804 TLLMI079MM |  | 235 mm |  |  | 90.20 µg/g | 57.70 µg/dm2 | 7 mg/dm2 |  |  | 10.6 N |  |  | 884 % | 4010 | HY1 |  | 5.6 g | 179.3 PC/KG
Y000132308 | 000000000014010498 (G-D-LXXTPF-Z055-WHT-230W-P-G-WE-MM) | 4010 | G000 |  | 10 |  | 2021-02-28 |  |  | 27420 | 0 | 0 | A 0.65 | A AC | A 0.65 | A 0.65 | A 0.65 | A 0.65/BR | 150.00 kg |  | Not Received from R&D Order | AC1 |  | CA 38804 TLLMI079MM |  | 238 mm |  |  | 82.20 µg/g | 51.10 µg/dm2 | 7 mg/dm2 |  |  | 10.1 N |  |  | 878 % | 4010 | HY1 |  | 5.5 g | 182.8 PC/KG
Y000132309 | 000000000014010498 (G-D-LXXTPF-Z055-WHT-230W-P-G-WE-MM) | 4010 | G000 |  | 11 |  | 2021-02-28 |  |  | 27465 | 0 | 0 | A 0.65 | A AC | A 0.65 | A 0.65 | A 0.65 | A 0.65/BR | 150.00 kg |  | Not Received from R&D Order | AC1 |  | CA 38804 TLLMI077MM |  | 236 mm |  |  | 84.50 µg/g | 52.20 µg/dm2 | 10 mg/dm2 |  |  | 10.1 N |  |  | 886 % | 4010 | HY1 |  | 5.5 g | 183.1 PC/KG
Y000132358 | 000000000014010498 (G-D-LXXTPF-Z055-WHT-230W-P-G-WE-MM) | 4010 | G000 |  | 09 |  | 2021-02-26 |  |  | 25029 | 0 | 0 | A 6.5 | A AC | A 0.65 | A 0.65 | A 0.65 | A 6.5/BR | 135.00 kg |  | Not Received from R&D Order | AC1 |  | CA 38804 TLLMI078MM |  | 239 mm |  |  | 93.60 µg/g | 57.20 µg/dm2 | 6 mg/dm2 |  |  | 10.5 N |  |  | 864 % | 4010 | HY1 |  | 5.5 g | 182.6 PC/KG
Y000132359 | 000000000014010498 (G-D-LXXTPF-Z055-WHT-230W-P-G-WE-MM) | 4010 | G000 |  | 10 |  | 2021-02-26 |  |  | 24287 | 0 | 0 | A 0.65 | A AC | A 0.65 | A 0.65 | A 0.65 | A 0.65/BR | 131.00 kg |  | Not Received from R&D Order | AC1 |  | CA 38804 TLLMI078MM |  | 240 mm |  |  | 82.10 µg/g | 52.10 µg/dm2 | 9 mg/dm2 |  |  | 10.4 N |  |  | 896 % | 4010 | HY1 |  | 5.4 g | 183.9 PC/KG
Y000132360 | 000000000014010498 (G-D-LXXTPF-Z055-WHT-230W-P-G-WE-MM) | 4010 | G000 |  | 11 |  | 2021-02-26 |  |  | 25326 | 0 | 0 | A 0.65 | A AC | A 0.65 | A 0.65 | A 0.65 | A 0.65/BR | 135.00 kg |  | Not Received from R&D Order | AC1 |  | CA 38804 TLLMI077MM |  | 239 mm |  |  | 85.50 µg/g | 53.00 µg/dm2 | 9 mg/dm2 |  |  | 10.0 N |  |  | 885 % | 4010 | HY1 |  | 5.3 g | 187.1 PC/KG
Y000132376 | 000000000014010498 (G-D-LXXTPF-Z055-WHT-230W-P-G-WE-MM) | 4010 | G000 |  | 09 |  | 2021-02-26 |  |  | 26660 | 0 | 0 | A 1.0 | A AC | A 0.65 | A 0.65 | A 0.65 | A 1.0/BR | 146.00 kg |  | Not Received from R&D Order | AC1 |  | CA 38804 TLLMI078MM |  | 239 mm |  |  | 93.60 µg/g | 57.20 µg/dm2 | 6 mg/dm2 |  |  | 10.5 N |  |  | 864 % | 4010 | HY1 |  | 5.5 g | 182.6 PC/KG
Y000132377 | 000000000014010498 (G-D-LXXTPF-Z055-WHT-230W-P-G-WE-MM) | 4010 | G000 |  | 10 |  | 2021-02-26 |  |  | 25746 | 0 | 0 | A 0.65 | A AC | A 0.65 | A 0.65 | A 0.65 | A 0.65/BR | 140.00 kg |  | Not Received from R&D Order | AC1 |  | CA 38804 TLLMI078MM |  | 240 mm |  |  | 82.10 µg/g | 52.10 µg/dm2 | 9 mg/dm2 |  |  | 10.4 N |  |  | 896 % | 4010 | HY1 |  | 5.4 g | 183.9 PC/KG
Y000132378 | 000000000014010498 (G-D-LXXTPF-Z055-WHT-230W-P-G-WE-MM) | 4010 | G000 |  | 11 |  | 2021-02-26 |  |  | 27130 | 0 | 0 | A 0.65 | A AC | A 0.65 | A 0.65 | A 0.65 | A 0.65/BR | 145.00 kg |  | Not Received from R&D Order | AC1 |  | CA 38804 TLLMI077MM |  | 239 mm |  |  | 85.50 µg/g | 53.00 µg/dm2 | 9 mg/dm2 |  |  | 10.0 N |  |  | 885 % | 4010 | HY1 |  | 5.3 g | 187.1 PC/KG
Y000132398 | 000000000014010498 (G-D-LXXTPF-Z055-WHT-230W-P-G-WE-MM) | 4010 | G000 |  | 10 |  | 2021-02-26 |  |  | 26114 | 0 | 0 | A 1.0 | A AC | A 0.65 | A 0.65 | A 0.65 | A 1.0/BR | 142.00 kg |  | Not Received from R&D Order | AC1 |  | CA 38804 TLLMI078MM |  | 240 mm |  |  | 82.10 µg/g | 52.10 µg/dm2 | 9 mg/dm2 |  |  | 10.4 N |  |  | 896 % | 4010 | HY1 |  | 5.6 g | 180.1 PC/KG
Y000132399 | 000000000014010498 (G-D-LXXTPF-Z055-WHT-230W-P-G-WE-MM) | 4010 | G000 |  | 09 |  | 2021-02-26 |  |  | 26477 | 0 | 0 | A 1.0 | A AC | A 0.65 | A 1.0 | A 0.65 | A 1.0/BR | 145.00 kg |  | Not Received from R&D Order | AC1 |  | CA 38804 TLLMI078MM |  | 239 mm |  |  | 93.60 µg/g | 57.20 µg/dm2 | 6 mg/dm2 |  |  | 10.5 N |  |  | 864 % | 4010 | HY1 |  | 5.5 g | 182.6 PC/KG
Y000132415 | 000000000014010498 (G-D-LXXTPF-Z055-WHT-230W-P-G-WE-MM) | 4010 | G000 |  | 11 |  | 2021-02-26 |  |  | 25424 | 0 | 0 | A 1.0 | A AC | A 0.65 | A 0.65 | A 0.65 | A 1.0/BR | 140.00 kg |  | Not Received from R&D Order | AC1 |  | CA 38804 TLLMI077MM |  | 240 mm |  |  | 85.50 µg/g | 53.00 µg/dm2 | 9 mg/dm2 |  |  | 10.0 N |  |  | 885 % | 4010 | HY1 |  | 5.5 g | 181.6 PC/KG
Y000132416 | 000000000014010498 (G-D-LXXTPF-Z055-WHT-230W-P-G-WE-MM) | 4010 | G000 |  | 10 |  | 2021-02-26 |  |  | 24314 | 0 | 0 | A 0.65 | A AC | A 0.65 | A 0.65 | A 0.65 | A 0.65/BR | 135.00 kg |  | Not Received from R&D Order | AC1 |  | CA 38804 TLLMI078MM |  | 240 mm |  |  | 82.10 µg/g | 52.10 µg/dm2 | 9 mg/dm2 |  |  | 10.4 N |  |  | 896 % | 4010 | HY1 |  | 5.6 g | 180.1 PC/KG
Y000132417 | 000000000014010498 (G-D-LXXTPF-Z055-WHT-230W-P-G-WE-MM) | 4010 | G000 |  | 09 |  | 2021-02-26 |  |  | 25199 | 0 | 0 | A 0.65 | A AC | A 0.65 | A 0.65 | A 0.65 | A 0.65/BR | 138.00 kg |  | Not Received from R&D Order | AC1 |  | CA 38804 TLLMI078MM |  | 239 mm |  |  | 93.60 µg/g | 57.20 µg/dm2 | 6 mg/dm2 |  |  | 10.5 N |  |  | 864 % | 4010 | HY1 |  | 5.5 g | 182.6 PC/KG
Y000132445 | 000000000014010498 (G-D-LXXTPF-Z055-WHT-230W-P-G-WE-MM) | 4010 | G000 |  | 09 |  | 2021-02-25 |  |  | 25354 | 0 | 0 | A 0.65 | A AC | A 0.65 | A 0.65 | A 0.65 | A 0.65/BR | 140.00 kg |  | Not Received from R&D Order | AC1 |  | CA 38804 TLLMI078MM |  | 240 mm |  |  | 91.50 µg/g | 60.20 µg/dm2 | 6 mg/dm2 |  |  | 11.3 N |  |  | 880 % | 4010 | HY1 |  | 5.4 g | 184.1 PC/KG
Y000132446 | 000000000014010498 (G-D-LXXTPF-Z055-WHT-230W-P-G-WE-MM) | 4010 | G000 |  | 10 |  | 2021-02-25 |  |  | 25199 | 0 | 0 | A 0.65 | A AC | A 0.65 | A 0.65 | A 0.65 | A 0.65/BR | 138.00 kg |  | Not Received from R&D Order | AC1 |  | CA 38804 TLLMI078MM |  | 237 mm |  |  | 80.80 µg/g | 50.10 µg/dm2 | 9 mg/dm2 |  |  | 10.2 N |  |  | 874 % | 4010 | HY1 |  | 5.4 g | 184.1 PC/KG
Y000132447 | 000000000014010498 (G-D-LXXTPF-Z055-WHT-230W-P-G-WE-MM) | 4010 | G000 |  | 11 |  | 2021-02-25 |  |  | 25378 | 0 | 0 | A 0.65 | A AC | A 0.65 | A 0.65 | A 0.65 | A 0.65/BR | 138.00 kg |  | Not Received from R&D Order | AC1 |  | CA 38804 TLLMI077MM |  | 241 mm |  |  | 81.10 µg/g | 51.20 µg/dm2 | 9 mg/dm2 |  |  | 10.3 N |  |  | 869 % | 4010 | HY1 |  | 5.4 g | 183.6 PC/KG
Y000132463 | 000000000014010498 (G-D-LXXTPF-Z055-WHT-230W-P-G-WE-MM) | 4010 | G000 |  | 09 |  | 2021-02-25 |  |  | 28536 | 0 | 0 | A 0.65 | A AC | A 0.65 | A 0.65 | A 0.65 | A 0.65/BR | 155.00 kg |  | Not Received from R&D Order | AC1 |  | CA 38804 TLLMI078MM |  | 240 mm |  |  | 91.50 µg/g | 60.20 µg/dm2 | 6 mg/dm2 |  |  | 11.3 N |  |  | 880 % | 4010 | HY1 |  | 5.4 g | 184.1 PC/KG
Y000132464 | 000000000014010498 (G-D-LXXTPF-Z055-WHT-230W-P-G-WE-MM) | 4010 | G000 |  | 10 |  | 2021-02-25 |  |  | 28351 | 0 | 0 | A 1.0 | A AC | A 0.65 | A 0.65 | A 0.65 | A 1.0/BR | 154.00 kg |  | Not Received from R&D Order | AC1 |  | CA 38804 TLLMI078MM |  | 237 mm |  |  | 80.80 µg/g | 50.10 µg/dm2 | 9 mg/dm2 |  |  | 10.2 N |  |  | 874 % | 4010 | HY1 |  | 5.4 g | 184.1 PC/KG
Y000132465 | 000000000014010498 (G-D-LXXTPF-Z055-WHT-230W-P-G-WE-MM) | 4010 | G000 |  | 11 |  | 2021-02-25 |  |  | 27907 | 0 | 0 | A 1.0 | A AC | A 0.65 | A 1.0 | A 0.65 | A 1.0/BR | 152.00 kg |  | Not Received from R&D Order | AC1 |  | CA 38804 TLLMI077MM |  | 241 mm |  |  | 81.10 µg/g | 51.20 µg/dm2 | 9 mg/dm2 |  |  | 10.3 N |  |  | 869 % | 4010 | HY1 |  | 5.4 g | 183.6 PC/KG
Y000132481 | 000000000014010498 (G-D-LXXTPF-Z055-WHT-230W-P-G-WE-MM) | 4010 | G000 |  | 09 |  | 2021-02-25 |  |  | 24485 | 0 | 0 | A 1.0 | A AC | A 0.65 | A 0.65 | A 0.65 | A 1.0/BR | 133.00 kg |  | Not Received from R&D Order | AC1 |  | CA 38804 TLLMI078MM |  | 238 mm |  |  | 91.50 µg/g | 60.20 µg/dm2 | 6 mg/dm2 |  |  | 11.3 N |  |  | 880 % | 4010 | HY1 |  | 5.5 g | 181.6 PC/KG
Y000132482 | 000000000014010498 (G-D-LXXTPF-Z055-WHT-230W-P-G-WE-MM) | 4010 | G000 |  | 10 |  | 2021-02-25 |  |  | 24301 | 0 | 0 | A 0.65 | A AC | A 0.65 | A 0.65 | A 0.65 | A 0.65/BR | 132.00 kg |  | Not Received from R&D Order | AC1 |  | CA 38804 TLLMI078MM |  | 238 mm |  |  | 80.80 µg/g | 50.10 µg/dm2 | 9 mg/dm2 |  |  | 10.2 N |  |  | 874 % | 4010 | HY1 |  | 5.5 g | 183.1 PC/KG
Y000132500 | 000000000014010498 (G-D-LXXTPF-Z055-WHT-230W-P-G-WE-MM) | 4010 | G000 |  | 10 |  | 2021-02-25 |  |  | 27465 | 0 | 0 | A 0.65 | A AC | A 0.65 | A 0.65 | A 0.65 | A 0.65/BR | 150.00 kg |  | Not Received from R&D Order | AC1 |  | CA 38804 TLLMI078MM |  | 238 mm |  |  | 80.80 µg/g | 50.10 µg/dm2 | 9 mg/dm2 |  |  | 10.2 N |  |  | 874 % | 4010 | HY1 |  | 5.5 g | 183.1 PC/KG
Y000132501 | 000000000014010498 (G-D-LXXTPF-Z055-WHT-230W-P-G-WE-MM) | 4010 | G000 |  | 11 |  | 2021-02-25 |  |  | 28244 | 0 | 0 | A 0.65 | A AC | A 0.65 | A 0.65 | A 0.65 | A 0.65/BR | 154.00 kg |  | Not Received from R&D Order | AC1 |  | CA 38804 TLLMI077MM |  | 240 mm |  |  | 81.10 µg/g | 51.20 µg/dm2 | 9 mg/dm2 |  |  | 10.3 N |  |  | 869 % | 4010 | HY1 |  | 5.5 g | 183.4 PC/KG
Y000132577 | 000000000014010498 (G-D-LXXTPF-Z055-WHT-230W-P-G-WE-MM) | 4010 | G000 |  | 09 |  | 2021-02-28 |  |  | 25888 | 0 | 0 | A 1.0 | A AC | A 0.65 | A 0.65 | A 0.65 | A 1.0/BR | 141.00 kg |  | Not Received from R&D Order | AC1 |  | CA 38804 TLLMI078MM |  | 235 mm |  |  | 90.20 µg/g | 57.70 µg/dm2 | 7 mg/dm2 |  |  | 10.6 N |  |  | 884 % | 4010 | HY1 |  | 5.4 g | 185.4 PC/KG
Y000132578 | 000000000014010498 (G-D-LXXTPF-Z055-WHT-230W-P-G-WE-MM) | 4010 | G000 |  | 10 |  | 2021-02-28 |  |  | 25746 | 0 | 0 | A 0.65 | A AC | A 0.65 | A 0.65 | A 0.65 | A 0.65/BR | 140.00 kg |  | Not Received from R&D Order | AC1 |  | CA 38804 TLLMI078MM |  | 237 mm |  |  | 82.20 µg/g | 51.10 µg/dm2 | 7 mg/dm2 |  |  | 10.1 N |  |  | 878 % | 4010 | HY1 |  | 5.4 g | 184.9 PC/KG
Y000132595 | 000000000014010498 (G-D-LXXTPF-Z055-WHT-230W-P-G-WE-MM) | 4010 | G000 |  | 09 |  | 2021-02-28 |  |  | 26883 | 0 | 0 | A 1.5 | A AC | A 0.65 | A 0.65 | A 0.65 | A 1.5/BR | 145.00 kg |  | Not Received from R&D Order | AC1 |  | CA 38804 TLLMI078MM |  | 235 mm |  |  | 90.20 µg/g | 57.70 µg/dm2 | 7 mg/dm2 |  |  | 10.6 N |  |  | 884 % | 4010 | HY1 |  | 5.4 g | 185.4 PC/KG
Y000132596 | 000000000014010498 (G-D-LXXTPF-Z055-WHT-230W-P-G-WE-MM) | 4010 | G000 |  | 10 |  | 2021-02-28 |  |  | 27735 | 0 | 0 | A 0.65 | A AC | A 0.65 | A 0.65 | A 0.65 | A 0.65/BR | 150.00 kg |  | Not Received from R&D Order | AC1 |  | CA 38804 TLLMI078MM |  | 237 mm |  |  | 82.20 µg/g | 51.10 µg/dm2 | 7 mg/dm2 |  |  | 10.1 N |  |  | 878 % | 4010 | HY1 |  | 5.4 g | 184.9 PC/KG
Y000132597 | 000000000014010498 (G-D-LXXTPF-Z055-WHT-230W-P-G-WE-MM) | 4010 | G000 |  | 11 |  | 2021-02-28 |  |  | 27780 | 0 | 0 | A 0.65 | A AC | A 0.65 | A 0.65 | A 0.65 | A 0.65/BR | 150.00 kg |  | Not Received from R&D Order | AC1 |  | CA 38804 TLLMI077MM |  | 238 mm |  |  | 84.50 µg/g | 52.20 µg/dm2 | 10 mg/dm2 |  |  | 10.1 N |  |  | 886 % | 4010 | HY1 |  | 5.4 g | 185.2 PC/KG
Y000132613 | 000000000014010498 (G-D-LXXTPF-Z055-WHT-230W-P-G-WE-MM) | 4010 | G000 |  | 09 |  | 2021-02-28 |  |  | 27810 | 0 | 0 | A 1.5 | A AC | A 0.65 | A 0.65 | A 0.65 | A 1.5/BR | 150.00 kg |  | Not Received from R&D Order | AC1 |  | CA 38804 TLLMI078MM |  | 236 mm |  |  | 90.20 µg/g | 57.70 µg/dm2 | 7 mg/dm2 |  |  | 10.6 N |  |  | 884 % | 4010 | HY1 |  | 5.4 g | 184.7 PC/KG
Y000132614 | 000000000014010498 (G-D-LXXTPF-Z055-WHT-230W-P-G-WE-MM) | 4010 | G000 |  | 10 |  | 2021-02-28 |  |  | 26811 | 0 | 0 | A 1.0 | A AC | A 0.65 | A 0.65 | A 0.65 | A 1.0/BR | 145.00 kg |  | Not Received from R&D Order | AC1 |  | CA 38804 TLLMI078MM |  | 237 mm |  |  | 82.20 µg/g | 51.10 µg/dm2 | 7 mg/dm2 |  |  | 10.1 N |  |  | 878 % | 4010 | HY1 |  | 5.4 g | 185.4 PC/KG
Y000132615 | 000000000014010498 (G-D-LXXTPF-Z055-WHT-230W-P-G-WE-MM) | 4010 | G000 |  | 11 |  | 2021-02-28 |  |  | 26298 | 0 | 0 | A 1.0 | A AC | A 0.65 | A 0.65 | A 0.65 | A 1.0/BR | 142.00 kg |  | Not Received from R&D Order | AC1 |  | CA 38804 TLLMI077MM |  | 237 mm |  |  | 84.50 µg/g | 52.20 µg/dm2 | 10 mg/dm2 |  |  | 10.1 N |  |  | 886 % | 4010 | HY1 |  | 5.4 g | 185.4 PC/KG
Y000132631 | 000000000014010498 (G-D-LXXTPF-Z055-WHT-230W-P-G-WE-MM) | 4010 | G000 |  | 09 |  | 2021-02-28 |  |  | 32507 | 0 | 0 | A 0.65 | A AC | A 0.65 | A 0.65 | A 0.65 | A 0.65/BR | 176.00 kg |  | Not Received from R&D Order | AC1 |  | CA 38804 TLLMI078MM |  | 236 mm |  |  | 90.20 µg/g | 57.70 µg/dm2 | 7 mg/dm2 |  |  | 10.6 N |  |  | 884 % | 4010 | HY1 |  | 5.4 g | 184.7 PC/KG
Y000132632 | 000000000014010498 (G-D-LXXTPF-Z055-WHT-230W-P-G-WE-MM) | 4010 | G000 |  | 10 |  | 2021-02-28 |  |  | 32260 | 0 | 0 | A 0.65 | A AC | A 0.65 | A 0.65 | A 0.65 | A 0.65/BR | 174.00 kg |  | Not Received from R&D Order | AC1 |  | CA 38804 TLLMI078MM |  | 237 mm |  |  | 82.20 µg/g | 51.10 µg/dm2 | 7 mg/dm2 |  |  | 10.1 N |  |  | 878 % | 4010 | HY1 |  | 5.4 g | 185.4 PC/KG
Y000132633 | 000000000014010498 (G-D-LXXTPF-Z055-WHT-230W-P-G-WE-MM) | 4010 | G000 |  | 11 |  | 2021-02-28 |  |  | 30220 | 0 | 0 | A 0.65 | A AC | A 0.65 | A 0.65 | A 0.65 | A 0.65/BR | 163.00 kg |  | Not Received from R&D Order | AC1 |  | CA 38804 TLLMI077MM |  | 237 mm |  |  | 84.50 µg/g | 52.20 µg/dm2 | 10 mg/dm2 |  |  | 10.1 N |  |  | 886 % | 4010 | HY1 |  | 5.4 g | 185.4 PC/KG
Y000132663 | 000000000014010498 (G-D-LXXTPF-Z055-WHT-230W-P-G-WE-MM) | 4010 | G000 |  | 09 |  | 2021-02-25 |  |  | 27217 | 0 | 0 | A 0.65 | A AC | A 0.65 | A 1.0 | A 0.65 | A 0.65/BR | 148.00 kg |  | Not Received from R&D Order | AC1 |  | CA 38804 TLLMI078MM |  | 237 mm |  |  | 91.50 µg/g | 60.20 µg/dm2 | 6 mg/dm2 |  |  | 11.3 N |  |  | 880 % | 4010 | HY1 |  | 5.4 g | 183.9 PC/KG
Y000132664 | 000000000014010498 (G-D-LXXTPF-Z055-WHT-230W-P-G-WE-MM) | 4010 | G000 |  | 10 |  | 2021-02-25 |  |  | 27844 | 0 | 0 | A 0.65 | A AC | A 0.65 | A 0.65 | A 0.65 | A 0.65/BR | 151.00 kg |  | Not Received from R&D Order | AC1 |  | CA 38804 TLLMI078MM |  | 238 mm |  |  | 80.80 µg/g | 50.10 µg/dm2 | 9 mg/dm2 |  |  | 10.2 N |  |  | 874 % | 4010 | HY1 |  | 5.4 g | 184.4 PC/KG
Y000132665 | 000000000014010498 (G-D-LXXTPF-Z055-WHT-230W-P-G-WE-MM) | 4010 | G000 |  | 11 |  | 2021-02-25 |  |  | 27735 | 0 | 0 | A 0.65 | A AC | A 0.65 | A 0.65 | A 0.65 | A 0.65/BR | 150.00 kg |  | Not Received from R&D Order | AC1 |  | CA 38804 TLLMI077MM |  | 240 mm |  |  | 81.10 µg/g | 51.20 µg/dm2 | 9 mg/dm2 |  |  | 10.3 N |  |  | 869 % | 4010 | HY1 |  | 5.4 g | 184.9 PC/KG
Y000132682 | 000000000014010498 (G-D-LXXTPF-Z055-WHT-230W-P-G-WE-MM) | 4010 | G000 |  | 09 |  | 2021-02-25 |  |  | 25194 | 0 | 0 | A 0.65 | A AC | A 0.65 | A 0.65 | A 0.65 | A 0.65/BR | 137.00 kg |  | Not Received from R&D Order | AC1 |  | CA 38804 TLLMI078MM |  | 237 mm |  |  | 91.50 µg/g | 60.20 µg/dm2 | 6 mg/dm2 |  |  | 11.3 N |  |  | 880 % | 4010 | HY1 |  | 5.4 g | 184.1 PC/KG
Y000132683 | 000000000014010498 (G-D-LXXTPF-Z055-WHT-230W-P-G-WE-MM) | 4010 | G000 |  | 10 |  | 2021-02-25 |  |  | 25078 | 0 | 0 | A 1.0 | A AC | A 0.65 | A 0.65 | A 0.65 | A 1.0/BR | 136.00 kg |  | Not Received from R&D Order | AC1 |  | CA 38804 TLLMI078MM |  | 238 mm |  |  | 80.80 µg/g | 50.10 µg/dm2 | 9 mg/dm2 |  |  | 10.2 N |  |  | 874 % | 4010 | HY1 |  | 5.4 g | 184.1 PC/KG
Y000132684 | 000000000014010498 (G-D-LXXTPF-Z055-WHT-230W-P-G-WE-MM) | 4010 | G000 |  | 11 |  | 2021-02-25 |  |  | 25331 | 0 | 0 | A 0.65 | A AC | A 0.65 | A 0.65 | A 0.65 | A 0.65/BR | 137.00 kg |  | Not Received from R&D Order | AC1 |  | CA 38804 TLLMI077MM |  | 240 mm |  |  | 81.10 µg/g | 51.20 µg/dm2 | 9 mg/dm2 |  |  | 10.3 N |  |  | 869 % | 4010 | HY1 |  | 5.4 g | 184.7 PC/KG
Y000132700 | 000000000014010498 (G-D-LXXTPF-Z055-WHT-230W-P-G-WE-MM) | 4010 | G000 |  | 09 |  | 2021-02-25 |  |  | 27615 | 0 | 0 | A 0.65 | A AC | A 0.65 | A 0.65 | A 0.65 | A 0.65/BR | 150.00 kg |  | Not Received from R&D Order | AC1 |  | CA 38804 TLLMI078MM |  | 237 mm |  |  | 91.50 µg/g | 60.20 µg/dm2 | 6 mg/dm2 |  |  | 11.3 N |  |  | 880 % | 4010 | HY1 |  | 5.4 g | 184.1 PC/KG
Y000132701 | 000000000014010498 (G-D-LXXTPF-Z055-WHT-230W-P-G-WE-MM) | 4010 | G000 |  | 10 |  | 2021-02-25 |  |  | 27615 | 0 | 0 | A 0.65 | A AC | A 0.65 | A 0.65 | A 0.65 | A 0.65/BR | 150.00 kg |  | Not Received from R&D Order | AC1 |  | CA 38804 TLLMI078MM |  | 238 mm |  |  | 80.80 µg/g | 50.10 µg/dm2 | 9 mg/dm2 |  |  | 10.2 N |  |  | 874 % | 4010 | HY1 |  | 5.4 g | 184.1 PC/KG
Y000132702 | 000000000014010498 (G-D-LXXTPF-Z055-WHT-230W-P-G-WE-MM) | 4010 | G000 |  | 11 |  | 2021-02-25 |  |  | 27705 | 0 | 0 | A 0.65 | A AC | A 0.65 | A 1.0 | A 0.65 | A 0.65/BR | 150.00 kg |  | Not Received from R&D Order | AC1 |  | CA 38804 TLLMI077MM |  | 240 mm |  |  | 81.10 µg/g | 51.20 µg/dm2 | 9 mg/dm2 |  |  | 10.3 N |  |  | 869 % | 4010 | HY1 |  | 5.4 g | 184.7 PC/KG
Y000132745 | 000000000014010498 (G-D-LXXTPF-Z055-WHT-230W-P-G-WE-MM) | 4010 | G000 |  | 09 |  | 2021-02-24 |  |  | 30926 | 0 | 0 | A 0.65 | A AC | A 0.65 | A 0.65 | A 1.5 | A 0.65/BR | 172.00 kg |  | Not Received from R&D Order | AC1 |  | CA 38804 TLLMI076MM |  |  |  |  | 91.50 µg/g | 60.20 µg/dm2 | 7 mg/dm2 |  |  | 10.2 N |  |  | 869 % | 4010 | HY1 |  |  | 179.1 PC/KG
Y000132746 | 000000000014010498 (G-D-LXXTPF-Z055-WHT-230W-P-G-WE-MM) | 4010 | G000 |  | 10 |  | 2021-02-24 |  |  | 26226 | 0 | 0 | A 1.0 | A AC | A 0.65 | A 0.65 | A 0.65 | A 1.0/BR | 141.00 kg |  | Not Received from R&D Order | AC1 |  | CA 38804 TLLMI076MM |  | 237 mm |  |  | 80.80 µg/g | 50.10 µg/dm2 | 10 mg/dm2 |  |  | 10.4 N |  |  | 873 % | 4010 | HY1 |  | 5.4 g | 185.7 PC/KG
Y000132747 | 000000000014010498 (G-D-LXXTPF-Z055-WHT-230W-P-G-WE-MM) | 4010 | G000 |  | 11 |  | 2021-02-24 |  |  | 25226 | 0 | 0 | A 1.0 | A AC | A 0.65 | A 0.65 | A 0.65 | A 1.0/BR | 138.00 kg |  | Not Received from R&D Order | AC1 |  | CA 38804 TLLMI077MM |  | 240 mm |  |  | 81.10 µg/g | 51.20 µg/dm2 | 8 mg/dm2 |  |  | 10.8 N |  |  | 915 % | 4010 | HY1 |  | 5.4 g | 184.1 PC/KG
Y000132763 | 000000000014010498 (G-D-LXXTPF-Z055-WHT-230W-P-G-WE-MM) | 4010 | G000 |  | 09 |  | 2021-02-24 |  |  | 26970 | 0 | 0 | A 1.0 | A AC | A 0.65 | A 0.65 | A 0.65 | A 1.0/BR | 150.00 kg |  | Not Received from R&D Order | AC1 |  | CA 38804 TLLMI076MM |  |  |  |  | 91.50 µg/g | 60.20 µg/dm2 | 7 mg/dm2 |  |  | 10.2 N |  |  | 869 % | 4010 | HY1 |  |  | 179.1 PC/KG
Y000132764 | 000000000014010498 (G-D-LXXTPF-Z055-WHT-230W-P-G-WE-MM) | 4010 | G000 |  | 10 |  | 2021-02-24 |  |  | 27669 | 0 | 0 | A 0.65 | A AC | A 0.65 | A 0.65 | A 0.65 | A 0.65/BR | 149.00 kg |  | Not Received from R&D Order | AC1 |  | CA 38804 TLLMI076MM |  | 237 mm |  |  | 80.80 µg/g | 50.10 µg/dm2 | 10 mg/dm2 |  |  | 10.4 N |  |  | 873 % | 4010 | HY1 |  | 5.4 g | 185.7 PC/KG
Y000132765 | 000000000014010498 (G-D-LXXTPF-Z055-WHT-230W-P-G-WE-MM) | 4010 | G000 |  | 11 |  | 2021-02-24 |  |  | 28167 | 0 | 0 | A 0.65 | A AC | A 0.65 | A 0.65 | A 0.65 | A 0.65/BR | 153.00 kg |  | Not Received from R&D Order | AC1 |  | CA 38804 TLLMI077MM |  | 240 mm |  |  | 81.10 µg/g | 51.20 µg/dm2 | 8 mg/dm2 |  |  | 10.8 N |  |  | 915 % | 4010 | HY1 |  | 5.4 g | 184.1 PC/KG
Y000132782 | 000000000014010498 (G-D-LXXTPF-Z055-WHT-230W-P-G-WE-MM) | 4010 | G000 |  | 10 |  | 2021-02-24 |  |  | 27484 | 0 | 0 | A 1.0 | A AC | A 0.65 | A 0.65 | A 0.65 | A 1.0/BR | 148.00 kg |  | Not Received from R&D Order | AC1 |  | CA 38804 TLLMI076MM |  | 240 mm |  |  | 80.80 µg/g | 50.10 µg/dm2 | 10 mg/dm2 |  |  | 10.4 N |  |  | 873 % | 4010 | HY1 |  | 5.5 g | 181.1 PC/KG
Y000132783 | 000000000014010498 (G-D-LXXTPF-Z055-WHT-230W-P-G-WE-MM) | 4010 | G000 |  | 11 |  | 2021-02-24 |  |  | 28167 | 0 | 0 | A 0.65 | A AC | A 0.65 | A 0.65 | A 0.65 | A 0.65/BR | 153.00 kg |  | Not Received from R&D Order | AC1 |  | CA 38804 TLLMI077MM |  | 237 mm |  |  | 81.10 µg/g | 51.20 µg/dm2 | 8 mg/dm2 |  |  | 10.8 N |  |  | 915 % | 4010 | HY1 |  | 5.4 g | 183.6 PC/KG
Y000132799 | 000000000014010498 (G-D-LXXTPF-Z055-WHT-230W-P-G-WE-MM) | 4010 | G000 |  | 09 |  | 2021-02-24 |  |  | 21968 | 0 | 0 | A 1.0 | A AC | A 0.65 | A 0.65 | A 0.65 | A 1.0/BR | 123.00 kg |  | Not Received from R&D Order | AC1 |  | CA 38804 TLLMI078MM |  | 236 mm |  |  | 91.50 µg/g | 60.20 µg/dm2 | 7 mg/dm2 |  |  | 10.2 N |  |  | 869 % | 4010 | HY1 |  | 5.6 g | 178.6 PC/KG
Y000132801 | 000000000014010498 (G-D-LXXTPF-Z055-WHT-230W-P-G-WE-MM) | 4010 | G000 |  | 11 |  | 2021-02-24 |  |  | 25153 | 0 | 0 | A 0.65 | A AC | A 0.65 | A 0.65 | A 0.65 | A 0.65/BR | 137.00 kg |  | Not Received from R&D Order | AC1 |  | CA 38804 TLLMI077MM |  | 237 mm |  |  | 81.10 µg/g | 51.20 µg/dm2 | 8 mg/dm2 |  |  | 10.8 N |  |  | 915 % | 4010 | HY1 |  | 5.4 g | 183.6 PC/KG
Y000132868 | 000000000014010498 (G-D-LXXTPF-Z055-WHT-230W-P-G-WE-MM) | 4010 | G000 |  | 09 |  | 2021-02-28 |  |  | 26536 | 0 | 0 | A 2.5 | A AC | A 0.65 | A 0.65 | A 0.65 | A 2.5/BR | 148.00 kg |  | Not Received from R&D Order | AC1 |  | CA 38804 TLLMI079MM |  | 235 mm |  |  | 90.20 µg/g | 57.70 µg/dm2 | 7 mg/dm2 |  |  | 10.6 N |  |  | 884 % | 4010 | HY1 |  | 5.6 g | 178.8 PC/KG
Y000132869 | 000000000014010498 (G-D-LXXTPF-Z055-WHT-230W-P-G-WE-MM) | 4010 | G000 |  | 10 |  | 2021-02-28 |  |  | 25409 | 0 | 0 | A 0.65 | A AC | A 0.65 | A 0.65 | A 0.65 | A 0.65/BR | 139.00 kg |  | Not Received from R&D Order | AC1 |  | CA 38804 TLLMI079MM |  | 237 mm |  |  | 82.20 µg/g | 51.10 µg/dm2 | 7 mg/dm2 |  |  | 10.1 N |  |  | 878 % | 4010 | HY1 |  | 5.5 g | 183.4 PC/KG
Y000132870 | 000000000014010498 (G-D-LXXTPF-Z055-WHT-230W-P-G-WE-MM) | 4010 | G000 |  | 11 |  | 2021-02-28 |  |  | 26916 | 0 | 0 | A 1.0 | A AC | A 0.65 | A 0.65 | A 0.65 | A 1.0/BR | 147.00 kg |  | Not Received from R&D Order | AC1 |  | CA 38804 TLLMI077MM |  | 242 mm |  |  | 84.50 µg/g | 52.20 µg/dm2 | 10 mg/dm2 |  |  | 10.1 N |  |  | 886 % | 4010 | HY1 |  | 5.4 g | 183.6 PC/KG
Y000132886 | 000000000014010498 (G-D-LXXTPF-Z055-WHT-230W-P-G-WE-MM) | 4010 | G000 |  | 09 |  | 2021-02-28 |  |  | 25390 | 0 | 0 | A 0.65 | A AC | A 0.65 | A 0.65 | A 0.65 | A 0.65/BR | 142.00 kg |  | Not Received from R&D Order | AC1 |  | CA 38804 TLLMI079MM |  | 235 mm |  |  | 90.20 µg/g | 57.70 µg/dm2 | 7 mg/dm2 |  |  | 10.6 N |  |  | 884 % | 4010 | HY1 |  | 5.6 g | 178.8 PC/KG
Y000132887 | 000000000014010498 (G-D-LXXTPF-Z055-WHT-230W-P-G-WE-MM) | 4010 | G000 |  | 10 |  | 2021-02-28 |  |  | 25859 | 0 | 0 | A 0.65 | A AC | A 0.65 | A 0.65 | A 0.65 | A 0.65/BR | 141.00 kg |  | Not Received from R&D Order | AC1 |  | CA 38804 TLLMI079MM |  | 237 mm |  |  | 82.20 µg/g | 51.10 µg/dm2 | 7 mg/dm2 |  |  | 10.1 N |  |  | 878 % | 4010 | HY1 |  | 5.5 g | 183.4 PC/KG
Y000132888 | 000000000014010498 (G-D-LXXTPF-Z055-WHT-230W-P-G-WE-MM) | 4010 | G000 |  | 11 |  | 2021-02-28 |  |  | 25888 | 0 | 0 | A 0.65 | A AC | A 0.65 | A 0.65 | A 0.65 | A 0.65/BR | 141.00 kg |  | Not Received from R&D Order | AC1 |  | CA 38804 TLLMI077MM |  | 242 mm |  |  | 84.50 µg/g | 52.20 µg/dm2 | 10 mg/dm2 |  |  | 10.1 N |  |  | 886 % | 4010 | HY1 |  | 5.4 g | 183.6 PC/KG
Y000132904 | 000000000014010498 (G-D-LXXTPF-Z055-WHT-230W-P-G-WE-MM) | 4010 | G000 |  | 09 |  | 2021-02-28 |  |  | 26820 | 0 | 0 | A 0.65 | A AC | A 0.65 | A 0.65 | A 0.65 | A 0.65/BR | 150.00 kg |  | Not Received from R&D Order | AC1 |  | CA 38804 TLLMI079MM |  | 236 mm |  |  | 90.20 µg/g | 57.70 µg/dm2 | 7 mg/dm2 |  |  | 10.6 N |  |  | 884 % | 4010 | HY1 |  | 5.6 g | 179.3 PC/KG
Y000132905 | 000000000014010498 (G-D-LXXTPF-Z055-WHT-230W-P-G-WE-MM) | 4010 | G000 |  | 10 |  | 2021-02-28 |  |  | 27510 | 0 | 0 | A 0.65 | A AC | A 0.65 | A 0.65 | A 0.65 | A 0.65/BR | 150.00 kg |  | Not Received from R&D Order | AC1 |  | CA 38804 TLLMI079MM |  | 235 mm |  |  | 82.20 µg/g | 51.10 µg/dm2 | 7 mg/dm2 |  |  | 10.1 N |  |  | 878 % | 4010 | HY1 |  | 5.5 g | 182.6 PC/KG
Y000132906 | 000000000014010498 (G-D-LXXTPF-Z055-WHT-230W-P-G-WE-MM) | 4010 | G000 |  | 11 |  | 2021-02-28 |  |  | 29560 | 0 | 0 | A 1.0 | A AC | A 0.65 | A 0.65 | A 0.65 | A 1.0/BR | 161.00 kg |  | Not Received from R&D Order | AC1 |  | CA 38804 TLLMI077MM |  | 240 mm |  |  | 84.50 µg/g | 52.20 µg/dm2 | 10 mg/dm2 |  |  | 10.1 N |  |  | 886 % | 4010 | HY1 |  | 5.4 g | 184.1 PC/KG
Y000132922 | 000000000014010498 (G-D-LXXTPF-Z055-WHT-230W-P-G-WE-MM) | 4010 | G000 |  | 09 |  | 2021-02-27 |  |  | 26536 | 0 | 0 | A 0.65 | A AC | A 0.65 | A 0.65 | A 0.65 | A 0.65/BR | 148.00 kg |  | Not Received from R&D Order | AC1 |  | CA 38804 TLLMI079MM |  | 236 mm |  |  |  |  | 7 mg/dm2 |  |  | 10.6 N |  |  | 884 % | 4010 | HY1 |  | 5.6 g | 179.3 PC/KG
Y000132923 | 000000000014010498 (G-D-LXXTPF-Z055-WHT-230W-P-G-WE-MM) | 4010 | G000 |  | 10 |  | 2021-02-27 |  |  | 26660 | 0 | 0 | A 0.65 | A AC | A 0.65 | A 0.65 | A 0.65 | A 0.65/BR | 146.00 kg |  | Not Received from R&D Order | AC1 |  | CA 38804 TLLMI079MM |  | 235 mm |  |  | 82.20 µg/g | 51.10 µg/dm2 | 7 mg/dm2 |  |  | 10.1 N |  |  | 878 % | 4010 | HY1 |  | 5.5 g | 182.6 PC/KG
Y000132924 | 000000000014010498 (G-D-LXXTPF-Z055-WHT-230W-P-G-WE-MM) | 4010 | G000 |  | 11 |  | 2021-02-28 |  |  | 24117 | 0 | 0 | A 1.0 | A AC | A 0.65 | A 0.65 | A 0.65 | A 1.0/BR | 131.00 kg |  | Not Received from R&D Order | AC1 |  | CA 43.314 L:102101 M |  | 240 mm |  |  | 84.50 µg/g | 52.20 µg/dm2 | 10 mg/dm2 |  |  | 10.1 N |  |  | 886 % | 4010 | HY1 |  | 5.4 g | 184.1 PC/KG |  | ORDER รองรับผลิตก่อนแผน
Y000132970 | 000000000014010498 (G-D-LXXTPF-Z055-WHT-230W-P-G-WE-MM) | 4010 | G000 |  | 09 |  | 2021-02-27 |  |  | 28181 | 0 | 0 | A 0.65 | A AC | A 0.65 | A 0.65 | A 0.65 | A 0.65/BR | 152.00 kg |  | Not Received from R&D Order | AC1 |  | CA 38804 TLLMI078MM |  | 236 mm |  |  | 93.60 µg/g | 57.20 µg/dm2 | 7 mg/dm2 |  |  | 10.7 N |  |  | 868 % | 4010 | HY1 |  | 5.5 g | 183.4 PC/KG
Y000132971 | 000000000014010498 (G-D-LXXTPF-Z055-WHT-230W-P-G-WE-MM) | 4010 | G000 |  | 10 |  | 2021-02-27 |  |  | 28361 | 0 | 0 | A 0.65 | A AC | A 0.65 | A 0.65 | A 0.65 | A 0.65/BR | 156.00 kg |  | Not Received from R&D Order | AC1 |  | CA 38804 TLLMI078MM |  | 238 mm |  |  | 82.10 µg/g | 52.10 µg/dm2 | 7 mg/dm2 |  |  | 11.2 N |  |  | 861 % | 4010 | HY1 |  | 5.4 g | 183.6 PC/KG
Y000132972 | 000000000014010498 (G-D-LXXTPF-Z055-WHT-230W-P-G-WE-MM) | 4010 | G000 |  | 11 |  | 2021-02-27 |  |  | 27785 | 0 | 0 | A 0.65 | A AC | A 0.65 | A 0.65 | A 0.65 | A 0.65/BR | 153.00 kg |  | Not Received from R&D Order | AC1 |  | CA 38804 TLLMI077MM |  | 240 mm |  |  | 85.50 µg/g | 53.00 µg/dm2 | 10 mg/dm2 |  |  | 10.3 N |  |  | 898 % | 4010 | HY1 |  | 5.5 g | 182.1 PC/KG
Y000132988 | 000000000014010498 (G-D-LXXTPF-Z055-WHT-230W-P-G-WE-MM) | 4010 | G000 |  | 09 |  | 2021-02-27 |  |  | 27693 | 0 | 0 | A 0.65 | A AC | A 0.65 | A 0.65 | A 0.65 | A 0.65/BR | 151.00 kg |  | Not Received from R&D Order | AC1 |  | CA 38804 TLLMI078MM |  | 236 mm |  |  | 93.60 µg/g | 57.20 µg/dm2 | 7 mg/dm2 |  |  | 10.7 N |  |  | 868 % | 4010 | HY1 |  | 5.5 g | 183.4 PC/KG
Y000132989 | 000000000014010498 (G-D-LXXTPF-Z055-WHT-230W-P-G-WE-MM) | 4010 | G000 |  | 10 |  | 2021-02-27 |  |  | 27724 | 0 | 0 | A 0.65 | A AC | A 0.65 | A 0.65 | A 0.65 | A 0.65/BR | 151.00 kg |  | Not Received from R&D Order | AC1 |  | CA 38804 TLLMI078MM |  | 238 mm |  |  | 82.10 µg/g | 52.10 µg/dm2 | 7 mg/dm2 |  |  | 11.2 N |  |  | 861 % | 4010 | HY1 |  | 5.4 g | 183.6 PC/KG
Y000132990 | 000000000014010498 (G-D-LXXTPF-Z055-WHT-230W-P-G-WE-MM) | 4010 | G000 |  | 11 |  | 2021-02-27 |  |  | 14568 | 0 | 0 | A 1.0 | A AC | A 0.65 | A 0.65 | A 0.65 | A 1.0/BR | 80.00 kg |  | Not Received from R&D Order | AC1 |  | CA 38804 TLLMI077MM |  | 240 mm |  |  | 85.50 µg/g | 53.00 µg/dm2 | 10 mg/dm2 |  |  | 10.3 N |  |  | 898 % | 4010 | HY1 |  | 5.5 g | 182.1 PC/KG
Y000133006 | 000000000014010498 (G-D-LXXTPF-Z055-WHT-230W-P-G-WE-MM) | 4010 | G000 |  | 09 |  | 2021-02-27 |  |  | 26593 | 0 | 0 | A 0.65 | A AC | A 0.65 | A 0.65 | A 0.65 | A 0.65/BR | 145.00 kg |  | Not Received from R&D Order | AC1 |  | CA 38804 TLLMI078MM |  | 237 mm |  |  | 93.60 µg/g | 57.20 µg/dm2 | 7 mg/dm2 |  |  | 10.7 N |  |  | 868 % | 4010 | HY1 |  | 5.4 g | 183.6 PC/KG
Y000133007 | 000000000014010498 (G-D-LXXTPF-Z055-WHT-230W-P-G-WE-MM) | 4010 | G000 |  | 10 |  | 2021-02-27 |  |  | 26255 | 0 | 0 | A 0.65 | A AC | A 0.65 | A 0.65 | A 0.65 | A 0.65/BR | 143.00 kg |  | Not Received from R&D Order | AC1 |  | CA 38804 TLLMI078MM |  | 237 mm |  |  | 82.10 µg/g | 52.10 µg/dm2 | 7 mg/dm2 |  |  | 11.2 N |  |  | 861 % | 4010 | HY1 |  | 5.5 g | 183.4 PC/KG
Y000133008 | 000000000014010498 (G-D-LXXTPF-Z055-WHT-230W-P-G-WE-MM) | 4010 | G000 |  | 11 |  | 2021-02-27 |  |  | 21488 | 0 | 0 | A 0.65 | A AC | A 0.65 | A 0.65 | A 0.65 | A 0.65/BR | 118.00 kg |  | Not Received from R&D Order | AC1 |  | CA 38804 TLLMI077MM |  | 237 mm |  |  | 85.50 µg/g | 53.00 µg/dm2 | 10 mg/dm2 |  |  | 10.3 N |  |  | 898 % | 4010 | HY1 |  | 5.5 g | 182.3 PC/KG
Y000133024 | 000000000014010498 (G-D-LXXTPF-Z055-WHT-230W-P-G-WE-MM) | 4010 | G000 |  | 09 |  | 2021-02-27 |  |  | 24235 | 0 | 0 | A 1.0 | A AC | A 0.65 | A 0.65 | A 0.65 | A 1.0/BR | 132.00 kg |  | Not Received from R&D Order | AC1 |  | CA 38804 TLLMI078MM |  | 237 mm |  |  | 93.60 µg/g | 57.20 µg/dm2 | 7 mg/dm2 |  |  | 10.7 N |  |  | 868 % | 4010 | HY1 |  | 5.4 g | 183.6 PC/KG
Y000133025 | 000000000014010498 (G-D-LXXTPF-Z055-WHT-230W-P-G-WE-MM) | 4010 | G000 |  | 10 |  | 2021-02-27 |  |  | 22925 | 0 | 0 | A 0.65 | A AC | A 0.65 | A 0.65 | A 0.65 | A 0.65/BR | 125.00 kg |  | Not Received from R&D Order | AC1 |  | CA 38804 TLLMI078MM |  | 237 mm |  |  | 82.10 µg/g | 52.10 µg/dm2 | 7 mg/dm2 |  |  | 11.2 N |  |  | 861 % | 4010 | HY1 |  | 5.5 g | 183.4 PC/KG
Y000133026 | 000000000014010498 (G-D-LXXTPF-Z055-WHT-230W-P-G-WE-MM) | 4010 | G000 |  | 11 |  | 2021-02-27 |  |  | 24611 | 0 | 0 | A 0.65 | A AC | A 0.65 | A 0.65 | A 0.65 | A 0.65/BR | 135.00 kg |  | Not Received from R&D Order | AC1 |  | CA 38804 TLLMI077MM |  | 237 mm |  |  | 85.50 µg/g | 53.00 µg/dm2 | 10 mg/dm2 |  |  | 10.3 N |  |  | 898 % | 4010 | HY1 |  | 5.5 g | 182.3 PC/KG
Y000133072 | 000000000014010498 (G-D-LXXTPF-Z055-WHT-230W-P-G-WE-MM) | 4010 | G000 |  | 09 |  | 2021-02-26 |  |  | 28351 | 0 | 0 | A 1.0 | A AC | A 0.65 | A 0.65 | A 0.65 | A 1.0/BR | 154.00 kg |  | Not Received from R&D Order | AC1 |  | CA 38804 TLLMI078MM |  | 239 mm |  |  | 93.60 µg/g | 57.20 µg/dm2 | 6 mg/dm2 |  |  | 10.5 N |  |  | 864 % | 4010 | HY1 |  | 5.4 g | 184.7 PC/KG
Y000133073 | 000000000014010498 (G-D-LXXTPF-Z055-WHT-230W-P-G-WE-MM) | 4010 | G000 |  | 10 |  | 2021-02-26 |  |  | 30008 | 0 | 0 | A 1.0 | A AC | A 0.65 | A 0.65 | A 0.65 | A 1.0/BR | 163.00 kg |  | Not Received from R&D Order | AC1 |  | CA 38804 TLLMI078MM |  | 239 mm |  |  | 82.10 µg/g | 52.10 µg/dm2 | 9 mg/dm2 |  |  | 10.4 N |  |  | 896 % | 4010 | HY1 |  | 5.4 g | 186.0 PC/KG
Y000133074 | 000000000014010498 (G-D-LXXTPF-Z055-WHT-230W-P-G-WE-MM) | 4010 | G000 |  | 11 |  | 2021-02-26 |  |  | 27890 | 0 | 0 | A 0.65 | A AC | A 0.65 | A 0.65 | A 0.65 | A 0.65/BR | 151.00 kg |  | Not Received from R&D Order | AC1 |  | CA 38804 TLLMI077MM |  | 240 mm |  |  | 85.50 µg/g | 53.00 µg/dm2 | 9 mg/dm2 |  |  | 10.0 N |  |  | 885 % | 4010 | HY1 |  | 5.3 g | 187.1 PC/KG
Y000133090 | 000000000014010498 (G-D-LXXTPF-Z055-WHT-230W-P-G-WE-MM) | 4010 | G000 |  | 09 |  | 2021-02-26 |  |  | 28074 | 0 | 0 | A 0.65 | A AC | A 0.65 | A 0.65 | A 0.65 | A 0.65/BR | 152.00 kg |  | Not Received from R&D Order | AC1 |  | CA 38804 TLLMI078MM |  | 239 mm |  |  | 93.60 µg/g | 57.20 µg/dm2 | 6 mg/dm2 |  |  | 10.5 N |  |  | 864 % | 4010 | HY1 |  | 5.4 g | 184.7 PC/KG
Y000133091 | 000000000014010498 (G-D-LXXTPF-Z055-WHT-230W-P-G-WE-MM) | 4010 | G000 |  | 10 |  | 2021-02-26 |  |  | 25482 | 0 | 0 | A 1.0 | A AC | A 0.65 | A 0.65 | A 0.65 | A 1.0/BR | 137.00 kg |  | Not Received from R&D Order | AC1 |  | CA 38804 TLLMI078MM |  | 239 mm |  |  | 82.10 µg/g | 52.10 µg/dm2 | 9 mg/dm2 |  |  | 10.4 N |  |  | 896 % | 4010 | HY1 |  | 5.4 g | 186.0 PC/KG
Y000133092 | 000000000014010498 (G-D-LXXTPF-Z055-WHT-230W-P-G-WE-MM) | 4010 | G000 |  | 11 |  | 2021-02-26 |  |  | 28439 | 0 | 0 | A 1.0 | A AC | A 0.65 | A 0.65 | A 0.65 | A 1.0/BR | 152.00 kg |  | Not Received from R&D Order | AC1 |  | CA 38804 TLLMI077MM |  | 240 mm |  |  | 85.50 µg/g | 53.00 µg/dm2 | 9 mg/dm2 |  |  | 10.0 N |  |  | 885 % | 4010 | HY1 |  | 5.3 g | 187.1 PC/KG
Y000133108 | 000000000014010498 (G-D-LXXTPF-Z055-WHT-230W-P-G-WE-MM) | 4010 | G000 |  | 09 |  | 2021-02-26 |  |  | 26043 | 0 | 0 | A 0.65 | A AC | A 0.65 | A 0.65 | A 0.65 | A 0.65/BR | 141.00 kg |  | Not Received from R&D Order | AC1 |  | CA 38804 TLLMI078MM |  | 239 mm |  |  | 93.60 µg/g | 57.20 µg/dm2 | 6 mg/dm2 |  |  | 10.5 N |  |  | 864 % | 4010 | HY1 |  | 5.4 g | 185.4 PC/KG
Y000133109 | 000000000014010498 (G-D-LXXTPF-Z055-WHT-230W-P-G-WE-MM) | 4010 | G000 |  | 10 |  | 2021-02-26 |  |  | 25296 | 0 | 0 | A 0.65 | A AC | A 0.65 | A 0.65 | A 0.65 | A 0.65/BR | 136.00 kg |  | Not Received from R&D Order | AC1 |  | CA 38804 TLLMI078MM |  | 240 mm |  |  | 82.10 µg/g | 52.10 µg/dm2 | 9 mg/dm2 |  |  | 10.4 N |  |  | 896 % | 4010 | HY1 |  | 5.4 g | 185.4 PC/KG
Y000133110 | 000000000014010498 (G-D-LXXTPF-Z055-WHT-230W-P-G-WE-MM) | 4010 | G000 |  | 11 |  | 2021-02-26 |  |  | 26568 | 0 | 0 | A 0.65 | A AC | A 0.65 | A 0.65 | A 0.65 | A 0.65/BR | 142.00 kg |  | Not Received from R&D Order | AC1 |  | CA 38804 TLLMI077MM |  | 239 mm |  |  | 85.50 µg/g | 53.00 µg/dm2 | 9 mg/dm2 |  |  | 10.0 N |  |  | 885 % | 4010 | HY1 |  | 5.3 g | 187.6 PC/KG
Y000133126 | 000000000014010498 (G-D-LXXTPF-Z055-WHT-230W-P-G-WE-MM) | 4010 | G000 |  | 09 |  | 2021-02-26 |  |  | 26141 | 0 | 0 | A 0.65 | A AC | A 0.65 | A 0.65 | A 0.65 | A 0.65/BR | 141.00 kg |  | Not Received from R&D Order | AC1 |  | CA 38804 TLLMI078MM |  | 239 mm |  |  | 93.60 µg/g | 57.20 µg/dm2 | 6 mg/dm2 |  |  | 10.5 N |  |  | 864 % | 4010 | HY1 |  | 5.4 g | 185.4 PC/KG
Y000133127 | 000000000014010498 (G-D-LXXTPF-Z055-WHT-230W-P-G-WE-MM) | 4010 | G000 |  | 10 |  | 2021-02-26 |  |  | 25400 | 0 | 0 | A 0.65 | A AC | A 0.65 | A 0.65 | A 0.65 | A 0.65/BR | 137.00 kg |  | Not Received from R&D Order | AC1 |  | CA 38804 TLLMI078MM |  | 240 mm |  |  | 82.10 µg/g | 52.10 µg/dm2 | 9 mg/dm2 |  |  | 10.4 N |  |  | 896 % | 4010 | HY1 |  | 5.4 g | 185.4 PC/KG
Y000133128 | 000000000014010498 (G-D-LXXTPF-Z055-WHT-230W-P-G-WE-MM) | 4010 | G000 |  | 11 |  | 2021-02-26 |  |  | 27390 | 0 | 0 | A 0.65 | A AC | A 0.65 | A 0.65 | A 0.65 | A 0.65/BR | 146.00 kg |  | Not Received from R&D Order | AC1 |  | CA 38804 TLLMI077MM |  | 239 mm |  |  | 85.50 µg/g | 53.00 µg/dm2 | 9 mg/dm2 |  |  | 10.0 N |  |  | 885 % | 4010 | HY1 |  | 5.3 g | 187.6 PC/KG
Y000133174 | 000000000014010498 (G-D-LXXTPF-Z055-WHT-230W-P-G-WE-MM) | 4010 | G000 |  | 09 |  | 2021-02-25 |  |  | 28329 | 0 | 0 | A 0.65 | A AC | A 0.65 | A 0.65 | A 0.65 | A 0.65/BR | 158.00 kg |  | Not Received from R&D Order | AC1 |  | CA 38804 TLLMI078MM |  | 238 mm |  |  | 91.50 µg/g | 60.20 µg/dm2 | 6 mg/dm2 |  |  | 11.3 N |  |  | 880 % | 4010 | HY1 |  | 5.5 g | 181.3 PC/KG
Y000133175 | 000000000014010498 (G-D-LXXTPF-Z055-WHT-230W-P-G-WE-MM) | 4010 | G000 |  | 10 |  | 2021-02-25 |  |  | 29700 | 0 | 0 | A 0.65 | A AC | A 0.65 | A 0.65 | A 0.65 | A 0.65/BR | 164.00 kg |  | Not Received from R&D Order | AC1 |  | CA 38804 TLLMI078MM |  | 237 mm |  |  | 80.80 µg/g | 50.10 µg/dm2 | 9 mg/dm2 |  |  | 10.2 N |  |  | 874 % | 4010 | HY1 |  | 5.5 g | 183.1 PC/KG
Y000133176 | 000000000014010498 (G-D-LXXTPF-Z055-WHT-230W-P-G-WE-MM) | 4010 | G000 |  | 11 |  | 2021-02-25 |  |  | 28772 | 0 | 0 | A 0.65 | A AC | A 0.65 | A 0.65 | A 0.65 | A 0.65/BR | 158.00 kg |  | Not Received from R&D Order | AC1 |  | CA 38804 TLLMI077MM |  | 240 mm |  |  | 81.10 µg/g | 51.20 µg/dm2 | 9 mg/dm2 |  |  | 10.3 N |  |  | 869 % | 4010 | HY1 |  | 5.4 g | 184.4 PC/KG
Y000133192 | 000000000014010498 (G-D-LXXTPF-Z055-WHT-230W-P-G-WE-MM) | 4010 | G000 |  | 09 |  | 2021-02-25 |  |  | 27920 | 0 | 0 | A 0.65 | A AC | A 0.65 | A 0.65 | A 0.65 | A 0.65/BR | 154.00 kg |  | Not Received from R&D Order | AC1 |  | CA 38804 TLLMI078MM |  | 238 mm |  |  | 91.50 µg/g | 60.20 µg/dm2 | 6 mg/dm2 |  |  | 11.3 N |  |  | 880 % | 4010 | HY1 |  | 5.5 g | 181.3 PC/KG
Y000133193 | 000000000014010498 (G-D-LXXTPF-Z055-WHT-230W-P-G-WE-MM) | 4010 | G000 |  | 10 |  | 2021-02-25 |  |  | 27831 | 0 | 0 | A 0.65 | A AC | A 0.65 | A 0.65 | A 0.65 | A 0.65/BR | 152.00 kg |  | Not Received from R&D Order | AC1 |  | CA 38804 TLLMI078MM |  | 237 mm |  |  | 80.80 µg/g | 50.10 µg/dm2 | 9 mg/dm2 |  |  | 10.2 N |  |  | 874 % | 4010 | HY1 |  | 5.5 g | 183.1 PC/KG
Y000133194 | 000000000014010498 (G-D-LXXTPF-Z055-WHT-230W-P-G-WE-MM) | 4010 | G000 |  | 11 |  | 2021-02-25 |  |  | 28213 | 0 | 0 | A 1.5 | A AC | A 0.65 | A 0.65 | A 0.65 | A 1.5/BR | 153.00 kg |  | Not Received from R&D Order | AC1 |  | CA 38804 TLLMI077MM |  | 240 mm |  |  | 81.10 µg/g | 51.20 µg/dm2 | 9 mg/dm2 |  |  | 10.3 N |  |  | 869 % | 4010 | HY1 |  | 5.4 g | 184.4 PC/KG
Y000133210 | 000000000014010498 (G-D-LXXTPF-Z055-WHT-230W-P-G-WE-MM) | 4010 | G000 |  | 09 |  | 2021-02-25 |  |  | 27558 | 0 | 0 | A 0.65 | A AC | A 0.65 | A 0.65 | A 0.65 | A 0.65/BR | 152.00 kg |  | Not Received from R&D Order | AC1 |  | CA 38804 TLLMI078MM |  | 238 mm |  |  | 91.50 µg/g | 60.20 µg/dm2 | 6 mg/dm2 |  |  | 11.3 N |  |  | 880 % | 4010 | HY1 |  | 5.5 g | 181.1 PC/KG
Y000133211 | 000000000014010498 (G-D-LXXTPF-Z055-WHT-230W-P-G-WE-MM) | 4010 | G000 |  | 10 |  | 2021-02-25 |  |  | 27465 | 0 | 0 | A 0.65 | A AC | A 0.65 | A 0.65 | A 0.65 | A 0.65/BR | 150.00 kg |  | Not Received from R&D Order | AC1 |  | CA 38804 TLLMI078MM |  | 238 mm |  |  | 80.80 µg/g | 50.10 µg/dm2 | 9 mg/dm2 |  |  | 10.2 N |  |  | 874 % | 4010 | HY1 |  | 5.5 g | 182.6 PC/KG
Y000133212 | 000000000014010498 (G-D-LXXTPF-Z055-WHT-230W-P-G-WE-MM) | 4010 | G000 |  | 11 |  | 2021-02-25 |  |  | 27291 | 0 | 0 | A 0.65 | A AC | A 0.65 | A 0.65 | A 0.65 | A 0.65/BR | 148.00 kg |  | Not Received from R&D Order | AC1 |  | CA 38804 TLLMI077MM |  | 240 mm |  |  | 81.10 µg/g | 51.20 µg/dm2 | 9 mg/dm2 |  |  | 10.3 N |  |  | 869 % | 4010 | HY1 |  | 5.4 g | 183.9 PC/KG
Y000133228 | 000000000014010498 (G-D-LXXTPF-Z055-WHT-230W-P-G-WE-MM) | 4010 | G000 |  | 09 |  | 2021-02-25 |  |  | 26260 | 0 | 0 | A 1.0 | A AC | A 0.65 | A 0.65 | A 0.65 | A 1.0/BR | 145.00 kg |  | Not Received from R&D Order | AC1 |  | CA 38804 TLLMI078MM |  | 238 mm |  |  | 91.50 µg/g | 60.20 µg/dm2 | 6 mg/dm2 |  |  | 11.3 N |  |  | 880 % | 4010 | HY1 |  | 5.5 g | 181.1 PC/KG
Y000133229 | 000000000014010498 (G-D-LXXTPF-Z055-WHT-230W-P-G-WE-MM) | 4010 | G000 |  | 10 |  | 2021-02-25 |  |  | 26112 | 0 | 0 | A 0.65 | A AC | A 0.65 | A 0.65 | A 0.65 | A 0.65/BR | 143.00 kg |  | Not Received from R&D Order | AC1 |  | CA 38804 TLLMI078MM |  | 238 mm |  |  | 80.80 µg/g | 50.10 µg/dm2 | 9 mg/dm2 |  |  | 10.2 N |  |  | 874 % | 4010 | HY1 |  | 5.5 g | 182.6 PC/KG
Y000133230 | 000000000014010498 (G-D-LXXTPF-Z055-WHT-230W-P-G-WE-MM) | 4010 | G000 |  | 11 |  | 2021-02-25 |  |  | 26482 | 0 | 0 | A 1.5 | A AC | A 0.65 | A 0.65 | A 0.65 | A 1.5/BR | 144.00 kg |  | Not Received from R&D Order | AC1 |  | CA 38804 TLLMI077MM |  | 240 mm |  |  | 81.10 µg/g | 51.20 µg/dm2 | 9 mg/dm2 |  |  | 10.3 N |  |  | 869 % | 4010 | HY1 |  | 5.4 g | 183.9 PC/KG
Y000133258 | 000000000014010498 (G-D-LXXTPF-Z055-WHT-230W-P-G-WE-MM) | 4010 | G000 |  | 09 |  | 2021-02-25 |  |  | 26514 | 0 | 0 | A 1.0 | A AC | A 1.0 | A 1.0 | A 0.65 | A 1.0/BR | 146.00 kg |  | Not Received from R&D Order | AC1 |  | CA 38804 TLLMI078MM |  | 237 mm |  |  | 91.50 µg/g | 60.20 µg/dm2 | 6 mg/dm2 |  |  | 11.3 N |  |  | 880 % | 4010 | HY1 |  | 5.4 g | 183.9 PC/KG
Y000133408 | 000000000014010498 (G-D-LXXTPF-Z055-WHT-230W-P-G-WE-MM) | 4010 | G000 |  | 09 |  | 2021-02-22 |  |  | 30902 | 0 | 0 | A 0.65 | A AC | A 0.65 | A 0.65 | A 0.65 | A 0.65/BR | 174.00 kg |  | Not Received from R&D Order | AC1 |  | CA 38804 TLLMI076MM |  | 238 mm |  |  | 94.00 µg/g | 60.00 µg/dm2 | 6 mg/dm2 |  |  | 11.2 N |  |  | 860 % | 4010 | HY1 |  | 5.6 g | 178.1 PC/KG
Y000133409 | 000000000014010498 (G-D-LXXTPF-Z055-WHT-230W-P-G-WE-MM) | 4010 | G000 |  | 10 |  | 2021-02-22 |  |  | 25494 | 0 | 0 | A 1.0 | A AC | A 0.65 | A 0.65 | A 0.65 | A 1.0/BR | 140.00 kg |  | Not Received from R&D Order | AC1 |  | CA 38804 TLLMI076MM |  | 238 mm |  |  | 80.80 µg/g | 50.50 µg/dm2 | 7 mg/dm2 |  |  | 11.7 N |  |  | 904 % | 4010 | HY1 |  | 5.5 g | 182.1 PC/KG
Y000133410 | 000000000014010498 (G-D-LXXTPF-Z055-WHT-230W-P-G-WE-MM) | 4010 | G000 |  | 11 |  | 2021-02-22 |  |  | 29262 | 0 | 0 | A 0.65 | A AC | A 0.65 | A 0.65 | A 0.65 | A 0.65/BR | 158.00 kg |  | Not Received from R&D Order | AC1 |  | CA 38804 TLLMI077MM |  | 240 mm |  |  | 81.30 µg/g | 51.00 µg/dm2 | 5 mg/dm2 |  |  | 11.1 N |  |  | 901 % | 4010 | HY1 |  | 5.4 g | 184.1 PC/KG
Y000133427 | 000000000014010498 (G-D-LXXTPF-Z055-WHT-230W-P-G-WE-MM) | 4010 | G000 |  | 10 |  | 2021-02-22 |  |  | 26405 | 0 | 0 | A 0.65 | A AC | A 0.65 | A 0.65 | A 0.65 | A 0.65/BR | 145.00 kg |  | Not Received from R&D Order | AC1 |  | CA 38804 TLLMI076MM |  | 238 mm |  |  | 80.80 µg/g | 50.50 µg/dm2 | 7 mg/dm2 |  |  | 11.7 N |  |  | 904 % | 4010 | HY1 |  | 5.5 g | 182.1 PC/KG
Y000133428 | 000000000014010498 (G-D-LXXTPF-Z055-WHT-230W-P-G-WE-MM) | 4010 | G000 |  | 11 |  | 2021-02-22 |  |  | 26879 | 0 | 0 | A 0.65 | A AC | A 0.65 | A 0.65 | A 0.65 | A 0.65/BR | 146.00 kg |  | Not Received from R&D Order | AC1 |  | CA 38804 TLLMI077MM |  | 240 mm |  |  | 81.30 µg/g | 51.00 µg/dm2 | 5 mg/dm2 |  |  | 11.1 N |  |  | 901 % | 4010 | HY1 |  | 5.4 g | 184.1 PC/KG
Y000133446 | 000000000014010498 (G-D-LXXTPF-Z055-WHT-230W-P-G-WE-MM) | 4010 | G000 |  | 11 |  | 2021-02-22 |  |  | 28351 | 0 | 0 | A 0.65 | A AC | A 0.65 | A 0.65 | A 0.65 | A 0.65/BR | 154.00 kg |  | Not Received from R&D Order | AC1 |  | CA 38804 TLLMI077MM |  | 238 mm |  |  | 81.30 µg/g | 51.00 µg/dm2 | 5 mg/dm2 |  |  | 11.1 N |  |  | 901 % | 4010 | HY1 |  | 5.4 g | 184.7 PC/KG
Y000133464 | 000000000014010498 (G-D-LXXTPF-Z055-WHT-230W-P-G-WE-MM) | 4010 | G000 |  | 11 |  | 2021-02-22 |  |  | 26412 | 0 | 0 | A 0.65 | A AC | A 0.65 | A 0.65 | A 0.65 | A 0.65/BR | 143.00 kg |  | Not Received from R&D Order | AC1 |  | CA 38804 TLLMI077MM |  | 238 mm |  |  | 81.30 µg/g | 51.00 µg/dm2 | 5 mg/dm2 |  |  | 11.1 N |  |  | 901 % | 4010 | HY1 |  | 5.4 g | 184.7 PC/KG
Y000133517 | 000000000014010498 (G-D-LXXTPF-Z055-WHT-230W-P-G-WE-MM) | 4010 | G000 |  | 10 |  | 2021-02-23 |  |  | 26970 | 0 | 0 | A 0.65 | A AC | A 0.65 | A 0.65 | A 0.65 | A 0.65/BR | 145.00 kg |  | Not Received from R&D Order | AC1 |  | CA 38804 TLLMI076MM |  | 238 mm |  |  | 80.80 µg/g | 50.50 µg/dm2 | 10 mg/dm2 |  |  | 10.7 N |  |  | 913 % | 4010 | HY1 |  | 5.5 g | 183.4 PC/KG
Y000133518 | 000000000014010498 (G-D-LXXTPF-Z055-WHT-230W-P-G-WE-MM) | 4010 | G000 |  | 11 |  | 2021-02-23 |  |  | 27855 | 0 | 0 | A 0.65 | A AC | A 0.65 | A 0.65 | A 0.65 | A 0.65/BR | 150.00 kg |  | Not Received from R&D Order | AC1 |  | CA 38804 TLLMI077MM |  | 240 mm |  |  | 81.30 µg/g | 51.00 µg/dm2 | 8 mg/dm2 |  |  | 10.2 N |  |  | 903 % | 4010 | HY1 |  | 5.5 g | 182.6 PC/KG
Y000133536 | 000000000014010498 (G-D-LXXTPF-Z055-WHT-230W-P-G-WE-MM) | 4010 | G000 |  | 11 |  | 2021-02-23 |  |  | 25564 | 0 | 0 | A 0.65 | A AC | A 0.65 | A 0.65 | A 0.65 | A 0.65/BR | 140.00 kg |  | Not Received from R&D Order | AC1 |  | CA 38804 TLLMI077MM |  | 240 mm |  |  | 81.30 µg/g | 51.00 µg/dm2 | 8 mg/dm2 |  |  | 10.2 N |  |  | 903 % | 4010 | HY1 |  | 5.5 g | 182.6 PC/KG
Y000133552 | 000000000014010498 (G-D-LXXTPF-Z055-WHT-230W-P-G-WE-MM) | 4010 | G000 |  | 09 |  | 2021-02-23 |  |  | 27015 | 0 | 0 | A 1.5 | A AC | A 0.65 | A 0.65 | A 0.65 | A 1.5/BR | 150.00 kg |  | Not Received from R&D Order | AC1 |  | CA 38804 TLLMI076MM |  | 239 mm |  |  | 94.00 µg/g | 60.00 µg/dm2 | 7 mg/dm2 |  |  | 11.0 N |  |  | 867 % | 4010 | HY1 |  | 5.5 g | 180.6 PC/KG
Y000133553 | 000000000014010498 (G-D-LXXTPF-Z055-WHT-230W-P-G-WE-MM) | 4010 | G000 |  | 10 |  | 2021-02-23 |  |  | 27327 | 0 | 0 | A 1.0 | A AC | A 0.65 | A 0.65 | A 0.65 | A 1.0/BR | 149.00 kg |  | Not Received from R&D Order | AC1 |  | CA 38804 TLLMI076MM |  | 236 mm |  |  | 80.80 µg/g | 50.50 µg/dm2 | 10 mg/dm2 |  |  | 10.7 N |  |  | 913 % | 4010 | HY1 |  | 5.4 g | 184.4 PC/KG
Y000133554 | 000000000014010498 (G-D-LXXTPF-Z055-WHT-230W-P-G-WE-MM) | 4010 | G000 |  | 11 |  | 2021-02-23 |  |  | 27390 | 0 | 0 | A 0.65 | A AC | A 0.65 | A 0.65 | A 0.65 | A 0.65/BR | 150.00 kg |  | Not Received from R&D Order | AC1 |  | CA 38804 TLLMI077MM |  | 240 mm |  |  | 81.30 µg/g | 51.00 µg/dm2 | 8 mg/dm2 |  |  | 10.2 N |  |  | 903 % | 4010 | HY1 |  | 5.5 g | 183.1 PC/KG
Y000133570 | 000000000014010498 (G-D-LXXTPF-Z055-WHT-230W-P-G-WE-MM) | 4010 | G000 |  | 09 |  | 2021-02-23 |  |  | 27090 | 0 | 0 | A 1.0 | A AC | A 0.65 | A 0.65 | A 0.65 | A 1.0/BR | 150.00 kg |  | Not Received from R&D Order | AC1 |  | CA 38804 TLLMI076MM |  | 239 mm |  |  | 94.00 µg/g | 60.00 µg/dm2 | 7 mg/dm2 |  |  | 11.0 N |  |  | 867 % | 4010 | HY1 |  | 5.5 g | 180.6 PC/KG
Y000133571 | 000000000014010498 (G-D-LXXTPF-Z055-WHT-230W-P-G-WE-MM) | 4010 | G000 |  | 10 |  | 2021-02-23 |  |  | 26369 | 0 | 0 | A 0.65 | A AC | A 0.65 | A 0.65 | A 0.65 | A 0.65/BR | 143.00 kg |  | Not Received from R&D Order | AC1 |  | CA 38804 TLLMI076MM |  | 236 mm |  |  | 80.80 µg/g | 50.50 µg/dm2 | 10 mg/dm2 |  |  | 10.7 N |  |  | 913 % | 4010 | HY1 |  | 5.4 g | 184.4 PC/KG
Y000133572 | 000000000014010498 (G-D-LXXTPF-Z055-WHT-230W-P-G-WE-MM) | 4010 | G000 |  | 11 |  | 2021-02-23 |  |  | 27465 | 0 | 0 | A 0.65 | A AC | A 0.65 | A 0.65 | A 0.65 | A 0.65/BR | 150.00 kg |  | Not Received from R&D Order | AC1 |  | CA 38804 TLLMI077MM |  | 240 mm |  |  | 81.30 µg/g | 51.00 µg/dm2 | 8 mg/dm2 |  |  | 10.2 N |  |  | 903 % | 4010 | HY1 |  | 5.5 g | 183.1 PC/KG
Y000133622 | 000000000014010498 (G-D-LXXTPF-Z055-WHT-230W-P-G-WE-MM) | 4010 | G000 |  | 10 |  | 2021-02-23 |  |  | 22497 | 0 | 0 | A 0.65 | A AC | A 0.65 | A 0.65 | A 0.65 | A 0.65/BR | 122.00 kg |  | Not Received from R&D Order | AC1 |  | CA 38804 TLLMI076MM |  | 237 mm |  |  | 80.80 µg/g | 50.50 µg/dm2 | 10 mg/dm2 |  |  | 10.7 N |  |  | 913 % | 4010 | HY1 |  | 5.4 g | 186.2 PC/KG
Y000133623 | 000000000014010498 (G-D-LXXTPF-Z055-WHT-230W-P-G-WE-MM) | 4010 | G000 |  | 11 |  | 2021-02-23 |  |  | 25956 | 0 | 0 | A 0.65 | A AC | A 0.65 | A 0.65 | A 0.65 | A 0.65/BR | 140.00 kg |  | Not Received from R&D Order | AC1 |  | CA 38804 TLLMI077MM |  | 240 mm |  |  | 81.30 µg/g | 51.00 µg/dm2 | 8 mg/dm2 |  |  | 10.2 N |  |  | 903 % | 4010 | HY1 |  | 5.4 g | 186.0 PC/KG
Y000133640 | 000000000014010498 (G-D-LXXTPF-Z055-WHT-230W-P-G-WE-MM) | 4010 | G000 |  | 10 |  | 2021-02-23 |  |  | 27930 | 0 | 0 | A 0.65 | A AC | A 0.65 | A 0.65 | A 0.65 | A 0.65/BR | 150.00 kg |  | Not Received from R&D Order | AC1 |  | CA 38804 TLLMI076MM |  | 237 mm |  |  | 80.80 µg/g | 50.50 µg/dm2 | 10 mg/dm2 |  |  | 10.7 N |  |  | 913 % | 4010 | HY1 |  | 5.4 g | 186.2 PC/KG
Y000133658 | 000000000014010498 (G-D-LXXTPF-Z055-WHT-230W-P-G-WE-MM) | 4010 | G000 |  | 10 |  | 2021-02-23 |  |  | 27930 | 0 | 0 | A 0.65 | A AC | A 0.65 | A 0.65 | A 0.65 | A 0.65/BR | 150.00 kg |  | Not Received from R&D Order | AC1 |  | CA 38804 TLLMI076MM |  | 237 mm |  |  | 80.80 µg/g | 50.50 µg/dm2 | 10 mg/dm2 |  |  | 10.7 N |  |  | 913 % | 4010 | HY1 |  | 5.4 g | 186.0 PC/KG
Y000133676 | 000000000014010498 (G-D-LXXTPF-Z055-WHT-230W-P-G-WE-MM) | 4010 | G000 |  | 10 |  | 2021-02-23 |  |  | 24366 | 0 | 0 | A 0.65 | A AC | A 0.65 | A 0.65 | A 0.65 | A 0.65/BR | 131.00 kg |  | Not Received from R&D Order | AC1 |  | CA 38804 TLLMI076MM |  | 237 mm |  |  | 80.80 µg/g | 50.50 µg/dm2 | 10 mg/dm2 |  |  | 10.7 N |  |  | 913 % | 4010 | HY1 |  | 5.4 g | 186.0 PC/KG
Y000133677 | 000000000014010498 (G-D-LXXTPF-Z055-WHT-230W-P-G-WE-MM) | 4010 | G000 |  | 11 |  | 2021-02-23 |  |  | 17642 | 0 | 0 | A 1.0 | A AC | A 0.65 | A 0.65 | A 0.65 | A 1.0/BR | 95.00 kg |  | Not Received from R&D Order | AC1 |  | CA 38804 TLLMI077MM |  | 240 mm |  |  | 81.30 µg/g | 51.00 µg/dm2 | 8 mg/dm2 |  |  | 10.2 N |  |  | 903 % | 4010 | HY1 |  | 5.4 g | 185.7 PC/KG
Y000133723 | 000000000014010498 (G-D-LXXTPF-Z055-WHT-230W-P-G-WE-MM) | 4010 | G000 |  | 09 |  | 2021-02-22 |  |  | 26610 | 0 | 0 | A 0.65 | A AC | A 0.65 | A 0.65 | A 0.65 | A 0.65/BR | 150.00 kg |  | Not Received from R&D Order | AC1 |  | CA 38804 TLLMI076MM |  | 240 mm |  |  | 94.00 µg/g | 60.00 µg/dm2 | 6 mg/dm2 |  |  | 11.2 N |  |  | 860 % | 4010 | HY1 |  | 5.6 g | 179.8 PC/KG
Y000133724 | 000000000014010498 (G-D-LXXTPF-Z055-WHT-230W-P-G-WE-MM) | 4010 | G000 |  | 10 |  | 2021-02-22 |  |  | 25038 | 0 | 0 | A 0.65 | A AC | A 0.65 | A 0.65 | A 1.5 | A 0.65/BR | 136.00 kg |  | Not Received from R&D Order | AC1 |  | CA 38804 TLLMI076MM |  | 240 mm |  |  | 80.80 µg/g | 50.50 µg/dm2 | 7 mg/dm2 |  |  | 11.7 N |  |  | 904 % | 4010 | HY1 |  | 5.5 g | 183.1 PC/KG
Y000133725 | 000000000014010498 (G-D-LXXTPF-Z055-WHT-230W-P-G-WE-MM) | 4010 | G000 |  | 11 |  | 2021-02-22 |  |  | 27112 | 0 | 0 | A 1.0 | A AC | A 0.65 | A 0.65 | A 0.65 | A 1.0/BR | 146.00 kg |  | Not Received from R&D Order | AC1 |  | CA 38804 TLLMI077MM |  | 240 mm |  |  | 81.30 µg/g | 51.00 µg/dm2 | 5 mg/dm2 |  |  | 11.1 N |  |  | 901 % | 4010 | HY1 |  | 5.4 g | 185.4 PC/KG
Y000133741 | 000000000014010498 (G-D-LXXTPF-Z055-WHT-230W-P-G-WE-MM) | 4010 | G000 |  | 09 |  | 2021-02-22 |  |  | 26970 | 0 | 0 | A 0.65 | A AC | A 0.65 | A 0.65 | A 0.65 | A 0.65/BR | 150.00 kg |  | Not Received from R&D Order | AC1 |  | CA 38804 TLLMI076MM |  | 240 mm |  |  | 94.00 µg/g | 60.00 µg/dm2 | 6 mg/dm2 |  |  | 11.2 N |  |  | 860 % | 4010 | HY1 |  | 5.6 g | 179.8 PC/KG
Y000133742 | 000000000014010498 (G-D-LXXTPF-Z055-WHT-230W-P-G-WE-MM) | 4010 | G000 |  | 10 |  | 2021-02-22 |  |  | 24169 | 0 | 0 | A 0.65 | A AC | A 0.65 | A 0.65 | A 0.65 | A 0.65/BR | 132.00 kg |  | Not Received from R&D Order | AC1 |  | CA 38804 TLLMI076MM |  | 240 mm |  |  | 80.80 µg/g | 50.50 µg/dm2 | 7 mg/dm2 |  |  | 11.7 N |  |  | 904 % | 4010 | HY1 |  | 5.5 g | 183.1 PC/KG
Y000133743 | 000000000014010498 (G-D-LXXTPF-Z055-WHT-230W-P-G-WE-MM) | 4010 | G000 |  | 11 |  | 2021-02-22 |  |  | 25585 | 0 | 0 | A 0.65 | A AC | A 0.65 | A 0.65 | A 0.65 | A 0.65/BR | 138.00 kg |  | Not Received from R&D Order | AC1 |  | CA 38804 TLLMI077MM |  | 240 mm |  |  | 81.30 µg/g | 51.00 µg/dm2 | 5 mg/dm2 |  |  | 11.1 N |  |  | 901 % | 4010 | HY1 |  | 5.4 g | 185.4 PC/KG
Y000133759 | 000000000014010498 (G-D-LXXTPF-Z055-WHT-230W-P-G-WE-MM) | 4010 | G000 |  | 09 |  | 2021-02-22 |  |  | 26970 | 0 | 0 | A 0.65 | A AC | A 0.65 | A 0.65 | A 0.65 | A 0.65/BR | 150.00 kg |  | Not Received from R&D Order | AC1 |  | CA 38804 TLLMI076MM |  | 238 mm |  |  | 94.00 µg/g | 60.00 µg/dm2 | 6 mg/dm2 |  |  | 11.2 N |  |  | 860 % | 4010 | HY1 |  | 5.6 g | 177.6 PC/KG
Y000133760 | 000000000014010498 (G-D-LXXTPF-Z055-WHT-230W-P-G-WE-MM) | 4010 | G000 |  | 10 |  | 2021-02-22 |  |  | 22338 | 0 | 0 | A 0.65 | A AC | A 0.65 | A 0.65 | A 0.65 | A 0.65/BR | 122.00 kg |  | Not Received from R&D Order | AC1 |  | CA 38804 TLLMI076MM |  | 237 mm |  |  | 80.80 µg/g | 50.50 µg/dm2 | 7 mg/dm2 |  |  | 11.7 N |  |  | 904 % | 4010 | HY1 |  | 5.5 g | 182.1 PC/KG
Y000133761 | 000000000014010498 (G-D-LXXTPF-Z055-WHT-230W-P-G-WE-MM) | 4010 | G000 |  | 11 |  | 2021-02-22 |  |  | 27810 | 0 | 0 | A 0.65 | A AC | A 0.65 | A 0.65 | A 0.65 | A 0.65/BR | 150.00 kg |  | Not Received from R&D Order | AC1 |  | CA 38804 TLLMI077MM |  | 237 mm |  |  | 81.30 µg/g | 51.00 µg/dm2 | 5 mg/dm2 |  |  | 11.1 N |  |  | 901 % | 4010 | HY1 |  | 5.4 g | 185.2 PC/KG
Y000133777 | 000000000014010498 (G-D-LXXTPF-Z055-WHT-230W-P-G-WE-MM) | 4010 | G000 |  | 09 |  | 2021-02-22 |  |  | 26640 | 0 | 0 | A 0.65 | A AC | A 0.65 | A 0.65 | A 0.65 | A 0.65/BR | 150.00 kg |  | Not Received from R&D Order | AC1 |  | CA 38804 TLLMI076MM |  | 238 mm |  |  | 94.00 µg/g | 60.00 µg/dm2 | 6 mg/dm2 |  |  | 11.2 N |  |  | 860 % | 4010 | HY1 |  | 5.6 g | 177.6 PC/KG
Y000133778 | 000000000014010498 (G-D-LXXTPF-Z055-WHT-230W-P-G-WE-MM) | 4010 | G000 |  | 10 |  | 2021-02-22 |  |  | 27315 | 0 | 0 | A 0.65 | A AC | A 0.65 | A 0.65 | A 0.65 | A 0.65/BR | 150.00 kg |  | Not Received from R&D Order | AC1 |  | CA 38804 TLLMI076MM |  | 237 mm |  |  | 80.80 µg/g | 50.50 µg/dm2 | 7 mg/dm2 |  |  | 11.7 N |  |  | 904 % | 4010 | HY1 |  | 5.5 g | 182.1 PC/KG
Y000133779 | 000000000014010498 (G-D-LXXTPF-Z055-WHT-230W-P-G-WE-MM) | 4010 | G000 |  | 11 |  | 2021-02-22 |  |  | 27780 | 0 | 0 | A 0.65 | A AC | A 0.65 | A 0.65 | A 0.65 | A 0.65/BR | 150.00 kg |  | Not Received from R&D Order | AC1 |  | CA 38804 TLLMI077MM |  | 237 mm |  |  | 81.30 µg/g | 51.00 µg/dm2 | 5 mg/dm2 |  |  | 11.1 N |  |  | 901 % | 4010 | HY1 |  | 5.4 g | 185.2 PC/KG
Y000133825 | 000000000014010498 (G-D-LXXTPF-Z055-WHT-230W-P-G-WE-MM) | 4010 | G000 |  | 09 |  | 2021-02-21 |  |  | 11539 | 0 | 0 | A 0.65 | A AC | A 0.65 | A 0.65 | A 0.65 | A 0.65/BR | 64.00 kg |  | Not Received from R&D Order | AC1 |  | CA 38804 TLLMI076MM |  | 237 mm |  |  | 82.20 µg/g | 52.60 µg/dm2 | 6 mg/dm2 |  |  | 10.3 N |  |  | 880 % | 4010 | HY1 |  | 5.5 g | 182.3 PC/KG
Y000133826 | 000000000014010498 (G-D-LXXTPF-Z055-WHT-230W-P-G-WE-MM) | 4010 | G000 |  | 10 |  | 2021-02-21 |  |  | 24361 | 0 | 0 | A 0.65 | A AC | A 0.65 | A 0.65 | A 0.65 | A 0.65/BR | 134.00 kg |  | Not Received from R&D Order | AC1 |  | CA 38804 TLLMI076MM |  | 237 mm |  |  | 82.40 µg/g | 51.20 µg/dm2 | 7 mg/dm2 |  |  | 11.4 N |  |  | 883 % | 4010 | HY1 |  | 5.5 g | 183.1 PC/KG
Y000133827 | 000000000014010498 (G-D-LXXTPF-Z055-WHT-230W-P-G-WE-MM) | 4010 | G000 |  | 11 |  | 2021-02-21 |  |  | 25998 | 0 | 0 | A 0.65 | A AC | A 0.65 | A 0.65 | A 0.65 | A 0.65/BR | 140.00 kg |  | Not Received from R&D Order | AC1 |  | CA 38804 TLLMI077MM |  | 237 mm |  |  | 81.50 µg/g | 49.80 µg/dm2 | 5 mg/dm2 |  |  | 10.4 N |  |  | 880 % | 4010 | HY1 |  | 5.4 g | 186.8 PC/KG
Y000133847 | 000000000014010498 (G-D-LXXTPF-Z055-WHT-230W-P-G-WE-MM) | 4010 | G000 |  | 10 |  | 2021-02-21 |  |  | 23254 | 0 | 0 | A 0.65 | A AC | A 0.65 | A 0.65 | A 0.65 | A 0.65/BR | 127.00 kg |  | Not Received from R&D Order | AC1 |  | CA 38804 TLLMI076MM |  | 237 mm |  |  | 82.40 µg/g | 51.20 µg/dm2 | 7 mg/dm2 |  |  | 11.4 N |  |  | 883 % | 4010 | HY1 |  | 5.5 g | 183.1 PC/KG
Y000133848 | 000000000014010498 (G-D-LXXTPF-Z055-WHT-230W-P-G-WE-MM) | 4010 | G000 |  | 11 |  | 2021-02-21 |  |  | 24097 | 0 | 0 | A 0.65 | A AC | A 0.65 | A 0.65 | A 0.65 | A 0.65/BR | 129.00 kg |  | Not Received from R&D Order | AC1 |  | CA 38804 TLLMI077MM |  | 237 mm |  |  | 81.50 µg/g | 49.80 µg/dm2 | 5 mg/dm2 |  |  | 10.4 N |  |  | 880 % | 4010 | HY1 |  | 5.4 g | 186.8 PC/KG
Y000133865 | 000000000014010498 (G-D-LXXTPF-Z055-WHT-230W-P-G-WE-MM) | 4010 | G000 |  | 10 |  | 2021-02-21 |  |  | 27465 | 0 | 0 | A 0.65 | A AC | A 0.65 | A 0.65 | A 0.65 | A 0.65/BR | 150.00 kg |  | Not Received from R&D Order | AC1 |  | CA 38804 TLLMI076MM |  | 237 mm |  |  | 82.40 µg/g | 51.20 µg/dm2 | 7 mg/dm2 |  |  | 11.4 N |  |  | 883 % | 4010 | HY1 |  | 5.5 g | 182.8 PC/KG
Y000133866 | 000000000014010498 (G-D-LXXTPF-Z055-WHT-230W-P-G-WE-MM) | 4010 | G000 |  | 11 |  | 2021-02-21 |  |  | 28020 | 0 | 0 | A 0.65 | A AC | A 0.65 | A 0.65 | A 0.65 | A 0.65/BR | 150.00 kg |  | Not Received from R&D Order | AC1 |  | CA 38804 TLLMI077MM |  | 239 mm |  |  | 81.50 µg/g | 49.80 µg/dm2 | 5 mg/dm2 |  |  | 10.4 N |  |  | 880 % | 4010 | HY1 |  | 5.4 g | 186.5 PC/KG
Y000133882 | 000000000014010498 (G-D-LXXTPF-Z055-WHT-230W-P-G-WE-MM) | 4010 | G000 |  | 09 |  | 2021-02-21 |  |  | 27315 | 0 | 0 | A 1.0 | A AC | A 0.65 | A 0.65 | A 0.65 | A 1.0/BR | 150.00 kg |  | Not Received from R&D Order | AC1 |  | CA 38804 TLLMI076MM |  | 236 mm |  |  | 82.20 µg/g | 52.60 µg/dm2 | 6 mg/dm2 |  |  | 10.3 N |  |  | 880 % | 4010 | HY1 |  | 5.5 g | 182.1 PC/KG
Y000133883 | 000000000014010498 (G-D-LXXTPF-Z055-WHT-230W-P-G-WE-MM) | 4010 | G000 |  | 10 |  | 2021-02-21 |  |  | 25775 | 0 | 0 | A 0.65 | A AC | A 0.65 | A 0.65 | A 0.65 | A 0.65/BR | 141.00 kg |  | Not Received from R&D Order | AC1 |  | CA 38804 TLLMI076MM |  | 237 mm |  |  | 82.40 µg/g | 51.20 µg/dm2 | 7 mg/dm2 |  |  | 11.4 N |  |  | 883 % | 4010 | HY1 |  | 5.5 g | 182.8 PC/KG
Y000133884 | 000000000014010498 (G-D-LXXTPF-Z055-WHT-230W-P-G-WE-MM) | 4010 | G000 |  | 11 |  | 2021-02-21 |  |  | 27975 | 0 | 0 | A 0.65 | A AC | A 0.65 | A 1.0 | A 0.65 | A 0.65/BR | 150.00 kg |  | Not Received from R&D Order | AC1 |  | CA 38804 TLLMI077MM |  | 239 mm |  |  | 81.50 µg/g | 49.80 µg/dm2 | 5 mg/dm2 |  |  | 10.4 N |  |  | 880 % | 4010 | HY1 |  | 5.4 g | 186.5 PC/KG
Y000133975 | 000000000014010498 (G-D-LXXTPF-Z055-WHT-230W-P-G-WE-MM) | 4010 | G000 |  | 09 |  | 2021-02-27 |  |  | 27660 | 0 | 0 | A 1.5 | A AC | A 0.65 | A 0.65 | A 0.65 | A 1.5/BR | 150.00 kg |  | Not Received from R&D Order | AC1 |  | CA 38804 TLLMI078MM |  | 239 mm |  |  | 93.60 µg/g | 57.20 µg/dm2 | 7 mg/dm2 |  |  | 10.7 N |  |  | 868 % | 4010 | HY1 |  | 5.4 g | 184.4 PC/KG
Y000133976 | 000000000014010498 (G-D-LXXTPF-Z055-WHT-230W-P-G-WE-MM) | 4010 | G000 |  | 10 |  | 2021-02-27 |  |  | 27240 | 0 | 0 | A 0.65 | A AC | A 0.65 | A 0.65 | A 0.65 | A 0.65/BR | 150.00 kg |  | Not Received from R&D Order | AC1 |  | CA 38804 TLLMI078MM |  | 235 mm |  |  | 82.10 µg/g | 52.10 µg/dm2 | 7 mg/dm2 |  |  | 11.2 N |  |  | 861 % | 4010 | HY1 |  | 5.5 g | 181.6 PC/KG
Y000133977 | 000000000014010498 (G-D-LXXTPF-Z055-WHT-230W-P-G-WE-MM) | 4010 | G000 |  | 11 |  | 2021-02-27 |  |  | 27315 | 0 | 0 | A 0.65 | A AC | A 0.65 | A 0.65 | A 0.65 | A 0.65/BR | 150.00 kg |  | Not Received from R&D Order | AC1 |  | CA 38804 TLLMI077MM |  | 240 mm |  |  | 85.50 µg/g | 53.00 µg/dm2 | 10 mg/dm2 |  |  | 10.3 N |  |  | 898 % | 4010 | HY1 |  | 5.4 g | 183.9 PC/KG
Y000133993 | 000000000014010498 (G-D-LXXTPF-Z055-WHT-230W-P-G-WE-MM) | 4010 | G000 |  | 09 |  | 2021-02-27 |  |  | 26369 | 0 | 0 | A 1.0 | A AC | A 0.65 | A 0.65 | A 0.65 | A 1.0/BR | 143.00 kg |  | Not Received from R&D Order | AC1 |  | CA 38804 TLLMI078MM |  | 239 mm |  |  | 93.60 µg/g | 57.20 µg/dm2 | 7 mg/dm2 |  |  | 10.7 N |  |  | 868 % | 4010 | HY1 |  | 5.4 g | 184.4 PC/KG
Y000133994 | 000000000014010498 (G-D-LXXTPF-Z055-WHT-230W-P-G-WE-MM) | 4010 | G000 |  | 10 |  | 2021-02-27 |  |  | 25969 | 0 | 0 | A 0.65 | A AC | A 0.65 | A 0.65 | A 0.65 | A 0.65/BR | 143.00 kg |  | Not Received from R&D Order | AC1 |  | CA 38804 TLLMI078MM |  | 235 mm |  |  | 82.10 µg/g | 52.10 µg/dm2 | 7 mg/dm2 |  |  | 11.2 N |  |  | 861 % | 4010 | HY1 |  | 5.5 g | 181.6 PC/KG
Y000133995 | 000000000014010498 (G-D-LXXTPF-Z055-WHT-230W-P-G-WE-MM) | 4010 | G000 |  | 11 |  | 2021-02-27 |  |  | 27217 | 0 | 0 | A 0.65 | A AC | A 0.65 | A 0.65 | A 0.65 | A 0.65/BR | 148.00 kg |  | Not Received from R&D Order | AC1 |  | CA 38804 TLLMI077MM |  | 240 mm |  |  | 85.50 µg/g | 53.00 µg/dm2 | 10 mg/dm2 |  |  | 10.3 N |  |  | 898 % | 4010 | HY1 |  | 5.4 g | 183.9 PC/KG
Y000134011 | 000000000014010498 (G-D-LXXTPF-Z055-WHT-230W-P-G-WE-MM) | 4010 | G000 |  | 09 |  | 2021-02-27 |  |  | 27660 | 0 | 0 | A 1.0 | A AC | A 0.65 | A 0.65 | A 0.65 | A 1.0/BR | 150.00 kg |  | Not Received from R&D Order | AC1 |  | CA 38804 TLLMI078MM |  | 238 mm |  |  | 93.60 µg/g | 57.20 µg/dm2 | 7 mg/dm2 |  |  | 10.7 N |  |  | 868 % | 4010 | HY1 |  | 5.4 g | 183.6 PC/KG
Y000134012 | 000000000014010498 (G-D-LXXTPF-Z055-WHT-230W-P-G-WE-MM) | 4010 | G000 |  | 10 |  | 2021-02-27 |  |  | 27240 | 0 | 0 | A 1.0 | A AC | A 0.65 | A 0.65 | A 0.65 | A 1.0/BR | 150.00 kg |  | Not Received from R&D Order | AC1 |  | CA 38804 TLLMI078MM |  | 236 mm |  |  | 82.10 µg/g | 52.10 µg/dm2 | 7 mg/dm2 |  |  | 11.2 N |  |  | 861 % | 4010 | HY1 |  | 5.4 g | 183.9 PC/KG
Y000134013 | 000000000014010498 (G-D-LXXTPF-Z055-WHT-230W-P-G-WE-MM) | 4010 | G000 |  | 11 |  | 2021-02-27 |  |  | 27585 | 0 | 0 | A 1.0 | A AC | A 0.65 | A 0.65 | A 0.65 | A 1.0/BR | 150.00 kg |  | Not Received from R&D Order | AC1 |  | CA 38804 TLLMI077MM |  | 242 mm |  |  | 85.50 µg/g | 53.00 µg/dm2 | 10 mg/dm2 |  |  | 10.3 N |  |  | 898 % | 4010 | HY1 |  | 5.4 g | 184.7 PC/KG
Y000134029 | 000000000014010498 (G-D-LXXTPF-Z055-WHT-230W-P-G-WE-MM) | 4010 | G000 |  | 09 |  | 2021-02-27 |  |  | 26989 | 0 | 0 | A 1.0 | A AC | A 0.65 | A 0.65 | A 0.65 | A 1.0/BR | 147.00 kg |  | Not Received from R&D Order | AC1 |  | CA 38804 TLLMI078MM |  | 238 mm |  |  | 93.60 µg/g | 57.20 µg/dm2 | 7 mg/dm2 |  |  | 10.7 N |  |  | 868 % | 4010 | HY1 |  | 5.4 g | 183.6 PC/KG
Y000134030 | 000000000014010498 (G-D-LXXTPF-Z055-WHT-230W-P-G-WE-MM) | 4010 | G000 |  | 10 |  | 2021-02-27 |  |  | 26849 | 0 | 0 | A 0.65 | A AC | A 0.65 | A 0.65 | A 0.65 | A 0.65/BR | 146.00 kg |  | Not Received from R&D Order | AC1 |  | CA 38804 TLLMI078MM |  | 236 mm |  |  | 82.10 µg/g | 52.10 µg/dm2 | 7 mg/dm2 |  |  | 11.2 N |  |  | 861 % | 4010 | HY1 |  | 5.4 g | 183.9 PC/KG
Y000134031 | 000000000014010498 (G-D-LXXTPF-Z055-WHT-230W-P-G-WE-MM) | 4010 | G000 |  | 11 |  | 2021-02-27 |  |  | 27151 | 0 | 0 | A 1.0 | A AC | A 0.65 | A 1.0 | A 0.65 | A 1.0/BR | 147.00 kg |  | Not Received from R&D Order | AC1 |  | CA 38804 TLLMI077MM |  | 242 mm |  |  | 85.50 µg/g | 53.00 µg/dm2 | 10 mg/dm2 |  |  | 10.3 N |  |  | 898 % | 4010 | HY1 |  | 5.4 g | 184.7 PC/KG
Y000134134 | 000000000014010498 (G-D-LXXTPF-Z055-WHT-230W-P-G-WE-MM) | 4010 | G000 |  | 09 |  | 2021-02-24 |  |  | 26790 | 0 | 0 | A 0.65 | A AC | A 0.65 | A 0.65 | A 2.5 | A 0.65/BR | 150.00 kg |  | Not Received from R&D Order | AC1 |  | CA 38804 TLLMI078MM |  | 235 mm |  |  | 91.50 µg/g | 60.20 µg/dm2 | 7 mg/dm2 |  |  | 10.2 N |  |  | 869 % | 4010 | HY1 |  | 5.6 g | 179.1 PC/KG
Y000134135 | 000000000014010498 (G-D-LXXTPF-Z055-WHT-230W-P-G-WE-MM) | 4010 | G000 |  | 10 |  | 2021-02-24 |  |  | 27165 | 0 | 0 | A 0.65 | A AC | A 0.65 | A 0.65 | A 0.65 | A 0.65/BR | 150.00 kg |  | Not Received from R&D Order | AC1 |  | CA 38804 TLLMI078MM |  | 238 mm |  |  | 80.80 µg/g | 50.10 µg/dm2 | 10 mg/dm2 |  |  | 10.4 N |  |  | 873 % | 4010 | HY1 |  | 5.5 g | 180.8 PC/KG
Y000134136 | 000000000014010498 (G-D-LXXTPF-Z055-WHT-230W-P-G-WE-MM) | 4010 | G000 |  | 11 |  | 2021-02-24 |  |  | 27540 | 0 | 0 | A 0.65 | A AC | A 0.65 | A 0.65 | A 0.65 | A 0.65/BR | 150.00 kg |  | Not Received from R&D Order | AC1 |  | CA 38804 TLLMI077MM |  | 240 mm |  |  | 81.10 µg/g | 51.20 µg/dm2 | 8 mg/dm2 |  |  | 10.8 N |  |  | 915 % | 4010 | HY1 |  | 5.5 g | 181.8 PC/KG
Y000134152 | 000000000014010498 (G-D-LXXTPF-Z055-WHT-230W-P-G-WE-MM) | 4010 | G000 |  | 09 |  | 2021-02-24 |  |  | 26865 | 0 | 0 | A 0.65 | A AC | A 0.65 | A 0.65 | A 0.65 | A 0.65/BR | 150.00 kg |  | Not Received from R&D Order | AC1 |  | CA 38804 TLLMI078MM |  | 235 mm |  |  | 91.50 µg/g | 60.20 µg/dm2 | 7 mg/dm2 |  |  | 10.2 N |  |  | 869 % | 4010 | HY1 |  | 5.6 g | 179.1 PC/KG
Y000134153 | 000000000014010498 (G-D-LXXTPF-Z055-WHT-230W-P-G-WE-MM) | 4010 | G000 |  | 10 |  | 2021-02-24 |  |  | 27120 | 0 | 0 | A 0.65 | A AC | A 0.65 | A 0.65 | A 0.65 | A 0.65/BR | 150.00 kg |  | Not Received from R&D Order | AC1 |  | CA 38804 TLLMI078MM |  | 238 mm |  |  | 80.80 µg/g | 50.10 µg/dm2 | 10 mg/dm2 |  |  | 10.4 N |  |  | 873 % | 4010 | HY1 |  | 5.5 g | 180.8 PC/KG
Y000134170 | 000000000014010498 (G-D-LXXTPF-Z055-WHT-230W-P-G-WE-MM) | 4010 | G000 |  | 09 |  | 2021-02-24 |  |  | 26865 | 0 | 0 | A 1.0 | A AC | A 0.65 | A 0.65 | A 0.65 | A 1.0/BR | 150.00 kg |  | Not Received from R&D Order | AC1 |  | CA 38804 TLLMI078MM |  | 239 mm |  |  | 91.50 µg/g | 60.20 µg/dm2 | 7 mg/dm2 |  |  | 10.2 N |  |  | 869 % | 4010 | HY1 |  | 5.6 g | 179.3 PC/KG
Y000134171 | 000000000014010498 (G-D-LXXTPF-Z055-WHT-230W-P-G-WE-MM) | 4010 | G000 |  | 10 |  | 2021-02-24 |  |  | 27120 | 0 | 0 | A 0.65 | A AC | A 0.65 | A 0.65 | A 0.65 | A 0.65/BR | 150.00 kg |  | Not Received from R&D Order | AC1 |  | CA 38804 TLLMI078MM |  | 237 mm |  |  | 80.80 µg/g | 50.10 µg/dm2 | 10 mg/dm2 |  |  | 10.4 N |  |  | 873 % | 4010 | HY1 |  | 5.5 g | 181.1 PC/KG
Y000134172 | 000000000014010498 (G-D-LXXTPF-Z055-WHT-230W-P-G-WE-MM) | 4010 | G000 |  | 11 |  | 2021-02-24 |  |  | 27315 | 0 | 0 | A 1.0 | A AC | A 0.65 | A 0.65 | A 0.65 | A 1.0/BR | 150.00 kg |  | Not Received from R&D Order | AC1 |  | CA 38804 TLLMI077MM |  | 240 mm |  |  | 81.10 µg/g | 51.20 µg/dm2 | 8 mg/dm2 |  |  | 10.8 N |  |  | 915 % | 4010 | HY1 |  | 5.5 g | 182.1 PC/KG
Y000134188 | 000000000014010498 (G-D-LXXTPF-Z055-WHT-230W-P-G-WE-MM) | 4010 | G000 |  | 09 |  | 2021-02-24 |  |  | 26895 | 0 | 0 | A 1.0 | A AC | A 0.65 | A 0.65 | A 0.65 | A 1.0/BR | 150.00 kg |  | Not Received from R&D Order | AC1 |  | CA 38804 TLLMI078MM |  | 239 mm |  |  | 91.50 µg/g | 60.20 µg/dm2 | 7 mg/dm2 |  |  | 10.2 N |  |  | 869 % | 4010 | HY1 |  | 5.6 g | 179.3 PC/KG
Y000134189 | 000000000014010498 (G-D-LXXTPF-Z055-WHT-230W-P-G-WE-MM) | 4010 | G000 |  | 10 |  | 2021-02-24 |  |  | 27165 | 0 | 0 | A 1.0 | A AC | A 0.65 | A 0.65 | A 0.65 | A 1.0/BR | 150.00 kg |  | Not Received from R&D Order | AC1 |  | CA 38804 TLLMI078MM |  | 237 mm |  |  | 80.80 µg/g | 50.10 µg/dm2 | 10 mg/dm2 |  |  | 10.4 N |  |  | 873 % | 4010 | HY1 |  | 5.5 g | 181.1 PC/KG
Y000134190 | 000000000014010498 (G-D-LXXTPF-Z055-WHT-230W-P-G-WE-MM) | 4010 | G000 |  | 11 |  | 2021-02-24 |  |  | 27315 | 0 | 0 | A 0.65 | A AC | A 0.65 | A 0.65 | A 0.65 | A 0.65/BR | 150.00 kg |  | Not Received from R&D Order | AC1 |  | CA 38804 TLLMI077MM |  | 240 mm |  |  | 81.10 µg/g | 51.20 µg/dm2 | 8 mg/dm2 |  |  | 10.8 N |  |  | 915 % | 4010 | HY1 |  | 5.5 g | 182.1 PC/KG
Y000134429 | 000000000014010498 (G-D-LXXTPF-Z055-WHT-230W-P-G-WE-MM) | 4010 | G000 |  | 10 |  | 2021-02-20 |  |  | 27528 | 0 | 0 | A 2.5 | A AC | A 0.65 | A 0.65 | A 0.65 | A 2.5/BR | 148.00 kg |  | Not Received from R&D Order | AC1 |  | CA 40.590 SRI21/21 MM |  | 238 mm |  |  | 82.40 µg/g | 51.20 µg/dm2 | 9 mg/dm2 |  |  | 10.6 N |  |  | 863 % | 4010 | HY1 |  | 5.6 g | 179.1 PC/KG
Y000134446 | 000000000014010498 (G-D-LXXTPF-Z055-WHT-230W-P-G-WE-MM) | 4010 | G000 |  | 09 |  | 2021-02-20 |  |  | 22844 | 0 | 0 | A 1.0 | A AC | A 0.65 | A 0.65 | A 0.65 | A 1.0/BR | 126.00 kg |  | Not Received from R&D Order | AC1 |  | CA 38804 TLLMI076MM |  | 239 mm |  |  | 82.20 µg/g | 52.60 µg/dm2 | 8 mg/dm2 |  |  | 10.8 N |  |  | 901 % | 4010 | HY1 |  | 5.5 g | 181.3 PC/KG
Y000134447 | 000000000014010498 (G-D-LXXTPF-Z055-WHT-230W-P-G-WE-MM) | 4010 | G000 |  | 10 |  | 2021-02-20 |  |  | 23641 | 0 | 0 | A 0.65 | A AC | A 0.65 | A 0.65 | A 0.65 | A 0.65/BR | 132.00 kg |  | Not Received from R&D Order | AC1 |  | CA 38804 TLLMI076MM |  | 238 mm |  |  | 82.40 µg/g | 51.20 µg/dm2 | 9 mg/dm2 |  |  | 10.6 N |  |  | 863 % | 4010 | HY1 |  | 5.6 g | 179.1 PC/KG
Y000134464 | 000000000014010498 (G-D-LXXTPF-Z055-WHT-230W-P-G-WE-MM) | 4010 | G000 |  | 09 |  | 2021-02-20 |  |  | 27195 | 0 | 0 | A 1.0 | A AC | A 0.65 | A 0.65 | A 0.65 | A 1.0/BR | 150.00 kg |  | Not Received from R&D Order | AC1 |  | CA 38804 TLLMI076MM |  | 237 mm |  |  | 82.20 µg/g | 52.60 µg/dm2 | 8 mg/dm2 |  |  | 10.8 N |  |  | 901 % | 4010 | HY1 |  | 5.5 g | 181.6 PC/KG
Y000134465 | 000000000014010498 (G-D-LXXTPF-Z055-WHT-230W-P-G-WE-MM) | 4010 | G000 |  | 10 |  | 2021-02-20 |  |  | 26865 | 0 | 0 | A 0.65 | A AC | A 0.65 | A 0.65 | A 0.65 | A 0.65/BR | 150.00 kg |  | Not Received from R&D Order | AC1 |  | CA 38804 TLLMI076MM |  | 239 mm |  |  | 82.40 µg/g | 51.20 µg/dm2 | 9 mg/dm2 |  |  | 10.6 N |  |  | 863 % | 4010 | HY1 |  | 5.5 g | 180.6 PC/KG
Y000134482 | 000000000014010498 (G-D-LXXTPF-Z055-WHT-230W-P-G-WE-MM) | 4010 | G000 |  | 09 |  | 2021-02-20 |  |  | 26695 | 0 | 0 | A 1.0 | A AC | A 0.65 | A 0.65 | A 0.65 | A 1.0/BR | 147.00 kg |  | Not Received from R&D Order | AC1 |  | CA 38804 TLLMI076MM |  | 237 mm |  |  | 82.20 µg/g | 52.60 µg/dm2 | 8 mg/dm2 |  |  | 10.8 N |  |  | 901 % | 4010 | HY1 |  | 5.5 g | 181.6 PC/KG
Y000134483 | 000000000014010498 (G-D-LXXTPF-Z055-WHT-230W-P-G-WE-MM) | 4010 | G000 |  | 10 |  | 2021-02-20 |  |  | 26187 | 0 | 0 | A 0.65 | A AC | A 0.65 | A 0.65 | A 0.65 | A 0.65/BR | 145.00 kg |  | Not Received from R&D Order | AC1 |  | CA 38804 TLLMI076MM |  | 239 mm |  |  | 82.40 µg/g | 51.20 µg/dm2 | 9 mg/dm2 |  |  | 10.6 N |  |  | 863 % | 4010 | HY1 |  | 5.5 g | 180.6 PC/KG
Y000134809 | 000000000014010498 (G-D-LXXTPF-Z055-WHT-230W-P-G-WE-MM) | 4010 | G000 |  | 09 |  | 2021-02-26 |  |  | 27025 | 0 | 0 | A 0.65 | A AC | A 0.65 | A 0.65 | A 0.65 | A 0.65/BR | 148.00 kg |  | Not Received from R&D Order | AC1 |  | CA 38804 TLLMI078MM |  | 235 mm |  |  | 93.60 µg/g | 57.20 µg/dm2 | 6 mg/dm2 |  |  | 10.5 N |  |  | 864 % | 4010 | HY1 |  | 5.4 g | 183.6 PC/KG
Y000134810 | 000000000014010498 (G-D-LXXTPF-Z055-WHT-230W-P-G-WE-MM) | 4010 | G000 |  | 10 |  | 2021-02-26 |  |  | 26115 | 0 | 0 | A 1.0 | A AC | A 0.65 | A 0.65 | A 0.65 | A 1.0/BR | 145.00 kg |  | Not Received from R&D Order | AC1 |  | CA 38804 TLLMI078MM |  | 235 mm |  |  | 82.10 µg/g | 52.10 µg/dm2 | 9 mg/dm2 |  |  | 10.4 N |  |  | 896 % | 4010 | HY1 |  | 5.5 g | 181.3 PC/KG
Y000134811 | 000000000014010498 (G-D-LXXTPF-Z055-WHT-230W-P-G-WE-MM) | 4010 | G000 |  | 11 |  | 2021-02-26 |  |  | 26877 | 0 | 0 | A 1.0 | A AC | A 0.65 | A 0.65 | A 0.65 | A 1.0/BR | 148.00 kg |  | Not Received from R&D Order | AC1 |  | CA 38804 TLLMI077MM |  | 240 mm |  |  | 85.50 µg/g | 53.00 µg/dm2 | 9 mg/dm2 |  |  | 10.0 N |  |  | 885 % | 4010 | HY1 |  | 5.5 g | 181.3 PC/KG
Y000134827 | 000000000014010498 (G-D-LXXTPF-Z055-WHT-230W-P-G-WE-MM) | 4010 | G000 |  | 09 |  | 2021-02-26 |  |  | 26842 | 0 | 0 | A 0.65 | A AC | A 0.65 | A 0.65 | A 0.65 | A 0.65/BR | 147.00 kg |  | Not Received from R&D Order | AC1 |  | CA 38804 TLLMI078MM |  | 235 mm |  |  | 93.60 µg/g | 57.20 µg/dm2 | 6 mg/dm2 |  |  | 10.5 N |  |  | 864 % | 4010 | HY1 |  | 5.4 g | 183.6 PC/KG
Y000134828 | 000000000014010498 (G-D-LXXTPF-Z055-WHT-230W-P-G-WE-MM) | 4010 | G000 |  | 10 |  | 2021-02-26 |  |  | 26655 | 0 | 0 | A 1.0 | A AC | A 0.65 | A 0.65 | A 0.65 | A 1.0/BR | 148.00 kg |  | Not Received from R&D Order | AC1 |  | CA 38804 TLLMI078MM |  | 235 mm |  |  | 82.10 µg/g | 52.10 µg/dm2 | 9 mg/dm2 |  |  | 10.4 N |  |  | 896 % | 4010 | HY1 |  | 5.5 g | 181.3 PC/KG
Y000134829 | 000000000014010498 (G-D-LXXTPF-Z055-WHT-230W-P-G-WE-MM) | 4010 | G000 |  | 11 |  | 2021-02-26 |  |  | 26289 | 0 | 0 | A 0.65 | A AC | A 0.65 | A 0.65 | A 0.65 | A 0.65/BR | 145.00 kg |  | Not Received from R&D Order | AC1 |  | CA 38804 TLLMI077MM |  | 240 mm |  |  | 85.50 µg/g | 53.00 µg/dm2 | 9 mg/dm2 |  |  | 10.0 N |  |  | 885 % | 4010 | HY1 |  | 5.5 g | 181.3 PC/KG
Y000134845 | 000000000014010498 (G-D-LXXTPF-Z055-WHT-230W-P-G-WE-MM) | 4010 | G000 |  | 09 |  | 2021-02-26 |  |  | 27356 | 0 | 0 | A 0.65 | A AC | A 0.65 | A 0.65 | A 0.65 | A 0.65/BR | 149.00 kg |  | Not Received from R&D Order | AC1 |  | CA 38804 TLLMI078MM |  | 236 mm |  |  | 93.60 µg/g | 57.20 µg/dm2 | 6 mg/dm2 |  |  | 10.5 N |  |  | 864 % | 4010 | HY1 |  | 5.4 g | 185.4 PC/KG
Y000134846 | 000000000014010498 (G-D-LXXTPF-Z055-WHT-230W-P-G-WE-MM) | 4010 | G000 |  | 10 |  | 2021-02-26 |  |  | 27014 | 0 | 0 | A 1.0 | A AC | A 0.65 | A 0.65 | A 0.65 | A 1.0/BR | 149.00 kg |  | Not Received from R&D Order | AC1 |  | CA 38804 TLLMI078MM |  | 235 mm |  |  | 82.10 µg/g | 52.10 µg/dm2 | 9 mg/dm2 |  |  | 10.4 N |  |  | 896 % | 4010 | HY1 |  | 5.5 g | 181.8 PC/KG
Y000134847 | 000000000014010498 (G-D-LXXTPF-Z055-WHT-230W-P-G-WE-MM) | 4010 | G000 |  | 11 |  | 2021-02-26 |  |  | 27014 | 0 | 0 | A 0.65 | A AC | A 0.65 | A 0.65 | A 0.65 | A 0.65/BR | 149.00 kg |  | Not Received from R&D Order | AC1 |  | CA 38804 TLLMI077MM |  | 235 mm |  |  | 85.50 µg/g | 53.00 µg/dm2 | 9 mg/dm2 |  |  | 10.0 N |  |  | 885 % | 4010 | HY1 |  | 5.5 g | 181.6 PC/KG
Y000134863 | 000000000014010498 (G-D-LXXTPF-Z055-WHT-230W-P-G-WE-MM) | 4010 | G000 |  | 09 |  | 2021-02-26 |  |  | 27254 | 0 | 0 | A 0.65 | A AC | A 0.65 | A 0.65 | A 0.65 | A 0.65/BR | 147.00 kg |  | Not Received from R&D Order | AC1 |  | CA 38804 TLLMI078MM |  | 236 mm |  |  | 93.60 µg/g | 57.20 µg/dm2 | 6 mg/dm2 |  |  | 10.5 N |  |  | 864 % | 4010 | HY1 |  | 5.4 g | 185.4 PC/KG
Y000134864 | 000000000014010498 (G-D-LXXTPF-Z055-WHT-230W-P-G-WE-MM) | 4010 | G000 |  | 10 |  | 2021-02-26 |  |  | 26543 | 0 | 0 | A 1.5 | A AC | A 0.65 | A 0.65 | A 0.65 | A 1.5/BR | 146.00 kg |  | Not Received from R&D Order | AC1 |  | CA 38804 TLLMI078MM |  | 235 mm |  |  | 82.10 µg/g | 52.10 µg/dm2 | 9 mg/dm2 |  |  | 10.4 N |  |  | 896 % | 4010 | HY1 |  | 5.5 g | 181.8 PC/KG
Y000134865 | 000000000014010498 (G-D-LXXTPF-Z055-WHT-230W-P-G-WE-MM) | 4010 | G000 |  | 11 |  | 2021-02-26 |  |  | 26695 | 0 | 0 | A 0.65 | A AC | A 0.65 | A 0.65 | A 0.65 | A 0.65/BR | 147.00 kg |  | Not Received from R&D Order | AC1 |  | CA 38804 TLLMI077MM |  | 235 mm |  |  | 85.50 µg/g | 53.00 µg/dm2 | 9 mg/dm2 |  |  | 10.0 N |  |  | 885 % | 4010 | HY1 |  | 5.5 g | 181.6 PC/KG
Y000134911 | 000000000014010498 (G-D-LXXTPF-Z055-WHT-230W-P-G-WE-MM) | 4010 | G000 |  | 09 |  | 2021-02-24 |  |  | 29618 | 0 | 0 | A 0.65 | A AC | A 1.0 | A 0.65 | A 0.65 | A 1.0/MJ | 164.00 kg |  | Not Received from R&D Order | AC1 |  | CA 38804 TLLMI076MM |  | 240 mm |  |  | 91.50 µg/g | 60.20 µg/dm2 | 7 mg/dm2 |  |  | 10.2 N |  |  | 869 % | 4010 | HY1 |  | 5.6 g | 179.6 PC/KG
Y000134912 | 000000000014010498 (G-D-LXXTPF-Z055-WHT-230W-P-G-WE-MM) | 4010 | G000 |  | 10 |  | 2021-02-24 |  |  | 28582 | 0 | 0 | A 0.65 | A AC | A 0.65 | A 0.65 | A 0.65 | A 0.65/BR | 155.00 kg |  | Not Received from R&D Order | AC1 |  | CA 38804 TLLMI076MM |  | 237 mm |  |  | 80.80 µg/g | 50.10 µg/dm2 | 10 mg/dm2 |  |  | 10.4 N |  |  | 873 % | 4010 | HY1 |  | 5.4 g | 186.2 PC/KG
Y000134913 | 000000000014010498 (G-D-LXXTPF-Z055-WHT-230W-P-G-WE-MM) | 4010 | G000 |  | 11 |  | 2021-02-24 |  |  | 30395 | 0 | 0 | A 1.0 | A AC | A 0.65 | A 0.65 | A 0.65 | A 1.0/BR | 166.00 kg |  | Not Received from R&D Order | AC1 |  | CA 38804 TLLMI077MM |  | 241 mm |  |  | 81.10 µg/g | 51.20 µg/dm2 | 8 mg/dm2 |  |  | 10.8 N |  |  | 915 % | 4010 | HY1 |  | 5.5 g | 183.1 PC/KG
Y000134929 | 000000000014010498 (G-D-LXXTPF-Z055-WHT-230W-P-G-WE-MM) | 4010 | G000 |  | 09 |  | 2021-02-24 |  |  | 24605 | 0 | 0 | A 0.65 | A AC | A 0.65 | A 1.0 | A 0.65 | A 0.65/BR | 137.00 kg |  | Not Received from R&D Order | AC1 |  | CA 38804 TLLMI076MM |  | 240 mm |  |  | 91.50 µg/g | 60.20 µg/dm2 | 7 mg/dm2 |  |  | 10.2 N |  |  | 869 % | 4010 | HY1 |  | 5.6 g | 179.6 PC/KG
Y000134930 | 000000000014010498 (G-D-LXXTPF-Z055-WHT-230W-P-G-WE-MM) | 4010 | G000 |  | 10 |  | 2021-02-24 |  |  | 24578 | 0 | 0 | A 0.65 | A AC | A 0.65 | A 0.65 | A 0.65 | A 0.65/BR | 132.00 kg |  | Not Received from R&D Order | AC1 |  | CA 38804 TLLMI076MM |  | 237 mm |  |  | 80.80 µg/g | 50.10 µg/dm2 | 10 mg/dm2 |  |  | 10.4 N |  |  | 873 % | 4010 | HY1 |  | 5.4 g | 186.2 PC/KG
Y000134931 | 000000000014010498 (G-D-LXXTPF-Z055-WHT-230W-P-G-WE-MM) | 4010 | G000 |  | 11 |  | 2021-02-24 |  |  | 23986 | 0 | 0 | A 0.65 | A AC | A 0.65 | A 0.65 | A 0.65 | A 0.65/BR | 131.00 kg |  | Not Received from R&D Order | AC1 |  | CA 38804 TLLMI077MM |  | 241 mm |  |  | 81.10 µg/g | 51.20 µg/dm2 | 8 mg/dm2 |  |  | 10.8 N |  |  | 915 % | 4010 | HY1 |  | 5.5 g | 183.1 PC/KG
Y000134947 | 000000000014010498 (G-D-LXXTPF-Z055-WHT-230W-P-G-WE-MM) | 4010 | G000 |  | 09 |  | 2021-02-24 |  |  | 28736 | 0 | 0 | A 0.65 | A AC | A 0.65 | A 0.65 | A 0.65 | A 0.65/BR | 160.00 kg |  | Not Received from R&D Order | AC1 |  | CA 38804 TLLMI076MM |  | 238 mm |  |  | 91.50 µg/g | 60.20 µg/dm2 | 7 mg/dm2 |  |  | 10.2 N |  |  | 869 % | 4010 | HY1 |  | 5.6 g | 179.8 PC/KG
Y000134948 | 000000000014010498 (G-D-LXXTPF-Z055-WHT-230W-P-G-WE-MM) | 4010 | G000 |  | 10 |  | 2021-02-24 |  |  | 27930 | 0 | 0 | A 0.65 | A AC | A 0.65 | A 0.65 | A 0.65 | A 0.65/BR | 150.00 kg |  | Not Received from R&D Order | AC1 |  | CA 38804 TLLMI076MM |  | 236 mm |  |  | 80.80 µg/g | 50.10 µg/dm2 | 10 mg/dm2 |  |  | 10.4 N |  |  | 873 % | 4010 | HY1 |  | 5.4 g | 186.0 PC/KG
Y000134949 | 000000000014010498 (G-D-LXXTPF-Z055-WHT-230W-P-G-WE-MM) | 4010 | G000 |  | 11 |  | 2021-02-24 |  |  | 31127 | 0 | 0 | A 0.65 | A AC | A 0.65 | A 0.65 | A 0.65 | A 0.65/BR | 170.00 kg |  | Not Received from R&D Order | AC1 |  | CA 38804 TLLMI077MM |  | 241 mm |  |  | 81.10 µg/g | 51.20 µg/dm2 | 8 mg/dm2 |  |  | 10.8 N |  |  | 915 % | 4010 | HY1 |  | 5.5 g | 182.8 PC/KG
Y000134965 | 000000000014010498 (G-D-LXXTPF-Z055-WHT-230W-P-G-WE-MM) | 4010 | G000 |  | 09 |  | 2021-02-24 |  |  | 28768 | 0 | 0 | A 0.65 | A AC | A 0.65 | A 0.65 | A 0.65 | A 0.65/BR | 160.00 kg |  | Not Received from R&D Order | AC1 |  | CA 38804 TLLMI076MM |  | 238 mm |  |  | 91.50 µg/g | 60.20 µg/dm2 | 7 mg/dm2 |  |  | 10.2 N |  |  | 869 % | 4010 | HY1 |  | 5.6 g | 179.8 PC/KG
Y000134966 | 000000000014010498 (G-D-LXXTPF-Z055-WHT-230W-P-G-WE-MM) | 4010 | G000 |  | 10 |  | 2021-02-24 |  |  | 25854 | 0 | 0 | A 0.65 | A AC | A 0.65 | A 0.65 | A 0.65 | A 0.65/BR | 139.00 kg |  | Not Received from R&D Order | AC1 |  | CA 38804 TLLMI076MM |  | 236 mm |  |  | 80.80 µg/g | 50.10 µg/dm2 | 10 mg/dm2 |  |  | 10.4 N |  |  | 873 % | 4010 | HY1 |  | 5.4 g | 186.0 PC/KG
Y000134967 | 000000000014010498 (G-D-LXXTPF-Z055-WHT-230W-P-G-WE-MM) | 4010 | G000 |  | 11 |  | 2021-02-24 |  |  | 26872 | 0 | 0 | A 0.65 | A AC | A 0.65 | A 0.65 | A 0.65 | A 0.65/BR | 147.00 kg |  | Not Received from R&D Order | AC1 |  | CA 38804 TLLMI077MM |  | 241 mm |  |  | 81.10 µg/g | 51.20 µg/dm2 | 8 mg/dm2 |  |  | 10.8 N |  |  | 915 % | 4010 | HY1 |  | 5.5 g | 182.8 PC/KG
Y000134983 | 000000000014010498 (G-D-LXXTPF-Z055-WHT-230W-P-G-WE-MM) | 4010 | G000 |  | 09 |  | 2021-02-23 |  |  | 28867 | 0 | 0 | A 0.65 | A AC | A 0.65 | A 0.65 | A 0.65 | A 0.65/BR | 163.00 kg |  | Not Received from R&D Order | AC1 |  | CA 38804 TLLMI076MM |  | 240 mm |  |  | 94.00 µg/g | 60.00 µg/dm2 | 7 mg/dm2 |  |  | 11.0 N |  |  | 867 % | 4010 | HY1 |  | 5.5 g | 181.3 PC/KG
Y000134985 | 000000000014010498 (G-D-LXXTPF-Z055-WHT-230W-P-G-WE-MM) | 4010 | G000 |  | 11 |  | 2021-02-23 |  |  | 30106 | 0 | 0 | A 0.65 | A AC | A 0.65 | A 0.65 | A 0.65 | A 0.65/BR | 163.00 kg |  | Not Received from R&D Order | AC1 |  | CA 38804 TLLMI077MM |  | 238 mm |  |  | 81.30 µg/g | 51.00 µg/dm2 | 8 mg/dm2 |  |  | 10.2 N |  |  | 903 % | 4010 | HY1 |  | 5.4 g | 184.7 PC/KG
Y000135001 | 000000000014010498 (G-D-LXXTPF-Z055-WHT-230W-P-G-WE-MM) | 4010 | G000 |  | 09 |  | 2021-02-23 |  |  | 26651 | 0 | 0 | A 0.65 | A AC | A 0.65 | A 0.65 | A 0.65 | A 0.65/BR | 147.00 kg |  | Not Received from R&D Order | AC1 |  | CA 38804 TLLMI076MM |  | 240 mm |  |  | 94.00 µg/g | 60.00 µg/dm2 | 7 mg/dm2 |  |  | 11.0 N |  |  | 867 % | 4010 | HY1 |  | 5.5 g | 181.3 PC/KG
Y000135003 | 000000000014010498 (G-D-LXXTPF-Z055-WHT-230W-P-G-WE-MM) | 4010 | G000 |  | 11 |  | 2021-02-23 |  |  | 26227 | 0 | 0 | A 1.5 | A AC | A 0.65 | A 0.65 | A 0.65 | A 1.5/BR | 142.00 kg |  | Not Received from R&D Order | AC1 |  | CA 38804 TLLMI077MM |  | 238 mm |  |  | 81.30 µg/g | 51.00 µg/dm2 | 8 mg/dm2 |  |  | 10.2 N |  |  | 903 % | 4010 | HY1 |  | 5.4 g | 184.7 PC/KG
Y000135021 | 000000000014010498 (G-D-LXXTPF-Z055-WHT-230W-P-G-WE-MM) | 4010 | G000 |  | 11 |  | 2021-02-23 |  |  | 24011 | 0 | 0 | A 1.5 | A AC | A 0.65 | A 0.65 | A 0.65 | A 1.5/BR | 130.00 kg |  | Not Received from R&D Order | AC1 |  | CA 38804 TLLMI077MM |  | 240 mm |  |  | 81.30 µg/g | 51.00 µg/dm2 | 8 mg/dm2 |  |  | 10.2 N |  |  | 903 % | 4010 | HY1 |  | 5.4 g | 185.4 PC/KG
Y000135039 | 000000000014010498 (G-D-LXXTPF-Z055-WHT-230W-P-G-WE-MM) | 4010 | G000 |  | 11 |  | 2021-02-23 |  |  | 21877 | 0 | 0 | A 1.0 | A AC | A 0.65 | A 0.65 | A 0.65 | A 1.0/BR | 118.00 kg |  | Not Received from R&D Order | AC1 |  | CA 38804 TLLMI077MM |  | 240 mm |  |  | 81.30 µg/g | 51.00 µg/dm2 | 8 mg/dm2 |  |  | 10.2 N |  |  | 903 % | 4010 | HY1 |  | 5.4 g | 185.4 PC/KG
Y000135340 | 000000000014010498 (G-D-LXXTPF-Z055-WHT-230W-P-G-WE-MM) | 4010 | G000 |  | 09 |  | 2021-02-22 |  |  | 26260 | 0 | 0 | A 1.5 | A AC | A 0.65 | A 0.65 | A 0.65 | A 1.5/BR | 145.00 kg |  | Not Received from R&D Order | AC1 |  | CA 38804 TLLMI076MM |  | 240 mm |  |  | 94.00 µg/g | 60.00 µg/dm2 | 6 mg/dm2 |  |  | 11.2 N |  |  | 860 % | 4010 | HY1 |  | 5.5 g | 180.3 PC/KG
Y000135341 | 000000000014010498 (G-D-LXXTPF-Z055-WHT-230W-P-G-WE-MM) | 4010 | G000 |  | 10 |  | 2021-02-22 |  |  | 25676 | 0 | 0 | A 0.65 | A AC | A 0.65 | A 0.65 | A 0.65 | A 0.65/BR | 140.00 kg |  | Not Received from R&D Order | AC1 |  | CA 38804 TLLMI076MM |  | 239 mm |  |  | 80.80 µg/g | 50.50 µg/dm2 | 7 mg/dm2 |  |  | 11.7 N |  |  | 904 % | 4010 | HY1 |  | 5.4 g | 184.7 PC/KG
Y000135342 | 000000000014010498 (G-D-LXXTPF-Z055-WHT-230W-P-G-WE-MM) | 4010 | G000 |  | 11 |  | 2021-02-22 |  |  | 25886 | 0 | 0 | A 0.65 | A AC | A 0.65 | A 0.65 | A 0.65 | A 0.65/BR | 140.00 kg |  | Not Received from R&D Order | AC1 |  | CA 38804 TLLMI077MM |  | 240 mm |  |  | 81.30 µg/g | 51.00 µg/dm2 | 5 mg/dm2 |  |  | 11.1 N |  |  | 901 % | 4010 | HY1 |  | 5.4 g | 185.4 PC/KG
Y000135358 | 000000000014010498 (G-D-LXXTPF-Z055-WHT-230W-P-G-WE-MM) | 4010 | G000 |  | 09 |  | 2021-02-22 |  |  | 25783 | 0 | 0 | A 2.5 | A AC | A 0.65 | A 0.65 | A 0.65 | A 2.5/BR | 143.00 kg |  | Not Received from R&D Order | AC1 |  | CA 38804 TLLMI076MM |  | 240 mm |  |  | 94.00 µg/g | 60.00 µg/dm2 | 6 mg/dm2 |  |  | 11.2 N |  |  | 860 % | 4010 | HY1 |  | 5.5 g | 180.3 PC/KG
Y000135359 | 000000000014010498 (G-D-LXXTPF-Z055-WHT-230W-P-G-WE-MM) | 4010 | G000 |  | 10 |  | 2021-02-22 |  |  | 26412 | 0 | 0 | A 0.65 | A AC | A 0.65 | A 0.65 | A 1.0 | A 0.65/BR | 143.00 kg |  | Not Received from R&D Order | AC1 |  | CA 38804 TLLMI076MM |  | 239 mm |  |  | 80.80 µg/g | 50.50 µg/dm2 | 7 mg/dm2 |  |  | 11.7 N |  |  | 904 % | 4010 | HY1 |  | 5.4 g | 184.7 PC/KG
Y000135360 | 000000000014010498 (G-D-LXXTPF-Z055-WHT-230W-P-G-WE-MM) | 4010 | G000 |  | 11 |  | 2021-02-22 |  |  | 27254 | 0 | 0 | A 0.65 | A AC | A 0.65 | A 0.65 | A 0.65 | A 0.65/BR | 147.00 kg |  | Not Received from R&D Order | AC1 |  | CA 38804 TLLMI077MM |  | 240 mm |  |  | 81.30 µg/g | 51.00 µg/dm2 | 5 mg/dm2 |  |  | 11.1 N |  |  | 901 % | 4010 | HY1 |  | 5.4 g | 185.4 PC/KG
Y000135376 | 000000000014010498 (G-D-LXXTPF-Z055-WHT-230W-P-G-WE-MM) | 4010 | G000 |  | 09 |  | 2021-02-22 |  |  | 26324 | 0 | 0 | A 1.0 | A AC | A 0.65 | A 0.65 | A 0.65 | A 1.0/BR | 146.00 kg |  | Not Received from R&D Order | AC1 |  | CA 38804 TLLMI076MM |  | 240 mm |  |  | 94.00 µg/g | 60.00 µg/dm2 | 6 mg/dm2 |  |  | 11.2 N |  |  | 860 % | 4010 | HY1 |  | 5.6 g | 177.4 PC/KG
Y000135377 | 000000000014010498 (G-D-LXXTPF-Z055-WHT-230W-P-G-WE-MM) | 4010 | G000 |  | 10 |  | 2021-02-22 |  |  | 26597 | 0 | 0 | A 0.65 | A AC | A 0.65 | A 0.65 | A 0.65 | A 0.65/BR | 144.00 kg |  | Not Received from R&D Order | AC1 |  | CA 38804 TLLMI076MM |  | 239 mm |  |  | 80.80 µg/g | 50.50 µg/dm2 | 7 mg/dm2 |  |  | 11.7 N |  |  | 904 % | 4010 | HY1 |  | 5.4 g | 184.1 PC/KG
Y000135378 | 000000000014010498 (G-D-LXXTPF-Z055-WHT-230W-P-G-WE-MM) | 4010 | G000 |  | 11 |  | 2021-02-22 |  |  | 27254 | 0 | 0 | A 1.0 | A AC | A 0.65 | A 0.65 | A 0.65 | A 1.0/BR | 147.00 kg |  | Not Received from R&D Order | AC1 |  | CA 38804 TLLMI077MM |  | 240 mm |  |  | 81.30 µg/g | 51.00 µg/dm2 | 5 mg/dm2 |  |  | 11.1 N |  |  | 901 % | 4010 | HY1 |  | 5.4 g | 185.7 PC/KG
Y000135394 | 000000000014010498 (G-D-LXXTPF-Z055-WHT-230W-P-G-WE-MM) | 4010 | G000 |  | 09 |  | 2021-02-22 |  |  | 26610 | 0 | 0 | A 2.5 | A AC | A 0.65 | A 0.65 | A 0.65 | A 2.5/BR | 150.00 kg |  | Not Received from R&D Order | AC1 |  | CA 38804 TLLMI076MM |  | 240 mm |  |  | 94.00 µg/g | 60.00 µg/dm2 | 6 mg/dm2 |  |  | 11.2 N |  |  | 860 % | 4010 | HY1 |  | 5.6 g | 177.4 PC/KG
Y000135395 | 000000000014010498 (G-D-LXXTPF-Z055-WHT-230W-P-G-WE-MM) | 4010 | G000 |  | 10 |  | 2021-02-22 |  |  | 2615 | 0 | 0 | A 1.0 | A AC | A 0.65 | A 0.65 | A 0.65 | A 1.0/BR | 150.00 kg |  | Not Received from R&D Order | AC1 |  | CA 38804 TLLMI076MM |  | 239 mm |  |  | 80.80 µg/g | 50.50 µg/dm2 | 7 mg/dm2 |  |  | 11.7 N |  |  | 904 % | 4010 | HY1 |  | 5.4 g | 184.1 PC/KG
Y000135396 | 000000000014010498 (G-D-LXXTPF-Z055-WHT-230W-P-G-WE-MM) | 4010 | G000 |  | 11 |  | 2021-02-22 |  |  | 26555 | 0 | 0 | A 1.0 | A AC | A 0.65 | A 0.65 | A 0.65 | A 1.0/BR | 143.00 kg |  | Not Received from R&D Order | AC1 |  | CA 38804 TLLMI077MM |  | 240 mm |  |  | 81.30 µg/g | 51.00 µg/dm2 | 5 mg/dm2 |  |  | 11.1 N |  |  | 901 % | 4010 | HY1 |  | 5.4 g | 185.7 PC/KG
Y000135412 | 000000000014010498 (G-D-LXXTPF-Z055-WHT-230W-P-G-WE-MM) | 4010 | G000 |  | 09 |  | 2021-02-21 |  |  | 29238 | 0 | 0 | A 1.0 | A AC | A 0.65 | A 0.65 | A 0.65 | A 1.0/BR | 161.00 kg |  | Not Received from R&D Order | AC1 |  | CA 38804 TLLMI076MM |  | 237 mm |  |  | 82.20 µg/g | 52.60 µg/dm2 | 6 mg/dm2 |  |  | 10.3 N |  |  | 880 % | 4010 | HY1 |  | 5.6 g | 178.6 PC/KG
Y000135413 | 000000000014010498 (G-D-LXXTPF-Z055-WHT-230W-P-G-WE-MM) | 4010 | G000 |  | 10 |  | 2021-02-21 |  |  | 29431 | 0 | 0 | A 0.65 | A AC | A 0.65 | A 0.65 | A 0.65 | A 0.65/BR | 161.00 kg |  | Not Received from R&D Order | AC1 |  | CA 38804 TLLMI076MM |  | 237 mm |  |  | 82.40 µg/g | 51.20 µg/dm2 | 7 mg/dm2 |  |  | 11.4 N |  |  | 883 % | 4010 | HY1 |  | 5.5 g | 182.3 PC/KG
Y000135414 | 000000000014010498 (G-D-LXXTPF-Z055-WHT-230W-P-G-WE-MM) | 4010 | G000 |  | 11 |  | 2021-02-21 |  |  | 30204 | 0 | 0 | A 1.0 | A AC | A 0.65 | A 0.65 | A 0.65 | A 1.0/BR | 161.00 kg |  | Not Received from R&D Order | AC1 |  | CA 38804 TLLMI077MM |  | 239 mm |  |  | 81.50 µg/g | 49.80 µg/dm2 | 5 mg/dm2 |  |  | 10.4 N |  |  | 880 % | 4010 | HY1 |  | 5.4 g | 185.4 PC/KG
Y000135430 | 000000000014010498 (G-D-LXXTPF-Z055-WHT-230W-P-G-WE-MM) | 4010 | G000 |  | 09 |  | 2021-02-21 |  |  | 26790 | 0 | 0 | A 0.65 | A AC | A 0.65 | A 0.65 | A 0.65 | A 0.65/BR | 150.00 kg |  | Not Received from R&D Order | AC1 |  | CA 38804 TLLMI076MM |  | 237 mm |  |  | 82.20 µg/g | 52.60 µg/dm2 | 6 mg/dm2 |  |  | 10.3 N |  |  | 880 % | 4010 | HY1 |  | 5.6 g | 178.6 PC/KG
Y000135431 | 000000000014010498 (G-D-LXXTPF-Z055-WHT-230W-P-G-WE-MM) | 4010 | G000 |  | 10 |  | 2021-02-21 |  |  | 26798 | 0 | 0 | A 0.65 | A AC | A 0.65 | A 0.65 | A 0.65 | A 0.65/BR | 147.00 kg |  | Not Received from R&D Order | AC1 |  | CA 38804 TLLMI076MM |  | 237 mm |  |  | 82.40 µg/g | 51.20 µg/dm2 | 7 mg/dm2 |  |  | 11.4 N |  |  | 883 % | 4010 | HY1 |  | 5.5 g | 182.3 PC/KG
Y000135432 | 000000000014010498 (G-D-LXXTPF-Z055-WHT-230W-P-G-WE-MM) | 4010 | G000 |  | 11 |  | 2021-02-21 |  |  | 30962 | 0 | 0 | A 0.65 | A AC | A 0.65 | A 0.65 | A 0.65 | A 0.65/BR | 167.00 kg |  | Not Received from R&D Order | AC1 |  | CA 38804 TLLMI077MM |  | 239 mm |  |  | 81.50 µg/g | 49.80 µg/dm2 | 5 mg/dm2 |  |  | 10.4 N |  |  | 880 % | 4010 | HY1 |  | 5.4 g | 185.4 PC/KG
Y000135448 | 000000000014010498 (G-D-LXXTPF-Z055-WHT-230W-P-G-WE-MM) | 4010 | G000 |  | 09 |  | 2021-02-21 |  |  | 26790 | 0 | 0 | A 0.65 | A AC | A 0.65 | A 0.65 | A 0.65 | A 0.65/BR | 150.00 kg |  | Not Received from R&D Order | AC1 |  | CA 38804 TLLMI076MM |  | 237 mm |  |  | 82.20 µg/g | 52.60 µg/dm2 | 6 mg/dm2 |  |  | 10.3 N |  |  | 880 % | 4010 | HY1 |  | 5.5 g | 180.3 PC/KG
Y000135449 | 000000000014010498 (G-D-LXXTPF-Z055-WHT-230W-P-G-WE-MM) | 4010 | G000 |  | 10 |  | 2021-02-21 |  |  | 26434 | 0 | 0 | A 1.0 | A AC | A 0.65 | A 0.65 | A 0.65 | A 1.0/BR | 145.00 kg |  | Not Received from R&D Order | AC1 |  | CA 38804 TLLMI076MM |  | 238 mm |  |  | 82.40 µg/g | 51.20 µg/dm2 | 7 mg/dm2 |  |  | 11.4 N |  |  | 883 % | 4010 | HY1 |  | 5.5 g | 181.8 PC/KG
Y000135450 | 000000000014010498 (G-D-LXXTPF-Z055-WHT-230W-P-G-WE-MM) | 4010 | G000 |  | 11 |  | 2021-02-21 |  |  | 26883 | 0 | 0 | A 0.65 | A AC | A 0.65 | A 0.65 | A 0.65 | A 0.65/BR | 145.00 kg |  | Not Received from R&D Order | AC1 |  | CA 38804 TLLMI077MM |  | 237 mm |  |  | 81.50 µg/g | 49.80 µg/dm2 | 5 mg/dm2 |  |  | 10.4 N |  |  | 880 % | 4010 | HY1 |  | 5.4 g | 185.7 PC/KG
Y000135466 | 000000000014010498 (G-D-LXXTPF-Z055-WHT-230W-P-G-WE-MM) | 4010 | G000 |  | 09 |  | 2021-02-21 |  |  | 26504 | 0 | 0 | A 0.65 | A AC | A 0.65 | A 0.65 | A 0.65 | A 0.65/BR | 147.00 kg |  | Not Received from R&D Order | AC1 |  | CA 38804 TLLMI076MM |  | 237 mm |  |  | 82.20 µg/g | 52.60 µg/dm2 | 6 mg/dm2 |  |  | 10.3 N |  |  | 880 % | 4010 | HY1 |  | 5.5 g | 180.3 PC/KG
Y000135467 | 000000000014010498 (G-D-LXXTPF-Z055-WHT-230W-P-G-WE-MM) | 4010 | G000 |  | 10 |  | 2021-02-21 |  |  | 25452 | 0 | 0 | A 0.65 | A AC | A 0.65 | A 0.65 | A 0.65 | A 0.65/BR | 140.00 kg |  | Not Received from R&D Order | AC1 |  | CA 38804 TLLMI076MM |  | 238 mm |  |  | 82.40 µg/g | 51.20 µg/dm2 | 7 mg/dm2 |  |  | 11.4 N |  |  | 883 % | 4010 | HY1 |  | 5.5 g | 181.8 PC/KG
Y000135468 | 000000000014010498 (G-D-LXXTPF-Z055-WHT-230W-P-G-WE-MM) | 4010 | G000 |  | 11 |  | 2021-02-21 |  |  | 26927 | 0 | 0 | A 1.0 | A AC | A 0.65 | A 0.65 | A 0.65 | A 1.0/BR | 145.00 kg |  | Not Received from R&D Order | AC1 |  | CA 38804 TLLMI077MM |  | 237 mm |  |  | 81.50 µg/g | 49.80 µg/dm2 | 5 mg/dm2 |  |  | 10.4 N |  |  | 880 % | 4010 | HY1 |  | 5.4 g | 185.7 PC/KG
Y000135592 | 000000000014010498 (G-D-LXXTPF-Z055-WHT-230W-P-G-WE-MM) | 4010 | G000 |  | 09 |  | 2021-02-20 |  |  | 27527 | 0 | 0 | A 1.0 | A AC | A 0.65 | A 0.65 | A 0.65 | A 1.0/BR | 152.00 kg |  | Not Received from R&D Order | AC1 |  | CA 38804 TLLMI076MM |  | 236 mm |  |  | 82.20 µg/g | 52.60 µg/dm2 | 8 mg/dm2 |  |  | 10.8 N |  |  | 901 % | 4010 | HY1 |  | 5.5 g | 181.1 PC/KG
Y000135593 | 000000000014010498 (G-D-LXXTPF-Z055-WHT-230W-P-G-WE-MM) | 4010 | G000 |  | 10 |  | 2021-02-20 |  |  | 27968 | 0 | 0 | A 1.0 | A AC | A 0.65 | A 0.65 | A 0.65 | A 1.0/BR | 153.00 kg |  | Not Received from R&D Order | AC1 |  | CA 38804 TLLMI076MM |  | 235 mm |  |  | 82.40 µg/g | 51.20 µg/dm2 | 9 mg/dm2 |  |  | 10.6 N |  |  | 863 % | 4010 | HY1 |  | 5.5 g | 182.8 PC/KG
Y000135611 | 000000000014010498 (G-D-LXXTPF-Z055-WHT-230W-P-G-WE-MM) | 4010 | G000 |  | 10 |  | 2021-02-20 |  |  | 26506 | 0 | 0 | A 0.65 | A AC | A 0.65 | A 0.65 | A 0.65 | A 0.65/BR | 145.00 kg |  | Not Received from R&D Order | AC1 |  | CA 38804 TLLMI076MM |  | 235 mm |  |  | 82.40 µg/g | 51.20 µg/dm2 | 9 mg/dm2 |  |  | 10.6 N |  |  | 863 % | 4010 | HY1 |  | 5.5 g | 182.8 PC/KG
Y000135612 | 000000000014010498 (G-D-LXXTPF-Z055-WHT-230W-P-G-WE-MM) | 4010 | G000 |  | 11 |  | 2021-02-20 |  |  | 1086 | 0 | 0 | A 1.0 | A AC | A 0.65 | A 0.65 | A 0.65 | A 1.0/BR | 144.00 kg |  | Not Received from R&D Order | AC1 |  | CA 40.590 SRI22/21 MM |  | 240 mm |  |  | 81.50 µg/g | 49.80 µg/dm2 | 9 mg/dm2 |  |  | 10.7 N |  |  | 867 % | 4010 | HY1 |  | 5.3 g | 188.1 PC/KG
Y000135646 | 000000000014010498 (G-D-LXXTPF-Z055-WHT-230W-P-G-WE-MM) | 4010 | G000 |  | 09 |  | 2021-02-20 |  |  | 24334 | 0 | 0 | A 0.65 | A AC | A 0.65 | A 0.65 | A 0.65 | A 0.65/BR | 134.00 kg |  | Not Received from R&D Order | AC1 |  | CA 38804 TLLMI076MM |  | 235 mm |  |  | 82.20 µg/g | 52.60 µg/dm2 | 8 mg/dm2 |  |  | 10.8 N |  |  | 901 % | 4010 | HY1 |  | 5.5 g | 181.6 PC/KG
Y000135647 | 000000000014010498 (G-D-LXXTPF-Z055-WHT-230W-P-G-WE-MM) | 4010 | G000 |  | 10 |  | 2021-02-20 |  |  | 24130 | 0 | 0 | A 0.65 | A AC | A 0.65 | A 0.65 | A 0.65 | A 0.65/BR | 132.00 kg |  | Not Received from R&D Order | AC1 |  | CA 38804 TLLMI076MM |  | 236 mm |  |  | 82.40 µg/g | 51.20 µg/dm2 | 9 mg/dm2 |  |  | 10.6 N |  |  | 863 % | 4010 | HY1 |  | 5.5 g | 182.8 PC/KG
Y000135700 | 000000000014010498 (G-D-LXXTPF-Z055-WHT-230W-P-G-WE-MM) | 4010 | G000 |  | 09 |  | 2021-02-21 |  |  | 29136 | 0 | 0 | A 1.5 | A AC | A 0.65 | A 0.65 | A 0.65 | A 1.5/BR | 160.00 kg |  | Not Received from R&D Order | AC1 |  | CA 38804 TLLMI076MM |  | 238 mm |  |  | 82.20 µg/g | 52.60 µg/dm2 | 6 mg/dm2 |  |  | 10.3 N |  |  | 880 % | 4010 | HY1 |  | 5.5 g | 180.8 PC/KG
Y000135701 | 000000000014010498 (G-D-LXXTPF-Z055-WHT-230W-P-G-WE-MM) | 4010 | G000 |  | 10 |  | 2021-02-21 |  |  | 28517 | 0 | 0 | A 0.65 | A AC | A 0.65 | A 0.65 | A 0.65 | A 0.65/BR | 156.00 kg |  | Not Received from R&D Order | AC1 |  | CA 38804 TLLMI076MM |  | 236 mm |  |  | 82.40 µg/g | 51.20 µg/dm2 | 7 mg/dm2 |  |  | 11.4 N |  |  | 883 % | 4010 | HY1 |  | 5.4 g | 183.6 PC/KG
Y000135702 | 000000000014010498 (G-D-LXXTPF-Z055-WHT-230W-P-G-WE-MM) | 4010 | G000 |  | 11 |  | 2021-02-21 |  |  | 29840 | 0 | 0 | A 0.65 | A AC | A 0.65 | A 0.65 | A 0.65 | A 0.65/BR | 160.00 kg |  | Not Received from R&D Order | AC1 |  | CA 38804 TLLMI077MM |  | 240 mm |  |  | 81.50 µg/g | 49.80 µg/dm2 | 5 mg/dm2 |  |  | 10.4 N |  |  | 880 % | 4010 | HY1 |  | 5.4 g | 185.2 PC/KG
Y000135718 | 000000000014010498 (G-D-LXXTPF-Z055-WHT-230W-P-G-WE-MM) | 4010 | G000 |  | 09 |  | 2021-02-21 |  |  | 28386 | 0 | 0 | A 0.65 | A AC | A 0.65 | A 0.65 | A 0.65 | A 0.65/BR | 157.00 kg |  | Not Received from R&D Order | AC1 |  | CA 38804 TLLMI076MM |  | 238 mm |  |  | 82.20 µg/g | 52.60 µg/dm2 | 6 mg/dm2 |  |  | 10.3 N |  |  | 880 % | 4010 | HY1 |  | 5.5 g | 180.8 PC/KG
Y000135719 | 000000000014010498 (G-D-LXXTPF-Z055-WHT-230W-P-G-WE-MM) | 4010 | G000 |  | 10 |  | 2021-02-21 |  |  | 25888 | 0 | 0 | A 0.65 | A AC | A 0.65 | A 0.65 | A 0.65 | A 0.65/BR | 141.00 kg |  | Not Received from R&D Order | AC1 |  | CA 38804 TLLMI076MM |  | 236 mm |  |  | 82.40 µg/g | 51.20 µg/dm2 | 7 mg/dm2 |  |  | 11.4 N |  |  | 883 % | 4010 | HY1 |  | 5.4 g | 183.6 PC/KG
Y000135720 | 000000000014010498 (G-D-LXXTPF-Z055-WHT-230W-P-G-WE-MM) | 4010 | G000 |  | 11 |  | 2021-02-21 |  |  | 26298 | 0 | 0 | A 1.0 | A AC | A 0.65 | A 0.65 | A 0.65 | A 1.0/BR | 142.00 kg |  | Not Received from R&D Order | AC1 |  | CA 38804 TLLMI077MM |  | 240 mm |  |  | 81.50 µg/g | 49.80 µg/dm2 | 5 mg/dm2 |  |  | 10.4 N |  |  | 880 % | 4010 | HY1 |  | 5.4 g | 185.2 PC/KG
Y000135737 | 000000000014010498 (G-D-LXXTPF-Z055-WHT-230W-P-G-WE-MM) | 4010 | G000 |  | 10 |  | 2021-02-21 |  |  | 25704 | 0 | 0 | A 0.65 | A AC | A 0.65 | A 0.65 | A 0.65 | A 0.65/BR | 140.00 kg |  | Not Received from R&D Order | AC1 |  | CA 38804 TLLMI076MM |  | 237 mm |  |  | 82.40 µg/g | 51.20 µg/dm2 | 7 mg/dm2 |  |  | 11.4 N |  |  | 883 % | 4010 | HY1 |  | 5.5 g | 183.4 PC/KG
Y000135738 | 000000000014010498 (G-D-LXXTPF-Z055-WHT-230W-P-G-WE-MM) | 4010 | G000 |  | 11 |  | 2021-02-21 |  |  | 26298 | 0 | 0 | A 0.65 | A AC | A 0.65 | A 0.65 | A 0.65 | A 0.65/BR | 142.00 kg |  | Not Received from R&D Order | AC1 |  | CA 38804 TLLMI077MM |  | 240 mm |  |  | 81.50 µg/g | 49.80 µg/dm2 | 5 mg/dm2 |  |  | 10.4 N |  |  | 880 % | 4010 | HY1 |  | 5.4 g | 184.9 PC/KG
Y000135754 | 000000000014010498 (G-D-LXXTPF-Z055-WHT-230W-P-G-WE-MM) | 4010 | G000 |  | 09 |  | 2021-02-21 |  |  | 30606 | 0 | 0 | A 1.0 | A AC | A 0.65 | A 0.65 | A 0.65 | A 1.0/BR | 169.00 kg |  | Not Received from R&D Order | AC1 |  | CA 38804 TLLMI076MM |  | 238 mm |  |  | 82.20 µg/g | 52.60 µg/dm2 | 6 mg/dm2 |  |  | 10.3 N |  |  | 880 % | 4010 | HY1 |  | 5.5 g | 181.1 PC/KG
Y000135755 | 000000000014010498 (G-D-LXXTPF-Z055-WHT-230W-P-G-WE-MM) | 4010 | G000 |  | 10 |  | 2021-02-21 |  |  | 28244 | 0 | 0 | A 1.5 | A AC | A 0.65 | A 0.65 | A 0.65 | A 1.5/BR | 154.00 kg |  | Not Received from R&D Order | AC1 |  | CA 38804 TLLMI076MM |  | 237 mm |  |  | 82.40 µg/g | 51.20 µg/dm2 | 7 mg/dm2 |  |  | 11.4 N |  |  | 883 % | 4010 | HY1 |  | 5.5 g | 183.4 PC/KG
Y000135756 | 000000000014010498 (G-D-LXXTPF-Z055-WHT-230W-P-G-WE-MM) | 4010 | G000 |  | 11 |  | 2021-02-21 |  |  | 26441 | 0 | 0 | A 1.0 | A AC | A 0.65 | A 0.65 | A 0.65 | A 1.0/BR | 143.00 kg |  | Not Received from R&D Order | AC1 |  | CA 38804 TLLMI077MM |  | 240 mm |  |  | 81.50 µg/g | 49.80 µg/dm2 | 5 mg/dm2 |  |  | 10.4 N |  |  | 880 % | 4010 | HY1 |  | 5.4 g | 184.9 PC/KG
Y000135836 | 000000000014010498 (G-D-LXXTPF-Z055-WHT-230W-P-G-WE-MM) | 4010 | G000 |  | 19 |  | 2021-02-14 |  |  | 18660 | 0 | 0 | A 1.0 | A AC | A 0.65 | A 0.65 | A 0.65 | A 1.0/BR | 155.00 kg |  | Not Received from R&D Order | AC1 |  | CA 40.590 SRI20/21 MM |  | 239 mm |  |  | 82.30 µg/g | 52.70 µg/dm2 | 8 mg/dm2 |  |  | 11.2 N |  |  | 905 % | 4010 | HY1 |  | 5.4 g | 184.9 PC/KG
Y000135883 | 000000000014010498 (G-D-LXXTPF-Z055-WHT-230W-P-G-WE-MM) | 4010 | G000 |  | 10 |  | 2021-02-25 |  |  | 26183 | 0 | 0 | A 1.5 | A AC | A 0.65 | A 0.65 | A 0.65 | A 1.5/BR | 143.00 kg |  | Not Received from R&D Order | AC1 |  | CA 38804 TLLMI078MM |  | 238 mm |  |  | 80.80 µg/g | 50.10 µg/dm2 | 9 mg/dm2 |  |  | 10.2 N |  |  | 874 % | 4010 | HY1 |  | 5.4 g | 184.4 PC/KG
Y000135884 | 000000000014010498 (G-D-LXXTPF-Z055-WHT-230W-P-G-WE-MM) | 4010 | G000 |  | 11 |  | 2021-02-25 |  |  | 26226 | 0 | 0 | A 0.65 | A AC | A 0.65 | A 1.0 | A 0.65 | A 0.65/BR | 143.00 kg |  | Not Received from R&D Order | AC1 |  | CA 38804 TLLMI077MM |  | 240 mm |  |  | 81.10 µg/g | 51.20 µg/dm2 | 9 mg/dm2 |  |  | 10.3 N |  |  | 869 % | 4010 | HY1 |  | 5.4 g | 184.9 PC/KG
Y000136108 | 000000000014010498 (G-D-LXXTPF-Z055-WHT-230W-P-G-WE-MM) | 4010 | G000 |  | 09 |  | 2021-02-17 |  |  | 6000 | 0 | 0 | A 0.65 | A AC | A 0.65 | A 1.5 | A 0.65 | A 0.65/BR | 150.00 kg |  | Not Received from R&D Order | AC1 |  | CA 40.590 SRI21/21 MM |  | 235 mm |  |  | 81.60 µg/g | 50.00 µg/dm2 | 7 mg/dm2 |  |  | 11.8 N |  |  | 852 % | 4010 | HY1 |  | 5.3 g | 188.4 PC/KG
Y000136493 | 000000000014010498 (G-D-LXXTPF-Z055-WHT-230W-P-G-WE-MM) | 4010 | G000 |  | 09 |  | 2021-02-16 |  |  | 9247 | 0 | 0 | A 1.5 | A AC | A 0.65 | A 0.65 | A 0.65 | A 1.5/BR | 148.00 kg |  | Not Received from R&D Order | AC1 |  | CA 40.590 SRI19/21 MM |  | 237 mm |  |  | 81.60 µg/g | 50.00 µg/dm2 | 8 mg/dm2 |  |  | 11.8 N |  |  | 921 % | 4010 | HY1 |  | 5.4 g | 184.1 PC/KG
Y000136678 | 000000000014010498 (G-D-LXXTPF-Z055-WHT-230W-P-G-WE-MM) | 4010 | G000 |  | 09 |  | 2021-02-16 |  |  | 26326 | 0 | 0 | A 0.65 | A AC | A 0.65 | A 0.65 | A 0.65 | A 0.65/BR | 143.00 kg |  | Not Received from R&D Order | AC1 |  | CA 40.590 SRI19/21 MM |  | 237 mm |  |  | 81.60 µg/g | 50.00 µg/dm2 | 8 mg/dm2 |  |  | 11.8 N |  |  | 921 % | 4010 | HY1 |  | 5.4 g | 184.1 PC/KG
Y000136852 | 000000000014010498 (G-D-LXXTPF-Z055-WHT-230W-P-G-WE-MM) | 4010 | G000 |  | 09 |  | 2021-02-12 |  |  | 10568 | 0 | 0 | A 0.65 | A AC | A 0.65 | A 0.65 | A 0.65 | A 0.65/BR | 143.00 kg |  | Not Received from R&D Order | AC1 |  | CA 40.590 SRI17/21 MM |  | 238 mm |  |  | 83.70 µg/g | 52.50 µg/dm2 | 7 mg/dm2 |  |  | 11.1 N |  |  | 870 % | 4010 | HY1 |  | 5.6 g | 178.8 PC/KG
Y000136870 | 000000000014010498 (G-D-LXXTPF-Z055-WHT-230W-P-G-WE-MM) | 4010 | G000 |  | 09 |  | 2021-02-12 |  |  | 26820 | 0 | 0 | A 0.65 | A AC | A 0.65 | A 0.65 | A 0.65 | A 0.65/BR | 150.00 kg |  | Not Received from R&D Order | AC1 |  | CA 40.590 SRI17/21 MM |  | 235 mm |  |  | 83.70 µg/g | 52.50 µg/dm2 | 7 mg/dm2 |  |  | 11.1 N |  |  | 870 % | 4010 | HY1 |  | 5.6 g | 179.6 PC/KG
Y000137218 | 000000000014010498 (G-D-LXXTPF-Z055-WHT-230W-P-G-WE-MM) | 4010 | G000 |  | 09 |  | 2021-02-13 |  |  | 27088 | 0 | 0 | A 2.5 | A AC | A 0.65 | A 0.65 | A 0.65 | A 2.5/BR | 149.00 kg |  | Not Received from R&D Order | AC1 |  | CA 40.590 SRI19/21 MM |  | 235 mm |  |  | 83.70 µg/g | 52.50 µg/dm2 | 8 mg/dm2 |  |  | 11.2 N |  |  | 856 % | 4010 | HY1 |  | 5.5 g | 181.3 PC/KG
Y000137426 | 000000000014010498 (G-D-LXXTPF-Z055-WHT-230W-P-G-WE-MM) | 4010 | G000 |  | 09 |  | 2021-02-11 |  |  | 27195 | 0 | 0 | A 2.5 | A AC | A 0.65 | A 0.65 | A 0.65 | A 2.5/BR | 150.00 kg |  | Not Received from R&D Order | AC1 |  | CA 40.590 SRI17/21 MM |  | 235 mm |  |  | 80.40 µg/g | 49.60 µg/dm2 | 7 mg/dm2 |  |  | 11.1 N |  |  | 883 % | 4010 | HY1 |  | 5.5 g | 181.6 PC/KG
Y000137829 | 000000000014010498 (G-D-LXXTPF-Z055-WHT-230W-P-G-WE-MM) | 4010 | G000 |  | 10 |  | 2021-02-09 |  |  | 2071 | 0 | 0 | A 0.65 | A AC | A 0.65 | A 0.65 | A 0.65 | A 0.65/BR | 142.00 kg |  | Not Received from R&D Order | AC1 |  | CA 43.314 L:062101 M |  | 236 mm |  |  | 83.50 µg/g | 52.70 µg/dm2 | 8 mg/dm2 |  |  | 11.3 N |  |  | 880 % | 4010 | HY1 |  | 5.4 g | 183.9 PC/KG
Y000167942 | 000000000014010498 (G-D-LXXTPF-Z055-WHT-230W-P-G-WE-MM) | 4010 | G000 |  | 14 |  | 2021-03-01 |  |  | 12758 | 0 | 0 | A 0.65 | A AC | A 0.65 | A 0.65 | A 0.65 | A 0.65/BR | 69.00 kg |  | Not Received from R&D Order | AC1 |  | CA 43.314 L:102101 M |  | 239 mm |  |  | 96.90 µg/g | 61.50 µg/dm2 | 7 mg/dm2 |  |  | 10.4 N |  |  | 859 % | 4010 | HY1 |  | 5.4 g | 184.7 PC/KG
Y000168400 | 000000000014010498 (G-D-LXXTPF-Z055-WHT-230W-P-G-WE-MM) | 4010 | G000 |  | 09 |  | 2021-03-01 |  |  | 27390 | 0 | 0 | A 1.5 | A AC | A 0.65 | A 0.65 | A 0.65 | A 1.5/BR | 150.00 kg |  | Not Received from R&D Order | AC1 |  | CA 38804 TLLMI079MM |  | 237 mm |  |  | 90.20 µg/g | 57.70 µg/dm2 | 6 mg/dm2 |  |  | 10.6 N |  |  | 853 % | 4010 | HY1 |  | 5.5 g | 182.6 PC/KG
Y000168401 | 000000000014010498 (G-D-LXXTPF-Z055-WHT-230W-P-G-WE-MM) | 4010 | G000 |  | 10 |  | 2021-03-01 |  |  | 27540 | 0 | 0 | A 0.65 | A AC | A 0.65 | A 0.65 | A 0.65 | A 0.65/BR | 150.00 kg |  | Not Received from R&D Order | AC1 |  | CA 38804 TLLMI079MM |  | 235 mm |  |  | 82.20 µg/g | 51.10 µg/dm2 | 9 mg/dm2 |  |  | 10.9 N |  |  | 883 % | 4010 | HY1 |  | 5.4 g | 183.6 PC/KG
Y000168402 | 000000000014010498 (G-D-LXXTPF-Z055-WHT-230W-P-G-WE-MM) | 4010 | G000 |  | 11 |  | 2021-03-01 |  |  | 11954 | 0 | 0 | A 0.65 | A AC | A 0.65 | A 0.65 | A 0.65 | A 0.65/BR | 65.00 kg |  | Not Received from R&D Order | AC1 |  | CA 43.314 L:102101 M |  | 242 mm |  |  | 84.50 µg/g | 52.20 µg/dm2 | 10 mg/dm2 |  |  | 10.1 N |  |  | 877 % | 4010 | HY1 |  | 5.4 g | 183.9 PC/KG
Y000168405 | 000000000014010498 (G-D-LXXTPF-Z055-WHT-230W-P-G-WE-MM) | 4010 | G000 |  | 14 |  | 2021-03-01 |  |  | 23673 | 0 | 0 | A 1.0 | A AC | A 0.65 | A 0.65 | A 0.65 | A 1.0/BR | 130.00 kg |  | Not Received from R&D Order | AC1 |  | CA 43.314 L:102101 M |  | 237 mm |  |  | 96.90 µg/g | 61.50 µg/dm2 | 7 mg/dm2 |  |  | 10.4 N |  |  | 859 % | 4010 | HY1 |  | 5.5 g | 182.1 PC/KG
Y000168420 | 000000000014010498 (G-D-LXXTPF-Z055-WHT-230W-P-G-WE-MM) | 4010 | G000 |  | 09 |  | 2021-03-01 |  |  | 27390 | 0 | 0 | A 1.0 | A AC | A 0.65 | A 0.65 | A 0.65 | A 1.0/BR | 150.00 kg |  | Not Received from R&D Order | AC1 |  | CA 38804 TLLMI079MM |  | 235 mm |  |  | 90.20 µg/g | 57.70 µg/dm2 | 6 mg/dm2 |  |  | 10.6 N |  |  | 853 % | 4010 | HY1 |  | 5.5 g | 182.3 PC/KG
Y000168421 | 000000000014010498 (G-D-LXXTPF-Z055-WHT-230W-P-G-WE-MM) | 4010 | G000 |  | 10 |  | 2021-03-01 |  |  | 27356 | 0 | 0 | A 1.0 | A AC | A 0.65 | A 0.65 | A 0.65 | A 1.0/BR | 149.00 kg |  | Not Received from R&D Order | AC1 |  | CA 38804 TLLMI079MM |  | 237 mm |  |  | 82.20 µg/g | 51.10 µg/dm2 | 9 mg/dm2 |  |  | 10.9 N |  |  | 883 % | 4010 | HY1 |  | 5.4 g | 183.9 PC/KG
Y000168422 | 000000000014010498 (G-D-LXXTPF-Z055-WHT-230W-P-G-WE-MM) | 4010 | G000 |  | 11 |  | 2021-03-01 |  |  | 23539 | 0 | 0 | A 0.65 | A AC | A 0.65 | A 0.65 | A 0.65 | A 0.65/BR | 128.00 kg |  | Not Received from R&D Order | AC1 |  | CA 43.314 L:102101 M |  | 240 mm |  |  | 84.50 µg/g | 52.20 µg/dm2 | 10 mg/dm2 |  |  | 10.1 N |  |  | 877 % | 4010 | HY1 |  | 5.4 g | 183.9 PC/KG
Y000168425 | 000000000014010498 (G-D-LXXTPF-Z055-WHT-230W-P-G-WE-MM) | 4010 | G000 |  | 14 |  | 2021-03-01 |  |  | 25494 | 0 | 0 | A 1.0 | A AC | A 0.65 | A 0.65 | A 0.65 | A 1.0/BR | 140.00 kg |  | Not Received from R&D Order | AC1 |  | CA 43.314 L:102101 M |  | 235 mm |  |  | 96.90 µg/g | 61.50 µg/dm2 | 7 mg/dm2 |  |  | 10.4 N |  |  | 859 % | 4010 | HY1 |  | 5.5 g | 182.3 PC/KG
Y000168440 | 000000000014010498 (G-D-LXXTPF-Z055-WHT-230W-P-G-WE-MM) | 4010 | G000 |  | 09 |  | 2021-03-01 |  |  | 27163 | 0 | 0 | A 1.5 | A AC | A 0.65 | A 0.65 | A 0.65 | A 1.5/BR | 149.00 kg |  | Not Received from R&D Order | AC1 |  | CA 38804 TLLMI079MM |  | 235 mm |  |  | 90.20 µg/g | 57.70 µg/dm2 | 6 mg/dm2 |  |  | 10.6 N |  |  | 853 % | 4010 | HY1 |  | 5.5 g | 182.3 PC/KG
Y000168441 | 000000000014010498 (G-D-LXXTPF-Z055-WHT-230W-P-G-WE-MM) | 4010 | G000 |  | 10 |  | 2021-03-01 |  |  | 26298 | 0 | 0 | A 0.65 | A AC | A 0.65 | A 0.65 | A 0.65 | A 0.65/BR | 143.00 kg |  | Not Received from R&D Order | AC1 |  | CA 38804 TLLMI079MM |  | 237 mm |  |  | 82.20 µg/g | 51.10 µg/dm2 | 9 mg/dm2 |  |  | 10.9 N |  |  | 883 % | 4010 | HY1 |  | 5.4 g | 183.9 PC/KG
Y000168442 | 000000000014010498 (G-D-LXXTPF-Z055-WHT-230W-P-G-WE-MM) | 4010 | G000 |  | 11 |  | 2021-03-01 |  |  | 27585 | 0 | 0 | A 1.0 | A AC | A 0.65 | A 0.65 | A 0.65 | A 1.0/BR | 150.00 kg |  | Not Received from R&D Order | AC1 |  | CA 43.314 L:102101 M |  | 240 mm |  |  | 84.50 µg/g | 52.20 µg/dm2 | 10 mg/dm2 |  |  | 10.1 N |  |  | 877 % | 4010 | HY1 |  | 5.4 g | 183.9 PC/KG
Y000168445 | 000000000014010498 (G-D-LXXTPF-Z055-WHT-230W-P-G-WE-MM) | 4010 | G000 |  | 14 |  | 2021-03-01 |  |  | 27315 | 0 | 0 | A 1.0 | A AC | A 0.65 | A 0.65 | A 0.65 | A 1.0/BR | 150.00 kg |  | Not Received from R&D Order | AC1 |  | CA 43.314 L:102101 M |  | 235 mm |  |  | 96.90 µg/g | 61.50 µg/dm2 | 7 mg/dm2 |  |  | 10.4 N |  |  | 859 % | 4010 | HY1 |  | 5.5 g | 182.3 PC/KG
Y000168460 | 000000000014010498 (G-D-LXXTPF-Z055-WHT-230W-P-G-WE-MM) | 4010 | G000 |  | 09 |  | 2021-03-01 |  |  | 27345 | 0 | 0 | A 1.5 | A AC | A 0.65 | A 0.65 | A 0.65 | A 1.5/BR | 150.00 kg |  | Not Received from R&D Order | AC1 |  | CA 38804 TLLMI079MM |  | 235 mm |  |  | 90.20 µg/g | 57.70 µg/dm2 | 6 mg/dm2 |  |  | 10.6 N |  |  | 853 % | 4010 | HY1 |  | 5.5 g | 182.3 PC/KG
Y000168461 | 000000000014010498 (G-D-LXXTPF-Z055-WHT-230W-P-G-WE-MM) | 4010 | G000 |  | 10 |  | 2021-03-01 |  |  | 27217 | 0 | 0 | A 0.65 | A AC | A 0.65 | A 0.65 | A 0.65 | A 0.65/BR | 148.00 kg |  | Not Received from R&D Order | AC1 |  | CA 38804 TLLMI079MM |  | 237 mm |  |  | 82.20 µg/g | 51.10 µg/dm2 | 9 mg/dm2 |  |  | 10.9 N |  |  | 883 % | 4010 | HY1 |  | 5.4 g | 183.9 PC/KG
Y000168462 | 000000000014010498 (G-D-LXXTPF-Z055-WHT-230W-P-G-WE-MM) | 4010 | G000 |  | 11 |  | 2021-03-01 |  |  | 26666 | 0 | 0 | A 0.65 | A AC | A 0.65 | A 0.65 | A 0.65 | A 0.65/BR | 145.00 kg |  | Not Received from R&D Order | AC1 |  | CA 43.314 L:102101 M |  | 240 mm |  |  | 84.50 µg/g | 52.20 µg/dm2 | 10 mg/dm2 |  |  | 10.1 N |  |  | 877 % | 4010 | HY1 |  | 5.4 g | 183.9 PC/KG
Y000168465 | 000000000014010498 (G-D-LXXTPF-Z055-WHT-230W-P-G-WE-MM) | 4010 | G000 |  | 14 |  | 2021-03-01 |  |  | 27345 | 0 | 0 | A 0.65 | A AC | A 0.65 | A 0.65 | A 0.65 | A 0.65/BR | 150.00 kg |  | Not Received from R&D Order | AC1 |  | CA 43.314 L:102101 M |  | 235 mm |  |  | 96.90 µg/g | 61.50 µg/dm2 | 7 mg/dm2 |  |  | 10.4 N |  |  | 859 % | 4010 | HY1 |  | 5.5 g | 182.3 PC/KG
Y000168975 | 000000000014010498 (G-D-LXXTPF-Z055-WHT-230W-P-G-WE-MM) | 4010 | G000 |  | 09 |  | 2021-03-02 |  |  | 26951 | 0 | 0 | A 0.65 | A AC | A 0.65 | A 0.65 | A 0.65 | A 0.65/BR | 148.00 kg |  | Not Received from R&D Order | AC1 |  | CA 38804 TLLMI079MM |  | 235 mm |  |  |  |  | 6 mg/dm2 |  |  | 11.2 N |  |  | 857 % | 4010 | HY1 |  | 5.5 g | 182.1 PC/KG
Y000168976 | 000000000014010498 (G-D-LXXTPF-Z055-WHT-230W-P-G-WE-MM) | 4010 | G000 |  | 10 |  | 2021-03-02 |  |  | 24942 | 0 | 0 | A 0.65 | A AC | A 0.65 | A 0.65 | A 0.65 | A 0.65/BR | 136.00 kg |  | Not Received from R&D Order | AC1 |  | CA 38804 TLLMI079MM |  | 235 mm |  |  | 83.30 µg/g | 52.20 µg/dm2 | 9 mg/dm2 |  |  | 11.1 N |  |  | 869 % | 4010 | HY1 |  | 5.5 g | 183.4 PC/KG
Y000168977 | 000000000014010498 (G-D-LXXTPF-Z055-WHT-230W-P-G-WE-MM) | 4010 | G000 |  | 11 |  | 2021-03-02 |  |  | 28844 | 0 | 0 | A 0.65 | A AC | A 0.65 | A 1.0 | A 0.65 | A 0.65/BR | 156.00 kg |  | Not Received from R&D Order | AC1 |  | CA 43.314 L:102101 M |  | 238 mm |  |  | 85.20 µg/g | 53.50 µg/dm2 | 10 mg/dm2 |  |  | 10.7 N |  |  | 873 % | 4010 | HY1 |  | 5.4 g | 184.9 PC/KG
Y000168980 | 000000000014010498 (G-D-LXXTPF-Z055-WHT-230W-P-G-WE-MM) | 4010 | G000 |  | 14 |  | 2021-03-02 |  |  | 27634 | 0 | 0 | A 1.0 | A AC | A 0.65 | A 0.65 | A 0.65 | A 1.0/BR | 152.00 kg |  | Not Received from R&D Order | AC1 |  | CA 43.314 L:102101 M |  | 236 mm |  |  |  |  | 7 mg/dm2 |  |  | 10.6 N |  |  | 858 % | 4010 | HY1 |  | 5.5 g | 181.8 PC/KG
Y000168995 | 000000000014010498 (G-D-LXXTPF-Z055-WHT-230W-P-G-WE-MM) | 4010 | G000 |  | 09 |  | 2021-03-02 |  |  | 26543 | 0 | 0 | A 1.0 | A AC | A 0.65 | A 0.65 | A 0.65 | A 1.0/BR | 146.00 kg |  | Not Received from R&D Order | AC1 |  | CA 38804 TLLMI079MM |  | 236 mm |  |  |  |  | 6 mg/dm2 |  |  | 11.2 N |  |  | 857 % | 4010 | HY1 |  | 5.5 g | 181.8 PC/KG
Y000168996 | 000000000014010498 (G-D-LXXTPF-Z055-WHT-230W-P-G-WE-MM) | 4010 | G000 |  | 10 |  | 2021-03-02 |  |  | 25153 | 0 | 0 | A 1.0 | A AC | A 0.65 | A 1.0 | A 0.65 | A 1.0/BR | 137.00 kg |  | Not Received from R&D Order | AC1 |  | CA 38804 TLLMI079MM |  | 236 mm |  |  | 83.30 µg/g | 52.20 µg/dm2 | 9 mg/dm2 |  |  | 11.1 N |  |  | 869 % | 4010 | HY1 |  | 5.4 g | 183.6 PC/KG
Y000168997 | 000000000014010498 (G-D-LXXTPF-Z055-WHT-230W-P-G-WE-MM) | 4010 | G000 |  | 11 |  | 2021-03-02 |  |  | 27476 | 0 | 0 | A 0.65 | A AC | A 0.65 | A 0.65 | A 0.65 | A 0.65/BR | 149.00 kg |  | Not Received from R&D Order | AC1 |  | CA 43.314 L:102101 M |  | 237 mm |  |  | 85.20 µg/g | 53.50 µg/dm2 | 10 mg/dm2 |  |  | 10.7 N |  |  | 873 % | 4010 | HY1 |  | 5.4 g | 184.4 PC/KG
Y000169000 | 000000000014010498 (G-D-LXXTPF-Z055-WHT-230W-P-G-WE-MM) | 4010 | G000 |  | 14 |  | 2021-03-02 |  |  | 28303 | 0 | 0 | A 1.0 | A AC | A 0.65 | A 0.65 | A 0.65 | A 1.0/BR | 155.00 kg |  | Not Received from R&D Order | AC1 |  | CA 43.314 L:102101 M |  | 236 mm |  |  |  |  | 7 mg/dm2 |  |  | 10.6 N |  |  | 858 % | 4010 | HY1 |  | 5.5 g | 182.6 PC/KG
Y000169015 | 000000000014010498 (G-D-LXXTPF-Z055-WHT-230W-P-G-WE-MM) | 4010 | G000 |  | 09 |  | 2021-03-02 |  |  | 27452 | 0 | 0 | A 0.65 | A AC | A 0.65 | A 0.65 | A 0.65 | A 0.65/BR | 151.00 kg |  | Not Received from R&D Order | AC1 |  | CA 38804 TLLMI079MM |  | 236 mm |  |  |  |  | 6 mg/dm2 |  |  | 11.2 N |  |  | 857 % | 4010 | HY1 |  | 5.5 g | 181.8 PC/KG
Y000169016 | 000000000014010498 (G-D-LXXTPF-Z055-WHT-230W-P-G-WE-MM) | 4010 | G000 |  | 10 |  | 2021-03-02 |  |  | 26438 | 0 | 0 | A 0.65 | A AC | A 0.65 | A 0.65 | A 0.65 | A 0.65/BR | 144.00 kg |  | Not Received from R&D Order | AC1 |  | CA 38804 TLLMI079MM |  | 236 mm |  |  | 83.30 µg/g | 52.20 µg/dm2 | 9 mg/dm2 |  |  | 11.1 N |  |  | 869 % | 4010 | HY1 |  | 5.4 g | 183.6 PC/KG
Y000169017 | 000000000014010498 (G-D-LXXTPF-Z055-WHT-230W-P-G-WE-MM) | 4010 | G000 |  | 11 |  | 2021-03-02 |  |  | 27051 | 0 | 0 | A 0.65 | A AC | A 0.65 | A 1.0 | A 0.65 | A 0.65/BR | 146.70 kg |  | Not Received from R&D Order | AC1 |  | CA 43.314 L:102101 M |  | 237 mm |  |  | 85.20 µg/g | 53.50 µg/dm2 | 10 mg/dm2 |  |  | 10.7 N |  |  | 873 % | 4010 | HY1 |  | 5.4 g | 184.4 PC/KG
Y000169020 | 000000000014010498 (G-D-LXXTPF-Z055-WHT-230W-P-G-WE-MM) | 4010 | G000 |  | 14 |  | 2021-03-02 |  |  | 27390 | 0 | 0 | A 0.65 | A AC | A 0.65 | A 0.65 | A 0.65 | A 0.65/BR | 150.00 kg |  | Not Received from R&D Order | AC1 |  | CA 43.314 L:102101 M |  | 236 mm |  |  |  |  | 7 mg/dm2 |  |  | 10.6 N |  |  | 858 % | 4010 | HY1 |  | 5.5 g | 182.6 PC/KG
Y000169036 | 000000000014010498 (G-D-LXXTPF-Z055-WHT-230W-P-G-WE-MM) | 4010 | G000 |  | 10 |  | 2021-03-02 |  |  | 26989 | 0 | 0 | A 0.65 | A AC | A 0.65 | A 0.65 | A 0.65 | A 0.65/BR | 147.00 kg |  | Not Received from R&D Order | AC1 |  | CA 38804 TLLMI079MM |  | 236 mm |  |  | 83.30 µg/g | 52.20 µg/dm2 | 9 mg/dm2 |  |  | 11.1 N |  |  | 869 % | 4010 | HY1 |  | 5.4 g | 183.6 PC/KG
Y000169037 | 000000000014010498 (G-D-LXXTPF-Z055-WHT-230W-P-G-WE-MM) | 4010 | G000 |  | 11 |  | 2021-03-02 |  |  | 24341 | 0 | 0 | A 0.65 | A AC | A 0.65 | A 0.65 | A 0.65 | A 0.65/BR | 132.00 kg |  | Not Received from R&D Order | AC1 |  | CA 43.314 L:102101 M |  | 237 mm |  |  | 85.20 µg/g | 53.50 µg/dm2 | 10 mg/dm2 |  |  | 10.7 N |  |  | 873 % | 4010 | HY1 |  | 5.4 g | 184.4 PC/KG
Y000169040 | 000000000014010498 (G-D-LXXTPF-Z055-WHT-230W-P-G-WE-MM) | 4010 | G000 |  | 14 |  | 2021-03-02 |  |  | 28486 | 0 | 0 | A 0.65 | A AC | A 0.65 | A 0.65 | A 0.65 | A 0.65/BR | 156.00 kg |  | Not Received from R&D Order | AC1 |  | CA 43.314 L:102101 M |  | 236 mm |  |  |  |  | 7 mg/dm2 |  |  | 10.6 N |  |  | 858 % | 4010 | HY1 |  | 5.5 g | 182.6 PC/KG
013349620 | 000000000014010499 (G-D-LXXOGF-B050-WHT-240W-N-G-WE-MM) | 4010 | G000 |  | B2 | 2020-12-12 | 2020-12-12 |  | 2021-06-10 | 3071 | 0 | 0 | A 0.65 | A AC | A 0.65 | A 0.65 |  | A 0.65/BR | 15.43 kg | 013633913 |  | 013633913/22M/AC1/เทกล่อง | เปียกน้ำ/291263B | [14 empty] | 4010 | HY3/3 |  |  | 198.0 PC/KG
013349621 | 000000000014010499 (G-D-LXXOGF-B050-WHT-240W-N-G-WE-MM) | 4010 | G000 |  | B2 | 2020-12-12 | 2020-12-12 |  | 2021-06-10 | 1001 | 0 | 0 | A 0.65 | A AC | A 0.65 | A 0.65 |  | A 0.65/BR | 5.03 kg | 013633920 |  | 013633920/34M/AC1/เทกล่อง | เปียกน้ำ/291263B | [14 empty] | 4010 | HY3/3 |  |  | 198.0 PC/KG
013349622 | 000000000014010499 (G-D-LXXOGF-B050-WHT-240W-N-G-WE-MM) | 4010 | G000 |  | B2 | 2020-12-12 | 2020-12-12 |  | 2021-06-10 | 1001 | 0 | 0 | A 0.65 | A AC | A 0.65 | A 0.65 |  | A 0.65/BR | 5.03 kg | 013633898 |  | 013633898/33M/AC1/เทกล่อง | เปียกน้ำ/291263B | [14 empty] | 4010 | HY3/3 |  |  | 198.0 PC/KG
013350265 | 000000000014010499 (G-D-LXXOGF-B050-WHT-240W-N-G-WE-MM) | 4010 | G000 |  | B2 | 2020-11-17 | 2020-11-17 |  | 2021-05-16 | 11841 | 0 | 0 | A 0.65 | A AC | A 0.65 | A 0.65 |  | A 0.65/BR | 59.50 kg | 013660551 |  | 013660551/30M/AC1/OQ VALIDATE | ห้าม PACK US/เทกล่องเชื้อ BACI | [14 empty] | 4010 | HY1 |  |  | 198.0 PC/KG
013350268 | 000000000014010499 (G-D-LXXOGF-B050-WHT-240W-N-G-WE-MM) | 4010 | G000 |  | B2 | 2020-11-17 | 2020-11-17 |  | 2021-05-16 | 15900 | 0 | 0 | A 1.0 | A AC | A 0.65 | A 0.65 |  | A 1.0/BR | 79.90 kg | 013600550 |  | 013600550/30M/AC1/OQ VALIDATE | ห้าม PACK US/เทกล่องเชื้อ BACI | [14 empty] | 4010 | HY1 |  |  | 198.0 PC/KG
013600439 | 000000000014010499 (G-D-LXXOGF-B050-WHT-240W-N-G-WE-MM) | 4010 | G000 |  | A1 | 2020-11-19 | 2020-11-19 |  | 2021-05-18 | 4605 | 0 | 0 | A 0.65 | A AC | A 0.65 | A 0.65 |  | A 0.65/BR | 23.14 kg |  |  | PACK GP/201163C | [15 empty] | 4010 | HY1 |  |  | 198.0 PC/KG
013600553 | 000000000014010499 (G-D-LXXOGF-B050-WHT-240W-N-G-WE-MM) | 4010 | G000 |  | A1 | 2020-11-17 | 2020-11-17 |  | 2021-05-16 | 3869 | 0 | 0 | A 0.65 | A AC | A 0.65 | A 0.65 |  | A 0.65/BR | 19.44 kg |  |  | PACK GP 181163C | [15 empty] | 4010 | HY1 |  |  | 198.0 PC/KG
013601305 | 000000000014010499 (G-D-LXXOGF-B050-WHT-240W-N-G-WE-MM) | 4010 | G000 |  | A1 | 2020-11-14 | 2020-11-14 |  | 2021-05-13 | 2515 | 0 | 0 | A 0.65 | A AC | A 0.65 | A 0.65 |  | A 0.65/BR | 12.64 kg |  |  | PACK GP 141163B | [15 empty] | 4010 | HY1 |  |  | 198.0 PC/KG
013602973 | 000000000014010499 (G-D-LXXOGF-B050-WHT-240W-N-G-WE-MM) | 4010 | G000 |  | A1 | 2020-11-10 | 2020-11-10 |  | 2021-05-09 | 2736 | 0 | 0 | A 0.65 | A AC | A 0.65 | A 0.65 |  | A 0.65/BR | 13.75 kg |  |  | PACK GP 101163B | [15 empty] | 4010 | HY1 |  |  | 198.0 PC/KG
013632057 | 000000000014010499 (G-D-LXXOGF-B050-WHT-240W-N-G-WE-MM) | 4010 | G000 |  | A1 | 2020-12-15 | 2020-12-15 |  | 2021-06-13 | 2675 | 0 | 0 | A 0.65 | A AC | A 0.65 | A 0.65 |  | A 0.65/BR | 13.44 kg |  |  | PACK GP 151263B | [15 empty] | 4010 | HY1 |  |  | 198.0 PC/KG
013632496 | 000000000014010499 (G-D-LXXOGF-B050-WHT-240W-N-G-WE-MM) | 4010 | G000 |  | A1 | 2020-12-13 | 2020-12-13 |  | 2021-06-11 | 4247 | 0 | 0 | A 0.65 | A AC | A 0.65 | A 0.65 |  | A 0.65/BR | 21.34 kg |  |  | PACK GP 131263C | [15 empty] | 4010 | HY1 |  |  | 198.0 PC/KG
013632507 | 000000000014010499 (G-D-LXXOGF-B050-WHT-240W-N-G-WE-MM) | 4010 | G000 |  | A1 | 2020-12-14 | 2020-12-14 |  | 2021-06-12 | 2854 | 0 | 0 | A 0.65 | A AC | A 0.65 | A 0.65 |  | A 0.65/BR | 14.34 kg |  |  | PACK GP 141263B | [15 empty] | 4010 | HY1 |  |  | 198.0 PC/KG
013632510 | 000000000014010499 (G-D-LXXOGF-B050-WHT-240W-N-G-WE-MM) | 4010 | G000 |  | A1 | 2020-12-13 | 2020-12-13 |  | 2021-06-11 | 2177 | 0 | 0 | A 0.65 | A AC | A 0.65 | A 0.65 |  | A 0.65/BR | 10.94 kg |  |  | PACK GP 141263B | [15 empty] | 4010 | HY1 |  |  | 198.0 PC/KG
013632736 | 000000000014010499 (G-D-LXXOGF-B050-WHT-240W-N-G-WE-MM) | 4010 | G000 |  | A1 | 2020-12-12 | 2020-12-12 |  | 2021-06-10 | 3570 | 0 | 0 | A 0.65 | A AC | A 0.65 | A 0.65 |  | A 0.65/BR | 17.94 kg |  |  | PACK GP/121263C | [15 empty] | 4010 | HY1 |  |  | 198.0 PC/KG
013632737 | 000000000014010499 (G-D-LXXOGF-B050-WHT-240W-N-G-WE-MM) | 4010 | G000 |  | A1 | 2020-12-11 | 2020-12-11 |  | 2021-06-09 | 3212 | 0 | 0 | A 0.65 | A AC | A 0.65 | A 0.65 |  | A 0.65/BR | 16.14 kg |  |  | PACK GP/111263C | [15 empty] | 4010 | HY1 |  |  | 198.0 PC/KG
013633472 | 000000000014010499 (G-D-LXXOGF-B050-WHT-240W-N-G-WE-MM) | 4010 | G000 |  | A1 | 2020-12-07 | 2020-12-07 |  | 2021-06-05 | 4366 | 0 | 0 | A 0.65 | A AC | A 0.65 | A 0.65 |  | A 0.65/BR | 21.94 kg |  |  | PACK GP/071263B | [15 empty] | 4010 | HY1 |  |  | 198.0 PC/KG
013633594 | 000000000014010499 (G-D-LXXOGF-B050-WHT-240W-N-G-WE-MM) | 4010 | G000 |  | A1 | 2020-12-09 | 2020-12-09 |  | 2021-06-07 | 3888 | 0 | 0 | A 0.65 | A AC | A 0.65 | A 0.65 |  | A 0.65/BR | 19.54 kg |  |  | PACK GP/091263B | [15 empty] | 4010 | HY1 |  |  | 198.0 PC/KG
013633596 | 000000000014010499 (G-D-LXXOGF-B050-WHT-240W-N-G-WE-MM) | 4010 | G000 |  | A1 | 2020-12-10 | 2020-12-10 |  | 2021-06-08 | 5600 | 0 | 0 | A 0.65 | A AC | A 0.65 | A 0.65 |  | A 0.65/BR | 28.14 kg |  |  | PACK GP/111263C | [15 empty] | 4010 | HY1 |  |  | 198.0 PC/KG
013633619 | 000000000014010499 (G-D-LXXOGF-B050-WHT-240W-N-G-WE-MM) | 4010 | G000 |  | A1 | 2020-12-08 | 2020-12-08 |  | 2021-06-06 | 3630 | 0 | 0 | A 0.65 | A AC | A 0.65 | A 0.65 |  | A 0.65/BR | 18.24 kg |  |  | PACK GP/091263B | [15 empty] | 4010 | HY1 |  |  | 198.0 PC/KG
013634624 | 000000000014010499 (G-D-LXXOGF-B050-WHT-240W-N-G-WE-MM) | 4010 | G000 |  | A1 | 2020-12-04 | 2020-12-04 |  | 2021-06-02 | 3411 | 0 | 0 | A 0.65 | A AC | A 0.65 | A 0.65 |  | A 0.65/BR | 17.14 kg |  |  | PACK GP 051263B | [15 empty] | 4010 | HY1 |  |  | 198.0 PC/KG
013635216 | 000000000014010499 (G-D-LXXOGF-B050-WHT-240W-N-G-WE-MM) | 4010 | G000 |  | A1 | 2020-12-03 | 2020-12-03 |  | 2021-06-01 | 4068 | 0 | 0 | A 0.65 | A AC | A 0.65 | A 0.65 |  | A 0.65/BR | 20.44 kg |  |  | PACK GP 031263B | [15 empty] | 4010 | HY1 |  |  | 198.0 PC/KG
013635332 | 000000000014010499 (G-D-LXXOGF-B050-WHT-240W-N-G-WE-MM) | 4010 | G000 |  | A1 | 2020-12-06 | 2020-12-06 |  | 2021-06-04 | 3630 | 0 | 0 | A 0.65 | A AC | A 0.65 | A 0.65 |  | A 0.65/BR | 18.24 kg |  |  | PACK GP/071263B | [15 empty] | 4010 | HY1 |  |  | 198.0 PC/KG
013635338 | 000000000014010499 (G-D-LXXOGF-B050-WHT-240W-N-G-WE-MM) | 4010 | G000 |  | A1 | 2020-12-05 | 2020-12-05 |  | 2021-06-03 | 3729 | 0 | 0 | A 0.65 | A AC | A 0.65 | A 0.65 |  | A 0.65/BR | 18.74 kg |  |  | PACK GP 051263B | [15 empty] | 4010 | HY1 |  |  | 198.0 PC/KG
013635475 | 000000000014010499 (G-D-LXXOGF-B050-WHT-240W-N-G-WE-MM) | 4010 | G000 |  | A1 | 2020-12-01 | 2020-12-01 |  | 2021-05-30 | 3132 | 0 | 0 | A 0.65 | A AC | A 0.65 | A 0.65 |  | A 0.65/BR | 15.74 kg |  |  | PACK GP 031263B | [15 empty] | 4010 | HY1 |  |  | 198.0 PC/KG
013635780 | 000000000014010499 (G-D-LXXOGF-B050-WHT-240W-N-G-WE-MM) | 4010 | G000 |  | A1 | 2020-12-02 | 2020-12-02 |  | 2021-05-31 | 1719 | 0 | 0 | A 0.65 | A AC | A 0.65 | A 0.65 |  | A 0.65/BR | 8.64 kg |  |  | PACK GP /031263B | [15 empty] | 4010 | HY1 |  |  | 198.0 PC/KG
013635781 | 000000000014010499 (G-D-LXXOGF-B050-WHT-240W-N-G-WE-MM) | 4010 | G000 |  | A1 | 2020-11-30 | 2020-11-30 |  | 2021-05-29 | 2495 | 0 | 0 | A 0.65 | A AC | A 0.65 | A 0.65 |  | A 0.65/BR | 12.54 kg |  |  | PACK GP/301163C | [15 empty] | 4010 | HY1 |  |  | 198.0 PC/KG
013636090 | 000000000014010499 (G-D-LXXOGF-B050-WHT-240W-N-G-WE-MM) | 4010 | G000 |  | A1 | 2020-11-29 | 2020-11-29 |  | 2021-05-28 | 5023 | 0 | 0 | A 0.65 | A AC | A 0.65 | A 0.65 |  | A 0.65/BR | 25.24 kg |  |  | PACK GP/301163C | [15 empty] | 4010 | HY1 |  |  | 198.0 PC/KG
013636092 | 000000000014010499 (G-D-LXXOGF-B050-WHT-240W-N-G-WE-MM) | 4010 | G000 |  | A1 | 2020-11-30 | 2020-11-30 |  | 2021-05-29 | 4724 | 0 | 0 | A 0.65 | A AC | A 0.65 | A 0.65 |  | A 0.65/BR | 23.74 kg |  |  | PACK GP /031263A | [15 empty] | 4010 | HY1 |  |  | 198.0 PC/KG
013636596 | 000000000014010499 (G-D-LXXOGF-B050-WHT-240W-N-G-WE-MM) | 4010 | G000 |  | A1 | 2020-11-28 | 2020-11-28 |  | 2021-05-27 | 3172 | 0 | 0 | A 0.65 | A AC | A 0.65 | A 0.65 |  | A 0.65/BR | 15.94 kg |  |  | PACK GP 291163C | [15 empty] | 4010 | HY1 |  |  | 198.0 PC/KG
013636970 | 000000000014010499 (G-D-LXXOGF-B050-WHT-240W-N-G-WE-MM) | 4010 | G000 |  | A1 | 2020-11-27 | 2020-11-27 |  | 2021-05-26 | 3650 | 0 | 0 | A 0.65 | A AC | A 0.65 | A 0.65 |  | A 0.65/BR | 18.34 kg |  |  | PACK GP/291163A | [15 empty] | 4010 | HY1 |  |  | 198.0 PC/KG
013637001 | 000000000014010499 (G-D-LXXOGF-B050-WHT-240W-N-G-WE-MM) | 4010 | G000 |  | A1 | 2020-11-27 | 2020-11-27 |  | 2021-05-26 | 3670 | 0 | 0 | A 0.65 | A AC | A 0.65 | A 0.65 |  | A 0.65/BR | 18.44 kg |  |  | PACK GP/271163B | [15 empty] | 4010 | HY1 |  |  | 198.0 PC/KG
013637004 | 000000000014010499 (G-D-LXXOGF-B050-WHT-240W-N-G-WE-MM) | 4010 | G000 |  | A1 | 2020-11-29 | 2020-11-29 |  | 2021-05-28 | 5560 | 0 | 0 | A 0.65 | A AC | A 0.65 | A 0.65 |  | A 0.65/BR | 27.94 kg |  |  | PACK GP 301163B | [15 empty] | 4010 | HY1 |  |  | 198.0 PC/KG
013637047 | 000000000014010499 (G-D-LXXOGF-B050-WHT-240W-N-G-WE-MM) | 4010 | G000 |  | A1 | 2020-11-23 | 2020-11-23 |  | 2021-05-22 | 3311 | 0 | 0 | A 0.65 | A AC | A 0.65 | A 0.65 |  | A 0.65/BR | 16.64 kg |  |  | PACK GP/251163A | [15 empty] | 4010 | HY1 |  |  | 198.0 PC/KG
013637049 | 000000000014010499 (G-D-LXXOGF-B050-WHT-240W-N-G-WE-MM) | 4010 | G000 |  | A1 | 2020-11-24 | 2020-11-24 |  | 2021-05-23 | 3013 | 0 | 0 | A 0.65 | A AC | A 0.65 | A >10 |  | A >10/MN | 15.14 kg |  |  | PACK GP/251163A | [15 empty] | 4010 | HY1 |  |  | 198.0 PC/KG
013637056 | 000000000014010499 (G-D-LXXOGF-B050-WHT-240W-N-G-WE-MM) | 4010 | G000 |  | A1 | 2020-11-22 | 2020-11-22 |  | 2021-05-21 | 4824 | 0 | 0 | A 0.65 | A AC | A 0.65 | A 0.65 |  | A 0.65/BR | 24.24 kg |  |  | PACK GP 241163B | [15 empty] | 4010 | HY1 |  |  | 198.0 PC/KG
013674150 | 000000000014010499 (G-D-LXXOGF-B050-WHT-240W-N-G-WE-MM) | 4010 | G000 |  | A1 | 2020-12-18 | 2020-12-18 |  | 2021-06-16 | 3888 | 0 | 0 | A 0.65 | A AC | A 0.65 | A 0.65 |  | A 0.65/BR | 19.54 kg |  |  | PACK GP 181263B | [15 empty] | 4010 | HY1 |  |  | 198.0 PC/KG
013674714 | 000000000014010499 (G-D-LXXOGF-B050-WHT-240W-N-G-WE-MM) | 4010 | G000 |  | A1 | 2020-12-20 | 2020-12-20 |  | 2021-06-18 | 3132 | 0 | 0 | A 0.65 | A AC | A 0.65 | A 0.65 |  | A 0.65/BR | 15.74 kg |  |  | PACK GP 211263B | [15 empty] | 4010 | HY1 |  |  | 198.0 PC/KG
013675034 | 000000000014010499 (G-D-LXXOGF-B050-WHT-240W-N-G-WE-MM) | 4010 | G000 |  | A1 | 2020-12-16 | 2020-12-16 |  | 2021-06-14 | 3988 | 0 | 0 | A 0.65 | A AC | A 0.65 | A 0.65 |  | A 0.65/BR | 20.04 kg |  |  | PACK GP/171263B | [15 empty] | 4010 | HY1 |  |  | 198.0 PC/KG
013675731 | 000000000014010499 (G-D-LXXOGF-B050-WHT-240W-N-G-WE-MM) | 4010 | G000 |  | A1 | 2020-12-15 | 2020-12-15 |  | 2021-06-13 | 5023 | 0 | 0 | A 0.65 | A AC | A 0.65 | A 0.65 |  | A 0.65/BR | 25.24 kg |  |  | PACK GP/171263B | [15 empty] | 4010 | HY1 |  |  | 198.0 PC/KG
013690862 | 000000000014010499 (G-D-LXXOGF-B050-WHT-240W-N-G-WE-MM) | 4010 | G000 |  | 19 | 2020-12-31 | 2020-12-31 |  | 2021-06-29 | 1850 | 0 | 0 | A 1.0 | A AC | A 0.65 | A 0.65 |  | A 1.0/BR | 150.00 kg |  |  | AC1 | [15 empty] | 4010 | HY1 |  |  | 198.0 PC/KG
013690916 | 000000000014010499 (G-D-LXXOGF-B050-WHT-240W-N-G-WE-MM) | 4010 | G000 |  | Y7 | 2020-12-30 | 2020-12-30 |  | 2021-06-28 | 13930 | 0 | 0 | A 1.0 | A AC | A 0.65 | A 0.65 |  | A 1.0/BR | 70.00 kg |  |  | PACK GP/ป้ายหายจากWIP/ฉ.1/3012 | 63C | [14 empty] | 4010 | HY1 |  |  | 198.0 PC/KG
013690923 | 000000000014010499 (G-D-LXXOGF-B050-WHT-240W-N-G-WE-MM) | 4010 | G000 |  | A1 |  | 2021-02-17 |  |  | 3928 | 0 | 0 | A 0.65 | A AC | A 0.65 | A 0.65 |  | A 0.65/BR | 20.00 kg |  | Not Received from R&D Order | PACK GP | [15 empty] | 4010 | HY1 |  |  | 198.0 PC/KG
013691160 | 000000000014010499 (G-D-LXXOGF-B050-WHT-240W-N-G-WE-MM) | 4010 | G000 |  | 30 | 2020-12-28 | 2020-12-28 |  | 2021-06-26 | 25074 | 0 | 0 | A 6.5 | A AC | A 0.65 | A 0.65 |  | A 6.5/BR | 126.00 kg |  |  | AC1/S.PALM1 | [15 empty] | 4010 | HY1 |  |  | 198.0 PC/KG
013691214 | 000000000014010499 (G-D-LXXOGF-B050-WHT-240W-N-G-WE-MM) | 4010 | G000 |  | A1 | 2020-12-26 | 2020-12-26 |  | 2021-06-24 | 5990 | 0 | 0 | A 0.65 | A AC | A 0.65 | A 0.65 |  | A 0.65/BR | 30.10 kg |  |  | PACK GP 271263A | [15 empty] | 4010 | HY1 |  |  | 198.0 PC/KG
013691222 | 000000000014010499 (G-D-LXXOGF-B050-WHT-240W-N-G-WE-MM) | 4010 | G000 |  | A1 | 2020-12-28 | 2020-12-28 |  | 2021-06-26 | 4836 | 0 | 0 | A 0.65 | A AC | A 0.65 | A 0.65 |  | A 0.65/BR | 24.30 kg |  |  | PACK GP/291263B | [15 empty] | 4010 | HY1 |  |  | 198.0 PC/KG
013691841 | 000000000014010499 (G-D-LXXOGF-B050-WHT-240W-N-G-WE-MM) | 4010 | G000 |  | A1 |  | 2021-02-17 |  |  | 3396 | 0 | 0 | A 0.65 | A AC | A 0.65 | A 0.65 |  | A 0.65/BR | 17.40 kg |  | Not Received from R&D Order | PACK GP | [15 empty] | 4010 | HY1 |  |  | 197.0 PC/KG
013691880 | 000000000014010499 (G-D-LXXOGF-B050-WHT-240W-N-G-WE-MM) | 4010 | G000 |  | A1 | 2020-12-27 | 2020-12-27 |  | 2021-06-25 | 5552 | 0 | 0 | A 0.65 | A AC | A 0.65 | A 0.65 |  | A 0.65/BR | 27.90 kg |  |  | PACK GP/281263C | [15 empty] | 4010 | HY1 |  |  | 198.0 PC/KG
013692553 | 000000000014010499 (G-D-LXXOGF-B050-WHT-240W-N-G-WE-MM) | 4010 | G000 |  | A1 | 2020-12-24 | 2020-12-24 |  | 2021-06-22 | 3005 | 0 | 0 | A 0.65 | A AC | A 0.65 | A 0.65 |  | A 0.65/BR | 15.10 kg |  |  | PACK GP | [15 empty] | 4010 | HY1 |  |  | 198.0 PC/KG
013692558 | 000000000014010499 (G-D-LXXOGF-B050-WHT-240W-N-G-WE-MM) | 4010 | G000 |  | A1 | 2020-12-23 | 2020-12-23 |  | 2021-06-21 | 3124 | 0 | 0 | A 0.65 | A AC | A 0.65 | A 0.65 |  | A 0.65/BR | 15.70 kg |  |  | PACK GP | [15 empty] | 4010 | HY1 |  |  | 198.0 PC/KG
013692637 | 000000000014010499 (G-D-LXXOGF-B050-WHT-240W-N-G-WE-MM) | 4010 | G000 |  | 14 | 2020-12-25 | 2020-12-25 |  | 2021-06-23 | 29850 | 0 | 0 | A 0.65 | A AC | A 0.65 | A 0.65 |  | A 0.65/BR | 150.00 kg |  |  | AC1 | [15 empty] | 4010 | HY1 |  |  | 198.0 PC/KG
013692662 | 000000000014010499 (G-D-LXXOGF-B050-WHT-240W-N-G-WE-MM) | 4010 | G000 |  | A1 | 2020-12-24 | 2020-12-24 |  | 2021-06-22 | 4557 | 0 | 0 | A 0.65 | A AC | A 0.65 | A 0.65 |  | A 0.65/BR | 22.90 kg |  |  | PACK GP/261263A | [15 empty] | 4010 | HY1 |  |  | 198.0 PC/KG
013692668 | 000000000014010499 (G-D-LXXOGF-B050-WHT-240W-N-G-WE-MM) | 4010 | G000 |  | A1 | 2020-12-25 | 2020-12-25 |  | 2021-06-23 | 6288 | 0 | 0 | A 0.65 | A AC | A 0.65 | A 0.65 |  | A 0.65/BR | 31.60 kg |  |  | PACK GP/261263B | [15 empty] | 4010 | HY1 |  |  | 198.0 PC/KG
013693377 | 000000000014010499 (G-D-LXXOGF-B050-WHT-240W-N-G-WE-MM) | 4010 | G000 |  | A1 | 2020-12-22 | 2020-12-22 |  | 2021-06-20 | 6368 | 0 | 0 | A 0.65 | A AC | A 0.65 | A 0.65 |  | A 0.65/BR | 32.00 kg |  |  | PACK GP/231263C | [15 empty] | 4010 | HY1 |  |  | 198.0 PC/KG
013693379 | 000000000014010499 (G-D-LXXOGF-B050-WHT-240W-N-G-WE-MM) | 4010 | G000 |  | A1 | 2020-12-21 | 2020-12-21 |  | 2021-06-19 | 3411 | 0 | 0 | A 0.65 | A AC | A 0.65 | A 0.65 |  | A 0.65/BR | 17.14 kg |  |  | PACK GP 211263B | [15 empty] | 4010 | HY1 |  |  | 198.0 PC/KG
013693784 | 000000000014010499 (G-D-LXXOGF-B050-WHT-240W-N-G-WE-MM) | 4010 | G000 |  | A1 | 2020-12-19 | 2020-12-19 |  | 2021-06-17 | 3371 | 0 | 0 | A 0.65 | A AC | A 0.65 | A 0.65 |  | A 0.65/BR | 16.94 kg |  |  | PACK GP 211263B | [15 empty] | 4010 | HY1 |  |  | 198.0 PC/KG
013693785 | 000000000014010499 (G-D-LXXOGF-B050-WHT-240W-N-G-WE-MM) | 4010 | G000 |  | A1 | 2020-12-21 | 2020-12-21 |  | 2021-06-19 | 3888 | 0 | 0 | A 0.65 | A AC | A 0.65 | A 0.65 |  | A 0.65/BR | 19.54 kg |  |  | PACK GP /221263B | [15 empty] | 4010 | HY1 |  |  | 198.0 PC/KG
013693987 | 000000000014010499 (G-D-LXXOGF-B050-WHT-240W-N-G-WE-MM) | 4010 | G000 |  | A1 | 2020-12-19 | 2020-12-19 |  | 2021-06-17 | 3849 | 0 | 0 | A 0.65 | A AC | A 0.65 | A 0.65 |  | A 0.65/BR | 19.34 kg |  |  | PACK GP/191263B | [15 empty] | 4010 | HY1 |  |  | 198.0 PC/KG
013694598 | 000000000014010499 (G-D-LXXOGF-B050-WHT-240W-N-G-WE-MM) | 4010 | G000 |  | A1 | 2020-12-18 | 2020-12-18 |  | 2021-06-16 | 4645 | 0 | 0 | A 0.65 | A AC | A 0.65 | A 0.65 |  | A 0.65/BR | 23.34 kg |  |  | PACK GP/191263B | [15 empty] | 4010 | HY1 |  |  | 198.0 PC/KG
Y000005677 | 000000000014010499 (G-D-LXXOGF-B050-WHT-240W-N-G-WE-MM) | 4010 | G000 |  | 14 |  | 2021-01-06 |  |  | 23889 | 0 | 0 | A 0.65 | A AC | A 0.65 | A >10 |  | A >10/MN | 127.00 kg |  | Not Received from R&D Order | AC1/ท่อตัน |  |  |  | 245 mm |  | 93.20 µg/g |  |  | 5 mg/dm2 |  |  | 8.7 N | 23.4 MPa |  | 763 % | 4010 | HY1 |  | 5.3 g | 188.1 PC/KG |  | HG014001
Y000006921 | 000000000014010499 (G-D-LXXOGF-B050-WHT-240W-N-G-WE-MM) | 4010 | G000 |  | 14 |  | 2021-01-17 |  |  | 22183 | 0 | 0 | A 0.65 | R RJ | A 0.65 | A 1.5 |  | R RJ/CR | 126.00 kg |  | Not Received from R&D Order | AC1/ถุงมือเป็นฝ้า |  |  |  | 248 mm |  | 107.50 µg/g |  |  | 6 mg/dm2 |  |  | 8.7 N | 23.6 MPa |  | 797 % | 4010 | HY1 |  | 5.2 g | 192.9 PC/KG |  | HG014001
Y000007126 | 000000000014010499 (G-D-LXXOGF-B050-WHT-240W-N-G-WE-MM) | 4010 | G000 |  | 21 |  | 2021-01-19 |  |  | 26619 | 0 | 0 | A 1.5 | A AC | A 0.65 | A >10 |  | A >10/MN | 137.00 kg |  | Not Received from R&D Order | AC1 |  |  |  | 242 mm |  | 91.70 µg/g |  |  | 7 mg/dm2 |  |  | 8.9 N | 25.5 MPa |  | 782 % | 4010 | HY1 |  | 5.1 g | 194.3 PC/KG |  | HG021003
Y000007402 | 000000000014010499 (G-D-LXXOGF-B050-WHT-240W-N-G-WE-MM) | 4010 | G000 |  | 19 |  | 2021-01-14 |  |  | 10784 | 0 | 0 | A 0.65 | A AC | A 0.65 | A 0.65 |  | A 0.65/BR | 137.00 kg |  | Not Received from R&D Order | AC1 |  |  |  | 244 mm |  | 93.30 µg/g |  |  | 7 mg/dm2 |  |  | 9.3 N | 23.1 MPa |  | 735 % | 4010 | HY1 |  | 5.1 g | 195.2 PC/KG |  | HG019001
Y000007557 | 000000000014010499 (G-D-LXXOGF-B050-WHT-240W-N-G-WE-MM) | 4010 | G000 |  | A1 |  | 2021-02-08 |  |  | 3690 | 0 | 0 | A 0.65 | A AC | A 0.65 | A 0.65 |  | A 0.65/BR | 18.80 kg |  | Not Received from R&D Order | PACK GP | [15 empty] | 4010 | HY1 |  |  | 198.0 PC/KG
Y000007657 | 000000000014010499 (G-D-LXXOGF-B050-WHT-240W-N-G-WE-MM) | 4010 | G000 |  | 34 |  | 2021-01-12 |  |  | 12152 | 0 | 0 | A 0.65 | A AC | A 0.65 | A 0.65 |  | A 0.65/BR | 70.00 kg |  | Not Received from R&D Order | AC1/ถุงมือเป็นฝ้า | OQ VALIDATE ห้าม PACK US |  |  | 242 mm |  | 96.40 µg/g |  |  | 5 mg/dm2 |  |  | 9.1 N | 23.3 MPa |  | 805 % | 4010 | HY1 |  | 5.8 g | 173.6 PC/KG |  | HG034001
Y000007668 | 000000000014010499 (G-D-LXXOGF-B050-WHT-240W-N-G-WE-MM) | 4010 | G000 |  | A1 |  | 2021-02-11 |  |  | 4977 | 0 | 0 | A 0.65 | A AC | A 0.65 | A 0.65 |  | A 0.65/BR | 25.30 kg |  | Not Received from R&D Order | PACK GP | [15 empty] | 4010 | HY1 |  |  | 198.0 PC/KG
Y000007776 | 000000000014010499 (G-D-LXXOGF-B050-WHT-240W-N-G-WE-MM) | 4010 | G000 |  | A1 |  | 2021-02-08 |  |  | 3750 | 0 | 0 | A 0.65 | A AC | A 0.65 | A 0.65 |  | A 0.65/BR | 19.10 kg |  | Not Received from R&D Order | PACK GP | [15 empty] | 4010 | HY1 |  |  | 198.0 PC/KG
Y000007790 | 000000000014010499 (G-D-LXXOGF-B050-WHT-240W-N-G-WE-MM) | 4010 | G000 |  | A1 |  | 2021-02-11 |  |  | 4720 | 0 | 0 | A 0.65 | A AC | A 0.65 | A 0.65 |  | A 0.65/BR | 24.00 kg |  | Not Received from R&D Order | PACK GP | [15 empty] | 4010 | HY1 |  |  | 198.0 PC/KG
Y000007986 | 000000000014010499 (G-D-LXXOGF-B050-WHT-240W-N-G-WE-MM) | 4010 | G000 |  | 14 |  | 2021-01-14 |  |  | 151 | 0 | 0 | A 1.0 | A AC | A 0.65 | A 0.65 |  | A 1.0/BR | 64.60 kg |  | Not Received from R&D Order | AC1/ท่อตัน |  |  |  | 246 mm |  | 113.50 µg/g |  |  | 5 mg/dm2 |  |  | 8.8 N | 23.6 MPa |  | 779 % | 4010 | HY1 |  | 5.3 g | 188.1 PC/KG |  | HG014001
Y000007992 | 000000000014010499 (G-D-LXXOGF-B050-WHT-240W-N-G-WE-MM) | 4010 | G000 |  | A1 |  | 2021-02-11 |  |  | 5472 | 0 | 0 | A 0.65 | A AC | A 0.65 | A 0.65 |  | A 0.65/BR | 27.80 kg |  | Not Received from R&D Order | PACK GP | [15 empty] | 4010 | HY1 |  |  | 198.0 PC/KG
Y000008004 | 000000000014010499 (G-D-LXXOGF-B050-WHT-240W-N-G-WE-MM) | 4010 | G000 |  | A1 |  | 2021-02-11 |  |  | 5096 | 0 | 0 | A 0.65 | A AC | A 0.65 | A 0.65 |  | A 0.65/BR | 25.90 kg |  | Not Received from R&D Order | PACK GP | [15 empty] | 4010 | HY1 |  |  | 198.0 PC/KG
Y000008111 | 000000000014010499 (G-D-LXXOGF-B050-WHT-240W-N-G-WE-MM) | 4010 | G000 |  | A1 |  | 2021-02-08 |  |  | 4047 | 0 | 0 | A 0.65 | A AC | A 0.65 | A 0.65 |  | A 0.65/BR | 20.60 kg |  | Not Received from R&D Order | PACK GP | [15 empty] | 4010 | HY1 |  |  | 198.0 PC/KG
Y000008114 | 000000000014010499 (G-D-LXXOGF-B050-WHT-240W-N-G-WE-MM) | 4010 | G000 |  | A1 |  | 2021-02-08 |  |  | 2859 | 0 | 0 | A 0.65 | A AC | A 0.65 | A 0.65 |  | A 0.65/BR | 14.60 kg |  | Not Received from R&D Order | PACK GP | [15 empty] | 4010 | HY1 |  |  | 198.0 PC/KG
Y000008377 | 000000000014010499 (G-D-LXXOGF-B050-WHT-240W-N-G-WE-MM) | 4010 | G000 |  | 34 |  | 2021-01-12 |  |  | 12152 | 0 | 0 | A 1.5 | A AC | A 0.65 | A 1.0 |  | A 1.5/BR | 70.00 kg |  | Not Received from R&D Order | AC1/ถุงมือเป็นฝ้า | OQ VALIDATE ห้าม PACK US |  |  | 242 mm |  | 96.40 µg/g |  |  | 5 mg/dm2 |  |  | 9.1 N | 23.3 MPa |  | 805 % | 4010 | HY1 |  | 5.8 g | 173.6 PC/KG |  | HG034001
Y000008399 | 000000000014010499 (G-D-LXXOGF-B050-WHT-240W-N-G-WE-MM) | 4010 | G000 |  | 34 |  | 2021-01-12 |  |  | 12152 | 0 | 0 | A 1.0 | A AC | A 0.65 | A 1.0 |  | A 1.0/BR | 70.00 kg |  | Not Received from R&D Order | AC1 | OQ VALIDATE ห้าม PACK US |  |  | 242 mm |  | 96.40 µg/g |  |  | 5 mg/dm2 |  |  | 9.1 N | 23.3 MPa |  | 805 % | 4010 | HY1 |  | 5.8 g | 173.6 PC/KG |  | HG034001
Y000008498 | 000000000014010499 (G-D-LXXOGF-B050-WHT-240W-N-G-WE-MM) | 4010 | G000 |  | A1 |  | 2021-02-08 |  |  | 4601 | 0 | 0 | A 0.65 | A AC | A 0.65 | A 0.65 |  | A 0.65/BR | 23.40 kg |  | Not Received from R&D Order | PACK GP | [15 empty] | 4010 | HY1 |  |  | 198.0 PC/KG
Y000008508 | 000000000014010499 (G-D-LXXOGF-B050-WHT-240W-N-G-WE-MM) | 4010 | G000 |  | A1 |  | 2021-02-11 |  |  | 4958 | 0 | 0 | A 0.65 | A AC | A 0.65 | A 0.65 |  | A 0.65/BR | 25.20 kg |  | Not Received from R&D Order | PACK GP | [15 empty] | 4010 | HY1 |  |  | 198.0 PC/KG
Y000008518 | 000000000014010499 (G-D-LXXOGF-B050-WHT-240W-N-G-WE-MM) | 4010 | G000 |  | A1 |  | 2021-02-11 |  |  | 5571 | 0 | 0 | A 0.65 | A AC | A 0.65 | A 0.65 |  | A 0.65/BR | 28.30 kg |  | Not Received from R&D Order | PACK GP | [15 empty] | 4010 | HY1 |  |  | 198.0 PC/KG
Y000008736 | 000000000014010499 (G-D-LXXOGF-B050-WHT-240W-N-G-WE-MM) | 4010 | G000 |  | 34 |  | 2021-01-13 |  |  | 8000 | 0 | 0 | A 0.65 | A AC | A 0.65 | A 0.65 |  | A 0.65/BR | 139.00 kg |  | Not Received from R&D Order | AC1 |  |  |  | 243 mm |  | 93.80 µg/g |  |  | 6 mg/dm2 |  |  | 8.5 N | 22.8 MPa |  | 755 % | 4010 | HY1 |  | 5.2 g | 192.6 PC/KG |  | HG034001
Y000008852 | 000000000014010499 (G-D-LXXOGF-B050-WHT-240W-N-G-WE-MM) | 4010 | G000 |  | A1 |  | 2021-02-06 |  |  | 4463 | 0 | 0 | A 0.65 | A AC | A 0.65 | A 10 |  | A 10/MN | 22.70 kg |  | Not Received from R&D Order | PACK GP | [15 empty] | 4010 | HY1 |  |  | 198.0 PC/KG
Y000009107 | 000000000014010499 (G-D-LXXOGF-B050-WHT-240W-N-G-WE-MM) | 4010 | G000 |  | 30 |  | 2021-01-10 |  |  | 629 | 0 | 0 | A 1.0 | A AC | A 0.65 | A 0.65 |  | A 1.0/BR | 136.00 kg |  | Not Received from R&D Order | AC1 |  |  |  | 245 mm |  | 94.20 µg/g |  |  | 5 mg/dm2 |  |  | 9.3 N | 23.8 MPa |  | 763 % | 4010 | HY1 |  | 5.1 g | 197.0 PC/KG |  | HG030001
Y000009161 | 000000000014010499 (G-D-LXXOGF-B050-WHT-240W-N-G-WE-MM) | 4010 | G000 |  | A1 |  | 2021-02-08 |  |  | 3017 | 0 | 0 | A 0.65 | A AC | A 0.65 | A 0.65 |  | A 0.65/BR | 15.40 kg |  | Not Received from R&D Order | PACK GP | [15 empty] | 4010 | HY1 |  |  | 198.0 PC/KG
Y000009411 | 000000000014010499 (G-D-LXXOGF-B050-WHT-240W-N-G-WE-MM) | 4010 | G000 |  | 34 |  | 2021-01-10 |  |  | 39 | 0 | 0 | A 0.65 | A AC | A 0.65 | A 0.65 |  | A 0.65/BR | 140.30 kg |  | Not Received from R&D Order | AC1 | [5 empty] | 96.50 µg/g |  |  | 5 mg/dm2 |  |  | 9.4 N | 24.7 MPa |  | 807 % | 4010 | HY1 |  |  | 197.0 PC/KG |  | HG034001
Y000009719 | 000000000014010499 (G-D-LXXOGF-B050-WHT-240W-N-G-WE-MM) | 4010 | G000 |  | A1 |  | 2021-02-06 |  |  | 5057 | 0 | 0 | A 0.65 | A AC | A 0.65 | A >10 |  | A >10/MN | 25.70 kg |  | Not Received from R&D Order | PACK GP | [15 empty] | 4010 | HY1 |  |  | 198.0 PC/KG
Y000010198 | 000000000014010499 (G-D-LXXOGF-B050-WHT-240W-N-G-WE-MM) | 4010 | G000 |  | 30 |  | 2021-01-08 |  |  | 2161 | 0 | 0 | A 0.65 | A AC | A 0.65 | A 0.65 |  | A 0.65/BR | 133.00 kg |  | Not Received from R&D Order | AC1 | [5 empty] | 89.10 µg/g |  |  | 6 mg/dm2 |  |  | 9.8 N | 24.3 MPa |  | 805 % | 4010 | HY1 |  |  | 196.7 PC/KG |  | HG030001
Y000010584 | 000000000014010499 (G-D-LXXOGF-B050-WHT-240W-N-G-WE-MM) | 4010 | G000 |  | 34 |  | 2021-01-07 |  |  | 4425 | 0 | 0 | A 0.65 | A AC | A 0.65 | A 0.65 |  | A 0.65/BR | 136.00 kg |  | Not Received from R&D Order | AC1 |  |  |  | 244 mm |  | 90.40 µg/g |  |  | 6 mg/dm2 |  |  | 8.7 N | 22.0 MPa |  | 774 % | 4010 | HY1 |  | 5.1 g | 194.3 PC/KG |  | HG034001
Y000010753 | 000000000014010499 (G-D-LXXOGF-B050-WHT-240W-N-G-WE-MM) | 4010 | G000 |  | 25 |  | 2021-01-07 |  |  | 874 | 0 | 0 | A 0.65 | A AC | A 0.65 | A 0.65 |  | A 0.65/BR | 136.00 kg |  | Not Received from R&D Order | AC1 |  |  |  | 244 mm |  | 94.00 µg/g |  |  | 6 mg/dm2 |  |  | 9.3 N | 23.9 MPa |  | 781 % | 4010 | HY1 |  | 5.1 g | 197.6 PC/KG |  | HG025001
Y000010779 | 000000000014010499 (G-D-LXXOGF-B050-WHT-240W-N-G-WE-MM) | 4010 | G000 |  | 34 |  | 2021-01-07 |  |  | 2130 | 0 | 0 | A 0.65 | A AC | A 0.65 | A 0.65 |  | A 0.65/BR | 124.00 kg |  | Not Received from R&D Order | AC1/ถุงมือเป็นฝ้า |  |  |  | 243 mm |  | 92.50 µg/g |  |  | 6 mg/dm2 |  |  | 8.7 N | 22.0 MPa |  | 774 % | 4010 | HY1 |  | 5.1 g | 194.6 PC/KG |  | HG034001
Y000010809 | 000000000014010499 (G-D-LXXOGF-B050-WHT-240W-N-G-WE-MM) | 4010 | G000 |  | A1 |  | 2021-02-08 |  |  | 4700 | 0 | 0 | A 0.65 | A AC | A 0.65 | A 0.65 |  | A 0.65/BR | 23.90 kg |  | Not Received from R&D Order | PACK GP | [15 empty] | 4010 | HY1 |  |  | 198.0 PC/KG
Y000010817 | 000000000014010499 (G-D-LXXOGF-B050-WHT-240W-N-G-WE-MM) | 4010 | G000 |  | A1 |  | 2021-02-06 |  |  | 4819 | 0 | 0 | A 0.65 | A AC | A 0.65 | A 0.65 |  | A 0.65/BR | 24.50 kg |  | Not Received from R&D Order | PACK GP | [15 empty] | 4010 | HY1 |  |  | 198.0 PC/KG
Y000011262 | 000000000014010499 (G-D-LXXOGF-B050-WHT-240W-N-G-WE-MM) | 4010 | G000 |  | 30 |  | 2021-01-07 |  |  | 26401 | 0 | 0 | A 2.5 | A AC | A 0.65 | A 0.65 |  | A 2.5/BR | 133.00 kg |  | Not Received from R&D Order | AC1 |  |  |  | 244 mm |  | 88.40 µg/g |  |  | 6 mg/dm2 |  |  | 9.6 N | 27.2 MPa |  | 804 % | 4010 | HY1 |  | 5.0 g | 198.5 PC/KG |  | HG030001
Y000011451 | 000000000014010499 (G-D-LXXOGF-B050-WHT-240W-N-G-WE-MM) | 4010 | G000 |  | A1 |  | 2021-02-06 |  |  | 5829 | 0 | 0 | A 0.65 | A AC | A 0.65 | A >10 |  | A >10/MN | 29.60 kg |  | Not Received from R&D Order | PACK GP | [15 empty] | 4010 | HY1 |  |  | 198.0 PC/KG
Y000011660 | 000000000014010499 (G-D-LXXOGF-B050-WHT-240W-N-G-WE-MM) | 4010 | G000 |  | A1 |  | 2021-02-08 |  |  | 6106 | 0 | 0 | A 0.65 | A AC | A 0.65 | A >10 |  | A >10/MN | 31.00 kg |  | Not Received from R&D Order | PACK GP | [15 empty] | 4010 | HY1 |  |  | 198.0 PC/KG
Y000011904 | 000000000014010499 (G-D-LXXOGF-B050-WHT-240W-N-G-WE-MM) | 4010 | G000 |  | 25 |  | 2021-01-07 |  |  | 995 | 0 | 0 | A 1.0 | A AC | A 0.65 | A 0.65 |  | A 1.0/BR | 149.00 kg |  | Not Received from R&D Order | AC1 |  |  |  | 240 mm |  | 91.40 µg/g |  |  | 5 mg/dm2 |  |  | 9.5 N | 26.7 MPa |  | 814 % | 4010 | HY1 |  | 5.1 g | 194.6 PC/KG |  | HG025001
Y000011987 | 000000000014010499 (G-D-LXXOGF-B050-WHT-240W-N-G-WE-MM) | 4010 | G000 |  | A1 |  | 2021-02-08 |  |  | 5195 | 0 | 0 | A 0.65 | A AC | A 0.65 | A 10 |  | A 10/MN | 26.40 kg |  | Not Received from R&D Order | PACK GP | [15 empty] | 4010 | HY1 |  |  | 198.0 PC/KG
Y000012345 | 000000000014010499 (G-D-LXXOGF-B050-WHT-240W-N-G-WE-MM) | 4010 | G000 |  | 14 |  | 2021-01-06 |  |  | 12350 | 0 | 0 | A 0.65 | A AC | A 0.65 | A 0.65 |  | A 0.65/BR | 133.00 kg |  | Not Received from R&D Order | AC1/ถุงมือเป็นฝ้า |  |  |  | 243 mm |  | 96.00 µg/g |  |  | 5 mg/dm2 |  |  | 8.7 N | 23.4 MPa |  | 763 % | 4010 | HY1 |  | 5.2 g | 190.6 PC/KG |  | HG014001
Y000041602 | 000000000014010499 (G-D-LXXOGF-B050-WHT-240W-N-G-WE-MM) | 4010 | G000 |  | 14 |  | 2021-02-23 |  |  | 26172 | 0 | 0 | A 1.5 | A AC | A 0.65 | A 0.65 |  | A 1.5/BR | 132.50 kg | Y000088923 | Not Received from R&D Order | AC1 |  |  |  | 243 mm |  | 105.20 µg/g |  |  | 7 mg/dm2 |  |  | 8.7 N | 22.2 MPa |  | 775 % | 4010 | HY1 |  | 5.1 g | 197.9 PC/KG
Y000041635 | 000000000014010499 (G-D-LXXOGF-B050-WHT-240W-N-G-WE-MM) | 4010 | G000 |  | 32 |  | 2021-02-25 |  |  | 26843 | 0 | 0 | A 2.5 | A AC | A 0.65 | A 0.65 |  | A 2.5/BR | 139.20 kg | Y000133460 | Not Received from R&D Order | AC1 |  |  |  | 244 mm |  | 94.80 µg/g |  |  | 6 mg/dm2 |  |  | 9.1 N | 25.1 MPa |  | 790 % | 4010 | HY1 |  | 5.2 g | 194.0 PC/KG
Y000041681 | 000000000014010499 (G-D-LXXOGF-B050-WHT-240W-N-G-WE-MM) | 4010 | G000 |  | 15 |  | 2021-02-25 |  |  | 20039 | 0 | 0 | A 1.0 | A AC | A 0.65 | A 0.65 |  | A 1.0/BR | 102.60 kg | Y000132805 | Not Received from R&D Order | AC1 |  |  |  | 245 mm |  | 80.80 µg/g |  |  | 6 mg/dm2 |  |  | 9.0 N | 25.3 MPa |  | 781 % | 4010 | HY1 |  | 5.1 g | 195.8 PC/KG
Y000041706 | 000000000014010499 (G-D-LXXOGF-B050-WHT-240W-N-G-WE-MM) | 4010 | G000 |  | 32 |  | 2021-03-01 |  |  | 26046 | 0 | 0 | A 1.0 | A AC | A 0.65 | A 0.65 |  | A 1.0/BR | 134.10 kg | Y000133673 | Not Received from R&D Order | AC1 |  |  |  | 243 mm |  | 98.80 µg/g |  |  | 6 mg/dm2 |  |  | 9.1 N | 25.1 MPa |  | 790 % | 4010 | HY1 |  | 5.1 g | 194.6 PC/KG
Y000041960 | 000000000014010499 (G-D-LXXOGF-B050-WHT-240W-N-G-WE-MM) | 4010 | G000 |  | 14 |  | 2021-02-20 |  |  | 27937 | 0 | 0 | A 0.65 | A AC | A 0.65 | A 0.65 |  | A 0.65/BR | 142.50 kg | Y000089762 | Not Received from R&D Order | AC1 | [15 empty] | 4010 | HY1 |  |  | 196.4 PC/KG
Y000041961 | 000000000014010499 (G-D-LXXOGF-B050-WHT-240W-N-G-WE-MM) | 4010 | G000 |  | 30 |  | 2021-02-20 |  |  | 27341 | 0 | 0 | A 1.0 | A AC | A 0.65 | A 0.65 |  | A 1.0/BR | 138.20 kg | Y000089104 | Not Received from R&D Order | AC1 | [15 empty] | 4010 | HY1 |  |  | 198.2 PC/KG
Y000041964 | 000000000014010499 (G-D-LXXOGF-B050-WHT-240W-N-G-WE-MM) | 4010 | G000 |  | 32 |  | 2021-02-20 |  |  | 23932 | 0 | 0 | A 0.65 | A AC | A 0.65 | A 0.65 |  | A 0.65/BR | 121.00 kg | Y000134240 | Not Received from R&D Order | AC1 |  |  |  | 243 mm |  | 93.70 µg/g |  |  | 7 mg/dm2 |  |  | 9.1 N | 25.0 MPa |  | 937 % | 4010 | HY1 |  | 5.0 g | 200.0 PC/KG
Y000043836 | 000000000014010499 (G-D-LXXOGF-B050-WHT-240W-N-G-WE-MM) | 4010 | G000 |  | B2 |  | 2021-01-31 |  |  | 27314 | 0 | 0 | A 0.65 | A AC | A 0.65 | A 0.65 |  | A 0.65/BR | 138.20 kg | 013349624 | Not Received from R&D Order | AC1 | [15 empty] | 4010 | HY1 |  |  | 198.0 PC/KG |  | HRST0001
Y000043860 | 000000000014010499 (G-D-LXXOGF-B050-WHT-240W-N-G-WE-MM) | 4010 | G000 |  | 33 |  | 2021-01-06 |  |  | 26763 | 0 | 0 | A 1.0 | A AC | A 0.65 | A 0.65 |  | A 1.0/BR | 139.00 kg | Y000011856 | Not Received from R&D Order | AC1 |  |  |  | 244 mm |  | 96.70 µg/g |  |  | 5 mg/dm2 |  |  | 9.2 N | 22.4 MPa |  | 753 % | 4010 | HY1 |  | 5.2 g | 192.9 PC/KG |  | HRST0001
Y000088388 | 000000000014010499 (G-D-LXXOGF-B050-WHT-240W-N-G-WE-MM) | 4010 | G000 |  | 21 |  | 2021-02-08 |  |  | 19323 | 0 | 0 | A 4.0 | A AC | A 0.65 | A 0.65 |  | A 4.0/BR | 103.00 kg |  | Not Received from R&D Order | AC1 |  |  |  | 244 mm |  | 97.90 µg/g |  |  | 7 mg/dm2 |  |  | 9.9 N | 25.6 MPa |  | 812 % | 4010 | HY1 |  | 5.3 g | 187.6 PC/KG
Y000088692 | 000000000014010499 (G-D-LXXOGF-B050-WHT-240W-N-G-WE-MM) | 4010 | G000 |  | 14 |  | 2021-02-09 |  |  | 26496 | 0 | 0 | A 4.0 | A AC | A 0.65 | A 1.5 |  | A 4.0/BR | 138.00 kg |  | Not Received from R&D Order | AC1/ถุงมือเป็นฝ้า |  |  |  | 244 mm |  | 104.90 µg/g |  |  | 6 mg/dm2 |  |  | 8.6 N | 23.2 MPa |  | 786 % | 4010 | HY1 |  | 5.2 g | 192.0 PC/KG
Y000088710 | 000000000014010499 (G-D-LXXOGF-B050-WHT-240W-N-G-WE-MM) | 4010 | G000 |  | 14 |  | 2021-02-09 |  |  | 24192 | 0 | 0 | A 2.5 | A AC | A 0.65 | A 0.65 |  | A 2.5/BR | 126.00 kg |  | Not Received from R&D Order | AC1 |  |  |  | 244 mm |  | 104.90 µg/g |  |  | 6 mg/dm2 |  |  | 8.6 N | 23.2 MPa |  | 786 % | 4010 | HY1 |  | 5.2 g | 192.0 PC/KG
Y000089119 | 000000000014010499 (G-D-LXXOGF-B050-WHT-240W-N-G-WE-MM) | 4010 | G000 |  | 21 |  | 2021-02-06 |  |  | 979 | 0 | 0 | A 1.5 | A AC | A 0.65 | A 0.65 |  | A 1.5/BR | 138.00 kg |  | Not Received from R&D Order | AC1 |  |  |  | 245 mm |  | 99.10 µg/g |  |  | 9 mg/dm2 |  |  | 9.2 N | 25.5 MPa |  | 740 % | 4010 | HY1 |  | 5.1 g | 194.9 PC/KG
Y000089176 | 000000000014010499 (G-D-LXXOGF-B050-WHT-240W-N-G-WE-MM) | 4010 | G000 |  | 14 |  | 2021-02-04 |  |  | 26277 | 0 | 0 | A 1.0 | A AC | A 0.65 | A 0.65 |  | A 1.0/BR | 134.00 kg |  | Not Received from R&D Order | AC1 |  |  |  | 242 mm |  | 105.20 µg/g |  |  | 7 mg/dm2 |  |  | 8.7 N | 22.2 MPa |  | 775 % | 4010 | HY1 |  | 5.0 g | 201.6 PC/KG
Y000089403 | 000000000014010499 (G-D-LXXOGF-B050-WHT-240W-N-G-WE-MM) | 4010 | G000 |  | 30 |  | 2021-02-08 |  |  | 27055 | 0 | 0 | A 0.65 | A AC | A 0.65 | A >10 |  | A >10/MN | 134.00 kg |  | Not Received from R&D Order | AC1 |  |  |  | 244 mm |  | 97.60 µg/g |  |  | 5 mg/dm2 |  |  | 9.8 N | 23.7 MPa |  | 846 % | 4010 | HY1 |  | 5.0 g | 199.1 PC/KG
Y000089599 | 000000000014010499 (G-D-LXXOGF-B050-WHT-240W-N-G-WE-MM) | 4010 | G000 |  | 25 |  | 2021-01-30 |  |  | 8600 | 0 | 0 | A 1.5 | A AC | A 0.65 | A 0.65 |  | A 1.5/BR | 44.40 kg |  | Not Received from R&D Order | AC1/ตัดนํ้าหนัก |  |  |  | 244 mm |  | 94.10 µg/g |  |  | 6 mg/dm2 |  |  | 9.1 N | 25.4 MPa |  | 780 % | 4010 | HY1 |  | 5.2 g | 193.7 PC/KG |  | HG025003
Y000089696 | 000000000014010499 (G-D-LXXOGF-B050-WHT-240W-N-G-WE-MM) | 4010 | G000 |  | 21 |  | 2021-02-02 |  |  | 27162 | 0 | 0 | A 2.5 | A AC | A 0.65 | A 0.65 |  | A 2.5/BR | 135.00 kg |  | Not Received from R&D Order | AC1 |  |  |  | 244 mm |  | 99.80 µg/g |  |  | 5 mg/dm2 |  |  | 8.6 N | 25.4 MPa |  | 792 % | 4010 | HY1 |  | 5.0 g | 201.2 PC/KG
Y000090106 | 000000000014010499 (G-D-LXXOGF-B050-WHT-240W-N-G-WE-MM) | 4010 | G000 |  | A1 |  | 2021-02-11 |  |  | 3750 | 0 | 0 | A 0.65 | A AC | A 0.65 | A 0.65 |  | A 0.65/BR | 19.10 kg |  | Not Received from R&D Order | PACK GP | [15 empty] | 4010 | HY1 |  |  | 198.0 PC/KG
Y000090119 | 000000000014010499 (G-D-LXXOGF-B050-WHT-240W-N-G-WE-MM) | 4010 | G000 |  | 30 |  | 2021-02-04 |  |  | 27322 | 0 | 0 | A 2.5 | A AC | A 0.65 | A 0.65 |  | A 2.5/BR | 136.00 kg |  | Not Received from R&D Order | AC1 |  |  |  | 242 mm |  | 94.40 µg/g |  |  | 8 mg/dm2 |  |  | 9.2 N | 26.3 MPa |  | 764 % | 4010 | HY1 |  | 5.0 g | 199.1 PC/KG
Y000090146 | 000000000014010499 (G-D-LXXOGF-B050-WHT-240W-N-G-WE-MM) | 4010 | G000 |  | 14 |  | 2021-02-04 |  |  | 440 | 0 | 0 | A 0.65 | A AC | A 0.65 | A 0.65 |  | A 0.65/BR | 132.00 kg |  | Not Received from R&D Order | AC1 |  |  |  | 242 mm |  | 105.20 µg/g |  |  | 7 mg/dm2 |  |  | 8.7 N | 22.2 MPa |  | 775 % | 4010 | HY1 |  | 5.0 g | 199.4 PC/KG
Y000090172 | 000000000014010499 (G-D-LXXOGF-B050-WHT-240W-N-G-WE-MM) | 4010 | G000 |  | 21 |  | 2021-02-04 |  |  | 25133 | 0 | 0 | A 4.0 | A AC | A 0.65 | A 0.65 |  | A 4.0/BR | 127.00 kg |  | Not Received from R&D Order | AC1 |  |  |  | 243 mm |  | 99.40 µg/g |  |  | 8 mg/dm2 |  |  | 8.9 N | 25.6 MPa |  | 743 % | 4010 | HY1 |  | 5.1 g | 197.9 PC/KG
Y000090550 | 000000000014010499 (G-D-LXXOGF-B050-WHT-240W-N-G-WE-MM) | 4010 | G000 |  | 21 |  | 2021-02-03 |  |  | 29576 | 0 | 0 | A 1.0 | A AC | A 0.65 | A 0.65 |  | A 1.0/BR | 147.00 kg |  | Not Received from R&D Order | AC1 |  |  |  | 245 mm |  | 98.00 µg/g |  |  | 5 mg/dm2 |  |  | 8.6 N | 25.4 MPa |  | 792 % | 4010 | HY1 |  | 5.1 g | 197.6 PC/KG
Y000090702 | 000000000014010499 (G-D-LXXOGF-B050-WHT-240W-N-G-WE-MM) | 4010 | G000 |  | 14 |  | 2021-01-31 |  |  | 27413 | 0 | 0 | A 1.5 | A AC | A 0.65 | A 0.65 |  | A 1.5/BR | 143.00 kg |  | Not Received from R&D Order | AC1 |  |  |  | 247 mm |  | 103.70 µg/g |  |  | 6 mg/dm2 |  |  | 8.9 N | 22.4 MPa |  | 754 % | 4010 | HY1 |  | 5.2 g | 192.0 PC/KG |  | HG014001
Y000090751 | 000000000014010499 (G-D-LXXOGF-B050-WHT-240W-N-G-WE-MM) | 4010 | G000 |  | 21 |  | 2021-01-31 |  |  | 100 | 0 | 0 | A 0.65 | A AC | A 0.65 | A 0.65 |  | A 0.65/BR | 150.00 kg |  | Not Received from R&D Order | AC1 |  |  |  | 246 mm |  | 92.20 µg/g |  |  | 5 mg/dm2 |  |  | 9.3 N | 24.7 MPa |  | 773 % | 4010 | HY1 |  | 5.1 g | 194.6 PC/KG |  | HG021003
Y000090880 | 000000000014010499 (G-D-LXXOGF-B050-WHT-240W-N-G-WE-MM) | 4010 | G000 |  | A1 |  | 2021-02-11 |  |  | 4225 | 0 | 0 | A 0.65 | A AC | A 0.65 | A 0.65 |  | A 0.65/BR | 21.50 kg |  | Not Received from R&D Order | PACK GP | [15 empty] | 4010 | HY1 |  |  | 198.0 PC/KG
Y000090947 | 000000000014010499 (G-D-LXXOGF-B050-WHT-240W-N-G-WE-MM) | 4010 | G000 |  | 14 |  | 2021-02-01 |  |  | 28712 | 0 | 0 | A 2.5 | A AC | A 0.65 | A 0.65 |  | A 2.5/BR | 148.00 kg |  | Not Received from R&D Order | AC1 |  |  |  | 242 mm |  | 100.40 µg/g |  |  | 6 mg/dm2 |  |  | 8.9 N | 22.4 MPa |  | 754 % | 4010 | HY1 |  | 5.3 g | 189.2 PC/KG
Y000091280 | 000000000014010499 (G-D-LXXOGF-B050-WHT-240W-N-G-WE-MM) | 4010 | G000 |  | 22 |  | 2021-01-28 |  |  | 27160 | 0 | 0 | A 4.0 | A AC | A 0.65 | A 0.65 |  | A 4.0/BR | 140.00 kg |  | Not Received from R&D Order | AC1 |  |  |  | 244 mm |  | 91.40 µg/g |  |  | 7 mg/dm2 |  |  | 9.0 N | 22.2 MPa |  | 779 % | 4010 | HY1 |  | 5.2 g | 194.0 PC/KG |  | HG022001
Y000091447 | 000000000014010499 (G-D-LXXOGF-B050-WHT-240W-N-G-WE-MM) | 4010 | G000 |  | A1 |  | 2021-02-11 |  |  | 4898 | 0 | 0 | A 0.65 | A AC | A 0.65 | A 0.65 |  | A 0.65/BR | 24.90 kg |  | Not Received from R&D Order | PACK GP | [15 empty] | 4010 | HY1 |  |  | 198.0 PC/KG
Y000091726 | 000000000014010499 (G-D-LXXOGF-B050-WHT-240W-N-G-WE-MM) | 4010 | G000 |  | 30 |  | 2021-01-27 |  |  | 100 | 0 | 0 | A 0.65 | A AC | A 0.65 | A 0.65 |  | A 0.65/BR | 150.00 kg |  | Not Received from R&D Order | AC1 |  |  |  | 246 mm |  | 94.50 µg/g |  |  | 7 mg/dm2 |  |  | 9.4 N | 25.3 MPa |  | 821 % | 4010 | HY1 |  | 5.2 g | 191.7 PC/KG |  | HG030001
Y000092279 | 000000000014010499 (G-D-LXXOGF-B050-WHT-240W-N-G-WE-MM) | 4010 | G000 |  | 19 |  | 2021-01-25 |  |  | 2174 | 0 | 0 | A 1.0 | A AC | A 0.65 | A 0.65 |  | A 1.0/BR | 134.50 kg |  | Not Received from R&D Order | AC1 |  |  |  | 242 mm |  | 99.30 µg/g |  |  | 6 mg/dm2 |  |  | 8.8 N | 24.2 MPa |  | 802 % | 4010 | HY1 |  | 5.1 g | 194.6 PC/KG |  | HG019001
Y000092363 | 000000000014010499 (G-D-LXXOGF-B050-WHT-240W-N-G-WE-MM) | 4010 | G000 |  | 19 |  | 2021-01-24 |  |  | 413 | 0 | 0 | A 0.65 | A AC | A 0.65 | A 0.65 |  | A 0.65/BR | 143.00 kg |  | Not Received from R&D Order | AC1 |  |  |  | 244 mm |  | 96.40 µg/g |  |  | 7 mg/dm2 |  |  | 9.3 N | 25.8 MPa |  | 784 % | 4010 | HY1 |  | 5.2 g | 191.7 PC/KG |  | HG019001
Y000092539 | 000000000014010499 (G-D-LXXOGF-B050-WHT-240W-N-G-WE-MM) | 4010 | G000 |  | 21 |  | 2021-01-26 |  |  | 286 | 0 | 0 | A 0.65 | A AC | A 0.65 | A 0.65 |  | A 0.65/BR | 140.00 kg |  | Not Received from R&D Order | AC1 |  |  |  | 245 mm |  | 89.60 µg/g |  |  | 8 mg/dm2 |  |  | 8.7 N | 24.8 MPa |  | 763 % | 4010 | HY1 |  | 5.1 g | 194.9 PC/KG |  | HG021003
Y000092542 | 000000000014010499 (G-D-LXXOGF-B050-WHT-240W-N-G-WE-MM) | 4010 | G000 |  | 25 |  | 2021-01-26 |  |  | 27400 | 0 | 0 | A 4.0 | A AC | A 0.65 | A 0.65 |  | A 4.0/BR | 137.00 kg |  | Not Received from R&D Order | AC1 |  |  |  | 244 mm |  | 96.20 µg/g |  |  | 5 mg/dm2 |  |  | 8.9 N | 22.8 MPa |  | 779 % | 4010 | HY1 |  | 5.0 g | 200.0 PC/KG |  | HG025003
Y000092563 | 000000000014010499 (G-D-LXXOGF-B050-WHT-240W-N-G-WE-MM) | 4010 | G000 |  | 25 |  | 2021-01-26 |  |  | 26200 | 0 | 0 | A 4.0 | A AC | A 0.65 | A 0.65 |  | A 4.0/BR | 131.00 kg |  | Not Received from R&D Order | AC1 |  |  |  | 244 mm |  | 96.20 µg/g |  |  | 5 mg/dm2 |  |  | 8.9 N | 22.8 MPa |  | 779 % | 4010 | HY1 |  | 5.0 g | 200.0 PC/KG |  | HG025003
Y000092595 | 000000000014010499 (G-D-LXXOGF-B050-WHT-240W-N-G-WE-MM) | 4010 | G000 |  | A1 |  | 2021-02-11 |  |  | 4225 | 0 | 0 | A 0.65 | A AC | A 0.65 | A 0.65 |  | A 0.65/BR | 21.50 kg |  | Not Received from R&D Order | PACK GP | [15 empty] | 4010 | HY1 |  |  | 198.0 PC/KG
Y000092596 | 000000000014010499 (G-D-LXXOGF-B050-WHT-240W-N-G-WE-MM) | 4010 | G000 |  | A1 |  | 2021-02-11 |  |  | 4799 | 0 | 0 | A 0.65 | A AC | A 0.65 | A 0.65 |  | A 0.65/BR | 24.40 kg |  | Not Received from R&D Order | PACK GP | [15 empty] | 4010 | HY1 |  |  | 198.0 PC/KG
Y000093170 | 000000000014010499 (G-D-LXXOGF-B050-WHT-240W-N-G-WE-MM) | 4010 | G000 |  | 22 |  | 2021-01-21 |  |  | 62 | 0 | 0 | A 1.5 | A AC | A 0.65 | A 0.65 |  | A 1.5/BR | 138.00 kg |  | Not Received from R&D Order | AC1 |  |  |  | 243 mm |  | 94.40 µg/g |  |  | 7 mg/dm2 |  |  | 9.0 N | 22.3 MPa |  | 778 % | 4010 | HY1 |  | 5.1 g | 196.1 PC/KG |  | HG022001
Y000093529 | 000000000014010499 (G-D-LXXOGF-B050-WHT-240W-N-G-WE-MM) | 4010 | G000 |  | 21 |  | 2021-01-26 |  |  | 218 | 0 | 0 | A 1.5 | A AC | A 0.65 | A 0.65 |  | A 1.5/BR | 98.00 kg |  | Not Received from R&D Order | AC1 |  |  |  | 243 mm |  | 89.60 µg/g |  |  | 8 mg/dm2 |  |  | 8.7 N | 24.8 MPa |  | 763 % | 4010 | HY1 |  | 5.1 g | 196.1 PC/KG |  | HG021003
Y000093663 | 000000000014010499 (G-D-LXXOGF-B050-WHT-240W-N-G-WE-MM) | 4010 | G000 |  | 14 |  | 2021-01-23 |  |  | 2000 | 0 | 0 | A 1.5 | A AC | A 0.65 | A 0.65 |  | A 1.5/BR | 145.00 kg |  | Not Received from R&D Order | AC1 |  |  |  | 242 mm |  | 111.30 µg/g |  |  | 8 mg/dm2 |  |  | 9.1 N | 25.3 MPa |  | 755 % | 4010 | HY1 |  | 5.2 g | 190.6 PC/KG |  | HG014001
Y000093892 | 000000000014010499 (G-D-LXXOGF-B050-WHT-240W-N-G-WE-MM) | 4010 | G000 |  | 21 |  | 2021-01-23 |  |  | 26519 | 0 | 0 | A 4.0 | A AC | A 0.65 | A 0.65 |  | A 4.0/BR | 134.00 kg |  | Not Received from R&D Order | AC1 |  |  |  | 248 mm |  | 92.90 µg/g |  |  | 7 mg/dm2 |  |  | 8.7 N | 23.5 MPa |  | 759 % | 4010 | HY1 |  | 5.1 g | 197.9 PC/KG |  | HG021003
Y000093911 | 000000000014010499 (G-D-LXXOGF-B050-WHT-240W-N-G-WE-MM) | 4010 | G000 |  | A1 |  | 2021-02-11 |  |  | 5274 | 0 | 0 | A 0.65 | A AC | A 0.65 | A 0.65 |  | A 0.65/BR | 26.80 kg |  | Not Received from R&D Order | PACK GP | [15 empty] | 4010 | HY1 |  |  | 198.0 PC/KG
Y000094073 | 000000000014010499 (G-D-LXXOGF-B050-WHT-240W-N-G-WE-MM) | 4010 | G000 |  | 19 |  | 2021-01-21 |  |  | 13910 | 0 | 0 | A 6.5 | A AC | A 0.65 | A 0.65 |  | A 6.5/BR | 69.00 kg |  | Not Received from R&D Order | AC1 |  |  |  | 242 mm |  | 97.30 µg/g |  |  | 7 mg/dm2 |  |  | 9.3 N | 25.3 MPa |  | 782 % | 4010 | HY1 |  | 5.0 g | 200.0 PC/KG |  | HG019001
Y000115220 | 000000000014010499 (G-D-LXXOGF-B050-WHT-240W-N-G-WE-MM) | 4010 | G000 |  | 15 |  | 2021-02-22 |  |  | 22944 | 0 | 0 | A 1.0 | A AC | A 0.65 | A 0.65 |  | A 1.0/BR | 117.00 kg |  | Not Received from R&D Order | AC1/ท่อตัน |  |  |  | 247 mm |  | 92.10 µg/g |  |  | 5 mg/dm2 |  |  | 9.4 N | 25.1 MPa |  | 789 % | 4010 | HY1 |  | 5.1 g | 196.1 PC/KG
Y000115223 | 000000000014010499 (G-D-LXXOGF-B050-WHT-240W-N-G-WE-MM) | 4010 | G000 |  | 15 |  | 2021-02-21 |  |  | 26679 | 0 | 0 | A 0.65 | A AC | A 0.65 | A 0.65 |  | A 0.65/BR | 134.00 kg |  | Not Received from R&D Order | AC1/ท่อตัน |  |  |  | 246 mm |  | 89.80 µg/g |  |  | 5 mg/dm2 |  |  | 9.4 N | 25.5 MPa |  | 838 % | 4010 | HY1 |  | 5.0 g | 199.1 PC/KG
Y000115224 | 000000000014010499 (G-D-LXXOGF-B050-WHT-240W-N-G-WE-MM) | 4010 | G000 |  | 15 |  | 2021-02-21 |  |  | 24416 | 0 | 0 | A 0.65 | A AC | A 0.65 | A 0.65 |  | A 0.65/BR | 123.00 kg |  | Not Received from R&D Order | AC1/ท่อตัน |  |  |  | 245 mm |  | 89.80 µg/g |  |  | 5 mg/dm2 |  |  | 9.4 N | 25.5 MPa |  | 838 % | 4010 | HY1 |  | 5.0 g | 198.5 PC/KG
Y000131840 | 000000000014010499 (G-D-LXXOGF-B050-WHT-240W-N-G-WE-MM) | 4010 | G000 |  | 14 |  | 2021-03-01 |  |  | 29378 | 0 | 0 | A 1.5 | A AC | A 0.65 | A 0.65 |  | A 1.5/BR | 148.00 kg |  | Not Received from R&D Order | AC1 |  |  |  | 241 mm |  | 103.30 µg/g |  |  | 8 mg/dm2 |  |  | 8.8 N | 22.8 MPa |  | 732 % | 4010 | HY1 |  | 5.1 g | 197.0 PC/KG
Y000131841 | 000000000014010499 (G-D-LXXOGF-B050-WHT-240W-N-G-WE-MM) | 4010 | G000 |  | 15 |  | 2021-03-01 |  |  | 28980 | 0 | 0 | A 0.65 | A AC | A 0.65 | A 0.65 |  | A 0.65/BR | 150.00 kg |  | Not Received from R&D Order | AC1/ถุงมือเป็นฝ้า |  |  |  | 245 mm |  | 102.00 µg/g |  |  | 6 mg/dm2 |  |  | 9.2 N | 23.6 MPa |  | 769 % | 4010 | HY1 |  | 5.2 g | 193.5 PC/KG
Y000131845 | 000000000014010499 (G-D-LXXOGF-B050-WHT-240W-N-G-WE-MM) | 4010 | G000 |  | 19 |  | 2021-03-01 |  |  | 27628 | 0 | 0 | A 1.5 | A AC | A 0.65 | A 0.65 |  | A 1.5/BR | 143.00 kg |  | Not Received from R&D Order | AC1 |  |  |  | 242 mm |  | 100.50 µg/g |  |  | 5 mg/dm2 |  |  | 9.7 N | 24.0 MPa |  | 800 % | 4010 | HY1 |  | 5.1 g | 195.8 PC/KG |  | HG019001
Y000131847 | 000000000014010499 (G-D-LXXOGF-B050-WHT-240W-N-G-WE-MM) | 4010 | G000 |  | 21 |  | 2021-03-01 |  |  | 21974 | 0 | 0 | A 0.65 | A AC | A 0.65 | A 0.65 |  | A 0.65/BR | 121.00 kg |  | Not Received from R&D Order | AC1/ถุงมือเป็นฝ้า |  |  |  | 244 mm |  | 91.60 µg/g |  |  | 5 mg/dm2 |  |  | 8.9 N | 22.6 MPa |  | 753 % | 4010 | HY1 |  | 5.5 g | 181.6 PC/KG
Y000131851 | 000000000014010499 (G-D-LXXOGF-B050-WHT-240W-N-G-WE-MM) | 4010 | G000 |  | 30 |  | 2021-03-01 |  |  | 30835 | 0 | 0 | A 1.0 | A AC | A 0.65 | A 0.65 |  | A 1.0/BR | 157.00 kg |  | Not Received from R&D Order | AC1 |  |  |  | 243 mm |  | 97.80 µg/g |  |  | 7 mg/dm2 |  |  | 8.9 N | 22.2 MPa |  | 726 % | 4010 | HY1 |  | 5.1 g | 196.4 PC/KG
Y000131853 | 000000000014010499 (G-D-LXXOGF-B050-WHT-240W-N-G-WE-MM) | 4010 | G000 |  | 32 |  | 2021-03-01 |  |  | 29774 | 0 | 0 | A 1.0 | A AC | A 0.65 | A 0.65 |  | A 1.0/BR | 153.00 kg |  | Not Received from R&D Order | AC1 |  |  |  | 243 mm |  | 92.80 µg/g |  |  | 5 mg/dm2 |  |  | 9.1 N | 24.2 MPa |  | 757 % | 4010 | HY1 |  | 5.1 g | 194.6 PC/KG
Y000131860 | 000000000014010499 (G-D-LXXOGF-B050-WHT-240W-N-G-WE-MM) | 4010 | G000 |  | 14 |  | 2021-03-01 |  |  | 26201 | 0 | 0 | A 0.65 | A AC | A 0.65 | A 0.65 |  | A 0.65/BR | 133.00 kg |  | Not Received from R&D Order | AC1 |  |  |  | 242 mm |  | 103.30 µg/g |  |  | 8 mg/dm2 |  |  | 8.8 N | 22.8 MPa |  | 732 % | 4010 | HY1 |  | 5.1 g | 196.4 PC/KG
Y000131861 | 000000000014010499 (G-D-LXXOGF-B050-WHT-240W-N-G-WE-MM) | 4010 | G000 |  | 15 |  | 2021-03-01 |  |  | 29025 | 0 | 0 | A 0.65 | A AC | A 0.65 | A 0.65 |  | A 0.65/BR | 150.00 kg |  | Not Received from R&D Order | AC1/ถุงมือเป็นฝ้า |  |  |  | 244 mm |  | 102.00 µg/g |  |  | 6 mg/dm2 |  |  | 9.2 N | 23.6 MPa |  | 769 % | 4010 | HY1 |  | 5.2 g | 192.6 PC/KG
Y000131865 | 000000000014010499 (G-D-LXXOGF-B050-WHT-240W-N-G-WE-MM) | 4010 | G000 |  | 19 |  | 2021-03-01 |  |  | 28587 | 0 | 0 | A 0.65 | A AC | A 0.65 | A 0.65 |  | A 0.65/BR | 146.00 kg |  | Not Received from R&D Order | AC1 |  |  |  | 242 mm |  | 100.50 µg/g |  |  | 5 mg/dm2 |  |  | 9.7 N | 24.0 MPa |  | 800 % | 4010 | HY1 |  | 5.1 g | 196.1 PC/KG |  | HG019001
Y000131867 | 000000000014010499 (G-D-LXXOGF-B050-WHT-240W-N-G-WE-MM) | 4010 | G000 |  | 21 |  | 2021-03-01 |  |  | 25061 | 0 | 0 | A 1.5 | A AC | A 0.65 | A 0.65 |  | A 1.5/BR | 138.00 kg |  | Not Received from R&D Order | AC1/ถุงมือเป็นฝ้า |  |  |  | 242 mm |  | 91.60 µg/g |  |  | 5 mg/dm2 |  |  | 8.9 N | 22.6 MPa |  | 753 % | 4010 | HY1 |  | 5.5 g | 182.6 PC/KG
Y000131871 | 000000000014010499 (G-D-LXXOGF-B050-WHT-240W-N-G-WE-MM) | 4010 | G000 |  | 30 |  | 2021-03-01 |  |  | 27496 | 0 | 0 | A 0.65 | A AC | A 0.65 | A 0.65 |  | A 0.65/BR | 140.00 kg |  | Not Received from R&D Order | AC1 |  |  |  | 242 mm |  | 97.80 µg/g |  |  | 7 mg/dm2 |  |  | 8.9 N | 22.2 MPa |  | 726 % | 4010 | HY1 |  | 5.1 g | 195.2 PC/KG
Y000131873 | 000000000014010499 (G-D-LXXOGF-B050-WHT-240W-N-G-WE-MM) | 4010 | G000 |  | 32 |  | 2021-03-01 |  |  | 26271 | 0 | 0 | A 0.65 | A AC | A 0.65 | A 0.65 |  | A 0.65/BR | 135.00 kg |  | Not Received from R&D Order | AC1 |  |  |  | 243 mm |  | 92.80 µg/g |  |  | 5 mg/dm2 |  |  | 9.1 N | 24.2 MPa |  | 757 % | 4010 | HY1 |  | 5.1 g | 194.3 PC/KG
Y000131880 | 000000000014010499 (G-D-LXXOGF-B050-WHT-240W-N-G-WE-MM) | 4010 | G000 |  | 14 |  | 2021-03-01 |  |  | 24943 | 0 | 0 | A 0.65 | A AC | A 0.65 | A 0.65 |  | A 0.65/BR | 127.00 kg |  | Not Received from R&D Order | AC1 |  |  |  | 242 mm |  | 103.30 µg/g |  |  | 8 mg/dm2 |  |  | 8.8 N | 22.8 MPa |  | 732 % | 4010 | HY1 |  | 5.1 g | 196.4 PC/KG
Y000131881 | 000000000014010499 (G-D-LXXOGF-B050-WHT-240W-N-G-WE-MM) | 4010 | G000 |  | 15 |  | 2021-03-01 |  |  | 25616 | 0 | 0 | A 0.65 | A AC | A 0.65 | A 0.65 |  | A 0.65/BR | 133.00 kg |  | Not Received from R&D Order | AC1/ถุงมือเป็นฝ้า |  |  |  | 244 mm |  | 102.00 µg/g |  |  | 6 mg/dm2 |  |  | 9.2 N | 23.6 MPa |  | 769 % | 4010 | HY1 |  | 5.2 g | 192.6 PC/KG
Y000131885 | 000000000014010499 (G-D-LXXOGF-B050-WHT-240W-N-G-WE-MM) | 4010 | G000 |  | 19 |  | 2021-03-01 |  |  | 27258 | 0 | 0 | A 1.5 | A AC | A 0.65 | A 0.65 |  | A 1.5/BR | 139.00 kg |  | Not Received from R&D Order | AC1 |  |  |  | 242 mm |  | 100.50 µg/g |  |  | 5 mg/dm2 |  |  | 9.7 N | 24.0 MPa |  | 800 % | 4010 | HY1 |  | 5.1 g | 196.1 PC/KG |  | HG019001
Y000131887 | 000000000014010499 (G-D-LXXOGF-B050-WHT-240W-N-G-WE-MM) | 4010 | G000 |  | 21 |  | 2021-03-01 |  |  | 24286 | 0 | 0 | A 0.65 | A AC | A 0.65 | A 0.65 |  | A 0.65/BR | 133.00 kg |  | Not Received from R&D Order | AC1/ถุงมือเป็นฝ้า |  |  |  | 242 mm |  | 91.60 µg/g |  |  | 5 mg/dm2 |  |  | 8.9 N | 22.6 MPa |  | 753 % | 4010 | HY1 |  | 5.5 g | 182.6 PC/KG
Y000131891 | 000000000014010499 (G-D-LXXOGF-B050-WHT-240W-N-G-WE-MM) | 4010 | G000 |  | 30 |  | 2021-03-01 |  |  | 26547 | 0 | 0 | A 0.65 | A AC | A 0.65 | A 0.65 |  | A 0.65/BR | 136.00 kg |  | Not Received from R&D Order | AC1 |  |  |  | 242 mm |  | 97.80 µg/g |  |  | 7 mg/dm2 |  |  | 8.9 N | 22.2 MPa |  | 726 % | 4010 | HY1 |  | 5.1 g | 195.2 PC/KG
Y000131893 | 000000000014010499 (G-D-LXXOGF-B050-WHT-240W-N-G-WE-MM) | 4010 | G000 |  | 32 |  | 2021-03-01 |  |  | 25453 | 0 | 0 | A 1.0 | A AC | A 0.65 | A 0.65 |  | A 1.0/BR | 131.00 kg |  | Not Received from R&D Order | AC1 |  |  |  | 243 mm |  | 92.80 µg/g |  |  | 5 mg/dm2 |  |  | 9.1 N | 24.2 MPa |  | 757 % | 4010 | HY1 |  | 5.1 g | 194.3 PC/KG
Y000131900 | 000000000014010499 (G-D-LXXOGF-B050-WHT-240W-N-G-WE-MM) | 4010 | G000 |  | 14 |  | 2021-03-01 |  |  | 27692 | 0 | 0 | A 0.65 | A AC | A 0.65 | A 0.65 |  | A 0.65/BR | 141.00 kg |  | Not Received from R&D Order | AC1 |  |  |  | 242 mm |  | 103.30 µg/g |  |  | 8 mg/dm2 |  |  | 8.8 N | 22.8 MPa |  | 732 % | 4010 | HY1 |  | 5.1 g | 196.4 PC/KG
Y000131901 | 000000000014010499 (G-D-LXXOGF-B050-WHT-240W-N-G-WE-MM) | 4010 | G000 |  | 15 |  | 2021-03-01 |  |  | 26579 | 0 | 0 | A 0.65 | A AC | A 0.65 | A 0.65 |  | A 0.65/BR | 138.00 kg |  | Not Received from R&D Order | AC1/ถุงมือเป็นฝ้า |  |  |  | 244 mm |  | 102.00 µg/g |  |  | 6 mg/dm2 |  |  | 9.2 N | 23.6 MPa |  | 769 % | 4010 | HY1 |  | 5.2 g | 192.6 PC/KG
Y000131905 | 000000000014010499 (G-D-LXXOGF-B050-WHT-240W-N-G-WE-MM) | 4010 | G000 |  | 19 |  | 2021-03-01 |  |  | 25297 | 0 | 0 | A 1.0 | A AC | A 0.65 | A 0.65 |  | A 1.0/BR | 129.00 kg |  | Not Received from R&D Order | AC1 |  |  |  | 242 mm |  | 100.50 µg/g |  |  | 5 mg/dm2 |  |  | 9.7 N | 24.0 MPa |  | 800 % | 4010 | HY1 |  | 5.1 g | 196.1 PC/KG |  | HG019001
Y000131907 | 000000000014010499 (G-D-LXXOGF-B050-WHT-240W-N-G-WE-MM) | 4010 | G000 |  | 21 |  | 2021-03-01 |  |  | 25929 | 0 | 0 | A 1.5 | A AC | A 0.65 | A 0.65 |  | A 1.5/BR | 142.00 kg |  | Not Received from R&D Order | AC1/ถุงมือเป็นฝ้า |  |  |  | 242 mm |  | 91.60 µg/g |  |  | 5 mg/dm2 |  |  | 8.9 N | 22.6 MPa |  | 753 % | 4010 | HY1 |  | 5.5 g | 182.6 PC/KG
Y000131916 | 000000000014010499 (G-D-LXXOGF-B050-WHT-240W-N-G-WE-MM) | 4010 | G000 |  | 15 |  | 2021-02-25 |  |  | 30256 | 0 | 0 | A 1.0 | A AC | A 0.65 | A 0.65 |  | A 1.0/BR | 155.00 kg |  | Not Received from R&D Order | AC1/ท่อตัน |  |  |  | 247 mm |  | 99.20 µg/g |  |  | 6 mg/dm2 |  |  | 9.0 N | 25.3 MPa |  | 781 % | 4010 | HY1 |  | 5.1 g | 195.2 PC/KG
Y000131943 | 000000000014010499 (G-D-LXXOGF-B050-WHT-240W-N-G-WE-MM) | 4010 | G000 |  | 15 |  | 2021-03-02 |  |  | 26742 | 0 | 0 | A 1.0 | A AC | A 0.65 | A 0.65 |  | A 1.0/BR | 137.00 kg |  | Not Received from R&D Order | AC1/ถุงมือเป็นฝ้า |  |  |  | 245 mm |  | 101.50 µg/g |  |  | 9 mg/dm2 |  |  | 8.9 N | 24.0 MPa |  | 749 % | 4010 | HY1 |  | 5.1 g | 195.2 PC/KG
Y000131947 | 000000000014010499 (G-D-LXXOGF-B050-WHT-240W-N-G-WE-MM) | 4010 | G000 |  | 19 |  | 2021-03-02 |  |  | 27014 | 0 | 0 | A 1.5 | A AC | A 0.65 | A 0.65 |  | A 1.5/BR | 134.00 kg |  | Not Received from R&D Order | AC1 |  |  |  | 243 mm | [11 empty] | 4010 | HY1 |  | 5.0 g | 201.6 PC/KG |  | HG019001
Y000131949 | 000000000014010499 (G-D-LXXOGF-B050-WHT-240W-N-G-WE-MM) | 4010 | G000 |  | 21 |  | 2021-03-02 |  |  | 12543 | 0 | 0 | A 1.5 | A AC | A 0.65 | A 0.65 |  | A 1.5/BR | 63.00 kg |  | Not Received from R&D Order | AC1 |  |  |  | 243 mm |  | 93.70 µg/g |  |  | 8 mg/dm2 |  |  | 8.9 N | 24.9 MPa |  | 786 % | 4010 | HY1 |  | 5.0 g | 199.1 PC/KG
Y000131953 | 000000000014010499 (G-D-LXXOGF-B050-WHT-240W-N-G-WE-MM) | 4010 | G000 |  | 30 |  | 2021-03-02 |  |  | 26281 | 0 | 0 | A 0.65 | A AC | A 0.65 | A 0.65 |  | A 0.65/BR | 133.00 kg |  | Not Received from R&D Order | AC1 |  |  |  | 243 mm |  | 96.80 µg/g |  |  | 9 mg/dm2 |  |  | 8.7 N | 25.2 MPa |  | 767 % | 4010 | HY1 |  | 5.1 g | 197.6 PC/KG
Y000131955 | 000000000014010499 (G-D-LXXOGF-B050-WHT-240W-N-G-WE-MM) | 4010 | G000 |  | 32 |  | 2021-03-02 |  |  | 25728 | 0 | 0 | A 0.65 | A AC | A 0.65 | A 0.65 |  | A 0.65/BR | 131.00 kg |  | Not Received from R&D Order | AC1 |  |  |  | 245 mm |  | 93.50 µg/g |  |  | 5 mg/dm2 |  |  | 9.0 N | 25.8 MPa |  | 802 % | 4010 | HY1 |  | 5.1 g | 196.4 PC/KG
Y000131963 | 000000000014010499 (G-D-LXXOGF-B050-WHT-240W-N-G-WE-MM) | 4010 | G000 |  | 15 |  | 2021-03-02 |  |  | 21862 | 0 | 0 | A 0.65 | A AC | A 0.65 | A 0.65 |  | A 0.65/BR | 112.00 kg |  | Not Received from R&D Order | AC1/ถุงมือเป็นฝ้า |  |  |  | 244 mm |  | 101.50 µg/g |  |  | 9 mg/dm2 |  |  | 8.9 N | 24.0 MPa |  | 749 % | 4010 | HY1 |  | 5.1 g | 194.3 PC/KG
Y000131967 | 000000000014010499 (G-D-LXXOGF-B050-WHT-240W-N-G-WE-MM) | 4010 | G000 |  | 19 |  | 2021-03-02 |  |  | 23990 | 0 | 0 | A 0.65 | A AC | A 0.65 | A 0.65 |  | A 0.65/BR | 119.00 kg |  | Not Received from R&D Order | AC1 |  |  |  | 241 mm | [11 empty] | 4010 | HY1 |  | 5.0 g | 199.1 PC/KG |  | HG019001
Y000131973 | 000000000014010499 (G-D-LXXOGF-B050-WHT-240W-N-G-WE-MM) | 4010 | G000 |  | 30 |  | 2021-03-02 |  |  | 27269 | 0 | 0 | A 0.65 | A AC | A 0.65 | A 0.65 |  | A 0.65/BR | 138.00 kg |  | Not Received from R&D Order | AC1 |  |  |  | 240 mm |  | 96.80 µg/g |  |  | 9 mg/dm2 |  |  | 8.7 N | 25.2 MPa |  | 767 % | 4010 | HY1 |  | 5.0 g | 198.2 PC/KG
Y000131983 | 000000000014010499 (G-D-LXXOGF-B050-WHT-240W-N-G-WE-MM) | 4010 | G000 |  | 15 |  | 2021-03-02 |  |  | 12630 | 0 | 0 | A 0.65 | A AC | A 0.65 | A 0.65 |  | A 0.65/BR | 65.00 kg |  | Not Received from R&D Order | AC1/ถุงมือเป็นฝ้า |  |  |  | 244 mm |  | 101.50 µg/g |  |  | 9 mg/dm2 |  |  | 8.9 N | 24.0 MPa |  | 749 % | 4010 | HY1 |  | 5.1 g | 194.3 PC/KG
Y000131987 | 000000000014010499 (G-D-LXXOGF-B050-WHT-240W-N-G-WE-MM) | 4010 | G000 |  | 19 |  | 2021-03-02 |  |  | 27476 | 0 | 0 | A 0.65 | A AC | A 0.65 | A 0.65 |  | A 0.65/BR | 138.00 kg |  | Not Received from R&D Order | AC1 |  |  |  | 241 mm | [11 empty] | 4010 | HY1 |  | 5.0 g | 199.1 PC/KG |  | HG019001
Y000131993 | 000000000014010499 (G-D-LXXOGF-B050-WHT-240W-N-G-WE-MM) | 4010 | G000 |  | 30 |  | 2021-03-02 |  |  | 27748 | 0 | 0 | A 0.65 | A AC | A 0.65 | A 0.65 |  | A 0.65/BR | 140.00 kg |  | Not Received from R&D Order | AC1 |  |  |  | 240 mm |  | 96.80 µg/g |  |  | 9 mg/dm2 |  |  | 8.7 N | 25.2 MPa |  | 767 % | 4010 | HY1 |  | 5.0 g | 198.2 PC/KG
Y000131995 | 000000000014010499 (G-D-LXXOGF-B050-WHT-240W-N-G-WE-MM) | 4010 | G000 |  | 32 |  | 2021-03-02 |  |  | 29353 | 0 | 0 | A 1.0 | A AC | A 0.65 | A 0.65 |  | A 1.0/BR | 149.00 kg |  | Not Received from R&D Order | AC1 |  |  |  | 244 mm |  | 93.50 µg/g |  |  | 5 mg/dm2 |  |  | 9.0 N | 25.8 MPa |  | 802 % | 4010 | HY1 |  | 5.1 g | 197.0 PC/KG
Y000132017 | 000000000014010499 (G-D-LXXOGF-B050-WHT-240W-N-G-WE-MM) | 4010 | G000 |  | 15 |  | 2021-02-22 |  |  | 19322 | 0 | 0 | A 1.5 | A AC | A 0.65 | A 0.65 |  | A 1.5/BR | 99.60 kg |  | Not Received from R&D Order | AC1/ท่อตัน |  |  |  | 240 mm |  | 92.10 µg/g |  |  | 5 mg/dm2 |  |  | 9.4 N | 25.1 MPa |  | 789 % | 4010 | HY1 |  | 5.2 g | 194.0 PC/KG
Y000132044 | 000000000014010499 (G-D-LXXOGF-B050-WHT-240W-N-G-WE-MM) | 4010 | G000 |  | 14 |  | 2021-03-01 |  |  | 16708 | 0 | 0 | A 1.0 | A AC | A 0.65 | A 0.65 |  | A 1.0/BR | 91.00 kg |  | Not Received from R&D Order | AC1/เปลี่ยนแปลงการผลิต |  |  |  | 242 mm |  | 103.30 µg/g |  |  | 8 mg/dm2 |  |  | 8.8 N | 22.8 MPa |  | 732 % | 4010 | HY1 |  | 5.4 g | 183.6 PC/KG
Y000132045 | 000000000014010499 (G-D-LXXOGF-B050-WHT-240W-N-G-WE-MM) | 4010 | G000 |  | 15 |  | 2021-03-01 |  |  | 26938 | 0 | 0 | A 0.65 | A AC | A 0.65 | A 0.65 |  | A 0.65/BR | 138.00 kg |  | Not Received from R&D Order | AC1/ถุงมือเป็นฝ้า |  |  |  | 244 mm |  | 102.00 µg/g |  |  | 6 mg/dm2 |  |  | 9.2 N | 23.6 MPa |  | 769 % | 4010 | HY1 |  | 5.1 g | 195.2 PC/KG
Y000132049 | 000000000014010499 (G-D-LXXOGF-B050-WHT-240W-N-G-WE-MM) | 4010 | G000 |  | 19 |  | 2021-03-01 |  |  | 29621 | 0 | 0 | A 0.65 | A AC | A 0.65 | A 0.65 |  | A 0.65/BR | 149.00 kg |  | Not Received from R&D Order | AC1 |  |  |  | 242 mm |  | 100.50 µg/g |  |  | 5 mg/dm2 |  |  | 9.7 N | 24.0 MPa |  | 800 % | 4010 | HY1 |  | 5.0 g | 198.8 PC/KG |  | HG019001
Y000132051 | 000000000014010499 (G-D-LXXOGF-B050-WHT-240W-N-G-WE-MM) | 4010 | G000 |  | 21 |  | 2021-03-01 |  |  | 25381 | 0 | 0 | A 0.65 | A AC | A 0.65 | A 0.65 |  | A 0.65/BR | 139.00 kg |  | Not Received from R&D Order | AC1 |  |  |  | 244 mm |  | 91.60 µg/g |  |  | 5 mg/dm2 |  |  | 8.9 N | 22.6 MPa |  | 753 % | 4010 | HY1 |  | 5.1 g | 194.3 PC/KG
Y000132055 | 000000000014010499 (G-D-LXXOGF-B050-WHT-240W-N-G-WE-MM) | 4010 | G000 |  | 30 |  | 2021-03-01 |  |  | 26914 | 0 | 0 | A 0.65 | A AC | A 0.65 | A 0.65 |  | A 0.65/BR | 136.00 kg |  | Not Received from R&D Order | AC1 |  |  |  | 242 mm |  | 97.80 µg/g |  |  | 7 mg/dm2 |  |  | 8.9 N | 22.2 MPa |  | 726 % | 4010 | HY1 |  | 5.1 g | 197.9 PC/KG
Y000132057 | 000000000014010499 (G-D-LXXOGF-B050-WHT-240W-N-G-WE-MM) | 4010 | G000 |  | 32 |  | 2021-03-01 |  |  | 25846 | 0 | 0 | A 1.0 | A AC | A 0.65 | A 0.65 |  | A 1.0/BR | 132.00 kg |  | Not Received from R&D Order | AC1 |  |  |  | 245 mm |  | 92.80 µg/g |  |  | 5 mg/dm2 |  |  | 9.1 N | 24.2 MPa |  | 757 % | 4010 | HY1 |  | 5.1 g | 195.8 PC/KG
Y000132065 | 000000000014010499 (G-D-LXXOGF-B050-WHT-240W-N-G-WE-MM) | 4010 | G000 |  | 15 |  | 2021-03-01 |  |  | 14835 | 0 | 0 | A 1.5 | A AC | A 0.65 | A 0.65 |  | A 1.5/BR | 76.00 kg |  | Not Received from R&D Order | AC1 |  |  |  | 244 mm |  | 102.00 µg/g |  |  | 6 mg/dm2 |  |  | 9.2 N | 23.6 MPa |  | 769 % | 4010 | HY1 |  | 5.1 g | 195.2 PC/KG
Y000132069 | 000000000014010499 (G-D-LXXOGF-B050-WHT-240W-N-G-WE-MM) | 4010 | G000 |  | 19 |  | 2021-03-01 |  |  | 25446 | 0 | 0 | A 0.65 | A AC | A 0.65 | A 0.65 |  | A 0.65/BR | 128.00 kg |  | Not Received from R&D Order | AC1 |  |  |  | 243 mm |  | 100.50 µg/g |  |  | 5 mg/dm2 |  |  | 9.7 N | 24.0 MPa |  | 800 % | 4010 | HY1 |  | 5.0 g | 198.5 PC/KG |  | HG019001
Y000132071 | 000000000014010499 (G-D-LXXOGF-B050-WHT-240W-N-G-WE-MM) | 4010 | G000 |  | 21 |  | 2021-03-01 |  |  | 25842 | 0 | 0 | A 1.0 | A AC | A 0.65 | A 0.65 |  | A 1.0/BR | 133.00 kg |  | Not Received from R&D Order | AC1 |  |  |  | 245 mm |  | 91.60 µg/g |  |  | 5 mg/dm2 |  |  | 8.9 N | 22.6 MPa |  | 753 % | 4010 | HY1 |  | 5.1 g | 197.0 PC/KG
Y000132075 | 000000000014010499 (G-D-LXXOGF-B050-WHT-240W-N-G-WE-MM) | 4010 | G000 |  | 30 |  | 2021-03-01 |  |  | 27112 | 0 | 0 | A 1.0 | A AC | A 0.65 | A 0.65 |  | A 1.0/BR | 137.00 kg |  | Not Received from R&D Order | AC1 |  |  |  | 243 mm |  | 97.80 µg/g |  |  | 7 mg/dm2 |  |  | 8.9 N | 22.2 MPa |  | 726 % | 4010 | HY1 |  | 5.1 g | 197.6 PC/KG
Y000132077 | 000000000014010499 (G-D-LXXOGF-B050-WHT-240W-N-G-WE-MM) | 4010 | G000 |  | 32 |  | 2021-03-01 |  |  | 26041 | 0 | 0 | A 0.65 | A AC | A 0.65 | A 0.65 |  | A 0.65/BR | 133.00 kg |  | Not Received from R&D Order | AC1 |  |  |  | 247 mm |  | 92.80 µg/g |  |  | 5 mg/dm2 |  |  | 9.1 N | 24.2 MPa |  | 757 % | 4010 | HY1 |  | 5.1 g | 194.3 PC/KG
Y000132085 | 000000000014010499 (G-D-LXXOGF-B050-WHT-240W-N-G-WE-MM) | 4010 | G000 |  | 15 |  | 2021-03-01 |  |  | 25181 | 0 | 0 | A 1.0 | A AC | A 0.65 | A 1.0 |  | A 1.0/BR | 129.00 kg |  | Not Received from R&D Order | AC1/ถุงมือเป็นฝ้า |  |  |  | 244 mm |  | 102.00 µg/g |  |  | 6 mg/dm2 |  |  | 9.2 N | 23.6 MPa |  | 769 % | 4010 | HY1 |  | 5.1 g | 195.2 PC/KG
Y000132089 | 000000000014010499 (G-D-LXXOGF-B050-WHT-240W-N-G-WE-MM) | 4010 | G000 |  | 19 |  | 2021-03-01 |  |  | 29577 | 0 | 0 | A 0.65 | A AC | A 0.65 | A 0.65 |  | A 0.65/BR | 149.00 kg |  | Not Received from R&D Order | AC1 |  |  |  | 243 mm |  | 100.50 µg/g |  |  | 5 mg/dm2 |  |  | 9.7 N | 24.0 MPa |  | 800 % | 4010 | HY1 |  | 5.0 g | 198.5 PC/KG |  | HG019001
Y000132091 | 000000000014010499 (G-D-LXXOGF-B050-WHT-240W-N-G-WE-MM) | 4010 | G000 |  | 21 |  | 2021-03-01 |  |  | 26989 | 0 | 0 | A 1.5 | A AC | A 0.65 | A 0.65 |  | A 1.5/BR | 137.00 kg |  | Not Received from R&D Order | AC1 |  |  |  | 245 mm |  | 91.60 µg/g |  |  | 5 mg/dm2 |  |  | 8.9 N | 22.6 MPa |  | 753 % | 4010 | HY1 |  | 5.1 g | 197.0 PC/KG
Y000132095 | 000000000014010499 (G-D-LXXOGF-B050-WHT-240W-N-G-WE-MM) | 4010 | G000 |  | 30 |  | 2021-03-01 |  |  | 27664 | 0 | 0 | A 0.65 | A AC | A 0.65 | A 0.65 |  | A 0.65/BR | 140.00 kg |  | Not Received from R&D Order | AC1 |  |  |  | 243 mm |  | 97.80 µg/g |  |  | 7 mg/dm2 |  |  | 8.9 N | 22.2 MPa |  | 726 % | 4010 | HY1 |  | 5.1 g | 197.6 PC/KG
Y000132097 | 000000000014010499 (G-D-LXXOGF-B050-WHT-240W-N-G-WE-MM) | 4010 | G000 |  | 32 |  | 2021-03-01 |  |  | 25453 | 0 | 0 | A 1.0 | A AC | A 0.65 | A 0.65 |  | A 1.0/BR | 131.00 kg |  | Not Received from R&D Order | AC1 |  |  |  | 247 mm |  | 92.80 µg/g |  |  | 5 mg/dm2 |  |  | 9.1 N | 24.2 MPa |  | 757 % | 4010 | HY1 |  | 5.1 g | 194.3 PC/KG
Y000132105 | 000000000014010499 (G-D-LXXOGF-B050-WHT-240W-N-G-WE-MM) | 4010 | G000 |  | 15 |  | 2021-03-01 |  |  | 15616 | 0 | 0 | A 0.65 | A AC | A 0.65 | A 0.65 |  | A 0.65/BR | 80.00 kg |  | Not Received from R&D Order | AC1/ถุงมือเป็นฝ้า |  |  |  | 244 mm |  | 102.00 µg/g |  |  | 6 mg/dm2 |  |  | 9.2 N | 23.6 MPa |  | 769 % | 4010 | HY1 |  | 5.1 g | 195.2 PC/KG
Y000132109 | 000000000014010499 (G-D-LXXOGF-B050-WHT-240W-N-G-WE-MM) | 4010 | G000 |  | 19 |  | 2021-03-01 |  |  | 23622 | 0 | 0 | A 1.0 | A AC | A 0.65 | A 0.65 |  | A 1.0/BR | 119.00 kg |  | Not Received from R&D Order | AC1 |  |  |  | 243 mm |  | 100.50 µg/g |  |  | 5 mg/dm2 |  |  | 9.7 N | 24.0 MPa |  | 800 % | 4010 | HY1 |  | 5.0 g | 198.5 PC/KG |  | HG019001
Y000132111 | 000000000014010499 (G-D-LXXOGF-B050-WHT-240W-N-G-WE-MM) | 4010 | G000 |  | 21 |  | 2021-03-01 |  |  | 29156 | 0 | 0 | A 1.0 | A AC | A 0.65 | A 0.65 |  | A 1.0/BR | 148.00 kg |  | Not Received from R&D Order | AC1 |  |  |  | 245 mm |  | 91.60 µg/g |  |  | 5 mg/dm2 |  |  | 8.9 N | 22.6 MPa |  | 753 % | 4010 | HY1 |  | 5.1 g | 197.0 PC/KG
Y000132115 | 000000000014010499 (G-D-LXXOGF-B050-WHT-240W-N-G-WE-MM) | 4010 | G000 |  | 30 |  | 2021-03-01 |  |  | 28454 | 0 | 0 | A 1.5 | A AC | A 0.65 | A 0.65 |  | A 1.5/BR | 144.00 kg |  | Not Received from R&D Order | AC1 |  |  |  | 243 mm |  | 97.80 µg/g |  |  | 7 mg/dm2 |  |  | 8.9 N | 22.2 MPa |  | 726 % | 4010 | HY1 |  | 5.1 g | 197.6 PC/KG
Y000132117 | 000000000014010499 (G-D-LXXOGF-B050-WHT-240W-N-G-WE-MM) | 4010 | G000 |  | 32 |  | 2021-03-01 |  |  | 27202 | 0 | 0 | A 1.5 | A AC | A 0.65 | A 0.65 |  | A 1.5/BR | 140.00 kg |  | Not Received from R&D Order | AC1 |  |  |  | 247 mm |  | 92.80 µg/g |  |  | 5 mg/dm2 |  |  | 9.1 N | 24.2 MPa |  | 757 % | 4010 | HY1 |  | 5.1 g | 194.3 PC/KG
Y000132119 | 000000000014010499 (G-D-LXXOGF-B050-WHT-240W-N-G-WE-MM) | 4010 | G000 |  | 15 |  | 2021-02-22 |  |  | 25568 | 0 | 0 | A 0.65 | A AC | A 0.65 | A 0.65 |  | A 0.65/BR | 132.00 kg |  | Not Received from R&D Order | AC1/ท่อตัน |  |  |  | 247 mm |  | 92.10 µg/g |  |  | 5 mg/dm2 |  |  | 9.4 N | 25.1 MPa |  | 789 % | 4010 | HY1 |  | 5.2 g | 193.7 PC/KG
Y000132156 | 000000000014010499 (G-D-LXXOGF-B050-WHT-240W-N-G-WE-MM) | 4010 | G000 |  | 14 |  | 2021-02-27 |  |  | 27078 | 0 | 0 | A 2.5 | A AC | A 0.65 | A 0.65 |  | A 2.5/BR | 136.00 kg |  | Not Received from R&D Order | AC1 |  |  |  | 243 mm |  | 114.80 µg/g |  |  | 6 mg/dm2 |  |  | 8.7 N | 22.9 MPa |  | 758 % | 4010 | HY1 |  | 5.0 g | 199.1 PC/KG
Y000132157 | 000000000014010499 (G-D-LXXOGF-B050-WHT-240W-N-G-WE-MM) | 4010 | G000 |  | 15 |  | 2021-02-27 |  |  | 11442 | 0 | 0 | A 1.0 | A AC | A 0.65 | A 0.65 |  | A 1.0/BR | 59.50 kg |  | Not Received from R&D Order | AC1 |  |  |  | 244 mm |  | 100.90 µg/g |  |  | 5 mg/dm2 |  |  | 9.6 N | 25.2 MPa |  | 766 % | 4010 | HY1 |  | 5.2 g | 192.3 PC/KG
Y000132161 | 000000000014010499 (G-D-LXXOGF-B050-WHT-240W-N-G-WE-MM) | 4010 | G000 |  | 19 |  | 2021-02-27 |  |  | 27540 | 0 | 0 | A 0.65 | A AC | A 0.65 | A 0.65 |  | A 0.65/BR | 136.00 kg |  | Not Received from R&D Order | AC1 |  |  |  | 243 mm |  | 92.90 µg/g |  |  | 7 mg/dm2 |  |  | 8.6 N | 22.6 MPa |  | 777 % | 4010 | HY1 |  | 4.9 g | 202.5 PC/KG
Y000132166 | 000000000014010499 (G-D-LXXOGF-B050-WHT-240W-N-G-WE-MM) | 4010 | G000 |  | 30 |  | 2021-02-27 |  |  | 27496 | 0 | 0 | A 1.0 | A AC | A 0.65 | A 0.65 |  | A 1.0/BR | 140.00 kg |  | Not Received from R&D Order | AC1 |  |  |  | 243 mm |  | 97.50 µg/g |  |  | 6 mg/dm2 |  |  | 9.3 N | 25.2 MPa |  | 800 % | 4010 | HY1 |  | 5.1 g | 196.4 PC/KG
Y000132167 | 000000000014010499 (G-D-LXXOGF-B050-WHT-240W-N-G-WE-MM) | 4010 | G000 |  | 32 |  | 2021-02-27 |  |  | 25645 | 0 | 0 | A 1.5 | A AC | A 1.0 | A 0.65 |  | A 1.5/BR | 129.00 kg |  | Not Received from R&D Order | AC1 |  |  |  | 246 mm |  | 95.30 µg/g |  |  | 5 mg/dm2 |  |  | 9.2 N | 25.2 MPa |  | 760 % | 4010 | HY1 |  | 5.0 g | 198.8 PC/KG
Y000132174 | 000000000014010499 (G-D-LXXOGF-B050-WHT-240W-N-G-WE-MM) | 4010 | G000 |  | 14 |  | 2021-02-27 |  |  | 27359 | 0 | 0 | A 1.0 | A AC | A 0.65 | A 0.65 |  | A 1.0/BR | 137.00 kg |  | Not Received from R&D Order | AC1 |  |  |  | 243 mm |  | 114.80 µg/g |  |  | 6 mg/dm2 |  |  | 8.7 N | 22.9 MPa |  | 758 % | 4010 | HY1 |  | 5.0 g | 199.1 PC/KG
Y000132175 | 000000000014010499 (G-D-LXXOGF-B050-WHT-240W-N-G-WE-MM) | 4010 | G000 |  | 15 |  | 2021-02-27 |  |  | 26813 | 0 | 0 | A 1.5 | A AC | A 0.65 | A 0.65 |  | A 1.5/BR | 139.00 kg |  | Not Received from R&D Order | AC1 |  |  |  | 244 mm |  | 100.90 µg/g |  |  | 5 mg/dm2 |  |  | 9.6 N | 25.2 MPa |  | 766 % | 4010 | HY1 |  | 5.2 g | 192.3 PC/KG
Y000132179 | 000000000014010499 (G-D-LXXOGF-B050-WHT-240W-N-G-WE-MM) | 4010 | G000 |  | 19 |  | 2021-02-27 |  |  | 27459 | 0 | 0 | A 0.65 | A AC | A 0.65 | A 0.65 |  | A 0.65/BR | 135.00 kg |  | Not Received from R&D Order | AC1 |  |  |  | 243 mm |  | 92.90 µg/g |  |  | 7 mg/dm2 |  |  | 8.6 N | 22.6 MPa |  | 777 % | 4010 | HY1 |  | 4.9 g | 202.5 PC/KG
Y000132184 | 000000000014010499 (G-D-LXXOGF-B050-WHT-240W-N-G-WE-MM) | 4010 | G000 |  | 30 |  | 2021-02-27 |  |  | 27974 | 0 | 0 | A 0.65 | A AC | A 0.65 | A 0.65 |  | A 0.65/BR | 142.00 kg |  | Not Received from R&D Order | AC1 |  |  |  | 243 mm |  | 97.50 µg/g |  |  | 6 mg/dm2 |  |  | 9.3 N | 25.2 MPa |  | 800 % | 4010 | HY1 |  | 5.1 g | 196.4 PC/KG
Y000132185 | 000000000014010499 (G-D-LXXOGF-B050-WHT-240W-N-G-WE-MM) | 4010 | G000 |  | 32 |  | 2021-02-27 |  |  | 27400 | 0 | 0 | A 0.65 | A AC | A 0.65 | A 0.65 |  | A 0.65/BR | 137.00 kg |  | Not Received from R&D Order | AC1 |  |  |  | 246 mm |  | 95.30 µg/g |  |  | 5 mg/dm2 |  |  | 9.2 N | 25.2 MPa |  | 760 % | 4010 | HY1 |  | 5.0 g | 198.8 PC/KG
Y000132192 | 000000000014010499 (G-D-LXXOGF-B050-WHT-240W-N-G-WE-MM) | 4010 | G000 |  | 14 |  | 2021-02-27 |  |  | 29955 | 0 | 0 | A 1.0 | A AC | A 0.65 | A 0.65 |  | A 1.0/BR | 150.00 kg |  | Not Received from R&D Order | AC1 |  |  |  | 242 mm |  | 114.80 µg/g |  |  | 6 mg/dm2 |  |  | 8.7 N | 22.9 MPa |  | 758 % | 4010 | HY1 |  | 5.0 g | 199.7 PC/KG
Y000132193 | 000000000014010499 (G-D-LXXOGF-B050-WHT-240W-N-G-WE-MM) | 4010 | G000 |  | 15 |  | 2021-02-27 |  |  | 27006 | 0 | 0 | A 0.65 | A AC | A 0.65 | A 0.65 |  | A 0.65/BR | 140.00 kg |  | Not Received from R&D Order | AC1 |  |  |  | 245 mm |  | 100.90 µg/g |  |  | 5 mg/dm2 |  |  | 9.6 N | 25.2 MPa |  | 766 % | 4010 | HY1 |  | 5.2 g | 192.9 PC/KG
Y000132197 | 000000000014010499 (G-D-LXXOGF-B050-WHT-240W-N-G-WE-MM) | 4010 | G000 |  | 19 |  | 2021-02-27 |  |  | 27459 | 0 | 0 | A 0.65 | A AC | A 0.65 | A 0.65 |  | A 0.65/BR | 135.00 kg |  | Not Received from R&D Order | AC1 |  |  |  | 243 mm |  | 92.90 µg/g |  |  | 7 mg/dm2 |  |  | 8.6 N | 22.6 MPa |  | 777 % | 4010 | HY1 |  | 4.9 g | 203.4 PC/KG
Y000132202 | 000000000014010499 (G-D-LXXOGF-B050-WHT-240W-N-G-WE-MM) | 4010 | G000 |  | 30 |  | 2021-02-27 |  |  | 27580 | 0 | 0 | A 0.65 | A AC | A 0.65 | A 0.65 |  | A 0.65/BR | 140.00 kg |  | Not Received from R&D Order | AC1 |  |  |  | 241 mm |  | 97.50 µg/g |  |  | 6 mg/dm2 |  |  | 9.3 N | 25.2 MPa |  | 800 % | 4010 | HY1 |  | 5.1 g | 197.0 PC/KG
Y000132203 | 000000000014010499 (G-D-LXXOGF-B050-WHT-240W-N-G-WE-MM) | 4010 | G000 |  | 32 |  | 2021-02-27 |  |  | 26000 | 0 | 0 | A 0.65 | A AC | A 0.65 | A 0.65 |  | A 0.65/BR | 130.00 kg |  | Not Received from R&D Order | AC1 |  |  |  | 245 mm |  | 95.30 µg/g |  |  | 5 mg/dm2 |  |  | 9.2 N | 25.2 MPa |  | 760 % | 4010 | HY1 |  | 5.0 g | 200.0 PC/KG
Y000132210 | 000000000014010499 (G-D-LXXOGF-B050-WHT-240W-N-G-WE-MM) | 4010 | G000 |  | 14 |  | 2021-02-27 |  |  | 26161 | 0 | 0 | A 1.0 | A AC | A 0.65 | A 0.65 |  | A 1.0/BR | 131.00 kg |  | Not Received from R&D Order | AC1 |  |  |  | 242 mm |  | 114.80 µg/g |  |  | 6 mg/dm2 |  |  | 8.7 N | 22.9 MPa |  | 758 % | 4010 | HY1 |  | 5.0 g | 199.7 PC/KG
Y000132215 | 000000000014010499 (G-D-LXXOGF-B050-WHT-240W-N-G-WE-MM) | 4010 | G000 |  | 19 |  | 2021-02-27 |  |  | 26239 | 0 | 0 | A 1.0 | A AC | A 0.65 | A 6.5 |  | A 6.5/MN | 129.00 kg |  | Not Received from R&D Order | AC1 |  |  |  | 243 mm |  | 92.90 µg/g |  |  | 7 mg/dm2 |  |  | 8.6 N | 22.6 MPa |  | 777 % | 4010 | HY1 |  | 4.9 g | 203.4 PC/KG
Y000132258 | 000000000014010499 (G-D-LXXOGF-B050-WHT-240W-N-G-WE-MM) | 4010 | G000 |  | 14 |  | 2021-02-28 |  |  | 24595 | 0 | 0 | A 1.0 | A AC | A 0.65 | A 0.65 |  | A 1.0/BR | 126.00 kg |  | Not Received from R&D Order | AC1 |  |  |  | 242 mm |  | 106.30 µg/g |  |  | 8 mg/dm2 |  |  | 8.8 N | 22.8 MPa |  | 732 % | 4010 | HY1 |  | 5.2 g | 194.0 PC/KG
Y000132259 | 000000000014010499 (G-D-LXXOGF-B050-WHT-240W-N-G-WE-MM) | 4010 | G000 |  | 15 |  | 2021-02-28 |  |  | 26813 | 0 | 0 | A 0.65 | A AC | A 0.65 | A 0.65 |  | A 0.65/BR | 139.00 kg |  | Not Received from R&D Order | AC1 |  |  |  | 245 mm |  | 99.10 µg/g |  |  | 6 mg/dm2 |  |  | 9.2 N | 23.6 MPa |  | 769 % | 4010 | HY1 |  | 5.2 g | 193.2 PC/KG
Y000132263 | 000000000014010499 (G-D-LXXOGF-B050-WHT-240W-N-G-WE-MM) | 4010 | G000 |  | 19 |  | 2021-02-28 |  |  | 27821 | 0 | 0 | A 1.5 | A AC | A 0.65 | A 0.65 |  | A 1.5/BR | 138.00 kg |  | Not Received from R&D Order | AC1 |  |  |  | 242 mm |  | 95.00 µg/g |  |  | 5 mg/dm2 |  |  | 9.7 N | 24.0 MPa |  | 800 % | 4010 | HY1 |  | 5.0 g | 200.6 PC/KG
Y000132268 | 000000000014010499 (G-D-LXXOGF-B050-WHT-240W-N-G-WE-MM) | 4010 | G000 |  | 30 |  | 2021-02-28 |  |  | 27790 | 0 | 0 | A 0.65 | A AC | A 0.65 | A 0.65 |  | A 0.65/BR | 140.00 kg |  | Not Received from R&D Order | AC1 |  |  |  | 244 mm |  | 99.00 µg/g |  |  | 7 mg/dm2 |  |  | 8.9 N | 22.2 MPa |  | 726 % | 4010 | HY1 |  | 5.1 g | 197.3 PC/KG
Y000132276 | 000000000014010499 (G-D-LXXOGF-B050-WHT-240W-N-G-WE-MM) | 4010 | G000 |  | 14 |  | 2021-02-28 |  |  | 23862 | 0 | 0 | A 0.65 | A AC | A 0.65 | A 0.65 |  | A 0.65/BR | 123.00 kg |  | Not Received from R&D Order | AC1 |  |  |  | 242 mm |  | 106.30 µg/g |  |  | 8 mg/dm2 |  |  | 8.8 N | 22.8 MPa |  | 732 % | 4010 | HY1 |  | 5.2 g | 194.0 PC/KG
Y000132277 | 000000000014010499 (G-D-LXXOGF-B050-WHT-240W-N-G-WE-MM) | 4010 | G000 |  | 15 |  | 2021-02-28 |  |  | 15070 | 0 | 0 | A 1.0 | A AC | A 0.65 | A 0.65 |  | A 1.0/BR | 78.00 kg |  | Not Received from R&D Order | AC1 |  |  |  | 245 mm |  | 99.10 µg/g |  |  | 6 mg/dm2 |  |  | 9.2 N | 23.6 MPa |  | 769 % | 4010 | HY1 |  | 5.2 g | 193.2 PC/KG
Y000132281 | 000000000014010499 (G-D-LXXOGF-B050-WHT-240W-N-G-WE-MM) | 4010 | G000 |  | 19 |  | 2021-02-28 |  |  | 28686 | 0 | 0 | A 4.0 | A AC | A 0.65 | A 0.65 |  | A 4.0/BR | 143.00 kg |  | Not Received from R&D Order | AC1 |  |  |  | 242 mm |  | 95.00 µg/g |  |  | 5 mg/dm2 |  |  | 9.7 N | 24.0 MPa |  | 800 % | 4010 | HY1 |  | 5.0 g | 200.6 PC/KG
Y000132294 | 000000000014010499 (G-D-LXXOGF-B050-WHT-240W-N-G-WE-MM) | 4010 | G000 |  | 14 |  | 2021-02-28 |  |  | 29100 | 0 | 0 | A 1.5 | A AC | A 0.65 | A 0.65 |  | A 1.5/BR | 150.00 kg |  | Not Received from R&D Order | AC1 |  |  |  | 244 mm |  | 106.30 µg/g |  |  | 8 mg/dm2 |  |  | 8.8 N | 22.8 MPa |  | 732 % | 4010 | HY1 |  | 5.1 g | 196.7 PC/KG
Y000132295 | 000000000014010499 (G-D-LXXOGF-B050-WHT-240W-N-G-WE-MM) | 4010 | G000 |  | 15 |  | 2021-02-28 |  |  | 12172 | 0 | 0 | A 0.65 | A AC | A 0.65 | A 0.65 |  | A 0.65/BR | 63.00 kg |  | Not Received from R&D Order | AC1 |  |  |  | 243 mm |  | 99.10 µg/g |  |  | 6 mg/dm2 |  |  | 9.2 N | 23.6 MPa |  | 769 % | 4010 | HY1 |  | 5.2 g | 192.9 PC/KG
Y000132299 | 000000000014010499 (G-D-LXXOGF-B050-WHT-240W-N-G-WE-MM) | 4010 | G000 |  | 19 |  | 2021-02-28 |  |  | 25276 | 0 | 0 | A 1.5 | A AC | A 0.65 | A 0.65 |  | A 1.5/BR | 126.00 kg |  | Not Received from R&D Order | AC1 |  |  |  | 242 mm |  | 95.00 µg/g |  |  | 5 mg/dm2 |  |  | 9.7 N | 24.0 MPa |  | 800 % | 4010 | HY1 |  | 5.1 g | 197.0 PC/KG
Y000132304 | 000000000014010499 (G-D-LXXOGF-B050-WHT-240W-N-G-WE-MM) | 4010 | G000 |  | 30 |  | 2021-02-28 |  |  | 24268 | 0 | 0 | A 1.0 | A AC | A 0.65 | A 0.65 |  | A 1.0/BR | 123.00 kg |  | Not Received from R&D Order | AC1 |  |  |  | 243 mm |  | 99.00 µg/g |  |  | 7 mg/dm2 |  |  | 8.9 N | 22.2 MPa |  | 726 % | 4010 | HY1 |  | 5.0 g | 198.5 PC/KG
Y000132305 | 000000000014010499 (G-D-LXXOGF-B050-WHT-240W-N-G-WE-MM) | 4010 | G000 |  | 32 |  | 2021-02-28 |  |  | 25057 | 0 | 0 | A 1.0 | A AC | A 0.65 | A 0.65 |  | A 1.0/BR | 127.00 kg |  | Not Received from R&D Order | AC1 |  |  |  | 245 mm |  | 93.60 µg/g |  |  | 5 mg/dm2 |  |  | 9.1 N | 24.2 MPa |  | 757 % | 4010 | HY1 |  | 5.0 g | 198.5 PC/KG
Y000132312 | 000000000014010499 (G-D-LXXOGF-B050-WHT-240W-N-G-WE-MM) | 4010 | G000 |  | 14 |  | 2021-02-28 |  |  | 26358 | 0 | 0 | A 0.65 | A AC | A 0.65 | A 0.65 |  | A 0.65/BR | 134.00 kg |  | Not Received from R&D Order | AC1 |  |  |  | 244 mm |  | 106.30 µg/g |  |  | 8 mg/dm2 |  |  | 8.8 N | 22.8 MPa |  | 732 % | 4010 | HY1 |  | 5.1 g | 196.7 PC/KG
Y000132313 | 000000000014010499 (G-D-LXXOGF-B050-WHT-240W-N-G-WE-MM) | 4010 | G000 |  | 15 |  | 2021-02-28 |  |  | 18711 | 0 | 0 | A 1.0 | A AC | A 0.65 | A 0.65 |  | A 1.0/BR | 97.00 kg |  | Not Received from R&D Order | AC1 |  |  |  | 243 mm |  | 99.10 µg/g |  |  | 6 mg/dm2 |  |  | 9.2 N | 23.6 MPa |  | 769 % | 4010 | HY1 |  | 5.2 g | 192.9 PC/KG
Y000132317 | 000000000014010499 (G-D-LXXOGF-B050-WHT-240W-N-G-WE-MM) | 4010 | G000 |  | 19 |  | 2021-02-28 |  |  | 28171 | 0 | 0 | A 1.0 | A AC | A 0.65 | A 0.65 |  | A 1.0/BR | 143.00 kg |  | Not Received from R&D Order | AC1 |  |  |  | 242 mm |  | 95.00 µg/g |  |  | 5 mg/dm2 |  |  | 9.7 N | 24.0 MPa |  | 800 % | 4010 | HY1 |  | 5.1 g | 197.0 PC/KG
Y000132322 | 000000000014010499 (G-D-LXXOGF-B050-WHT-240W-N-G-WE-MM) | 4010 | G000 |  | 30 |  | 2021-02-28 |  |  | 29775 | 0 | 0 | A 0.65 | A AC | A 0.65 | A 0.65 |  | A 0.65/BR | 150.00 kg |  | Not Received from R&D Order | AC1 |  |  |  | 243 mm |  | 99.00 µg/g |  |  | 7 mg/dm2 |  |  | 8.9 N | 22.2 MPa |  | 726 % | 4010 | HY1 |  | 5.0 g | 198.5 PC/KG
Y000132323 | 000000000014010499 (G-D-LXXOGF-B050-WHT-240W-N-G-WE-MM) | 4010 | G000 |  | 32 |  | 2021-02-28 |  |  | 29180 | 0 | 0 | A 0.65 | A AC | A 0.65 | A 0.65 |  | A 0.65/BR | 147.00 kg |  | Not Received from R&D Order | AC1 |  |  |  | 245 mm |  | 93.60 µg/g |  |  | 5 mg/dm2 |  |  | 9.1 N | 24.2 MPa |  | 757 % | 4010 | HY1 |  | 5.0 g | 198.5 PC/KG
Y000132363 | 000000000014010499 (G-D-LXXOGF-B050-WHT-240W-N-G-WE-MM) | 4010 | G000 |  | 14 |  | 2021-02-26 |  |  | 25603 | 0 | 0 | A 2.5 | A AC | A 0.65 | A 0.65 |  | A 2.5/BR | 127.00 kg |  | Not Received from R&D Order | AC1 |  |  |  | 242 mm |  | 116.20 µg/g |  |  | 6 mg/dm2 |  |  | 8.7 N | 22.9 MPa |  | 758 % | 4010 | HY1 |  | 4.9 g | 202.2 PC/KG
Y000132364 | 000000000014010499 (G-D-LXXOGF-B050-WHT-240W-N-G-WE-MM) | 4010 | G000 |  | 15 |  | 2021-02-26 |  |  | 1934 | 0 | 0 | A 1.0 | A AC | A 0.65 | A 0.65 |  | A 1.0/BR | 136.00 kg |  | Not Received from R&D Order | AC1 |  |  |  | 244 mm |  | 101.60 µg/g |  |  | 5 mg/dm2 |  |  | 9.6 N | 25.2 MPa |  | 766 % | 4010 | HY1 |  | 5.0 g | 199.4 PC/KG
Y000132368 | 000000000014010499 (G-D-LXXOGF-B050-WHT-240W-N-G-WE-MM) | 4010 | G000 |  | 19 |  | 2021-02-26 |  |  | 26961 | 0 | 0 | A 1.0 | A AC | A 0.65 | A 0.65 |  | A 1.0/BR | 134.00 kg |  | Not Received from R&D Order | AC1 |  |  |  | 244 mm |  | 100.50 µg/g |  |  | 7 mg/dm2 |  |  | 8.6 N | 22.6 MPa |  | 777 % | 4010 | HY1 |  | 4.9 g | 204.7 PC/KG
Y000132381 | 000000000014010499 (G-D-LXXOGF-B050-WHT-240W-N-G-WE-MM) | 4010 | G000 |  | 14 |  | 2021-02-26 |  |  | 27499 | 0 | 0 | A 0.65 | A AC | A 0.65 | A 0.65 |  | A 0.65/BR | 136.00 kg |  | Not Received from R&D Order | AC1 |  |  |  | 242 mm |  | 116.20 µg/g |  |  | 6 mg/dm2 |  |  | 8.7 N | 22.9 MPa |  | 758 % | 4010 | HY1 |  | 4.9 g | 202.2 PC/KG
Y000132382 | 000000000014010499 (G-D-LXXOGF-B050-WHT-240W-N-G-WE-MM) | 4010 | G000 |  | 15 |  | 2021-02-26 |  |  | 27118 | 0 | 0 | A 1.5 | A AC | A 0.65 | A 0.65 |  | A 1.5/BR | 136.00 kg |  | Not Received from R&D Order | AC1 |  |  |  | 244 mm |  | 101.60 µg/g |  |  | 5 mg/dm2 |  |  | 9.6 N | 25.2 MPa |  | 766 % | 4010 | HY1 |  | 5.0 g | 199.4 PC/KG
Y000132386 | 000000000014010499 (G-D-LXXOGF-B050-WHT-240W-N-G-WE-MM) | 4010 | G000 |  | 19 |  | 2021-02-26 |  |  | 28249 | 0 | 0 | A 1.5 | A AC | A 0.65 | A 0.65 |  | A 1.5/BR | 138.00 kg |  | Not Received from R&D Order | AC1 |  |  |  | 244 mm |  | 100.50 µg/g |  |  | 7 mg/dm2 |  |  | 8.6 N | 22.6 MPa |  | 777 % | 4010 | HY1 |  | 4.9 g | 204.7 PC/KG
Y000132391 | 000000000014010499 (G-D-LXXOGF-B050-WHT-240W-N-G-WE-MM) | 4010 | G000 |  | 30 |  | 2021-02-26 |  |  | 26921 | 0 | 0 | A 0.65 | A AC | A 0.65 | A 0.65 |  | A 0.65/BR | 134.00 kg |  | Not Received from R&D Order | AC1 |  |  |  | 241 mm |  | 97.00 µg/g |  |  | 6 mg/dm2 |  |  | 9.3 N | 25.2 MPa |  | 800 % | 4010 | HY1 |  | 5.0 g | 200.9 PC/KG
Y000132392 | 000000000014010499 (G-D-LXXOGF-B050-WHT-240W-N-G-WE-MM) | 4010 | G000 |  | 32 |  | 2021-02-26 |  |  | 25806 | 0 | 0 | A 1.0 | A AC | A 0.65 | A 0.65 |  | A 1.0/BR | 132.00 kg |  | Not Received from R&D Order | AC1 |  |  |  | 241 mm |  | 97.60 µg/g |  |  | 5 mg/dm2 |  |  | 9.2 N | 25.2 MPa |  | 760 % | 4010 | HY1 |  | 5.1 g | 195.5 PC/KG
Y000132400 | 000000000014010499 (G-D-LXXOGF-B050-WHT-240W-N-G-WE-MM) | 4010 | G000 |  | 14 |  | 2021-02-26 |  |  | 26893 | 0 | 0 | A 1.5 | A AC | A 0.65 | A 0.65 |  | A 1.5/BR | 133.00 kg |  | Not Received from R&D Order | AC1 |  |  |  | 243 mm |  | 116.20 µg/g |  |  | 6 mg/dm2 |  |  | 8.7 N | 22.9 MPa |  | 758 % | 4010 | HY1 |  | 4.9 g | 202.8 PC/KG
Y000132405 | 000000000014010499 (G-D-LXXOGF-B050-WHT-240W-N-G-WE-MM) | 4010 | G000 |  | 15 |  | 2021-02-26 |  |  | 15553 | 0 | 0 | A 2.5 | A AC | A 0.65 | A 0.65 |  | A 2.5/BR | 78.00 kg |  | Not Received from R&D Order | AC1 |  |  |  | 242 mm |  | 101.60 µg/g |  |  | 5 mg/dm2 |  |  | 9.6 N | 25.2 MPa |  | 766 % | 4010 | HY1 |  | 5.0 g | 200.3 PC/KG
Y000132407 | 000000000014010499 (G-D-LXXOGF-B050-WHT-240W-N-G-WE-MM) | 4010 | G000 |  | 19 |  | 2021-02-26 |  |  | 27430 | 0 | 0 | A 0.65 | A AC | A 0.65 | A 0.65 |  | A 0.65/BR | 134.00 kg |  | Not Received from R&D Order | AC1 |  |  |  | 242 mm |  | 100.50 µg/g |  |  | 7 mg/dm2 |  |  | 8.6 N | 22.6 MPa |  | 777 % | 4010 | HY1 |  | 4.9 g | 204.4 PC/KG
Y000132413 | 000000000014010499 (G-D-LXXOGF-B050-WHT-240W-N-G-WE-MM) | 4010 | G000 |  | 32 |  | 2021-02-26 |  |  | 27175 | 0 | 0 | A 0.65 | A AC | A 0.65 | A 0.65 |  | A 0.65/BR | 139.00 kg |  | Not Received from R&D Order | AC1 |  |  |  | 243 mm |  | 97.60 µg/g |  |  | 5 mg/dm2 |  |  | 9.2 N | 25.2 MPa |  | 760 % | 4010 | HY1 |  | 5.1 g | 196.7 PC/KG
Y000132414 | 000000000014010499 (G-D-LXXOGF-B050-WHT-240W-N-G-WE-MM) | 4010 | G000 |  | 30 |  | 2021-02-26 |  |  | 28729 | 0 | 0 | A 0.65 | A AC | A 0.65 | A 0.65 |  | A 0.65/BR | 143.00 kg |  | Not Received from R&D Order | AC1 |  |  |  | 243 mm |  | 97.00 µg/g |  |  | 6 mg/dm2 |  |  | 9.3 N | 25.2 MPa |  | 800 % | 4010 | HY1 |  | 5.0 g | 198.5 PC/KG
Y000132418 | 000000000014010499 (G-D-LXXOGF-B050-WHT-240W-N-G-WE-MM) | 4010 | G000 |  | 14 |  | 2021-02-26 |  |  | 26364 | 0 | 0 | A 0.65 | A AC | A 0.65 | A 0.65 |  | A 0.65/BR | 130.00 kg |  | Not Received from R&D Order | AC1 |  |  |  | 243 mm |  | 116.20 µg/g |  |  | 6 mg/dm2 |  |  | 8.7 N | 22.9 MPa |  | 758 % | 4010 | HY1 |  | 4.9 g | 202.8 PC/KG
Y000132423 | 000000000014010499 (G-D-LXXOGF-B050-WHT-240W-N-G-WE-MM) | 4010 | G000 |  | 15 |  | 2021-02-26 |  |  | 26840 | 0 | 0 | A 0.65 | A AC | A 0.65 | A 0.65 |  | A 0.65/BR | 134.00 kg |  | Not Received from R&D Order | AC1 |  |  |  | 242 mm |  | 101.60 µg/g |  |  | 5 mg/dm2 |  |  | 9.6 N | 25.2 MPa |  | 766 % | 4010 | HY1 |  | 5.0 g | 200.3 PC/KG
Y000132425 | 000000000014010499 (G-D-LXXOGF-B050-WHT-240W-N-G-WE-MM) | 4010 | G000 |  | 19 |  | 2021-02-26 |  |  | 29638 | 0 | 0 | A 1.0 | A AC | A 0.65 | A 0.65 |  | A 1.0/BR | 145.00 kg |  | Not Received from R&D Order | AC1 |  |  |  | 242 mm |  | 100.50 µg/g |  |  | 7 mg/dm2 |  |  | 8.6 N | 22.6 MPa |  | 777 % | 4010 | HY1 |  | 4.9 g | 204.4 PC/KG
Y000132431 | 000000000014010499 (G-D-LXXOGF-B050-WHT-240W-N-G-WE-MM) | 4010 | G000 |  | 32 |  | 2021-02-26 |  |  | 26358 | 0 | 0 | A 0.65 | A AC | A 0.65 | A 0.65 |  | A 0.65/BR | 134.00 kg |  | Not Received from R&D Order | AC1 |  |  |  | 243 mm |  | 97.60 µg/g |  |  | 5 mg/dm2 |  |  | 9.2 N | 25.2 MPa |  | 760 % | 4010 | HY1 |  | 5.1 g | 196.7 PC/KG
Y000132432 | 000000000014010499 (G-D-LXXOGF-B050-WHT-240W-N-G-WE-MM) | 4010 | G000 |  | 30 |  | 2021-02-26 |  |  | 27592 | 0 | 0 | A 1.0 | A AC | A 0.65 | A 0.65 |  | A 1.0/BR | 139.00 kg |  | Not Received from R&D Order | AC1 |  |  |  | 243 mm |  | 97.00 µg/g |  |  | 6 mg/dm2 |  |  | 9.3 N | 25.2 MPa |  | 800 % | 4010 | HY1 |  | 5.0 g | 198.5 PC/KG
Y000132450 | 000000000014010499 (G-D-LXXOGF-B050-WHT-240W-N-G-WE-MM) | 4010 | G000 |  | 14 |  | 2021-02-25 |  |  | 1603 | 0 | 0 | A 1.0 | A AC | A 0.65 | A 0.65 |  | A 1.0/BR | 127.00 kg |  | Not Received from R&D Order | AC1/ถุงมือเป็นฝ้า |  |  |  | 242 mm |  | 115.00 µg/g |  |  | 6 mg/dm2 |  |  | 8.5 N | 23.1 MPa |  | 751 % | 4010 | HY1 |  | 5.0 g | 201.6 PC/KG
Y000132451 | 000000000014010499 (G-D-LXXOGF-B050-WHT-240W-N-G-WE-MM) | 4010 | G000 |  | 15 |  | 2021-02-25 |  |  | 27328 | 0 | 0 | A 1.0 | A AC | A 0.65 | A 0.65 |  | A 1.0/BR | 140.00 kg |  | Not Received from R&D Order | AC1 |  |  |  | 248 mm |  | 99.20 µg/g |  |  | 6 mg/dm2 |  |  | 9.0 N | 25.3 MPa |  | 781 % | 4010 | HY1 |  | 5.1 g | 197.6 PC/KG
Y000132455 | 000000000014010499 (G-D-LXXOGF-B050-WHT-240W-N-G-WE-MM) | 4010 | G000 |  | 19 |  | 2021-02-25 |  |  | 27619 | 0 | 0 | A 1.5 | A AC | A 0.65 | A 1.0 |  | A 1.5/BR | 137.00 kg |  | Not Received from R&D Order | AC1 |  |  |  | 243 mm |  | 102.50 µg/g |  |  | 5 mg/dm2 |  |  | 9.0 N | 25.9 MPa |  | 864 % | 4010 | HY1 |  | 5.0 g | 200.3 PC/KG
Y000132460 | 000000000014010499 (G-D-LXXOGF-B050-WHT-240W-N-G-WE-MM) | 4010 | G000 |  | 30 |  | 2021-02-25 |  |  | 28435 | 0 | 0 | A 0.65 | A AC | A 0.65 | A 0.65 |  | A 0.65/BR | 145.00 kg |  | Not Received from R&D Order | AC1 |  |  |  | 244 mm |  | 96.00 µg/g |  |  | 5 mg/dm2 |  |  | 9.3 N | 24.5 MPa |  | 805 % | 4010 | HY1 |  | 5.1 g | 197.9 PC/KG
Y000132461 | 000000000014010499 (G-D-LXXOGF-B050-WHT-240W-N-G-WE-MM) | 4010 | G000 |  | 32 |  | 2021-02-25 |  |  | 23825 | 0 | 0 | A 2.5 | A AC | A 0.65 | A 0.65 |  | A 2.5/BR | 125.00 kg |  | Not Received from R&D Order | AC1 |  |  |  | 244 mm |  | 98.10 µg/g |  |  | 5 mg/dm2 |  |  | 8.6 N | 23.1 MPa |  | 776 % | 4010 | HY1 |  | 5.1 g | 194.3 PC/KG
Y000132469 | 000000000014010499 (G-D-LXXOGF-B050-WHT-240W-N-G-WE-MM) | 4010 | G000 |  | 15 |  | 2021-02-25 |  |  | 25095 | 0 | 0 | A 0.65 | A AC | A 0.65 | A 0.65 |  | A 0.65/BR | 127.00 kg |  | Not Received from R&D Order | AC1 |  |  |  | 248 mm |  | 99.20 µg/g |  |  | 6 mg/dm2 |  |  | 9.0 N | 25.3 MPa |  | 781 % | 4010 | HY1 |  | 5.1 g | 197.6 PC/KG
Y000132473 | 000000000014010499 (G-D-LXXOGF-B050-WHT-240W-N-G-WE-MM) | 4010 | G000 |  | 19 |  | 2021-02-25 |  |  | 26640 | 0 | 0 | A 1.5 | A AC | A 0.65 | A 0.65 |  | A 1.5/BR | 133.00 kg |  | Not Received from R&D Order | AC1 |  |  |  | 243 mm |  | 102.50 µg/g |  |  | 5 mg/dm2 |  |  | 9.0 N | 25.9 MPa |  | 864 % | 4010 | HY1 |  | 5.0 g | 200.3 PC/KG
Y000132478 | 000000000014010499 (G-D-LXXOGF-B050-WHT-240W-N-G-WE-MM) | 4010 | G000 |  | 30 |  | 2021-02-25 |  |  | 27112 | 0 | 0 | A 1.5 | A AC | A 1.0 | A 0.65 |  | A 1.5/BR | 137.00 kg |  | Not Received from R&D Order | AC1 |  |  |  | 244 mm |  | 96.00 µg/g |  |  | 5 mg/dm2 |  |  | 9.3 N | 24.5 MPa |  | 805 % | 4010 | HY1 |  | 5.1 g | 197.9 PC/KG
Y000132479 | 000000000014010499 (G-D-LXXOGF-B050-WHT-240W-N-G-WE-MM) | 4010 | G000 |  | 32 |  | 2021-02-25 |  |  | 18653 | 0 | 0 | A 0.65 | A AC | A 0.65 | A 0.65 |  | A 0.65/BR | 96.00 kg |  | Not Received from R&D Order | AC1 |  |  |  | 244 mm |  | 98.10 µg/g |  |  | 5 mg/dm2 |  |  | 8.6 N | 23.1 MPa |  | 776 % | 4010 | HY1 |  | 5.1 g | 194.3 PC/KG
Y000132487 | 000000000014010499 (G-D-LXXOGF-B050-WHT-240W-N-G-WE-MM) | 4010 | G000 |  | 15 |  | 2021-02-25 |  |  | 21736 | 0 | 0 | A 1.0 | A AC | A 0.65 | A 0.65 |  | A 1.0/BR | 110.00 kg |  | Not Received from R&D Order | AC1 |  |  |  | 246 mm |  | 99.20 µg/g |  |  | 6 mg/dm2 |  |  | 9.0 N | 25.3 MPa |  | 781 % | 4010 | HY1 |  | 5.1 g | 197.0 PC/KG
Y000132491 | 000000000014010499 (G-D-LXXOGF-B050-WHT-240W-N-G-WE-MM) | 4010 | G000 |  | 19 |  | 2021-02-25 |  |  | 27842 | 0 | 0 | A 1.0 | A AC | A 0.65 | A 0.65 |  | A 1.0/BR | 139.00 kg |  | Not Received from R&D Order | AC1 |  |  |  | 244 mm |  | 102.50 µg/g |  |  | 5 mg/dm2 |  |  | 9.0 N | 25.9 MPa |  | 864 % | 4010 | HY1 |  | 5.0 g | 201.2 PC/KG
Y000132496 | 000000000014010499 (G-D-LXXOGF-B050-WHT-240W-N-G-WE-MM) | 4010 | G000 |  | 30 |  | 2021-02-25 |  |  | 28696 | 0 | 0 | A 1.0 | A AC | A 0.65 | A 1.0 |  | A 1.0/BR | 145.00 kg |  | Not Received from R&D Order | AC1 |  |  |  | 242 mm |  | 96.00 µg/g |  |  | 5 mg/dm2 |  |  | 9.3 N | 24.5 MPa |  | 805 % | 4010 | HY1 |  | 5.0 g | 198.8 PC/KG
Y000132497 | 000000000014010499 (G-D-LXXOGF-B050-WHT-240W-N-G-WE-MM) | 4010 | G000 |  | 32 |  | 2021-02-25 |  |  | 13212 | 0 | 0 | A 1.5 | A AC | A 0.65 | A 0.65 |  | A 1.5/BR | 68.00 kg |  | Not Received from R&D Order | AC1 |  |  |  | 244 mm |  | 98.10 µg/g |  |  | 5 mg/dm2 |  |  | 8.6 N | 23.1 MPa |  | 776 % | 4010 | HY1 |  | 5.1 g | 194.6 PC/KG
Y000132505 | 000000000014010499 (G-D-LXXOGF-B050-WHT-240W-N-G-WE-MM) | 4010 | G000 |  | 15 |  | 2021-02-25 |  |  | 26398 | 0 | 0 | A 1.0 | A AC | A 0.65 | A 0.65 |  | A 1.0/BR | 134.00 kg |  | Not Received from R&D Order | AC1 |  |  |  | 246 mm |  | 99.20 µg/g |  |  | 6 mg/dm2 |  |  | 9.0 N | 25.3 MPa |  | 781 % | 4010 | HY1 |  | 5.1 g | 197.0 PC/KG
Y000132514 | 000000000014010499 (G-D-LXXOGF-B050-WHT-240W-N-G-WE-MM) | 4010 | G000 |  | 30 |  | 2021-02-25 |  |  | 27832 | 0 | 0 | A 1.0 | A AC | A 0.65 | A 0.65 |  | A 1.0/BR | 140.00 kg |  | Not Received from R&D Order | AC1 |  |  |  | 242 mm |  | 96.00 µg/g |  |  | 5 mg/dm2 |  |  | 9.3 N | 24.5 MPa |  | 805 % | 4010 | HY1 |  | 5.0 g | 198.8 PC/KG
Y000132515 | 000000000014010499 (G-D-LXXOGF-B050-WHT-240W-N-G-WE-MM) | 4010 | G000 |  | 32 |  | 2021-02-25 |  |  | 21406 | 0 | 0 | A 1.5 | A AC | A 0.65 | A 0.65 |  | A 1.5/BR | 110.00 kg |  | Not Received from R&D Order | AC1 |  |  |  | 244 mm |  | 98.10 µg/g |  |  | 5 mg/dm2 |  |  | 8.6 N | 23.1 MPa |  | 776 % | 4010 | HY1 |  | 5.1 g | 194.6 PC/KG
Y000132582 | 000000000014010499 (G-D-LXXOGF-B050-WHT-240W-N-G-WE-MM) | 4010 | G000 |  | 14 |  | 2021-02-28 |  |  | 27499 | 0 | 0 | A 0.65 | A AC | A 0.65 | A 0.65 |  | A 0.65/BR | 143.00 kg |  | Not Received from R&D Order | AC1 |  |  |  | 244 mm |  | 106.30 µg/g |  |  | 8 mg/dm2 |  |  | 8.8 N | 22.8 MPa |  | 732 % | 4010 | HY1 |  | 5.1 g | 194.9 PC/KG
Y000132583 | 000000000014010499 (G-D-LXXOGF-B050-WHT-240W-N-G-WE-MM) | 4010 | G000 |  | 15 |  | 2021-02-28 |  |  | 25220 | 0 | 0 | A 0.65 | A AC | A 0.65 | A 0.65 |  | A 0.65/BR | 130.00 kg |  | Not Received from R&D Order | AC1 |  |  |  | 246 mm |  | 99.10 µg/g |  |  | 6 mg/dm2 |  |  | 9.2 N | 23.6 MPa |  | 769 % | 4010 | HY1 |  | 5.2 g | 192.6 PC/KG
Y000132587 | 000000000014010499 (G-D-LXXOGF-B050-WHT-240W-N-G-WE-MM) | 4010 | G000 |  | 19 |  | 2021-02-28 |  |  | 25718 | 0 | 0 | A 0.65 | A AC | A 0.65 | A 0.65 |  | A 0.65/BR | 127.00 kg |  | Not Received from R&D Order | AC1 |  |  |  | 242 mm |  | 95.00 µg/g |  |  | 5 mg/dm2 |  |  | 9.7 N | 24.0 MPa |  | 800 % | 4010 | HY1 |  | 5.0 g | 201.9 PC/KG
Y000132593 | 000000000014010499 (G-D-LXXOGF-B050-WHT-240W-N-G-WE-MM) | 4010 | G000 |  | 32 |  | 2021-02-28 |  |  | 5622 | 0 | 0 | A 0.65 | A AC | A 0.65 | A 0.65 |  | A 0.65/BR | 140.00 kg |  | Not Received from R&D Order | AC1 |  |  |  | 244 mm |  | 93.60 µg/g |  |  | 5 mg/dm2 |  |  | 9.1 N | 24.2 MPa |  | 757 % | 4010 | HY1 |  | 5.1 g | 197.3 PC/KG
Y000132600 | 000000000014010499 (G-D-LXXOGF-B050-WHT-240W-N-G-WE-MM) | 4010 | G000 |  | 14 |  | 2021-02-28 |  |  | 28845 | 0 | 0 | A 0.65 | A AC | A 0.65 | A 0.65 |  | A 0.65/BR | 148.00 kg |  | Not Received from R&D Order | AC1 |  |  |  | 244 mm |  | 106.30 µg/g |  |  | 8 mg/dm2 |  |  | 8.8 N | 22.8 MPa |  | 732 % | 4010 | HY1 |  | 5.1 g | 194.9 PC/KG
Y000132605 | 000000000014010499 (G-D-LXXOGF-B050-WHT-240W-N-G-WE-MM) | 4010 | G000 |  | 19 |  | 2021-02-28 |  |  | 25641 | 0 | 0 | A 0.65 | A AC | A 0.65 | A 0.65 |  | A 0.65/BR | 127.00 kg |  | Not Received from R&D Order | AC1 |  |  |  | 242 mm |  | 95.00 µg/g |  |  | 5 mg/dm2 |  |  | 9.7 N | 24.0 MPa |  | 800 % | 4010 | HY1 |  | 5.0 g | 201.9 PC/KG
Y000132618 | 000000000014010499 (G-D-LXXOGF-B050-WHT-240W-N-G-WE-MM) | 4010 | G000 |  | 14 |  | 2021-02-28 |  |  | 26312 | 0 | 0 | A 0.65 | A AC | A 0.65 | A 0.65 |  | A 0.65/BR | 135.00 kg |  | Not Received from R&D Order | AC1 |  |  |  | 242 mm |  | 106.30 µg/g |  |  | 8 mg/dm2 |  |  | 8.8 N | 22.8 MPa |  | 732 % | 4010 | HY1 |  | 5.1 g | 195.2 PC/KG
Y000132619 | 000000000014010499 (G-D-LXXOGF-B050-WHT-240W-N-G-WE-MM) | 4010 | G000 |  | 15 |  | 2021-02-28 |  |  | 26771 | 0 | 0 | A 0.65 | A AC | A 0.65 | A 0.65 |  | A 0.65/BR | 139.00 kg |  | Not Received from R&D Order | AC1 |  |  |  | 242 mm |  | 99.10 µg/g |  |  | 6 mg/dm2 |  |  | 9.2 N | 23.6 MPa |  | 769 % | 4010 | HY1 |  | 5.2 g | 192.9 PC/KG
Y000132623 | 000000000014010499 (G-D-LXXOGF-B050-WHT-240W-N-G-WE-MM) | 4010 | G000 |  | 19 |  | 2021-02-28 |  |  | 27257 | 0 | 0 | A 0.65 | A AC | A 0.65 | A 0.65 |  | A 0.65/BR | 135.00 kg |  | Not Received from R&D Order | AC1 |  |  |  | 242 mm |  | 95.00 µg/g |  |  | 5 mg/dm2 |  |  | 9.7 N | 24.0 MPa |  | 800 % | 4010 | HY1 |  | 5.0 g | 201.6 PC/KG
Y000132628 | 000000000014010499 (G-D-LXXOGF-B050-WHT-240W-N-G-WE-MM) | 4010 | G000 |  | 30 |  | 2021-02-28 |  |  | 28042 | 0 | 0 | A 2.5 | A AC | A 0.65 | A 0.65 |  | A 2.5/BR | 140.00 kg |  | Not Received from R&D Order | AC1 |  |  |  | 243 mm |  | 99.00 µg/g |  |  | 7 mg/dm2 |  |  | 8.9 N | 22.2 MPa |  | 726 % | 4010 | HY1 |  | 5.0 g | 198.5 PC/KG
Y000132629 | 000000000014010499 (G-D-LXXOGF-B050-WHT-240W-N-G-WE-MM) | 4010 | G000 |  | 32 |  | 2021-02-28 |  |  | 26438 | 0 | 0 | A 1.5 | A AC | A 0.65 | A 0.65 |  | A 1.5/BR | 134.00 kg |  | Not Received from R&D Order | AC1 |  |  |  | 243 mm |  | 93.60 µg/g |  |  | 5 mg/dm2 |  |  | 9.1 N | 24.2 MPa |  | 757 % | 4010 | HY1 |  | 5.1 g | 197.6 PC/KG
Y000132636 | 000000000014010499 (G-D-LXXOGF-B050-WHT-240W-N-G-WE-MM) | 4010 | G000 |  | 14 |  | 2021-02-28 |  |  | 31427 | 0 | 0 | A 1.0 | A AC | A 0.65 | A 0.65 |  | A 1.0/BR | 161.00 kg |  | Not Received from R&D Order | AC1 |  |  |  | 242 mm |  | 106.30 µg/g |  |  | 8 mg/dm2 |  |  | 8.8 N | 22.8 MPa |  | 732 % | 4010 | HY1 |  | 5.1 g | 195.2 PC/KG
Y000132641 | 000000000014010499 (G-D-LXXOGF-B050-WHT-240W-N-G-WE-MM) | 4010 | G000 |  | 19 |  | 2021-02-28 |  |  | 28627 | 0 | 0 | A 0.65 | A AC | A 0.65 | A 0.65 |  | A 0.65/BR | 142.00 kg |  | Not Received from R&D Order | AC1 |  |  |  | 242 mm |  | 95.00 µg/g |  |  | 5 mg/dm2 |  |  | 9.7 N | 24.0 MPa |  | 800 % | 4010 | HY1 |  | 5.0 g | 201.6 PC/KG
Y000132650 | 000000000014010499 (G-D-LXXOGF-B050-WHT-240W-N-G-WE-MM) | 4010 | G000 |  | 14 |  | 2021-02-25 |  |  | 25493 | 0 | 0 | A 2.5 | A AC | A 0.65 | A 0.65 |  | A 2.5/BR | 130.00 kg |  | Not Received from R&D Order | AC1 |  |  |  | 241 mm |  | 115.00 µg/g |  |  | 6 mg/dm2 |  |  | 8.5 N | 23.1 MPa |  | 751 % | 4010 | HY1 |  | 4.9 g | 203.1 PC/KG
Y000132651 | 000000000014010499 (G-D-LXXOGF-B050-WHT-240W-N-G-WE-MM) | 4010 | G000 |  | 15 |  | 2021-02-25 |  |  | 24034 | 0 | 0 | A 0.65 | A AC | A 0.65 | A 0.65 |  | A 0.65/BR | 122.00 kg |  | Not Received from R&D Order | AC1 |  |  |  | 246 mm |  | 99.20 µg/g |  |  | 6 mg/dm2 |  |  | 9.0 N | 25.3 MPa |  | 781 % | 4010 | HY1 |  | 5.0 g | 200.0 PC/KG
Y000132660 | 000000000014010499 (G-D-LXXOGF-B050-WHT-240W-N-G-WE-MM) | 4010 | G000 |  | 30 |  | 2021-02-25 |  |  | 24651 | 0 | 0 | A 1.0 | A AC | A 0.65 | A 0.65 |  | A 1.0/BR | 124.00 kg |  | Not Received from R&D Order | AC1 |  |  |  | 242 mm |  | 96.00 µg/g |  |  | 5 mg/dm2 |  |  | 9.3 N | 24.5 MPa |  | 805 % | 4010 | HY1 |  | 5.1 g | 197.9 PC/KG
Y000132661 | 000000000014010499 (G-D-LXXOGF-B050-WHT-240W-N-G-WE-MM) | 4010 | G000 |  | 32 |  | 2021-02-25 |  |  | 22184 | 0 | 0 | A 0.65 | A AC | A 0.65 | A 0.65 |  | A 0.65/BR | 114.00 kg |  | Not Received from R&D Order | AC1 | [5 empty] | 98.10 µg/g |  |  | 5 mg/dm2 |  |  | 8.6 N | 23.1 MPa |  | 776 % | 4010 | HY1 |  |  | 192.9 PC/KG
Y000132668 | 000000000014010499 (G-D-LXXOGF-B050-WHT-240W-N-G-WE-MM) | 4010 | G000 |  | 14 |  | 2021-02-25 |  |  | 27215 | 0 | 0 | A 0.65 | A AC | A 0.65 | A 0.65 |  | A 0.65/BR | 134.00 kg |  | Not Received from R&D Order | AC1 |  |  |  | 241 mm |  | 115.00 µg/g |  |  | 6 mg/dm2 |  |  | 8.5 N | 23.1 MPa |  | 751 % | 4010 | HY1 |  | 4.9 g | 203.1 PC/KG
Y000132687 | 000000000014010499 (G-D-LXXOGF-B050-WHT-240W-N-G-WE-MM) | 4010 | G000 |  | 14 |  | 2021-02-25 |  |  | 24575 | 0 | 0 | A 1.5 | A AC | A 0.65 | A 0.65 |  | A 1.5/BR | 121.00 kg |  | Not Received from R&D Order | AC1 |  |  |  | 243 mm |  | 115.00 µg/g |  |  | 6 mg/dm2 |  |  | 8.5 N | 23.1 MPa |  | 751 % | 4010 | HY1 |  | 4.9 g | 202.8 PC/KG
Y000132688 | 000000000014010499 (G-D-LXXOGF-B050-WHT-240W-N-G-WE-MM) | 4010 | G000 |  | 15 |  | 2021-02-25 |  |  | 25000 | 0 | 0 | A 0.65 | A AC | A 0.65 | A 0.65 |  | A 0.65/BR | 125.00 kg |  | Not Received from R&D Order | AC1 |  |  |  | 246 mm |  | 99.20 µg/g |  |  | 6 mg/dm2 |  |  | 9.0 N | 25.3 MPa |  | 781 % | 4010 | HY1 |  | 5.0 g | 198.5 PC/KG
Y000132705 | 000000000014010499 (G-D-LXXOGF-B050-WHT-240W-N-G-WE-MM) | 4010 | G000 |  | 14 |  | 2021-02-25 |  |  | 30420 | 0 | 0 | A 0.65 | A AC | A 0.65 | A 0.65 |  | A 0.65/BR | 150.00 kg |  | Not Received from R&D Order | AC1 |  |  |  | 243 mm |  | 115.00 µg/g |  |  | 6 mg/dm2 |  |  | 8.5 N | 23.1 MPa |  | 751 % | 4010 | HY1 |  | 4.9 g | 202.8 PC/KG
Y000132773 | 000000000014010499 (G-D-LXXOGF-B050-WHT-240W-N-G-WE-MM) | 4010 | G000 |  | 19 |  | 2021-02-24 |  |  | 1275 | 0 | 0 | A 0.65 | A AC | A 0.65 | A 0.65 |  | A 0.65/BR | 125.00 kg |  | Not Received from R&D Order | AC1 |  |  |  | 243 mm |  | 101.20 µg/g |  |  | 5 mg/dm2 |  |  | 9.0 N | 25.9 MPa |  | 864 % | 4010 | HY1 |  | 4.9 g | 202.2 PC/KG
Y000132779 | 000000000014010499 (G-D-LXXOGF-B050-WHT-240W-N-G-WE-MM) | 4010 | G000 |  | 32 |  | 2021-02-24 |  |  | 1964 | 0 | 0 | A 1.0 | A AC | A 0.65 | A 0.65 |  | A 1.0/BR | 132.00 kg |  | Not Received from R&D Order | AC1 |  |  |  | 244 mm |  | 94.30 µg/g |  |  | 5 mg/dm2 |  |  | 8.6 N | 23.1 MPa |  | 776 % | 4010 | HY1 |  | 5.1 g | 196.7 PC/KG
Y000132786 | 000000000014010499 (G-D-LXXOGF-B050-WHT-240W-N-G-WE-MM) | 4010 | G000 |  | 14 |  | 2021-02-24 |  |  | 25075 | 0 | 0 | A 1.0 | A AC | A 0.65 | A 1.0 |  | A 1.0/BR | 125.00 kg |  | Not Received from R&D Order | AC1 |  |  |  | 244 mm |  | 112.10 µg/g |  |  | 6 mg/dm2 |  |  | 8.5 N | 23.1 MPa |  | 751 % | 4010 | HY1 |  | 5.0 g | 199.4 PC/KG
Y000132791 | 000000000014010499 (G-D-LXXOGF-B050-WHT-240W-N-G-WE-MM) | 4010 | G000 |  | 19 |  | 2021-02-24 |  |  | 1117 | 0 | 0 | A 0.65 | A AC | A 0.65 | A 0.65 |  | A 0.65/BR | 144.00 kg |  | Not Received from R&D Order | AC1 |  |  |  | 243 mm |  | 101.20 µg/g |  |  | 5 mg/dm2 |  |  | 9.0 N | 25.9 MPa |  | 864 % | 4010 | HY1 |  | 5.0 g | 200.9 PC/KG
Y000132797 | 000000000014010499 (G-D-LXXOGF-B050-WHT-240W-N-G-WE-MM) | 4010 | G000 |  | 32 |  | 2021-02-24 |  |  | 27735 | 0 | 0 | A 2.5 | A AC | A 0.65 | A 0.65 |  | A 2.5/BR | 141.00 kg |  | Not Received from R&D Order | AC1 |  |  |  | 244 mm |  | 94.30 µg/g |  |  | 5 mg/dm2 |  |  | 8.6 N | 23.1 MPa |  | 776 % | 4010 | HY1 |  | 5.1 g | 196.4 PC/KG
Y000132873 | 000000000014010499 (G-D-LXXOGF-B050-WHT-240W-N-G-WE-MM) | 4010 | G000 |  | 14 |  | 2021-02-28 |  |  | 24981 | 0 | 0 | A 0.65 | A AC | A 0.65 | A 0.65 |  | A 0.65/BR | 127.00 kg |  | Not Received from R&D Order | AC1 |  |  |  | 244 mm |  | 106.30 µg/g |  |  | 8 mg/dm2 |  |  | 8.8 N | 22.8 MPa |  | 732 % | 4010 | HY1 |  | 5.1 g | 195.8 PC/KG
Y000132874 | 000000000014010499 (G-D-LXXOGF-B050-WHT-240W-N-G-WE-MM) | 4010 | G000 |  | 15 |  | 2021-02-28 |  |  | 15046 | 0 | 0 | A 0.65 | A AC | A 0.65 | A 0.65 |  | A 0.65/BR | 78.00 kg |  | Not Received from R&D Order | AC1 |  |  |  | 247 mm |  | 99.10 µg/g |  |  | 6 mg/dm2 |  |  | 9.2 N | 23.6 MPa |  | 769 % | 4010 | HY1 |  | 5.2 g | 192.3 PC/KG
Y000132878 | 000000000014010499 (G-D-LXXOGF-B050-WHT-240W-N-G-WE-MM) | 4010 | G000 |  | 19 |  | 2021-02-28 |  |  | 26398 | 0 | 0 | A 0.65 | A AC | A 0.65 | A 0.65 |  | A 0.65/BR | 134.00 kg |  | Not Received from R&D Order | AC1 |  |  |  | 245 mm |  | 95.00 µg/g |  |  | 5 mg/dm2 |  |  | 9.7 N | 24.0 MPa |  | 800 % | 4010 | HY1 |  | 5.2 g | 192.9 PC/KG
Y000132883 | 000000000014010499 (G-D-LXXOGF-B050-WHT-240W-N-G-WE-MM) | 4010 | G000 |  | 30 |  | 2021-02-28 |  |  | 25805 | 0 | 0 | A 0.65 | A AC | A 0.65 | A 0.65 |  | A 0.65/BR | 130.00 kg |  | Not Received from R&D Order | AC1 |  |  |  | 244 mm |  | 99.00 µg/g |  |  | 7 mg/dm2 |  |  | 8.9 N | 22.2 MPa |  | 726 % | 4010 | HY1 |  | 5.2 g | 193.5 PC/KG
Y000132884 | 000000000014010499 (G-D-LXXOGF-B050-WHT-240W-N-G-WE-MM) | 4010 | G000 |  | 32 |  | 2021-02-28 |  |  | 24416 | 0 | 0 | A 0.65 | A AC | A 0.65 | A 0.65 |  | A 0.65/BR | 123.00 kg |  | Not Received from R&D Order | AC1 |  |  |  | 245 mm |  | 93.60 µg/g |  |  | 5 mg/dm2 |  |  | 9.1 N | 24.2 MPa |  | 757 % | 4010 | HY1 |  | 5.2 g | 192.9 PC/KG
Y000132891 | 000000000014010499 (G-D-LXXOGF-B050-WHT-240W-N-G-WE-MM) | 4010 | G000 |  | 14 |  | 2021-02-28 |  |  | 26041 | 0 | 0 | A 1.0 | A AC | A 0.65 | A 0.65 |  | A 1.0/BR | 133.00 kg |  | Not Received from R&D Order | AC1 |  |  |  | 244 mm |  | 106.30 µg/g |  |  | 8 mg/dm2 |  |  | 8.8 N | 22.8 MPa |  | 732 % | 4010 | HY1 |  | 5.1 g | 195.8 PC/KG
Y000132892 | 000000000014010499 (G-D-LXXOGF-B050-WHT-240W-N-G-WE-MM) | 4010 | G000 |  | 15 |  | 2021-02-28 |  |  | 18845 | 0 | 0 | A 0.65 | A AC | A 0.65 | A 0.65 |  | A 0.65/BR | 98.00 kg |  | Not Received from R&D Order | AC1 |  |  |  | 247 mm |  | 99.10 µg/g |  |  | 6 mg/dm2 |  |  | 9.2 N | 23.6 MPa |  | 769 % | 4010 | HY1 |  | 5.2 g | 192.3 PC/KG
Y000132896 | 000000000014010499 (G-D-LXXOGF-B050-WHT-240W-N-G-WE-MM) | 4010 | G000 |  | 19 |  | 2021-02-28 |  |  | 26427 | 0 | 0 | A 1.0 | A AC | A 0.65 | A 0.65 |  | A 1.0/BR | 137.00 kg |  | Not Received from R&D Order | AC1 |  |  |  | 245 mm |  | 95.00 µg/g |  |  | 5 mg/dm2 |  |  | 9.7 N | 24.0 MPa |  | 800 % | 4010 | HY1 |  | 5.2 g | 192.9 PC/KG
Y000132901 | 000000000014010499 (G-D-LXXOGF-B050-WHT-240W-N-G-WE-MM) | 4010 | G000 |  | 30 |  | 2021-02-28 |  |  | 26703 | 0 | 0 | A 1.0 | A AC | A 0.65 | A 0.65 |  | A 1.0/BR | 138.00 kg |  | Not Received from R&D Order | AC1 |  |  |  | 244 mm |  | 99.00 µg/g |  |  | 7 mg/dm2 |  |  | 8.9 N | 22.2 MPa |  | 726 % | 4010 | HY1 |  | 5.2 g | 193.5 PC/KG
Y000132902 | 000000000014010499 (G-D-LXXOGF-B050-WHT-240W-N-G-WE-MM) | 4010 | G000 |  | 32 |  | 2021-02-28 |  |  | 25656 | 0 | 0 | A 0.65 | A AC | A 0.65 | A 0.65 |  | A 0.65/BR | 133.00 kg |  | Not Received from R&D Order | AC1 |  |  |  | 245 mm |  | 93.60 µg/g |  |  | 5 mg/dm2 |  |  | 9.1 N | 24.2 MPa |  | 757 % | 4010 | HY1 |  | 5.2 g | 192.9 PC/KG
Y000132909 | 000000000014010499 (G-D-LXXOGF-B050-WHT-240W-N-G-WE-MM) | 4010 | G000 |  | 14 |  | 2021-02-28 |  |  | 27804 | 0 | 0 | A 0.65 | A AC | A 0.65 | A 0.65 |  | A 0.65/BR | 142.00 kg |  | Not Received from R&D Order | AC1 |  |  |  | 244 mm |  | 106.30 µg/g |  |  | 8 mg/dm2 |  |  | 8.8 N | 22.8 MPa |  | 732 % | 4010 | HY1 |  | 5.0 g | 198.5 PC/KG
Y000132910 | 000000000014010499 (G-D-LXXOGF-B050-WHT-240W-N-G-WE-MM) | 4010 | G000 |  | 15 |  | 2021-02-28 |  |  | 28653 | 0 | 0 | A 0.65 | A AC | A 0.65 | A 0.65 |  | A 0.65/BR | 149.00 kg |  | Not Received from R&D Order | AC1 |  |  |  | 247 mm |  | 99.10 µg/g |  |  | 6 mg/dm2 |  |  | 9.2 N | 23.6 MPa |  | 769 % | 4010 | HY1 |  | 5.2 g | 193.2 PC/KG
Y000132914 | 000000000014010499 (G-D-LXXOGF-B050-WHT-240W-N-G-WE-MM) | 4010 | G000 |  | 19 |  | 2021-02-28 |  |  | 28935 | 0 | 0 | A 0.65 | A AC | A 0.65 | A 0.65 |  | A 0.65/BR | 150.00 kg |  | Not Received from R&D Order | AC1 |  |  |  | 244 mm |  | 95.00 µg/g |  |  | 5 mg/dm2 |  |  | 9.7 N | 24.0 MPa |  | 800 % | 4010 | HY1 |  | 5.2 g | 193.2 PC/KG
Y000132919 | 000000000014010499 (G-D-LXXOGF-B050-WHT-240W-N-G-WE-MM) | 4010 | G000 |  | 30 |  | 2021-02-28 |  |  | 27284 | 0 | 0 | A 0.65 | A AC | A 0.65 | A 0.65 |  | A 0.65/BR | 141.00 kg |  | Not Received from R&D Order | AC1 |  |  |  | 243 mm |  | 99.00 µg/g |  |  | 7 mg/dm2 |  |  | 8.9 N | 22.2 MPa |  | 726 % | 4010 | HY1 |  | 5.1 g | 197.0 PC/KG
Y000132920 | 000000000014010499 (G-D-LXXOGF-B050-WHT-240W-N-G-WE-MM) | 4010 | G000 |  | 32 |  | 2021-02-28 |  |  | 27585 | 0 | 0 | A 0.65 | A AC | A 0.65 | A 0.65 |  | A 0.65/BR | 143.00 kg |  | Not Received from R&D Order | AC1 |  |  |  | 245 mm |  | 93.60 µg/g |  |  | 5 mg/dm2 |  |  | 9.1 N | 24.2 MPa |  | 757 % | 4010 | HY1 |  | 5.1 g | 194.9 PC/KG
Y000132927 | 000000000014010499 (G-D-LXXOGF-B050-WHT-240W-N-G-WE-MM) | 4010 | G000 |  | 14 |  | 2021-02-28 |  |  | 26599 | 0 | 0 | A 1.0 | A AC | A 0.65 | A 0.65 |  | A 1.0/BR | 134.00 kg |  | Not Received from R&D Order | AC1 |  |  |  | 244 mm |  | 106.30 µg/g |  |  | 8 mg/dm2 |  |  | 8.8 N | 22.8 MPa |  | 732 % | 4010 | HY1 |  | 5.0 g | 198.5 PC/KG
Y000132928 | 000000000014010499 (G-D-LXXOGF-B050-WHT-240W-N-G-WE-MM) | 4010 | G000 |  | 15 |  | 2021-02-28 |  |  | 25889 | 0 | 0 | A 1.0 | A AC | A 0.65 | A 0.65 |  | A 1.0/BR | 134.00 kg |  | Not Received from R&D Order | AC1 |  |  |  | 247 mm |  | 99.10 µg/g |  |  | 6 mg/dm2 |  |  | 9.2 N | 23.6 MPa |  | 769 % | 4010 | HY1 |  | 5.2 g | 193.2 PC/KG
Y000132932 | 000000000014010499 (G-D-LXXOGF-B050-WHT-240W-N-G-WE-MM) | 4010 | G000 |  | 19 |  | 2021-02-28 |  |  | 26468 | 0 | 0 | A 0.65 | A AC | A 0.65 | A 0.65 |  | A 0.65/BR | 137.00 kg |  | Not Received from R&D Order | AC1 |  |  |  | 244 mm |  | 95.00 µg/g |  |  | 5 mg/dm2 |  |  | 9.7 N | 24.0 MPa |  | 800 % | 4010 | HY1 |  | 5.2 g | 193.2 PC/KG
Y000132937 | 000000000014010499 (G-D-LXXOGF-B050-WHT-240W-N-G-WE-MM) | 4010 | G000 |  | 30 |  | 2021-02-28 |  |  | 27383 | 0 | 0 | A 0.65 | A AC | A 0.65 | A 0.65 |  | A 0.65/BR | 139.00 kg |  | Not Received from R&D Order | AC1 |  |  |  | 243 mm |  | 99.00 µg/g |  |  | 7 mg/dm2 |  |  | 8.9 N | 22.2 MPa |  | 726 % | 4010 | HY1 |  | 5.1 g | 197.0 PC/KG
Y000132938 | 000000000014010499 (G-D-LXXOGF-B050-WHT-240W-N-G-WE-MM) | 4010 | G000 |  | 32 |  | 2021-02-28 |  |  | 26506 | 0 | 0 | A 0.65 | A AC | A 0.65 | A 0.65 |  | A 0.65/BR | 136.00 kg |  | Not Received from R&D Order | AC1 |  |  |  | 245 mm |  | 93.60 µg/g |  |  | 5 mg/dm2 |  |  | 9.1 N | 24.2 MPa |  | 757 % | 4010 | HY1 |  | 5.1 g | 194.9 PC/KG
Y000132975 | 000000000014010499 (G-D-LXXOGF-B050-WHT-240W-N-G-WE-MM) | 4010 | G000 |  | 14 |  | 2021-02-27 |  |  | 27363 | 0 | 0 | A 0.65 | A AC | A 0.65 | A 0.65 |  | A 0.65/BR | 136.00 kg |  | Not Received from R&D Order | AC1 |  |  |  | 244 mm |  | 114.80 µg/g |  |  | 6 mg/dm2 |  |  | 8.7 N | 22.9 MPa |  | 758 % | 4010 | HY1 |  | 5.0 g | 199.4 PC/KG
Y000132976 | 000000000014010499 (G-D-LXXOGF-B050-WHT-240W-N-G-WE-MM) | 4010 | G000 |  | 15 |  | 2021-02-27 |  |  | 26710 | 0 | 0 | A 0.65 | A AC | A 0.65 | A 0.65 |  | A 0.65/BR | 136.00 kg |  | Not Received from R&D Order | AC1 |  |  |  | 242 mm |  | 100.90 µg/g |  |  | 5 mg/dm2 |  |  | 9.6 N | 25.2 MPa |  | 766 % | 4010 | HY1 |  | 5.2 g | 192.3 PC/KG
Y000132980 | 000000000014010499 (G-D-LXXOGF-B050-WHT-240W-N-G-WE-MM) | 4010 | G000 |  | 19 |  | 2021-02-27 |  |  | 27400 | 0 | 0 | A 0.65 | A AC | A 0.65 | A 0.65 |  | A 0.65/BR | 137.00 kg |  | Not Received from R&D Order | AC1 |  |  |  | 244 mm |  | 92.90 µg/g |  |  | 7 mg/dm2 |  |  | 8.6 N | 22.6 MPa |  | 777 % | 4010 | HY1 |  | 5.0 g | 200.3 PC/KG
Y000132985 | 000000000014010499 (G-D-LXXOGF-B050-WHT-240W-N-G-WE-MM) | 4010 | G000 |  | 30 |  | 2021-02-27 |  |  | 26679 | 0 | 0 | A 0.65 | A AC | A 0.65 | A 0.65 |  | A 0.65/BR | 134.00 kg |  | Not Received from R&D Order | AC1 |  |  |  | 243 mm |  | 97.50 µg/g |  |  | 6 mg/dm2 |  |  | 9.3 N | 25.2 MPa |  | 800 % | 4010 | HY1 |  | 5.0 g | 198.8 PC/KG
Y000132986 | 000000000014010499 (G-D-LXXOGF-B050-WHT-240W-N-G-WE-MM) | 4010 | G000 |  | 32 |  | 2021-02-27 |  |  | 25493 | 0 | 0 | A 0.65 | A AC | A 0.65 | A 0.65 |  | A 0.65/BR | 130.00 kg |  | Not Received from R&D Order | AC1 |  |  |  | 243 mm |  | 95.30 µg/g |  |  | 5 mg/dm2 |  |  | 9.2 N | 25.2 MPa |  | 760 % | 4010 | HY1 |  | 5.0 g | 198.2 PC/KG
Y000132993 | 000000000014010499 (G-D-LXXOGF-B050-WHT-240W-N-G-WE-MM) | 4010 | G000 |  | 14 |  | 2021-02-27 |  |  | 27916 | 0 | 0 | A 0.65 | A AC | A 0.65 | A 0.65 |  | A 0.65/BR | 140.00 kg |  | Not Received from R&D Order | AC1 |  |  |  | 244 mm |  | 114.80 µg/g |  |  | 6 mg/dm2 |  |  | 8.7 N | 22.9 MPa |  | 758 % | 4010 | HY1 |  | 5.0 g | 199.4 PC/KG
Y000132994 | 000000000014010499 (G-D-LXXOGF-B050-WHT-240W-N-G-WE-MM) | 4010 | G000 |  | 15 |  | 2021-02-27 |  |  | 22691 | 0 | 0 | A 1.5 | A AC | A 0.65 | A 0.65 |  | A 1.5/BR | 118.00 kg |  | Not Received from R&D Order | AC1 |  |  |  | 242 mm |  | 100.90 µg/g |  |  | 5 mg/dm2 |  |  | 9.6 N | 25.2 MPa |  | 766 % | 4010 | HY1 |  | 5.2 g | 192.3 PC/KG
Y000132998 | 000000000014010499 (G-D-LXXOGF-B050-WHT-240W-N-G-WE-MM) | 4010 | G000 |  | 19 |  | 2021-02-27 |  |  | 27441 | 0 | 0 | A 2.5 | A AC | A 0.65 | A 0.65 |  | A 2.5/BR | 137.00 kg |  | Not Received from R&D Order | AC1 |  |  |  | 244 mm |  | 92.90 µg/g |  |  | 7 mg/dm2 |  |  | 8.6 N | 22.6 MPa |  | 777 % | 4010 | HY1 |  | 5.0 g | 200.3 PC/KG
Y000133003 | 000000000014010499 (G-D-LXXOGF-B050-WHT-240W-N-G-WE-MM) | 4010 | G000 |  | 30 |  | 2021-02-27 |  |  | 26639 | 0 | 0 | A 0.65 | A AC | A 0.65 | A 0.65 |  | A 0.65/BR | 134.00 kg |  | Not Received from R&D Order | AC1 |  |  |  | 243 mm |  | 97.50 µg/g |  |  | 6 mg/dm2 |  |  | 9.3 N | 25.2 MPa |  | 800 % | 4010 | HY1 |  | 5.0 g | 198.8 PC/KG
Y000133004 | 000000000014010499 (G-D-LXXOGF-B050-WHT-240W-N-G-WE-MM) | 4010 | G000 |  | 32 |  | 2021-02-27 |  |  | 25766 | 0 | 0 | A 0.65 | A AC | A 0.65 | A 0.65 |  | A 0.65/BR | 130.00 kg |  | Not Received from R&D Order | AC1 |  |  |  | 243 mm |  | 95.30 µg/g |  |  | 5 mg/dm2 |  |  | 9.2 N | 25.2 MPa |  | 760 % | 4010 | HY1 |  | 5.0 g | 198.2 PC/KG
Y000133011 | 000000000014010499 (G-D-LXXOGF-B050-WHT-240W-N-G-WE-MM) | 4010 | G000 |  | 14 |  | 2021-02-27 |  |  | 27118 | 0 | 0 | A 2.5 | A AC | A 0.65 | A 0.65 |  | A 2.5/BR | 136.00 kg |  | Not Received from R&D Order | AC1 |  |  |  | 243 mm |  | 114.80 µg/g |  |  | 6 mg/dm2 |  |  | 8.7 N | 22.9 MPa |  | 758 % | 4010 | HY1 |  | 5.0 g | 198.5 PC/KG
Y000133012 | 000000000014010499 (G-D-LXXOGF-B050-WHT-240W-N-G-WE-MM) | 4010 | G000 |  | 15 |  | 2021-02-27 |  |  | 26153 | 0 | 0 | A 0.65 | A AC | A 0.65 | A 0.65 |  | A 0.65/BR | 136.00 kg |  | Not Received from R&D Order | AC1 |  |  |  | 242 mm |  | 100.90 µg/g |  |  | 5 mg/dm2 |  |  | 9.6 N | 25.2 MPa |  | 766 % | 4010 | HY1 |  | 5.3 g | 189.5 PC/KG
Y000133016 | 000000000014010499 (G-D-LXXOGF-B050-WHT-240W-N-G-WE-MM) | 4010 | G000 |  | 19 |  | 2021-02-27 |  |  | 28042 | 0 | 0 | A 0.65 | A AC | A 1.0 | A 0.65 |  | A 1.0/MJ | 140.00 kg |  | Not Received from R&D Order | AC1 |  |  |  | 244 mm |  | 92.90 µg/g |  |  | 7 mg/dm2 |  |  | 8.6 N | 22.6 MPa |  | 777 % | 4010 | HY1 |  | 5.0 g | 201.6 PC/KG
Y000133021 | 000000000014010499 (G-D-LXXOGF-B050-WHT-240W-N-G-WE-MM) | 4010 | G000 |  | 30 |  | 2021-02-27 |  |  | 28230 | 0 | 0 | A 1.0 | A AC | A 0.65 | A 0.65 |  | A 1.0/BR | 142.00 kg |  | Not Received from R&D Order | AC1 |  |  |  | 242 mm |  | 97.50 µg/g |  |  | 6 mg/dm2 |  |  | 9.3 N | 25.2 MPa |  | 800 % | 4010 | HY1 |  | 5.0 g | 199.4 PC/KG
Y000133022 | 000000000014010499 (G-D-LXXOGF-B050-WHT-240W-N-G-WE-MM) | 4010 | G000 |  | 32 |  | 2021-02-27 |  |  | 20613 | 0 | 0 | A 1.0 | A AC | A 0.65 | A 0.65 |  | A 1.0/BR | 104.00 kg |  | Not Received from R&D Order | AC1 |  |  |  | 244 mm |  | 95.30 µg/g |  |  | 5 mg/dm2 |  |  | 9.2 N | 25.2 MPa |  | 760 % | 4010 | HY1 |  | 5.0 g | 199.1 PC/KG
Y000133029 | 000000000014010499 (G-D-LXXOGF-B050-WHT-240W-N-G-WE-MM) | 4010 | G000 |  | 14 |  | 2021-02-27 |  |  | 23225 | 0 | 0 | A 0.65 | A AC | A 0.65 | A 0.65 |  | A 0.65/BR | 117.00 kg |  | Not Received from R&D Order | AC1 |  |  |  | 243 mm |  | 114.80 µg/g |  |  | 6 mg/dm2 |  |  | 8.7 N | 22.9 MPa |  | 758 % | 4010 | HY1 |  | 5.0 g | 198.5 PC/KG
Y000133030 | 000000000014010499 (G-D-LXXOGF-B050-WHT-240W-N-G-WE-MM) | 4010 | G000 |  | 15 |  | 2021-02-27 |  |  | 2425 | 0 | 0 | A 0.65 | A AC | A 0.65 | A 0.65 |  | A 0.65/BR | 150.00 kg |  | Not Received from R&D Order | AC1 |  |  |  | 242 mm |  | 100.90 µg/g |  |  | 5 mg/dm2 |  |  | 9.6 N | 25.2 MPa |  | 766 % | 4010 | HY1 |  | 5.3 g | 189.5 PC/KG
Y000133034 | 000000000014010499 (G-D-LXXOGF-B050-WHT-240W-N-G-WE-MM) | 4010 | G000 |  | 19 |  | 2021-02-27 |  |  | 28426 | 0 | 0 | A 0.65 | A AC | A 0.65 | A 0.65 |  | A 0.65/BR | 141.00 kg |  | Not Received from R&D Order | AC1 |  |  |  | 244 mm |  | 92.90 µg/g |  |  | 7 mg/dm2 |  |  | 8.6 N | 22.6 MPa |  | 777 % | 4010 | HY1 |  | 5.0 g | 201.6 PC/KG
Y000133039 | 000000000014010499 (G-D-LXXOGF-B050-WHT-240W-N-G-WE-MM) | 4010 | G000 |  | 30 |  | 2021-02-27 |  |  | 1910 | 0 | 0 | A 0.65 | A AC | A 0.65 | A 0.65 |  | A 0.65/BR | 150.00 kg |  | Not Received from R&D Order | AC1 |  |  |  | 242 mm |  | 97.50 µg/g |  |  | 6 mg/dm2 |  |  | 9.3 N | 25.2 MPa |  | 800 % | 4010 | HY1 |  | 5.0 g | 199.4 PC/KG
Y000133077 | 000000000014010499 (G-D-LXXOGF-B050-WHT-240W-N-G-WE-MM) | 4010 | G000 |  | 14 |  | 2021-02-26 |  |  | 31637 | 0 | 0 | A 1.0 | A AC | A 0.65 | A 0.65 |  | A 1.0/BR | 156.00 kg |  | Not Received from R&D Order | AC1/ถุงมือเป็นฝ้า |  |  |  | 242 mm |  | 116.20 µg/g |  |  | 6 mg/dm2 |  |  | 8.7 N | 22.9 MPa |  | 758 % | 4010 | HY1 |  | 5.0 g | 200.3 PC/KG
Y000133078 | 000000000014010499 (G-D-LXXOGF-B050-WHT-240W-N-G-WE-MM) | 4010 | G000 |  | 15 |  | 2021-02-26 |  |  | 29775 | 0 | 0 | A 1.0 | A AC | A 0.65 | A 0.65 |  | A 1.0/BR | 150.00 kg |  | Not Received from R&D Order | AC1 |  |  |  | 248 mm |  | 101.60 µg/g |  |  | 5 mg/dm2 |  |  | 9.6 N | 25.2 MPa |  | 766 % | 4010 | HY1 |  | 4.9 g | 204.1 PC/KG
Y000133087 | 000000000014010499 (G-D-LXXOGF-B050-WHT-240W-N-G-WE-MM) | 4010 | G000 |  | 30 |  | 2021-02-26 |  |  | 24973 | 0 | 0 | A 1.0 | A AC | A 2.5 | A 1.5 |  | A 2.5/MJ | 126.00 kg |  | Not Received from R&D Order | AC1 |  |  |  | 244 mm |  | 97.00 µg/g |  |  | 6 mg/dm2 |  |  | 9.3 N | 25.2 MPa |  | 800 % | 4010 | HY1 |  | 5.0 g | 198.8 PC/KG
Y000133088 | 000000000014010499 (G-D-LXXOGF-B050-WHT-240W-N-G-WE-MM) | 4010 | G000 |  | 32 |  | 2021-02-26 |  |  | 23438 | 0 | 0 | A 0.65 | A AC | A 0.65 | A 1.0 |  | A 0.65/BR | 121.00 kg |  | Not Received from R&D Order | AC1 |  |  |  | 245 mm |  | 97.60 µg/g |  |  | 5 mg/dm2 |  |  | 9.2 N | 25.2 MPa |  | 760 % | 4010 | HY1 |  | 5.1 g | 195.2 PC/KG
Y000133095 | 000000000014010499 (G-D-LXXOGF-B050-WHT-240W-N-G-WE-MM) | 4010 | G000 |  | 14 |  | 2021-02-26 |  |  | 27441 | 0 | 0 | A 1.0 | A AC | A 0.65 | A 0.65 |  | A 1.0/BR | 137.00 kg |  | Not Received from R&D Order | AC1/ถุงมือเป็นฝ้า |  |  |  | 242 mm |  | 116.20 µg/g |  |  | 6 mg/dm2 |  |  | 8.7 N | 22.9 MPa |  | 758 % | 4010 | HY1 |  | 5.0 g | 200.3 PC/KG
Y000133096 | 000000000014010499 (G-D-LXXOGF-B050-WHT-240W-N-G-WE-MM) | 4010 | G000 |  | 15 |  | 2021-02-26 |  |  | 28778 | 0 | 0 | A 0.65 | A AC | A 0.65 | A 0.65 |  | A 0.65/BR | 141.00 kg |  | Not Received from R&D Order | AC1 |  |  |  | 248 mm |  | 101.60 µg/g |  |  | 5 mg/dm2 |  |  | 9.6 N | 25.2 MPa |  | 766 % | 4010 | HY1 |  | 4.9 g | 204.1 PC/KG
Y000133100 | 000000000014010499 (G-D-LXXOGF-B050-WHT-240W-N-G-WE-MM) | 4010 | G000 |  | 19 |  | 2021-02-26 |  |  | 29319 | 0 | 0 | A 0.65 | A AC | A 0.65 | A 0.65 |  | A 0.65/BR | 145.00 kg |  | Not Received from R&D Order | AC1 |  |  |  | 240 mm |  | 100.50 µg/g |  |  | 7 mg/dm2 |  |  | 8.6 N | 22.6 MPa |  | 777 % | 4010 | HY1 |  | 4.9 g | 202.2 PC/KG
Y000133105 | 000000000014010499 (G-D-LXXOGF-B050-WHT-240W-N-G-WE-MM) | 4010 | G000 |  | 30 |  | 2021-02-26 |  |  | 27633 | 0 | 0 | A 0.65 | A AC | A 0.65 | A 0.65 |  | A 0.65/BR | 139.00 kg |  | Not Received from R&D Order | AC1 |  |  |  | 244 mm |  | 97.00 µg/g |  |  | 6 mg/dm2 |  |  | 9.3 N | 25.2 MPa |  | 800 % | 4010 | HY1 |  | 5.0 g | 198.8 PC/KG
Y000133106 | 000000000014010499 (G-D-LXXOGF-B050-WHT-240W-N-G-WE-MM) | 4010 | G000 |  | 32 |  | 2021-02-26 |  |  | 25571 | 0 | 0 | A 1.0 | A AC | A 0.65 | A 0.65 |  | A 1.0/BR | 131.00 kg |  | Not Received from R&D Order | AC1 |  |  |  | 245 mm |  | 97.60 µg/g |  |  | 5 mg/dm2 |  |  | 9.2 N | 25.2 MPa |  | 760 % | 4010 | HY1 |  | 5.1 g | 195.2 PC/KG
Y000133113 | 000000000014010499 (G-D-LXXOGF-B050-WHT-240W-N-G-WE-MM) | 4010 | G000 |  | 14 |  | 2021-02-26 |  |  | 26640 | 0 | 0 | A 0.65 | A AC | A 0.65 | A 0.65 |  | A 0.65/BR | 133.00 kg |  | Not Received from R&D Order | AC1/ถุงมือเป็นฝ้า |  |  |  | 240 mm |  | 116.20 µg/g |  |  | 6 mg/dm2 |  |  | 8.7 N | 22.9 MPa |  | 758 % | 4010 | HY1 |  | 5.0 g | 201.6 PC/KG
Y000133114 | 000000000014010499 (G-D-LXXOGF-B050-WHT-240W-N-G-WE-MM) | 4010 | G000 |  | 15 |  | 2021-02-26 |  |  | 26125 | 0 | 0 | A 0.65 | A AC | A 0.65 | A 0.65 |  | A 0.65/BR | 128.00 kg |  | Not Received from R&D Order | AC1 | [5 empty] | 101.60 µg/g |  |  | 5 mg/dm2 |  |  | 9.6 N | 25.2 MPa |  | 766 % | 4010 | HY1 |  |  | 204.1 PC/KG
Y000133118 | 000000000014010499 (G-D-LXXOGF-B050-WHT-240W-N-G-WE-MM) | 4010 | G000 |  | 19 |  | 2021-02-26 |  |  | 23051 | 0 | 0 | A 1.0 | A AC | A 0.65 | A 0.65 |  | A 1.0/BR | 114.00 kg |  | Not Received from R&D Order | AC1 |  |  |  | 242 mm |  | 100.50 µg/g |  |  | 7 mg/dm2 |  |  | 8.6 N | 22.6 MPa |  | 777 % | 4010 | HY1 |  | 5.0 g | 201.2 PC/KG
Y000133123 | 000000000014010499 (G-D-LXXOGF-B050-WHT-240W-N-G-WE-MM) | 4010 | G000 |  | 32 |  | 2021-02-26 |  |  | 25571 | 0 | 0 | A 1.0 | A AC | A 0.65 | A 0.65 |  | A 1.0/BR | 131.00 kg |  | Not Received from R&D Order | AC1 |  |  |  | 244 mm |  | 97.60 µg/g |  |  | 5 mg/dm2 |  |  | 9.2 N | 25.2 MPa |  | 760 % | 4010 | HY1 |  | 5.1 g | 194.6 PC/KG
Y000133125 | 000000000014010499 (G-D-LXXOGF-B050-WHT-240W-N-G-WE-MM) | 4010 | G000 |  | 30 |  | 2021-02-26 |  |  | 28031 | 0 | 0 | A 1.0 | A AC | A 0.65 | A 0.65 |  | A 1.0/BR | 141.00 kg |  | Not Received from R&D Order | AC1 |  |  |  | 244 mm |  | 97.00 µg/g |  |  | 6 mg/dm2 |  |  | 9.3 N | 25.2 MPa |  | 800 % | 4010 | HY1 |  | 5.0 g | 199.7 PC/KG
Y000133131 | 000000000014010499 (G-D-LXXOGF-B050-WHT-240W-N-G-WE-MM) | 4010 | G000 |  | 14 |  | 2021-02-26 |  |  | 27014 | 0 | 0 | A 1.0 | A AC | A 0.65 | A 0.65 |  | A 1.0/BR | 134.00 kg |  | Not Received from R&D Order | AC1/ถุงมือเป็นฝ้า |  |  |  | 240 mm |  | 116.20 µg/g |  |  | 6 mg/dm2 |  |  | 8.7 N | 22.9 MPa |  | 758 % | 4010 | HY1 |  | 5.0 g | 201.6 PC/KG
Y000133132 | 000000000014010499 (G-D-LXXOGF-B050-WHT-240W-N-G-WE-MM) | 4010 | G000 |  | 15 |  | 2021-02-26 |  |  | 29578 | 0 | 0 | A 0.65 | A AC | A 0.65 | A 0.65 |  | A 0.65/BR | 144.00 kg |  | Not Received from R&D Order | AC1 |  |  |  | 244 mm |  | 101.60 µg/g |  |  | 5 mg/dm2 |  |  | 9.6 N | 25.2 MPa |  | 766 % | 4010 | HY1 |  | 4.9 g | 205.4 PC/KG
Y000133136 | 000000000014010499 (G-D-LXXOGF-B050-WHT-240W-N-G-WE-MM) | 4010 | G000 |  | 19 |  | 2021-02-26 |  |  | 26357 | 0 | 0 | A 1.0 | A AC | A 0.65 | A 0.65 |  | A 1.0/BR | 131.00 kg |  | Not Received from R&D Order | AC1 |  |  |  | 242 mm |  | 100.50 µg/g |  |  | 7 mg/dm2 |  |  | 8.6 N | 22.6 MPa |  | 777 % | 4010 | HY1 |  | 5.0 g | 201.2 PC/KG
Y000133141 | 000000000014010499 (G-D-LXXOGF-B050-WHT-240W-N-G-WE-MM) | 4010 | G000 |  | 30 |  | 2021-02-26 |  |  | 28357 | 0 | 0 | A 0.65 | A AC | A 0.65 | A 0.65 |  | A 0.65/BR | 142.00 kg |  | Not Received from R&D Order | AC1 |  |  |  | 244 mm |  | 97.00 µg/g |  |  | 6 mg/dm2 |  |  | 9.3 N | 25.2 MPa |  | 800 % | 4010 | HY1 |  | 5.0 g | 199.7 PC/KG
Y000133142 | 000000000014010499 (G-D-LXXOGF-B050-WHT-240W-N-G-WE-MM) | 4010 | G000 |  | 32 |  | 2021-02-26 |  |  | 22466 | 0 | 0 | A 1.0 | A AC | A 0.65 | A 0.65 |  | A 1.0/BR | 136.00 kg |  | Not Received from R&D Order | AC1 |  |  |  | 244 mm |  | 97.60 µg/g |  |  | 5 mg/dm2 |  |  | 9.2 N | 25.2 MPa |  | 760 % | 4010 | HY1 |  | 5.1 g | 194.6 PC/KG
Y000133179 | 000000000014010499 (G-D-LXXOGF-B050-WHT-240W-N-G-WE-MM) | 4010 | G000 |  | 14 |  | 2021-02-25 |  |  | 27236 | 0 | 0 | A 1.0 | A AC | A 0.65 | A 0.65 |  | A 1.0/BR | 137.00 kg |  | Not Received from R&D Order | AC1 |  |  |  | 244 mm |  | 115.00 µg/g |  |  | 6 mg/dm2 |  |  | 8.5 N | 23.1 MPa |  | 751 % | 4010 | HY1 |  | 5.0 g | 200.3 PC/KG
Y000133180 | 000000000014010499 (G-D-LXXOGF-B050-WHT-240W-N-G-WE-MM) | 4010 | G000 |  | 15 |  | 2021-02-25 |  |  | 25842 | 0 | 0 | A 0.65 | A AC | A 0.65 | A 1.0 |  | A 0.65/BR | 133.00 kg |  | Not Received from R&D Order | AC1 |  |  |  | 247 mm |  | 99.20 µg/g |  |  | 6 mg/dm2 |  |  | 9.0 N | 25.3 MPa |  | 781 % | 4010 | HY1 |  | 5.1 g | 194.3 PC/KG
Y000133184 | 000000000014010499 (G-D-LXXOGF-B050-WHT-240W-N-G-WE-MM) | 4010 | G000 |  | 19 |  | 2021-02-25 |  |  | 25922 | 0 | 0 | A 0.65 | A AC | A 0.65 | A 0.65 |  | A 0.65/BR | 130.00 kg |  | Not Received from R&D Order | AC1 |  |  |  | 242 mm |  | 102.50 µg/g |  |  | 5 mg/dm2 |  |  | 9.0 N | 25.9 MPa |  | 864 % | 4010 | HY1 |  | 5.0 g | 201.2 PC/KG
Y000133189 | 000000000014010499 (G-D-LXXOGF-B050-WHT-240W-N-G-WE-MM) | 4010 | G000 |  | 30 |  | 2021-02-25 |  |  | 29174 | 0 | 0 | A 1.0 | A AC | A 0.65 | A 0.65 |  | A 1.0/BR | 149.00 kg |  | Not Received from R&D Order | AC1 |  |  |  | 244 mm |  | 96.00 µg/g |  |  | 5 mg/dm2 |  |  | 9.3 N | 24.5 MPa |  | 805 % | 4010 | HY1 |  | 5.1 g | 195.8 PC/KG
Y000133190 | 000000000014010499 (G-D-LXXOGF-B050-WHT-240W-N-G-WE-MM) | 4010 | G000 |  | 32 |  | 2021-02-25 |  |  | 25384 | 0 | 0 | A 1.5 | A AC | A 0.65 | A 0.65 |  | A 1.5/BR | 132.00 kg |  | Not Received from R&D Order | AC1 |  |  |  | 246 mm |  | 98.10 µg/g |  |  | 5 mg/dm2 |  |  | 8.6 N | 23.1 MPa |  | 776 % | 4010 | HY1 |  | 5.3 g | 190.1 PC/KG
Y000133197 | 000000000014010499 (G-D-LXXOGF-B050-WHT-240W-N-G-WE-MM) | 4010 | G000 |  | 14 |  | 2021-02-25 |  |  | 29845 | 0 | 0 | A 1.0 | A AC | A 0.65 | A 0.65 |  | A 1.0/BR | 149.00 kg |  | Not Received from R&D Order | AC1 |  |  |  | 244 mm |  | 115.00 µg/g |  |  | 6 mg/dm2 |  |  | 8.5 N | 23.1 MPa |  | 751 % | 4010 | HY1 |  | 5.0 g | 200.3 PC/KG
Y000133198 | 000000000014010499 (G-D-LXXOGF-B050-WHT-240W-N-G-WE-MM) | 4010 | G000 |  | 15 |  | 2021-02-25 |  |  | 29145 | 0 | 0 | A 0.65 | A AC | A 0.65 | A 0.65 |  | A 0.65/BR | 150.00 kg |  | Not Received from R&D Order | AC1 |  |  |  | 247 mm |  | 99.20 µg/g |  |  | 6 mg/dm2 |  |  | 9.0 N | 25.3 MPa |  | 781 % | 4010 | HY1 |  | 5.1 g | 194.3 PC/KG
Y000133207 | 000000000014010499 (G-D-LXXOGF-B050-WHT-240W-N-G-WE-MM) | 4010 | G000 |  | 30 |  | 2021-02-25 |  |  | 26237 | 0 | 0 | A 0.65 | A AC | A 0.65 | A 0.65 |  | A 0.65/BR | 134.00 kg |  | Not Received from R&D Order | AC1 |  |  |  | 244 mm |  | 96.00 µg/g |  |  | 5 mg/dm2 |  |  | 9.3 N | 24.5 MPa |  | 805 % | 4010 | HY1 |  | 5.1 g | 195.8 PC/KG
Y000133208 | 000000000014010499 (G-D-LXXOGF-B050-WHT-240W-N-G-WE-MM) | 4010 | G000 |  | 32 |  | 2021-02-25 |  |  | 24333 | 0 | 0 | A 1.0 | A AC | A 0.65 | A 0.65 |  | A 1.0/BR | 128.00 kg |  | Not Received from R&D Order | AC1 |  |  |  | 246 mm |  | 98.10 µg/g |  |  | 5 mg/dm2 |  |  | 8.6 N | 23.1 MPa |  | 776 % | 4010 | HY1 |  | 5.3 g | 190.1 PC/KG
Y000133215 | 000000000014010499 (G-D-LXXOGF-B050-WHT-240W-N-G-WE-MM) | 4010 | G000 |  | 14 |  | 2021-02-25 |  |  | 27041 | 0 | 0 | A 1.0 | A AC | A 0.65 | A 0.65 |  | A 1.0/BR | 135.00 kg |  | Not Received from R&D Order | AC1 |  |  |  | 245 mm |  | 115.00 µg/g |  |  | 6 mg/dm2 |  |  | 8.5 N | 23.1 MPa |  | 751 % | 4010 | HY1 |  | 5.0 g | 201.6 PC/KG
Y000133216 | 000000000014010499 (G-D-LXXOGF-B050-WHT-240W-N-G-WE-MM) | 4010 | G000 |  | 15 |  | 2021-02-25 |  |  | 25453 | 0 | 0 | A 1.0 | A AC | A 0.65 | A 0.65 |  | A 1.0/BR | 131.00 kg |  | Not Received from R&D Order | AC1 |  |  |  | 247 mm |  | 99.20 µg/g |  |  | 6 mg/dm2 |  |  | 9.0 N | 25.3 MPa |  | 781 % | 4010 | HY1 |  | 5.1 g | 195.2 PC/KG
Y000133225 | 000000000014010499 (G-D-LXXOGF-B050-WHT-240W-N-G-WE-MM) | 4010 | G000 |  | 30 |  | 2021-02-25 |  |  | 27412 | 0 | 0 | A 0.65 | A AC | A 0.65 | A 0.65 |  | A 0.65/BR | 140.00 kg |  | Not Received from R&D Order | AC1 |  |  |  | 245 mm |  | 96.00 µg/g |  |  | 5 mg/dm2 |  |  | 9.3 N | 24.5 MPa |  | 805 % | 4010 | HY1 |  | 5.1 g | 196.1 PC/KG
Y000133226 | 000000000014010499 (G-D-LXXOGF-B050-WHT-240W-N-G-WE-MM) | 4010 | G000 |  | 32 |  | 2021-02-25 |  |  | 24713 | 0 | 0 | A 0.65 | A AC | A 0.65 | A 0.65 |  | A 0.65/BR | 130.00 kg |  | Not Received from R&D Order | AC1 |  |  |  | 245 mm |  | 98.10 µg/g |  |  | 5 mg/dm2 |  |  | 8.6 N | 23.1 MPa |  | 776 % | 4010 | HY1 |  | 5.2 g | 190.6 PC/KG
Y000133234 | 000000000014010499 (G-D-LXXOGF-B050-WHT-240W-N-G-WE-MM) | 4010 | G000 |  | 15 |  | 2021-02-25 |  |  | 28499 | 0 | 0 | A 0.65 | A AC | A 0.65 | A 0.65 |  | A 0.65/BR | 146.00 kg |  | Not Received from R&D Order | AC1 |  |  |  | 247 mm |  | 99.20 µg/g |  |  | 6 mg/dm2 |  |  | 9.0 N | 25.3 MPa |  | 781 % | 4010 | HY1 |  | 5.1 g | 195.2 PC/KG
Y000133243 | 000000000014010499 (G-D-LXXOGF-B050-WHT-240W-N-G-WE-MM) | 4010 | G000 |  | 30 |  | 2021-02-25 |  |  | 27846 | 0 | 0 | A 2.5 | A AC | A 0.65 | A 0.65 |  | A 2.5/BR | 142.00 kg |  | Not Received from R&D Order | AC1 |  |  |  | 245 mm |  | 96.00 µg/g |  |  | 5 mg/dm2 |  |  | 9.3 N | 24.5 MPa |  | 805 % | 4010 | HY1 |  | 5.1 g | 196.1 PC/KG
Y000133244 | 000000000014010499 (G-D-LXXOGF-B050-WHT-240W-N-G-WE-MM) | 4010 | G000 |  | 32 |  | 2021-02-25 |  |  | 25350 | 0 | 0 | A 1.0 | A AC | A 0.65 | A 0.65 |  | A 1.0/BR | 133.00 kg |  | Not Received from R&D Order | AC1 |  |  |  | 245 mm |  | 98.10 µg/g |  |  | 5 mg/dm2 |  |  | 8.6 N | 23.1 MPa |  | 776 % | 4010 | HY1 |  | 5.2 g | 190.6 PC/KG
Y000133308 | 000000000014010499 (G-D-LXXOGF-B050-WHT-240W-N-G-WE-MM) | 4010 | G000 |  | 14 |  | 2021-02-19 |  |  | 23706 | 0 | 0 | A 0.65 | A AC | A 0.65 | A 0.65 |  | A 0.65/BR | 118.00 kg |  | Not Received from R&D Order | AC1/ถุงมือเป็นฝ้า |  |  |  | 243 mm |  | 102.60 µg/g |  |  | 8 mg/dm2 |  |  | 8.6 N | 21.7 MPa |  | 829 % | 4010 | HY1 |  | 5.0 g | 200.9 PC/KG
Y000133414 | 000000000014010499 (G-D-LXXOGF-B050-WHT-240W-N-G-WE-MM) | 4010 | G000 |  | 15 |  | 2021-02-22 |  |  | 24600 | 0 | 0 | A 2.5 | A AC | A 0.65 | A 0.65 |  | A 2.5/BR | 127.00 kg |  | Not Received from R&D Order | AC1 |  |  |  | 243 mm |  | 92.10 µg/g |  |  | 5 mg/dm2 |  |  | 9.4 N | 25.1 MPa |  | 789 % | 4010 | HY1 |  | 5.1 g | 194.6 PC/KG
Y000133418 | 000000000014010499 (G-D-LXXOGF-B050-WHT-240W-N-G-WE-MM) | 4010 | G000 |  | 19 |  | 2021-02-22 |  |  | 28257 | 0 | 0 | A 1.0 | A AC | A 0.65 | A 0.65 |  | A 1.0/BR | 143.00 kg |  | Not Received from R&D Order | AC1 |  |  |  | 244 mm |  | 92.70 µg/g |  |  | 8 mg/dm2 |  |  | 9.6 N | 25.7 MPa |  | 781 % | 4010 | HY1 |  | 5.1 g | 195.8 PC/KG
Y000133442 | 000000000014010499 (G-D-LXXOGF-B050-WHT-240W-N-G-WE-MM) | 4010 | G000 |  | 32 |  | 2021-02-22 |  |  | 662 | 0 | 0 | A 1.5 | A AC | A 0.65 | A 0.65 |  | A 1.5/BR | 138.00 kg |  | Not Received from R&D Order | AC1 |  |  |  | 243 mm |  | 94.80 µg/g |  |  | 6 mg/dm2 |  |  | 9.1 N | 25.1 MPa |  | 790 % | 4010 | HY1 |  | 5.2 g | 193.2 PC/KG
Y000133454 | 000000000014010499 (G-D-LXXOGF-B050-WHT-240W-N-G-WE-MM) | 4010 | G000 |  | 19 |  | 2021-02-22 |  |  | 29370 | 0 | 0 | A 1.0 | A AC | A 0.65 | A 0.65 |  | A 1.0/BR | 150.00 kg |  | Not Received from R&D Order | AC1 |  |  |  | 243 mm |  | 92.70 µg/g |  |  | 8 mg/dm2 |  |  | 9.6 N | 25.7 MPa |  | 781 % | 4010 | HY1 |  | 5.1 g | 195.8 PC/KG
Y000133467 | 000000000014010499 (G-D-LXXOGF-B050-WHT-240W-N-G-WE-MM) | 4010 | G000 |  | 14 |  | 2021-02-22 |  |  | 26318 | 0 | 0 | A 0.65 | A AC | A 0.65 | A 0.65 |  | A 0.65/BR | 134.00 kg |  | Not Received from R&D Order | AC1 |  |  |  | 240 mm |  | 108.70 µg/g |  |  | 6 mg/dm2 |  |  | 8.9 N | 21.4 MPa |  | 776 % | 4010 | HY1 |  | 5.1 g | 196.4 PC/KG
Y000133472 | 000000000014010499 (G-D-LXXOGF-B050-WHT-240W-N-G-WE-MM) | 4010 | G000 |  | 19 |  | 2021-02-22 |  |  | 28391 | 0 | 0 | A 1.0 | A AC | A 0.65 | A 0.65 |  | A 1.0/BR | 145.00 kg |  | Not Received from R&D Order | AC1 |  |  |  | 243 mm |  | 92.70 µg/g |  |  | 8 mg/dm2 |  |  | 9.6 N | 25.7 MPa |  | 781 % | 4010 | HY1 |  | 5.1 g | 195.8 PC/KG
Y000133521 | 000000000014010499 (G-D-LXXOGF-B050-WHT-240W-N-G-WE-MM) | 4010 | G000 |  | 14 |  | 2021-02-23 |  |  | 27466 | 0 | 0 | A 1.0 | A AC | A 0.65 | A 0.65 |  | A 1.0/BR | 139.00 kg |  | Not Received from R&D Order | AC1/ถุงมือเป็นฝ้า |  |  |  | 242 mm |  | 110.20 µg/g |  |  | 6 mg/dm2 |  |  | 8.9 N | 21.4 MPa |  | 776 % | 4010 | HY1 |  | 5.0 g | 198.8 PC/KG
Y000133522 | 000000000014010499 (G-D-LXXOGF-B050-WHT-240W-N-G-WE-MM) | 4010 | G000 |  | 15 |  | 2021-02-23 |  |  | 23300 | 0 | 0 | A 0.65 | A AC | A 0.65 | A 0.65 |  | A 0.65/BR | 119.00 kg |  | Not Received from R&D Order | AC1 |  |  |  | 244 mm |  | 98.50 µg/g |  |  | 5 mg/dm2 |  |  | 9.4 N | 25.1 MPa |  | 789 % | 4010 | HY1 |  | 5.1 g | 194.9 PC/KG
Y000133526 | 000000000014010499 (G-D-LXXOGF-B050-WHT-240W-N-G-WE-MM) | 4010 | G000 |  | 19 |  | 2021-02-23 |  |  | 27989 | 0 | 0 | A 0.65 | A AC | A 0.65 | A 0.65 |  | A 0.65/BR | 141.00 kg |  | Not Received from R&D Order | AC1 |  |  |  | 242 mm |  | 98.80 µg/g |  |  | 8 mg/dm2 |  |  | 9.6 N | 25.7 MPa |  | 781 % | 4010 | HY1 |  | 5.0 g | 199.7 PC/KG
Y000133531 | 000000000014010499 (G-D-LXXOGF-B050-WHT-240W-N-G-WE-MM) | 4010 | G000 |  | 30 |  | 2021-02-23 |  |  | 21835 | 0 | 0 | A 1.0 | A AC | A 0.65 | A 0.65 |  | A 1.0/BR | 110.00 kg |  | Not Received from R&D Order | AC1 |  |  |  | 244 mm |  | 93.50 µg/g |  |  | 6 mg/dm2 |  |  | 9.0 N | 23.7 MPa |  | 785 % | 4010 | HY1 |  | 5.0 g | 200.0 PC/KG
Y000133532 | 000000000014010499 (G-D-LXXOGF-B050-WHT-240W-N-G-WE-MM) | 4010 | G000 |  | 32 |  | 2021-02-23 |  |  | 21406 | 0 | 0 | A 1.0 | A AC | A 0.65 | A 0.65 |  | A 1.0/BR | 110.00 kg |  | Not Received from R&D Order | AC1 |  |  |  | 244 mm |  | 98.80 µg/g |  |  | 6 mg/dm2 |  |  | 9.1 N | 25.1 MPa |  | 790 % | 4010 | HY1 |  | 5.1 g | 197.0 PC/KG
Y000133539 | 000000000014010499 (G-D-LXXOGF-B050-WHT-240W-N-G-WE-MM) | 4010 | G000 |  | 14 |  | 2021-02-23 |  |  | 25293 | 0 | 0 | A 1.0 | A AC | A 0.65 | A 0.65 |  | A 1.0/BR | 128.00 kg |  | Not Received from R&D Order | AC1/ถุงมือเป็นฝ้า |  |  |  | 242 mm |  | 110.20 µg/g |  |  | 6 mg/dm2 |  |  | 8.9 N | 21.4 MPa |  | 776 % | 4010 | HY1 |  | 5.0 g | 198.8 PC/KG
Y000133544 | 000000000014010499 (G-D-LXXOGF-B050-WHT-240W-N-G-WE-MM) | 4010 | G000 |  | 19 |  | 2021-02-23 |  |  | 26004 | 0 | 0 | A 1.0 | A AC | A 0.65 | A 0.65 |  | A 1.0/BR | 131.00 kg |  | Not Received from R&D Order | AC1 |  |  |  | 242 mm |  | 98.80 µg/g |  |  | 8 mg/dm2 |  |  | 9.6 N | 25.7 MPa |  | 781 % | 4010 | HY1 |  | 5.0 g | 199.7 PC/KG
Y000133557 | 000000000014010499 (G-D-LXXOGF-B050-WHT-240W-N-G-WE-MM) | 4010 | G000 |  | 14 |  | 2021-02-23 |  |  | 28031 | 0 | 0 | A 1.0 | A AC | A 0.65 | A 0.65 |  | A 1.0/BR | 141.00 kg |  | Not Received from R&D Order | AC1/ถุงมือเป็นฝ้า |  |  |  | 244 mm |  | 110.20 µg/g |  |  | 6 mg/dm2 |  |  | 8.9 N | 21.4 MPa |  | 776 % | 4010 | HY1 |  | 5.0 g | 198.8 PC/KG
Y000133562 | 000000000014010499 (G-D-LXXOGF-B050-WHT-240W-N-G-WE-MM) | 4010 | G000 |  | 19 |  | 2021-02-23 |  |  | 20357 | 0 | 0 | A 0.65 | A AC | A 0.65 | A 0.65 |  | A 0.65/BR | 142.00 kg |  | Not Received from R&D Order | AC1 |  |  |  | 242 mm |  | 98.80 µg/g |  |  | 8 mg/dm2 |  |  | 9.6 N | 25.7 MPa |  | 781 % | 4010 | HY1 |  | 5.0 g | 198.8 PC/KG
Y000133568 | 000000000014010499 (G-D-LXXOGF-B050-WHT-240W-N-G-WE-MM) | 4010 | G000 |  | 32 |  | 2021-02-23 |  |  | 26004 | 0 | 0 | A 2.5 | A AC | A 0.65 | A 0.65 |  | A 2.5/BR | 132.00 kg |  | Not Received from R&D Order | AC1 |  |  |  | 244 mm |  | 98.80 µg/g |  |  | 6 mg/dm2 |  |  | 9.1 N | 25.1 MPa |  | 790 % | 4010 | HY1 |  | 5.1 g | 195.5 PC/KG
Y000133575 | 000000000014010499 (G-D-LXXOGF-B050-WHT-240W-N-G-WE-MM) | 4010 | G000 |  | 14 |  | 2021-02-23 |  |  | 26838 | 0 | 0 | A 1.0 | A AC | A 0.65 | A 0.65 |  | A 1.0/BR | 135.00 kg |  | Not Received from R&D Order | AC1/ถุงมือเป็นฝ้า |  |  |  | 244 mm |  | 110.20 µg/g |  |  | 6 mg/dm2 |  |  | 8.9 N | 21.4 MPa |  | 776 % | 4010 | HY1 |  | 5.0 g | 198.8 PC/KG
Y000133631 | 000000000014010499 (G-D-LXXOGF-B050-WHT-240W-N-G-WE-MM) | 4010 | G000 |  | 19 |  | 2021-02-23 |  |  | 27832 | 0 | 0 | A 1.5 | A AC | A 0.65 | A 0.65 |  | A 1.5/BR | 140.00 kg |  | Not Received from R&D Order | AC1 |  |  |  | 244 mm |  | 98.80 µg/g |  |  | 8 mg/dm2 |  |  | 9.6 N | 25.7 MPa |  | 781 % | 4010 | HY1 |  | 5.0 g | 198.8 PC/KG
Y000133637 | 000000000014010499 (G-D-LXXOGF-B050-WHT-240W-N-G-WE-MM) | 4010 | G000 |  | 32 |  | 2021-02-23 |  |  | 29714 | 0 | 0 | A 0.65 | A AC | A 0.65 | A 0.65 |  | A 0.65/BR | 153.80 kg |  | Not Received from R&D Order | AC1 |  |  |  | 244 mm |  | 98.80 µg/g |  |  | 6 mg/dm2 |  |  | 9.1 N | 25.1 MPa |  | 790 % | 4010 | HY1 |  | 5.1 g | 194.3 PC/KG
Y000133644 | 000000000014010499 (G-D-LXXOGF-B050-WHT-240W-N-G-WE-MM) | 4010 | G000 |  | 14 |  | 2021-02-23 |  |  | 27030 | 0 | 0 | A 1.5 | A AC | A 0.65 | A 0.65 |  | A 1.5/BR | 137.00 kg |  | Not Received from R&D Order | AC1/ถุงมือเป็นฝ้า |  |  |  | 244 mm |  | 110.20 µg/g |  |  | 6 mg/dm2 |  |  | 8.9 N | 21.4 MPa |  | 776 % | 4010 | HY1 |  | 5.1 g | 197.3 PC/KG
Y000133645 | 000000000014010499 (G-D-LXXOGF-B050-WHT-240W-N-G-WE-MM) | 4010 | G000 |  | 15 |  | 2021-02-23 |  |  | 1885 | 0 | 0 | A 1.0 | A AC | A 0.65 | A 0.65 |  | A 1.0/BR | 132.00 kg |  | Not Received from R&D Order | AC1 |  |  |  | 244 mm |  | 98.50 µg/g |  |  | 5 mg/dm2 |  |  | 9.4 N | 25.1 MPa |  | 789 % | 4010 | HY1 |  | 5.1 g | 196.1 PC/KG
Y000133649 | 000000000014010499 (G-D-LXXOGF-B050-WHT-240W-N-G-WE-MM) | 4010 | G000 |  | 19 |  | 2021-02-23 |  |  | 26838 | 0 | 0 | A 0.65 | A AC | A 0.65 | A 0.65 |  | A 0.65/BR | 135.00 kg |  | Not Received from R&D Order | AC1 |  |  |  | 244 mm |  | 98.80 µg/g |  |  | 8 mg/dm2 |  |  | 9.6 N | 25.7 MPa |  | 781 % | 4010 | HY1 |  | 5.0 g | 198.8 PC/KG
Y000133655 | 000000000014010499 (G-D-LXXOGF-B050-WHT-240W-N-G-WE-MM) | 4010 | G000 |  | 32 |  | 2021-02-23 |  |  | 1705 | 0 | 0 | A 0.65 | A AC | A 0.65 | A 0.65 |  | A 0.65/BR | 122.00 kg |  | Not Received from R&D Order | AC1 |  |  |  | 244 mm |  | 98.80 µg/g |  |  | 6 mg/dm2 |  |  | 9.1 N | 25.1 MPa |  | 790 % | 4010 | HY1 |  | 5.1 g | 194.3 PC/KG
Y000133662 | 000000000014010499 (G-D-LXXOGF-B050-WHT-240W-N-G-WE-MM) | 4010 | G000 |  | 14 |  | 2021-02-23 |  |  | 28059 | 0 | 0 | A 1.0 | A AC | A 0.65 | A 0.65 |  | A 1.0/BR | 142.00 kg |  | Not Received from R&D Order | AC1 |  |  |  | 244 mm |  | 110.20 µg/g |  |  | 6 mg/dm2 |  |  | 8.9 N | 21.4 MPa |  | 776 % | 4010 | HY1 |  | 5.1 g | 197.6 PC/KG
Y000133663 | 000000000014010499 (G-D-LXXOGF-B050-WHT-240W-N-G-WE-MM) | 4010 | G000 |  | 15 |  | 2021-02-23 |  |  | 2587 | 0 | 0 | A 0.65 | A AC | A 0.65 | A 0.65 |  | A 0.65/BR | 146.00 kg |  | Not Received from R&D Order | AC1 |  |  |  | 245 mm |  | 98.50 µg/g |  |  | 5 mg/dm2 |  |  | 9.4 N | 25.1 MPa |  | 789 % | 4010 | HY1 |  | 5.1 g | 195.8 PC/KG
Y000133667 | 000000000014010499 (G-D-LXXOGF-B050-WHT-240W-N-G-WE-MM) | 4010 | G000 |  | 19 |  | 2021-02-23 |  |  | 28783 | 0 | 0 | A 0.65 | A AC | A 0.65 | A 0.65 |  | A 0.65/BR | 145.00 kg |  | Not Received from R&D Order | AC1 |  |  |  | 243 mm |  | 98.80 µg/g |  |  | 8 mg/dm2 |  |  | 9.6 N | 25.7 MPa |  | 781 % | 4010 | HY1 |  | 5.0 g | 198.5 PC/KG
Y000133680 | 000000000014010499 (G-D-LXXOGF-B050-WHT-240W-N-G-WE-MM) | 4010 | G000 |  | 14 |  | 2021-02-23 |  |  | 25490 | 0 | 0 | A 0.65 | A AC | A 0.65 | A 0.65 |  | A 0.65/BR | 129.00 kg |  | Not Received from R&D Order | AC1/ถุงมือเป็นฝ้า |  |  |  | 244 mm |  | 110.20 µg/g |  |  | 6 mg/dm2 |  |  | 8.9 N | 21.4 MPa |  | 776 % | 4010 | HY1 |  | 5.1 g | 197.6 PC/KG
Y000133685 | 000000000014010499 (G-D-LXXOGF-B050-WHT-240W-N-G-WE-MM) | 4010 | G000 |  | 19 |  | 2021-02-23 |  |  | 25408 | 0 | 0 | A 1.0 | A AC | A 0.65 | A 0.65 |  | A 1.0/BR | 128.00 kg |  | Not Received from R&D Order | AC1 |  |  |  | 243 mm |  | 98.80 µg/g |  |  | 8 mg/dm2 |  |  | 9.6 N | 25.7 MPa |  | 781 % | 4010 | HY1 |  | 5.0 g | 198.5 PC/KG
Y000133690 | 000000000014010499 (G-D-LXXOGF-B050-WHT-240W-N-G-WE-MM) | 4010 | G000 |  | 30 |  | 2021-02-23 |  |  | 2202 | 0 | 0 | A 1.0 | A AC | A 0.65 | A 0.65 |  | A 1.0/BR | 132.00 kg |  | Not Received from R&D Order | AC1 |  |  |  | 243 mm |  | 93.50 µg/g |  |  | 6 mg/dm2 |  |  | 9.0 N | 23.7 MPa |  | 785 % | 4010 | HY1 |  | 5.0 g | 198.5 PC/KG
Y000133728 | 000000000014010499 (G-D-LXXOGF-B050-WHT-240W-N-G-WE-MM) | 4010 | G000 |  | 14 |  | 2021-02-22 |  |  | 1493 | 0 | 0 | A 1.5 | A AC | A 0.65 | A 0.65 |  | A 1.5/BR | 130.00 kg |  | Not Received from R&D Order | AC1 |  |  |  | 241 mm |  | 108.70 µg/g |  |  | 6 mg/dm2 |  |  | 8.9 N | 21.4 MPa |  | 776 % | 4010 | HY1 |  | 5.1 g | 196.4 PC/KG
Y000133733 | 000000000014010499 (G-D-LXXOGF-B050-WHT-240W-N-G-WE-MM) | 4010 | G000 |  | 19 |  | 2021-02-22 |  |  | 1036 | 0 | 0 | A 1.5 | A AC | A 0.65 | A 0.65 |  | A 1.5/BR | 124.00 kg |  | Not Received from R&D Order | AC1 |  |  |  | 242 mm |  | 92.70 µg/g |  |  | 8 mg/dm2 |  |  | 9.6 N | 25.7 MPa |  | 781 % | 4010 | HY1 |  | 5.1 g | 197.9 PC/KG
Y000133764 | 000000000014010499 (G-D-LXXOGF-B050-WHT-240W-N-G-WE-MM) | 4010 | G000 |  | 14 |  | 2021-02-22 |  |  | 1460 | 0 | 0 | A 1.0 | A AC | A 0.65 | A 0.65 |  | A 1.0/BR | 150.00 kg |  | Not Received from R&D Order | AC1 |  |  |  | 242 mm |  | 108.70 µg/g |  |  | 6 mg/dm2 |  |  | 8.9 N | 21.4 MPa |  | 776 % | 4010 | HY1 |  | 5.1 g | 196.1 PC/KG
Y000133787 | 000000000014010499 (G-D-LXXOGF-B050-WHT-240W-N-G-WE-MM) | 4010 | G000 |  | 19 |  | 2021-02-22 |  |  | 4922 | 0 | 0 | A 1.5 | A AC | A 0.65 | A 0.65 |  | A 1.5/BR | 116.00 kg |  | Not Received from R&D Order | AC1 |  |  |  | 242 mm |  | 92.70 µg/g |  |  | 8 mg/dm2 |  |  | 9.6 N | 25.7 MPa |  | 781 % | 4010 | HY1 |  | 5.1 g | 197.6 PC/KG
Y000133835 | 000000000014010499 (G-D-LXXOGF-B050-WHT-240W-N-G-WE-MM) | 4010 | G000 |  | 19 |  | 2021-02-21 |  |  | 26403 | 0 | 0 | A 0.65 | A AC | A 0.65 | A 0.65 |  | A 0.65/BR | 130.00 kg |  | Not Received from R&D Order | AC1 |  |  |  | 240 mm |  | 92.50 µg/g |  |  | 7 mg/dm2 |  |  | 10.3 N | 24.1 MPa |  | 829 % | 4010 | HY1 |  | 4.9 g | 202.2 PC/KG
Y000133851 | 000000000014010499 (G-D-LXXOGF-B050-WHT-240W-N-G-WE-MM) | 4010 | G000 |  | 14 |  | 2021-02-21 |  |  | 15000 | 0 | 0 | A 0.65 | A AC | A 0.65 | A 0.65 |  | A 0.65/BR | 75.00 kg |  | Not Received from R&D Order | AC1/ถุงมือเป็นฝ้า |  |  |  | 244 mm |  | 100.20 µg/g |  |  | 7 mg/dm2 |  |  | 8.9 N | 23.6 MPa |  | 795 % | 4010 | HY1 |  | 5.0 g | 200.0 PC/KG
Y000133856 | 000000000014010499 (G-D-LXXOGF-B050-WHT-240W-N-G-WE-MM) | 4010 | G000 |  | 19 |  | 2021-02-21 |  |  | 24264 | 0 | 0 | A 0.65 | A AC | A 0.65 | A 0.65 |  | A 0.65/BR | 120.00 kg |  | Not Received from R&D Order | AC1 |  |  |  | 240 mm |  | 92.50 µg/g |  |  | 7 mg/dm2 |  |  | 10.3 N | 24.1 MPa |  | 829 % | 4010 | HY1 |  | 4.9 g | 202.2 PC/KG
Y000133874 | 000000000014010499 (G-D-LXXOGF-B050-WHT-240W-N-G-WE-MM) | 4010 | G000 |  | 19 |  | 2021-02-21 |  |  | 28308 | 0 | 0 | A 1.0 | A AC | A 0.65 | A 0.65 |  | A 1.0/BR | 140.00 kg |  | Not Received from R&D Order | AC1 |  |  |  | 240 mm |  | 92.50 µg/g |  |  | 7 mg/dm2 |  |  | 10.3 N | 24.1 MPa |  | 829 % | 4010 | HY1 |  | 4.9 g | 202.5 PC/KG
Y000133892 | 000000000014010499 (G-D-LXXOGF-B050-WHT-240W-N-G-WE-MM) | 4010 | G000 |  | 19 |  | 2021-02-21 |  |  | 27945 | 0 | 0 | A 0.65 | A AC | A 0.65 | A 0.65 |  | A 0.65/BR | 138.00 kg |  | Not Received from R&D Order | AC1 |  |  |  | 240 mm |  | 92.50 µg/g |  |  | 7 mg/dm2 |  |  | 10.3 N | 24.1 MPa |  | 829 % | 4010 | HY1 |  | 4.9 g | 202.5 PC/KG
Y000133953 | 000000000014010499 (G-D-LXXOGF-B050-WHT-240W-N-G-WE-MM) | 4010 | G000 |  | 15 |  | 2021-02-24 |  |  | 24144 | 0 | 0 | A 0.65 | A AC | A 0.65 | A 0.65 |  | A 0.65/BR | 122.00 kg |  | Not Received from R&D Order | AC1/ท่อตัน |  |  |  | 246 mm |  | 80.80 µg/g |  |  | 6 mg/dm2 |  |  | 9.0 N | 25.3 MPa |  | 781 % | 4010 | HY1 |  | 5.1 g | 197.9 PC/KG
Y000133974 | 000000000014010499 (G-D-LXXOGF-B050-WHT-240W-N-G-WE-MM) | 4010 | G000 |  | 19 |  | 2021-02-27 |  |  | 29319 | 0 | 0 | A 0.65 | A AC | A 0.65 | A 0.65 |  | A 0.65/BR | 145.00 kg |  | Not Received from R&D Order | AC1 |  |  |  | 242 mm |  | 92.90 µg/g |  |  | 7 mg/dm2 |  |  | 8.6 N | 22.6 MPa |  | 777 % | 4010 | HY1 |  | 4.9 g | 202.2 PC/KG
Y000133980 | 000000000014010499 (G-D-LXXOGF-B050-WHT-240W-N-G-WE-MM) | 4010 | G000 |  | 14 |  | 2021-02-27 |  |  | 27797 | 0 | 0 | A 0.65 | A AC | A 0.65 | A 0.65 |  | A 0.65/BR | 145.00 kg |  | Not Received from R&D Order | AC1 |  |  |  | 241 mm |  | 114.80 µg/g |  |  | 6 mg/dm2 |  |  | 8.7 N | 22.9 MPa |  | 758 % | 4010 | HY1 |  | 5.2 g | 191.7 PC/KG
Y000133981 | 000000000014010499 (G-D-LXXOGF-B050-WHT-240W-N-G-WE-MM) | 4010 | G000 |  | 15 |  | 2021-02-27 |  |  | 15769 | 0 | 0 | A 1.0 | A AC | A 0.65 | A 0.65 |  | A 1.0/BR | 82.00 kg |  | Not Received from R&D Order | AC1 |  |  |  | 247 mm |  | 100.90 µg/g |  |  | 5 mg/dm2 |  |  | 9.6 N | 25.2 MPa |  | 766 % | 4010 | HY1 |  | 5.2 g | 193.5 PC/KG
Y000133990 | 000000000014010499 (G-D-LXXOGF-B050-WHT-240W-N-G-WE-MM) | 4010 | G000 |  | 30 |  | 2021-02-27 |  |  | 26907 | 0 | 0 | A 1.0 | A AC | A 0.65 | A 0.65 |  | A 1.0/BR | 137.00 kg |  | Not Received from R&D Order | AC1 |  |  |  | 244 mm |  | 97.50 µg/g |  |  | 6 mg/dm2 |  |  | 9.3 N | 25.2 MPa |  | 800 % | 4010 | HY1 |  | 5.1 g | 197.6 PC/KG
Y000133991 | 000000000014010499 (G-D-LXXOGF-B050-WHT-240W-N-G-WE-MM) | 4010 | G000 |  | 32 |  | 2021-02-27 |  |  | 27832 | 0 | 0 | A 1.5 | A AC | A 0.65 | A 0.65 |  | A 1.5/BR | 140.00 kg |  | Not Received from R&D Order | AC1 |  |  |  | 245 mm |  | 95.30 µg/g |  |  | 5 mg/dm2 |  |  | 9.2 N | 25.2 MPa |  | 760 % | 4010 | HY1 |  | 5.1 g | 195.5 PC/KG
Y000133998 | 000000000014010499 (G-D-LXXOGF-B050-WHT-240W-N-G-WE-MM) | 4010 | G000 |  | 14 |  | 2021-02-27 |  |  | 24346 | 0 | 0 | A 1.0 | A AC | A 0.65 | A 0.65 |  | A 1.0/BR | 127.00 kg |  | Not Received from R&D Order | AC1 |  |  |  | 241 mm |  | 114.80 µg/g |  |  | 6 mg/dm2 |  |  | 8.7 N | 22.9 MPa |  | 758 % | 4010 | HY1 |  | 5.2 g | 191.7 PC/KG
Y000133999 | 000000000014010499 (G-D-LXXOGF-B050-WHT-240W-N-G-WE-MM) | 4010 | G000 |  | 15 |  | 2021-02-27 |  |  | 20898 | 0 | 0 | A 0.65 | A AC | A 0.65 | A 0.65 |  | A 0.65/BR | 108.00 kg |  | Not Received from R&D Order | AC1 |  |  |  | 247 mm |  | 100.90 µg/g |  |  | 5 mg/dm2 |  |  | 9.6 N | 25.2 MPa |  | 766 % | 4010 | HY1 |  | 5.2 g | 193.5 PC/KG
Y000134003 | 000000000014010499 (G-D-LXXOGF-B050-WHT-240W-N-G-WE-MM) | 4010 | G000 |  | 19 |  | 2021-02-27 |  |  | 27499 | 0 | 0 | A 0.65 | A AC | A 0.65 | A 0.65 |  | A 0.65/BR | 136.00 kg |  | Not Received from R&D Order | AC1 |  |  |  | 242 mm |  | 92.90 µg/g |  |  | 7 mg/dm2 |  |  | 8.6 N | 22.6 MPa |  | 777 % | 4010 | HY1 |  | 4.9 g | 202.2 PC/KG
Y000134008 | 000000000014010499 (G-D-LXXOGF-B050-WHT-240W-N-G-WE-MM) | 4010 | G000 |  | 30 |  | 2021-02-27 |  |  | 27862 | 0 | 0 | A 1.5 | A AC | A 0.65 | A 0.65 |  | A 1.5/BR | 141.00 kg |  | Not Received from R&D Order | AC1 |  |  |  | 244 mm |  | 97.50 µg/g |  |  | 6 mg/dm2 |  |  | 9.3 N | 25.2 MPa |  | 800 % | 4010 | HY1 |  | 5.1 g | 197.6 PC/KG
Y000134009 | 000000000014010499 (G-D-LXXOGF-B050-WHT-240W-N-G-WE-MM) | 4010 | G000 |  | 32 |  | 2021-02-27 |  |  | 27175 | 0 | 0 | A 0.65 | A AC | A 0.65 | A 0.65 |  | A 0.65/BR | 139.00 kg |  | Not Received from R&D Order | AC1 |  |  |  | 245 mm |  | 95.30 µg/g |  |  | 5 mg/dm2 |  |  | 9.2 N | 25.2 MPa |  | 760 % | 4010 | HY1 |  | 5.1 g | 195.5 PC/KG
Y000134016 | 000000000014010499 (G-D-LXXOGF-B050-WHT-240W-N-G-WE-MM) | 4010 | G000 |  | 14 |  | 2021-02-27 |  |  | 28372 | 0 | 0 | A 0.65 | A AC | A 0.65 | A 0.65 |  | A 0.65/BR | 148.00 kg |  | Not Received from R&D Order | AC1 |  |  |  | 244 mm |  | 114.80 µg/g |  |  | 6 mg/dm2 |  |  | 8.7 N | 22.9 MPa |  | 758 % | 4010 | HY1 |  | 5.2 g | 192.3 PC/KG
Y000134017 | 000000000014010499 (G-D-LXXOGF-B050-WHT-240W-N-G-WE-MM) | 4010 | G000 |  | 15 |  | 2021-02-27 |  |  | 12771 | 0 | 0 | A 0.65 | A AC | A 0.65 | A 0.65 |  | A 0.65/BR | 66.00 kg |  | Not Received from R&D Order | AC1 |  |  |  | 244 mm |  | 100.90 µg/g |  |  | 5 mg/dm2 |  |  | 9.6 N | 25.2 MPa |  | 766 % | 4010 | HY1 |  | 5.2 g | 194.0 PC/KG
Y000134021 | 000000000014010499 (G-D-LXXOGF-B050-WHT-240W-N-G-WE-MM) | 4010 | G000 |  | 19 |  | 2021-02-27 |  |  | 28915 | 0 | 0 | A 1.0 | A AC | A 0.65 | A 0.65 |  | A 1.0/BR | 143.00 kg |  | Not Received from R&D Order | AC1 |  |  |  | 243 mm |  | 92.90 µg/g |  |  | 7 mg/dm2 |  |  | 8.6 N | 22.6 MPa |  | 777 % | 4010 | HY1 |  | 4.9 g | 202.5 PC/KG
Y000134026 | 000000000014010499 (G-D-LXXOGF-B050-WHT-240W-N-G-WE-MM) | 4010 | G000 |  | 30 |  | 2021-02-27 |  |  | 27466 | 0 | 0 | A 0.65 | A AC | A 0.65 | A 0.65 |  | A 0.65/BR | 139.00 kg |  | Not Received from R&D Order | AC1 |  |  |  | 242 mm |  | 97.50 µg/g |  |  | 6 mg/dm2 |  |  | 9.3 N | 25.2 MPa |  | 800 % | 4010 | HY1 |  | 5.0 g | 200.3 PC/KG
Y000134027 | 000000000014010499 (G-D-LXXOGF-B050-WHT-240W-N-G-WE-MM) | 4010 | G000 |  | 32 |  | 2021-02-27 |  |  | 26784 | 0 | 0 | A 0.65 | A AC | A 0.65 | A 0.65 |  | A 0.65/BR | 137.00 kg |  | Not Received from R&D Order | AC1 |  |  |  | 245 mm |  | 95.30 µg/g |  |  | 5 mg/dm2 |  |  | 9.2 N | 25.2 MPa |  | 760 % | 4010 | HY1 |  | 5.1 g | 197.3 PC/KG
Y000134034 | 000000000014010499 (G-D-LXXOGF-B050-WHT-240W-N-G-WE-MM) | 4010 | G000 |  | 14 |  | 2021-02-27 |  |  | 24422 | 0 | 0 | A 1.0 | A AC | A 0.65 | A 0.65 |  | A 1.0/BR | 127.00 kg |  | Not Received from R&D Order | AC1 |  |  |  | 244 mm |  | 114.80 µg/g |  |  | 6 mg/dm2 |  |  | 8.7 N | 22.9 MPa |  | 758 % | 4010 | HY1 |  | 5.2 g | 192.3 PC/KG
Y000134039 | 000000000014010499 (G-D-LXXOGF-B050-WHT-240W-N-G-WE-MM) | 4010 | G000 |  | 19 |  | 2021-02-27 |  |  | 25920 | 0 | 0 | A 1.0 | A AC | A 0.65 | A 0.65 |  | A 1.0/BR | 128.00 kg |  | Not Received from R&D Order | AC1 |  |  |  | 243 mm |  | 92.90 µg/g |  |  | 7 mg/dm2 |  |  | 8.6 N | 22.6 MPa |  | 777 % | 4010 | HY1 |  | 4.9 g | 202.5 PC/KG
Y000134157 | 000000000014010499 (G-D-LXXOGF-B050-WHT-240W-N-G-WE-MM) | 4010 | G000 |  | 14 |  | 2021-02-24 |  |  | 23622 | 0 | 0 | A 1.0 | A AC | A 0.65 | A 0.65 |  | A 1.0/BR | 119.00 kg |  | Not Received from R&D Order | AC1 |  |  |  | 245 mm |  | 112.10 µg/g |  |  | 6 mg/dm2 |  |  | 8.5 N | 23.1 MPa |  | 751 % | 4010 | HY1 |  | 5.0 g | 198.5 PC/KG
Y000134175 | 000000000014010499 (G-D-LXXOGF-B050-WHT-240W-N-G-WE-MM) | 4010 | G000 |  | 14 |  | 2021-02-24 |  |  | 26798 | 0 | 0 | A 1.0 | A AC | A 0.65 | A 0.65 |  | A 1.0/BR | 135.00 kg |  | Not Received from R&D Order | AC1 |  |  |  | 244 mm |  | 112.10 µg/g |  |  | 6 mg/dm2 |  |  | 8.5 N | 23.1 MPa |  | 751 % | 4010 | HY1 |  | 5.0 g | 198.8 PC/KG
Y000134180 | 000000000014010499 (G-D-LXXOGF-B050-WHT-240W-N-G-WE-MM) | 4010 | G000 |  | 19 |  | 2021-02-24 |  |  | 28471 | 0 | 0 | A 0.65 | A AC | A 0.65 | A 0.65 |  | A 0.65/BR | 143.00 kg |  | Not Received from R&D Order | AC1 |  |  |  | 242 mm |  | 101.20 µg/g |  |  | 5 mg/dm2 |  |  | 9.0 N | 25.9 MPa |  | 864 % | 4010 | HY1 |  | 5.0 g | 199.4 PC/KG
Y000134186 | 000000000014010499 (G-D-LXXOGF-B050-WHT-240W-N-G-WE-MM) | 4010 | G000 |  | 32 |  | 2021-02-24 |  |  | 1728 | 0 | 0 | A 0.65 | A AC | A 0.65 | A 0.65 |  | A 0.65/BR | 134.00 kg |  | Not Received from R&D Order | AC1 |  |  |  | 243 mm |  | 94.30 µg/g |  |  | 5 mg/dm2 |  |  | 8.6 N | 23.1 MPa |  | 776 % | 4010 | HY1 |  | 5.2 g | 192.3 PC/KG
Y000134193 | 000000000014010499 (G-D-LXXOGF-B050-WHT-240W-N-G-WE-MM) | 4010 | G000 |  | 14 |  | 2021-02-24 |  |  | 26043 | 0 | 0 | A 0.65 | A AC | A 0.65 | A 0.65 |  | A 0.65/BR | 131.00 kg |  | Not Received from R&D Order | AC1 |  |  |  | 244 mm |  | 112.10 µg/g |  |  | 6 mg/dm2 |  |  | 8.5 N | 23.1 MPa |  | 751 % | 4010 | HY1 |  | 5.0 g | 198.8 PC/KG
Y000134198 | 000000000014010499 (G-D-LXXOGF-B050-WHT-240W-N-G-WE-MM) | 4010 | G000 |  | 19 |  | 2021-02-24 |  |  | 27916 | 0 | 0 | A 1.0 | A AC | A 0.65 | A 0.65 |  | A 1.0/BR | 140.00 kg |  | Not Received from R&D Order | AC1 |  |  |  | 242 mm |  | 101.20 µg/g |  |  | 5 mg/dm2 |  |  | 9.0 N | 25.9 MPa |  | 864 % | 4010 | HY1 |  | 5.0 g | 199.4 PC/KG
Y000134257 | 000000000014010499 (G-D-LXXOGF-B050-WHT-240W-N-G-WE-MM) | 4010 | G000 |  | 32 |  | 2021-02-18 |  |  | 27600 | 0 | 0 | A 2.5 | A AC | A 0.65 | A 0.65 |  | A 2.5/BR | 138.00 kg |  | Not Received from R&D Order | AC1 |  |  |  | 243 mm |  | 93.70 µg/g |  |  | 7 mg/dm2 |  |  | 9.1 N | 25.0 MPa |  | 937 % | 4010 | HY1 |  | 5.0 g | 200.0 PC/KG
Y000134298 | 000000000014010499 (G-D-LXXOGF-B050-WHT-240W-N-G-WE-MM) | 4010 | G000 |  | 14 |  | 2021-02-17 |  |  | 27055 | 0 | 0 | A 0.65 | A AC | A 0.65 | A 0.65 |  | A 0.65/BR | 134.00 kg |  | Not Received from R&D Order | AC1/ถุงมือเป็นฝ้า |  |  |  | 244 mm |  | 99.40 µg/g |  |  | 6 mg/dm2 |  |  | 8.8 N | 26.6 MPa |  | 813 % | 4010 | HY1 |  | 5.0 g | 199.4 PC/KG
Y000134315 | 000000000014010499 (G-D-LXXOGF-B050-WHT-240W-N-G-WE-MM) | 4010 | G000 |  | 14 |  | 2021-02-17 |  |  | 28115 | 0 | 0 | A 1.5 | A AC | A 0.65 | A 0.65 |  | A 1.5/BR | 141.00 kg |  | Not Received from R&D Order | AC1/ถุงมือเป็นฝ้า |  |  |  | 244 mm |  | 99.40 µg/g |  |  | 6 mg/dm2 |  |  | 8.8 N | 26.6 MPa |  | 813 % | 4010 | HY1 |  | 5.0 g | 199.4 PC/KG
Y000134332 | 000000000014010499 (G-D-LXXOGF-B050-WHT-240W-N-G-WE-MM) | 4010 | G000 |  | 14 |  | 2021-02-17 |  |  | 24526 | 0 | 0 | A 0.65 | A AC | A 0.65 | A 0.65 |  | A 0.65/BR | 123.00 kg |  | Not Received from R&D Order | AC1/ถุงมือเป็นฝ้า |  |  |  | 244 mm |  | 99.40 µg/g |  |  | 6 mg/dm2 |  |  | 8.8 N | 26.6 MPa |  | 813 % | 4010 | HY1 |  | 5.0 g | 201.6 PC/KG
Y000134342 | 000000000014010499 (G-D-LXXOGF-B050-WHT-240W-N-G-WE-MM) | 4010 | G000 |  | 30 |  | 2021-02-17 |  |  | 27195 | 0 | 0 | A 2.5 | A AC | A 0.65 | A 0.65 |  | A 2.5/BR | 137.00 kg |  | Not Received from R&D Order | AC1 |  |  |  | 245 mm |  | 95.50 µg/g |  |  | 6 mg/dm2 |  |  | 9.7 N | 24.3 MPa |  | 781 % | 4010 | HY1 |  | 5.0 g | 198.8 PC/KG
Y000134349 | 000000000014010499 (G-D-LXXOGF-B050-WHT-240W-N-G-WE-MM) | 4010 | G000 |  | 14 |  | 2021-02-17 |  |  | 27216 | 0 | 0 | A 1.0 | A AC | A 0.65 | A 0.65 |  | A 1.0/BR | 135.00 kg |  | Not Received from R&D Order | AC1 |  |  |  | 244 mm |  | 99.40 µg/g |  |  | 6 mg/dm2 |  |  | 8.8 N | 26.6 MPa |  | 813 % | 4010 | HY1 |  | 5.0 g | 201.6 PC/KG
Y000134433 | 000000000014010499 (G-D-LXXOGF-B050-WHT-240W-N-G-WE-MM) | 4010 | G000 |  | 14 |  | 2021-02-20 |  |  | 28272 | 0 | 0 | A 0.65 | A AC | A 0.65 | A 0.65 |  | A 0.65/BR | 142.00 kg |  | Not Received from R&D Order | AC1/ถุงมือเป็นฝ้า |  |  |  | 246 mm |  | 104.80 µg/g |  |  | 7 mg/dm2 |  |  | 8.9 N | 23.6 MPa |  | 795 % | 4010 | HY1 |  | 5.0 g | 198.8 PC/KG
Y000134438 | 000000000014010499 (G-D-LXXOGF-B050-WHT-240W-N-G-WE-MM) | 4010 | G000 |  | 19 |  | 2021-02-20 |  |  | 25610 | 0 | 0 | A 0.65 | A AC | A 0.65 | A 0.65 |  | A 0.65/BR | 130.00 kg |  | Not Received from R&D Order | AC1 |  |  |  | 244 mm |  | 89.40 µg/g |  |  | 7 mg/dm2 |  |  | 10.3 N | 24.1 MPa |  | 829 % | 4010 | HY1 |  | 5.1 g | 194.3 PC/KG
Y000134451 | 000000000014010499 (G-D-LXXOGF-B050-WHT-240W-N-G-WE-MM) | 4010 | G000 |  | 14 |  | 2021-02-20 |  |  | 26639 | 0 | 0 | A 1.0 | A AC | A 0.65 | A 0.65 |  | A 1.0/BR | 134.00 kg |  | Not Received from R&D Order | AC1/ถุงมือเป็นฝ้า |  |  |  | 246 mm |  | 104.80 µg/g |  |  | 7 mg/dm2 |  |  | 8.9 N | 23.6 MPa |  | 795 % | 4010 | HY1 |  | 5.0 g | 198.8 PC/KG
Y000134456 | 000000000014010499 (G-D-LXXOGF-B050-WHT-240W-N-G-WE-MM) | 4010 | G000 |  | 19 |  | 2021-02-20 |  |  | 27979 | 0 | 0 | A 0.65 | A AC | A 0.65 | A 0.65 |  | A 0.65/BR | 144.00 kg |  | Not Received from R&D Order | AC1 |  |  |  | 244 mm |  | 89.40 µg/g |  |  | 7 mg/dm2 |  |  | 10.3 N | 24.1 MPa |  | 829 % | 4010 | HY1 |  | 5.1 g | 194.3 PC/KG
Y000134469 | 000000000014010499 (G-D-LXXOGF-B050-WHT-240W-N-G-WE-MM) | 4010 | G000 |  | 14 |  | 2021-02-20 |  |  | 27434 | 0 | 0 | A 0.65 | A AC | A 0.65 | A 0.65 |  | A 0.65/BR | 138.00 kg |  | Not Received from R&D Order | AC1/ถุงมือเป็นฝ้า |  |  |  | 241 mm |  | 104.80 µg/g |  |  | 7 mg/dm2 |  |  | 8.9 N | 23.6 MPa |  | 795 % | 4010 | HY1 |  | 5.0 g | 199.1 PC/KG
Y000134474 | 000000000014010499 (G-D-LXXOGF-B050-WHT-240W-N-G-WE-MM) | 4010 | G000 |  | 19 |  | 2021-02-20 |  |  | 25648 | 0 | 0 | A 0.65 | A AC | A 0.65 | A 0.65 |  | A 0.65/BR | 132.00 kg |  | Not Received from R&D Order | AC1 |  |  |  | 242 mm |  | 89.40 µg/g |  |  | 7 mg/dm2 |  |  | 10.3 N | 24.1 MPa |  | 829 % | 4010 | HY1 |  | 5.1 g | 194.6 PC/KG
Y000134487 | 000000000014010499 (G-D-LXXOGF-B050-WHT-240W-N-G-WE-MM) | 4010 | G000 |  | 14 |  | 2021-02-20 |  |  | 25485 | 0 | 0 | A 0.65 | A AC | A 0.65 | A 0.65 |  | A 0.65/BR | 128.00 kg |  | Not Received from R&D Order | AC1/ถุงมือเป็นฝ้า |  |  |  | 241 mm |  | 104.80 µg/g |  |  | 7 mg/dm2 |  |  | 8.9 N | 23.6 MPa |  | 795 % | 4010 | HY1 |  | 5.0 g | 199.1 PC/KG
Y000134492 | 000000000014010499 (G-D-LXXOGF-B050-WHT-240W-N-G-WE-MM) | 4010 | G000 |  | 19 |  | 2021-02-20 |  |  | 28217 | 0 | 0 | A 0.65 | A AC | A 0.65 | A 0.65 |  | A 0.65/BR | 145.00 kg |  | Not Received from R&D Order | AC1 |  |  |  | 242 mm |  | 89.40 µg/g |  |  | 7 mg/dm2 |  |  | 10.3 N | 24.1 MPa |  | 829 % | 4010 | HY1 |  | 5.1 g | 194.6 PC/KG
Y000134732 | 000000000014010499 (G-D-LXXOGF-B050-WHT-240W-N-G-WE-MM) | 4010 | G000 |  | 14 |  | 2021-02-18 |  |  | 28148 | 0 | 0 | A 1.0 | A AC | A 0.65 | A 0.65 |  | A 1.0/BR | 139.00 kg |  | Not Received from R&D Order | AC1/ถุงมือเป็นฝ้า |  |  |  | 242 mm |  | 100.90 µg/g |  |  | 8 mg/dm2 |  |  | 8.6 N | 21.7 MPa |  | 829 % | 4010 | HY1 |  | 4.9 g | 202.2 PC/KG
Y000134814 | 000000000014010499 (G-D-LXXOGF-B050-WHT-240W-N-G-WE-MM) | 4010 | G000 |  | 14 |  | 2021-02-26 |  |  | 26770 | 0 | 0 | A 0.65 | A AC | A 0.65 | A 0.65 |  | A 0.65/BR | 132.00 kg |  | Not Received from R&D Order | AC1 |  |  |  | 244 mm |  | 116.20 µg/g |  |  | 6 mg/dm2 |  |  | 8.7 N | 22.9 MPa |  | 758 % | 4010 | HY1 |  | 5.0 g | 200.6 PC/KG
Y000134815 | 000000000014010499 (G-D-LXXOGF-B050-WHT-240W-N-G-WE-MM) | 4010 | G000 |  | 15 |  | 2021-02-26 |  |  | 23235 | 0 | 0 | A 2.5 | A AC | A 0.65 | A 0.65 |  | A 2.5/BR | 116.00 kg |  | Not Received from R&D Order | AC1 |  |  |  | 245 mm |  | 101.60 µg/g |  |  | 5 mg/dm2 |  |  | 9.6 N | 25.2 MPa |  | 766 % | 4010 | HY1 |  | 5.1 g | 195.8 PC/KG
Y000134819 | 000000000014010499 (G-D-LXXOGF-B050-WHT-240W-N-G-WE-MM) | 4010 | G000 |  | 19 |  | 2021-02-26 |  |  | 25754 | 0 | 0 | A 0.65 | A AC | A 0.65 | A 0.65 |  | A 0.65/BR | 126.00 kg |  | Not Received from R&D Order | AC1 |  |  |  | 243 mm |  | 100.50 µg/g |  |  | 7 mg/dm2 |  |  | 8.6 N | 22.6 MPa |  | 777 % | 4010 | HY1 |  | 5.0 g | 199.7 PC/KG
Y000134824 | 000000000014010499 (G-D-LXXOGF-B050-WHT-240W-N-G-WE-MM) | 4010 | G000 |  | 30 |  | 2021-02-26 |  |  | 27989 | 0 | 0 | A 0.65 | A AC | A 0.65 | A 0.65 |  | A 0.65/BR | 141.00 kg |  | Not Received from R&D Order | AC1 |  |  |  | 243 mm |  | 97.00 µg/g |  |  | 6 mg/dm2 |  |  | 9.3 N | 25.2 MPa |  | 800 % | 4010 | HY1 |  | 5.0 g | 198.5 PC/KG
Y000134825 | 000000000014010499 (G-D-LXXOGF-B050-WHT-240W-N-G-WE-MM) | 4010 | G000 |  | 32 |  | 2021-02-26 |  |  | 26948 | 0 | 0 | A 0.65 | A AC | A 0.65 | A 0.65 |  | A 0.65/BR | 137.00 kg |  | Not Received from R&D Order | AC1 |  |  |  | 242 mm |  | 97.60 µg/g |  |  | 5 mg/dm2 |  |  | 9.2 N | 25.2 MPa |  | 760 % | 4010 | HY1 |  | 5.1 g | 196.1 PC/KG
Y000134832 | 000000000014010499 (G-D-LXXOGF-B050-WHT-240W-N-G-WE-MM) | 4010 | G000 |  | 14 |  | 2021-02-26 |  |  | 26479 | 0 | 0 | A 1.0 | A AC | A 0.65 | A 0.65 |  | A 1.0/BR | 132.00 kg |  | Not Received from R&D Order | AC1 |  |  |  | 244 mm |  | 116.20 µg/g |  |  | 6 mg/dm2 |  |  | 8.7 N | 22.9 MPa |  | 758 % | 4010 | HY1 |  | 5.0 g | 200.6 PC/KG
Y000134833 | 000000000014010499 (G-D-LXXOGF-B050-WHT-240W-N-G-WE-MM) | 4010 | G000 |  | 15 |  | 2021-02-26 |  |  | 27020 | 0 | 0 | A 2.5 | A AC | A 0.65 | A 0.65 |  | A 2.5/BR | 138.00 kg |  | Not Received from R&D Order | AC1 |  |  |  | 245 mm |  | 101.60 µg/g |  |  | 5 mg/dm2 |  |  | 9.6 N | 25.2 MPa |  | 766 % | 4010 | HY1 |  | 5.1 g | 195.8 PC/KG
Y000134837 | 000000000014010499 (G-D-LXXOGF-B050-WHT-240W-N-G-WE-MM) | 4010 | G000 |  | 19 |  | 2021-02-26 |  |  | 28158 | 0 | 0 | A 0.65 | A AC | A 0.65 | A 0.65 |  | A 0.65/BR | 141.00 kg |  | Not Received from R&D Order | AC1 |  |  |  | 243 mm |  | 100.50 µg/g |  |  | 7 mg/dm2 |  |  | 8.6 N | 22.6 MPa |  | 777 % | 4010 | HY1 |  | 5.0 g | 199.7 PC/KG
Y000134842 | 000000000014010499 (G-D-LXXOGF-B050-WHT-240W-N-G-WE-MM) | 4010 | G000 |  | 30 |  | 2021-02-26 |  |  | 27592 | 0 | 0 | A 1.0 | A AC | A 0.65 | A 0.65 |  | A 1.0/BR | 139.00 kg |  | Not Received from R&D Order | AC1 |  |  |  | 243 mm |  | 97.00 µg/g |  |  | 6 mg/dm2 |  |  | 9.3 N | 25.2 MPa |  | 800 % | 4010 | HY1 |  | 5.0 g | 198.5 PC/KG
Y000134843 | 000000000014010499 (G-D-LXXOGF-B050-WHT-240W-N-G-WE-MM) | 4010 | G000 |  | 32 |  | 2021-02-26 |  |  | 26277 | 0 | 0 | A 1.0 | A AC | A 0.65 | A 0.65 |  | A 1.0/BR | 134.00 kg |  | Not Received from R&D Order | AC1 |  |  |  | 242 mm |  | 97.60 µg/g |  |  | 5 mg/dm2 |  |  | 9.2 N | 25.2 MPa |  | 760 % | 4010 | HY1 |  | 5.1 g | 196.1 PC/KG
Y000134850 | 000000000014010499 (G-D-LXXOGF-B050-WHT-240W-N-G-WE-MM) | 4010 | G000 |  | 14 |  | 2021-02-26 |  |  | 26880 | 0 | 0 | A 4.0 | A AC | A 0.65 | A 0.65 |  | A 4.0/BR | 134.00 kg |  | Not Received from R&D Order | AC1 |  |  |  | 244 mm |  | 116.20 µg/g |  |  | 6 mg/dm2 |  |  | 8.7 N | 22.9 MPa |  | 758 % | 4010 | HY1 |  | 5.0 g | 201.2 PC/KG
Y000134851 | 000000000014010499 (G-D-LXXOGF-B050-WHT-240W-N-G-WE-MM) | 4010 | G000 |  | 15 |  | 2021-02-26 |  |  | 20559 | 0 | 0 | A 0.65 | A AC | A 0.65 | A 0.65 |  | A 0.65/BR | 105.00 kg |  | Not Received from R&D Order | AC1 |  |  |  | 244 mm |  | 101.60 µg/g |  |  | 5 mg/dm2 |  |  | 9.6 N | 25.2 MPa |  | 766 % | 4010 | HY1 |  | 5.1 g | 196.4 PC/KG
Y000134855 | 000000000014010499 (G-D-LXXOGF-B050-WHT-240W-N-G-WE-MM) | 4010 | G000 |  | 19 |  | 2021-02-26 |  |  | 28757 | 0 | 0 | A 0.65 | A AC | A 0.65 | A 0.65 |  | A 0.65/BR | 144.00 kg |  | Not Received from R&D Order | AC1 |  |  |  | 243 mm |  | 100.50 µg/g |  |  | 7 mg/dm2 |  |  | 8.6 N | 22.6 MPa |  | 777 % | 4010 | HY1 |  | 5.0 g | 200.0 PC/KG
Y000134860 | 000000000014010499 (G-D-LXXOGF-B050-WHT-240W-N-G-WE-MM) | 4010 | G000 |  | 30 |  | 2021-02-26 |  |  | 28187 | 0 | 0 | A 1.0 | A AC | A 0.65 | A 0.65 |  | A 1.0/BR | 142.00 kg |  | Not Received from R&D Order | AC1 |  |  |  | 243 mm |  | 97.00 µg/g |  |  | 6 mg/dm2 |  |  | 9.3 N | 25.2 MPa |  | 800 % | 4010 | HY1 |  | 5.0 g | 199.1 PC/KG
Y000134861 | 000000000014010499 (G-D-LXXOGF-B050-WHT-240W-N-G-WE-MM) | 4010 | G000 |  | 32 |  | 2021-02-26 |  |  | 27062 | 0 | 0 | A 1.5 | A AC | A 0.65 | A 0.65 |  | A 1.5/BR | 138.00 kg |  | Not Received from R&D Order | AC1 |  |  |  | 245 mm |  | 97.60 µg/g |  |  | 5 mg/dm2 |  |  | 9.2 N | 25.2 MPa |  | 760 % | 4010 | HY1 |  | 5.1 g | 196.1 PC/KG
Y000134868 | 000000000014010499 (G-D-LXXOGF-B050-WHT-240W-N-G-WE-MM) | 4010 | G000 |  | 14 |  | 2021-02-26 |  |  | 25552 | 0 | 0 | A 1.0 | A AC | A 0.65 | A 0.65 |  | A 1.0/BR | 127.00 kg |  | Not Received from R&D Order | AC1 |  |  |  | 244 mm |  | 116.20 µg/g |  |  | 6 mg/dm2 |  |  | 8.7 N | 22.9 MPa |  | 758 % | 4010 | HY1 |  | 5.0 g | 201.2 PC/KG
Y000134869 | 000000000014010499 (G-D-LXXOGF-B050-WHT-240W-N-G-WE-MM) | 4010 | G000 |  | 15 |  | 2021-02-26 |  |  | 25139 | 0 | 0 | A 1.5 | A AC | A 0.65 | A 0.65 |  | A 1.5/BR | 128.00 kg |  | Not Received from R&D Order | AC1 |  |  |  | 244 mm |  | 101.60 µg/g |  |  | 5 mg/dm2 |  |  | 9.6 N | 25.2 MPa |  | 766 % | 4010 | HY1 |  | 5.1 g | 196.4 PC/KG
Y000134873 | 000000000014010499 (G-D-LXXOGF-B050-WHT-240W-N-G-WE-MM) | 4010 | G000 |  | 19 |  | 2021-02-26 |  |  | 26400 | 0 | 0 | A 0.65 | A AC | A 0.65 | A 0.65 |  | A 0.65/BR | 132.00 kg |  | Not Received from R&D Order | AC1 | [5 empty] | 100.50 µg/g |  |  | 7 mg/dm2 |  |  | 8.6 N | 22.6 MPa |  | 777 % | 4010 | HY1 |  |  | 200.0 PC/KG
Y000134878 | 000000000014010499 (G-D-LXXOGF-B050-WHT-240W-N-G-WE-MM) | 4010 | G000 |  | 30 |  | 2021-02-26 |  |  | 27476 | 0 | 0 | A 0.65 | A AC | A 0.65 | A 0.65 |  | A 0.65/BR | 138.00 kg |  | Not Received from R&D Order | AC1 |  |  |  | 243 mm |  | 97.00 µg/g |  |  | 6 mg/dm2 |  |  | 9.3 N | 25.2 MPa |  | 800 % | 4010 | HY1 |  | 5.0 g | 199.1 PC/KG
Y000134879 | 000000000014010499 (G-D-LXXOGF-B050-WHT-240W-N-G-WE-MM) | 4010 | G000 |  | 32 |  | 2021-02-26 |  |  | 26277 | 0 | 0 | A 0.65 | A AC | A 0.65 | A 0.65 |  | A 0.65/BR | 134.00 kg |  | Not Received from R&D Order | AC1 |  |  |  | 245 mm |  | 97.60 µg/g |  |  | 5 mg/dm2 |  |  | 9.2 N | 25.2 MPa |  | 760 % | 4010 | HY1 |  | 5.1 g | 196.1 PC/KG
Y000134916 | 000000000014010499 (G-D-LXXOGF-B050-WHT-240W-N-G-WE-MM) | 4010 | G000 |  | 14 |  | 2021-02-24 |  |  | 28428 | 0 | 0 | A 0.65 | A AC | A 0.65 | A 0.65 |  | A 0.65/BR | 143.00 kg |  | Not Received from R&D Order | AC1/ถุงมือเป็นฝ้า |  |  |  | 244 mm |  | 112.10 µg/g |  |  | 6 mg/dm2 |  |  | 8.5 N | 23.1 MPa |  | 751 % | 4010 | HY1 |  | 5.0 g | 199.4 PC/KG
Y000134917 | 000000000014010499 (G-D-LXXOGF-B050-WHT-240W-N-G-WE-MM) | 4010 | G000 |  | 15 |  | 2021-02-24 |  |  | 2588 | 0 | 0 | A 1.0 | A AC | A 0.65 | A 0.65 |  | A 1.0/BR | 136.00 kg |  | Not Received from R&D Order | AC1 |  |  |  | 248 mm |  | 80.80 µg/g |  |  | 6 mg/dm2 |  |  | 9.0 N | 25.3 MPa |  | 781 % | 4010 | HY1 |  | 5.1 g | 195.5 PC/KG
Y000134934 | 000000000014010499 (G-D-LXXOGF-B050-WHT-240W-N-G-WE-MM) | 4010 | G000 |  | 14 |  | 2021-02-24 |  |  | 25723 | 0 | 0 | A 0.65 | A AC | A 0.65 | A 0.65 |  | A 0.65/BR | 129.00 kg |  | Not Received from R&D Order | AC1/ถุงมือเป็นฝ้า |  |  |  | 244 mm |  | 112.10 µg/g |  |  | 6 mg/dm2 |  |  | 8.5 N | 23.1 MPa |  | 751 % | 4010 | HY1 |  | 5.0 g | 199.4 PC/KG
Y000134939 | 000000000014010499 (G-D-LXXOGF-B050-WHT-240W-N-G-WE-MM) | 4010 | G000 |  | 19 |  | 2021-02-24 |  |  | 25955 | 0 | 0 | A 0.65 | A AC | A 0.65 | A 0.65 |  | A 0.65/BR | 129.00 kg |  | Not Received from R&D Order | AC1 |  |  |  | 242 mm |  | 101.20 µg/g |  |  | 5 mg/dm2 |  |  | 9.0 N | 25.9 MPa |  | 864 % | 4010 | HY1 |  | 5.0 g | 201.2 PC/KG
Y000134952 | 000000000014010499 (G-D-LXXOGF-B050-WHT-240W-N-G-WE-MM) | 4010 | G000 |  | 14 |  | 2021-02-24 |  |  | 29711 | 0 | 0 | A 0.65 | A AC | A 0.65 | A 0.65 |  | A 0.65/BR | 149.00 kg |  | Not Received from R&D Order | AC1/ถุงมือเป็นฝ้า |  |  |  | 246 mm |  | 112.10 µg/g |  |  | 6 mg/dm2 |  |  | 8.5 N | 23.1 MPa |  | 751 % | 4010 | HY1 |  | 5.0 g | 198.8 PC/KG
Y000134957 | 000000000014010499 (G-D-LXXOGF-B050-WHT-240W-N-G-WE-MM) | 4010 | G000 |  | 19 |  | 2021-02-24 |  |  | 28168 | 0 | 0 | A 1.0 | A AC | A 0.65 | A 0.65 |  | A 1.0/BR | 140.00 kg |  | Not Received from R&D Order | AC1 |  |  |  | 242 mm |  | 101.20 µg/g |  |  | 5 mg/dm2 |  |  | 9.0 N | 25.9 MPa |  | 864 % | 4010 | HY1 |  | 5.0 g | 200.9 PC/KG
Y000134971 | 000000000014010499 (G-D-LXXOGF-B050-WHT-240W-N-G-WE-MM) | 4010 | G000 |  | 15 |  | 2021-02-24 |  |  | 3472 | 0 | 0 | A 1.0 | A AC | A 0.65 | A 0.65 |  | A 1.0/BR | 160.00 kg |  | Not Received from R&D Order | AC1 |  |  |  | 247 mm |  | 80.80 µg/g |  |  | 6 mg/dm2 |  |  | 9.0 N | 25.3 MPa |  | 781 % | 4010 | HY1 |  | 5.1 g | 196.7 PC/KG
Y000134975 | 000000000014010499 (G-D-LXXOGF-B050-WHT-240W-N-G-WE-MM) | 4010 | G000 |  | 19 |  | 2021-02-24 |  |  | 26921 | 0 | 0 | A 1.0 | A AC | A 0.65 | A 0.65 |  | A 1.0/BR | 134.00 kg |  | Not Received from R&D Order | AC1 |  |  |  | 242 mm |  | 101.20 µg/g |  |  | 5 mg/dm2 |  |  | 9.0 N | 25.9 MPa |  | 864 % | 4010 | HY1 |  | 5.0 g | 200.9 PC/KG
Y000134980 | 000000000014010499 (G-D-LXXOGF-B050-WHT-240W-N-G-WE-MM) | 4010 | G000 |  | 30 |  | 2021-02-24 |  |  | 3856 | 0 | 0 | A 0.65 | A AC | A 0.65 | A 0.65 |  | A 0.65/BR | 160.00 kg |  | Not Received from R&D Order | AC1 |  |  |  | 244 mm |  | 91.80 µg/g |  |  | 5 mg/dm2 |  |  | 9.3 N | 24.5 MPa |  | 805 % | 4010 | HY1 |  | 5.0 g | 199.1 PC/KG
Y000134988 | 000000000014010499 (G-D-LXXOGF-B050-WHT-240W-N-G-WE-MM) | 4010 | G000 |  | 14 |  | 2021-02-23 |  |  | 27496 | 0 | 0 | A 0.65 | A AC | A 0.65 | A 0.65 |  | A 0.65/BR | 140.00 kg |  | Not Received from R&D Order | AC1/ถุงมือเป็นฝ้า |  |  |  | 242 mm |  | 110.20 µg/g |  |  | 6 mg/dm2 |  |  | 8.9 N | 21.4 MPa |  | 776 % | 4010 | HY1 |  | 5.2 g | 193.5 PC/KG
Y000135006 | 000000000014010499 (G-D-LXXOGF-B050-WHT-240W-N-G-WE-MM) | 4010 | G000 |  | 14 |  | 2021-02-23 |  |  | 28445 | 0 | 0 | A 0.65 | A AC | A 0.65 | A 0.65 |  | A 0.65/BR | 147.00 kg |  | Not Received from R&D Order | AC1/ถุงมือเป็นฝ้า |  |  |  | 242 mm |  | 110.20 µg/g |  |  | 6 mg/dm2 |  |  | 8.9 N | 21.4 MPa |  | 776 % | 4010 | HY1 |  | 5.2 g | 193.5 PC/KG
Y000135042 | 000000000014010499 (G-D-LXXOGF-B050-WHT-240W-N-G-WE-MM) | 4010 | G000 |  | 14 |  | 2021-02-23 |  |  | 24653 | 0 | 0 | A 2.5 | A AC | A 0.65 | A 0.65 |  | A 2.5/BR | 128.00 kg |  | Not Received from R&D Order | AC1/ถุงมือเป็นฝ้า |  |  |  | 245 mm |  | 110.20 µg/g |  |  | 6 mg/dm2 |  |  | 8.9 N | 21.4 MPa |  | 776 % | 4010 | HY1 |  | 5.2 g | 192.6 PC/KG
Y000135138 | 000000000014010499 (G-D-LXXOGF-B050-WHT-240W-N-G-WE-MM) | 4010 | G000 |  | 14 |  | 2021-02-16 |  |  | 2690 | 0 | 0 | A 0.65 | A AC | A 0.65 | A 0.65 |  | A 0.65/BR | 132.00 kg |  | Not Received from R&D Order | AC1 |  |  |  | 243 mm |  | 100.50 µg/g |  |  | 6 mg/dm2 |  |  | 8.8 N | 26.6 MPa |  | 813 % | 4010 | HY1 |  | 5.0 g | 200.9 PC/KG
Y000135204 | 000000000014010499 (G-D-LXXOGF-B050-WHT-240W-N-G-WE-MM) | 4010 | G000 |  | 14 |  | 2021-02-15 |  |  | 30095 | 0 | 0 | A 1.0 | A AC | A 0.65 | A 0.65 |  | A 1.0/BR | 153.00 kg |  | Not Received from R&D Order | AC1 |  |  |  | 243 mm |  | 102.50 µg/g |  |  | 5 mg/dm2 |  |  | 8.7 N | 24.1 MPa |  | 724 % | 4010 | HY1 |  | 5.0 g | 199.4 PC/KG
Y000135223 | 000000000014010499 (G-D-LXXOGF-B050-WHT-240W-N-G-WE-MM) | 4010 | G000 |  | 14 |  | 2021-02-15 |  |  | 27916 | 0 | 0 | A 0.65 | A AC | A 0.65 | A 0.65 |  | A 0.65/BR | 140.00 kg |  | Not Received from R&D Order | AC1 |  |  |  | 243 mm |  | 102.50 µg/g |  |  | 5 mg/dm2 |  |  | 8.7 N | 24.1 MPa |  | 724 % | 4010 | HY1 |  | 5.0 g | 199.4 PC/KG
Y000135242 | 000000000014010499 (G-D-LXXOGF-B050-WHT-240W-N-G-WE-MM) | 4010 | G000 |  | 14 |  | 2021-02-15 |  |  | 25922 | 0 | 0 | A 0.65 | A AC | A 0.65 | A 0.65 |  | A 0.65/BR | 130.00 kg |  | Not Received from R&D Order | AC1 |  |  |  | 243 mm |  | 102.50 µg/g |  |  | 5 mg/dm2 |  |  | 8.7 N | 24.1 MPa |  | 724 % | 4010 | HY1 |  | 4.9 g | 203.8 PC/KG
Y000135261 | 000000000014010499 (G-D-LXXOGF-B050-WHT-240W-N-G-WE-MM) | 4010 | G000 |  | 14 |  | 2021-02-15 |  |  | 28940 | 0 | 0 | A 1.0 | A AC | A 0.65 | A 0.65 |  | A 1.0/BR | 142.00 kg |  | Not Received from R&D Order | AC1 |  |  |  | 243 mm |  | 102.50 µg/g |  |  | 5 mg/dm2 |  |  | 8.7 N | 24.1 MPa |  | 724 % | 4010 | HY1 |  | 4.9 g | 203.8 PC/KG
Y000135345 | 000000000014010499 (G-D-LXXOGF-B050-WHT-240W-N-G-WE-MM) | 4010 | G000 |  | 14 |  | 2021-02-22 |  |  | 25095 | 0 | 0 | A 1.0 | A AC | A 0.65 | A 0.65 |  | A 1.0/BR | 127.00 kg |  | Not Received from R&D Order | AC1 |  |  |  | 243 mm |  | 108.70 µg/g |  |  | 6 mg/dm2 |  |  | 8.9 N | 21.4 MPa |  | 776 % | 4010 | HY1 |  | 5.1 g | 196.7 PC/KG
Y000135350 | 000000000014010499 (G-D-LXXOGF-B050-WHT-240W-N-G-WE-MM) | 4010 | G000 |  | 19 |  | 2021-02-22 |  |  | 27743 | 0 | 0 | A 1.5 | A AC | A 0.65 | A 0.65 |  | A 1.5/BR | 137.00 kg |  | Not Received from R&D Order | AC1 |  |  |  | 242 mm |  | 92.70 µg/g |  |  | 8 mg/dm2 |  |  | 9.6 N | 25.7 MPa |  | 781 % | 4010 | HY1 |  | 4.9 g | 202.2 PC/KG
Y000135363 | 000000000014010499 (G-D-LXXOGF-B050-WHT-240W-N-G-WE-MM) | 4010 | G000 |  | 14 |  | 2021-02-22 |  |  | 25768 | 0 | 0 | A 0.65 | A AC | A 0.65 | A 0.65 |  | A 0.65/BR | 131.00 kg |  | Not Received from R&D Order | AC1 |  |  |  | 243 mm |  | 108.70 µg/g |  |  | 6 mg/dm2 |  |  | 8.9 N | 21.4 MPa |  | 776 % | 4010 | HY1 |  | 5.1 g | 196.7 PC/KG
Y000135368 | 000000000014010499 (G-D-LXXOGF-B050-WHT-240W-N-G-WE-MM) | 4010 | G000 |  | 19 |  | 2021-02-22 |  |  | 26488 | 0 | 0 | A 1.0 | A AC | A 0.65 | A 0.65 |  | A 1.0/BR | 131.00 kg |  | Not Received from R&D Order | AC1 |  |  |  | 242 mm |  | 92.70 µg/g |  |  | 8 mg/dm2 |  |  | 9.6 N | 25.7 MPa |  | 781 % | 4010 | HY1 |  | 4.9 g | 202.2 PC/KG
Y000135381 | 000000000014010499 (G-D-LXXOGF-B050-WHT-240W-N-G-WE-MM) | 4010 | G000 |  | 14 |  | 2021-02-22 |  |  | 948 | 0 | 0 | A 0.65 | A AC | A 0.65 | A 0.65 |  | A 0.65/BR | 137.00 kg |  | Not Received from R&D Order | AC1 |  |  |  | 244 mm |  | 108.70 µg/g |  |  | 6 mg/dm2 |  |  | 8.9 N | 21.4 MPa |  | 776 % | 4010 | HY1 |  | 5.1 g | 196.1 PC/KG
Y000135386 | 000000000014010499 (G-D-LXXOGF-B050-WHT-240W-N-G-WE-MM) | 4010 | G000 |  | 19 |  | 2021-02-22 |  |  | 28510 | 0 | 0 | A 0.65 | A AC | A 0.65 | A 0.65 |  | A 0.65/BR | 141.00 kg |  | Not Received from R&D Order | AC1 |  |  |  | 243 mm |  | 92.70 µg/g |  |  | 8 mg/dm2 |  |  | 9.6 N | 25.7 MPa |  | 781 % | 4010 | HY1 |  | 5.0 g | 201.9 PC/KG
Y000135404 | 000000000014010499 (G-D-LXXOGF-B050-WHT-240W-N-G-WE-MM) | 4010 | G000 |  | 19 |  | 2021-02-22 |  |  | 29679 | 0 | 0 | A 0.65 | A AC | A 0.65 | A 0.65 |  | A 0.65/BR | 147.00 kg |  | Not Received from R&D Order | AC1 |  |  |  | 243 mm |  | 92.70 µg/g |  |  | 8 mg/dm2 |  |  | 9.6 N | 25.7 MPa |  | 781 % | 4010 | HY1 |  | 5.0 g | 201.9 PC/KG
Y000135417 | 000000000014010499 (G-D-LXXOGF-B050-WHT-240W-N-G-WE-MM) | 4010 | G000 |  | 14 |  | 2021-02-21 |  |  | 26757 | 0 | 0 | A 0.65 | A AC | A 0.65 | A 0.65 |  | A 0.65/BR | 135.00 kg |  | Not Received from R&D Order | AC1 |  |  |  | 245 mm |  | 100.20 µg/g |  |  | 7 mg/dm2 |  |  | 8.9 N | 23.6 MPa |  | 795 % | 4010 | HY1 |  | 5.0 g | 198.8 PC/KG
Y000135422 | 000000000014010499 (G-D-LXXOGF-B050-WHT-240W-N-G-WE-MM) | 4010 | G000 |  | 19 |  | 2021-02-21 |  |  | 27393 | 0 | 0 | A 0.65 | A AC | A 0.65 | A 0.65 |  | A 0.65/BR | 138.00 kg |  | Not Received from R&D Order | AC1 |  |  |  | 243 mm |  | 92.50 µg/g |  |  | 7 mg/dm2 |  |  | 10.3 N | 24.1 MPa |  | 829 % | 4010 | HY1 |  | 4.9 g | 203.4 PC/KG
Y000135435 | 000000000014010499 (G-D-LXXOGF-B050-WHT-240W-N-G-WE-MM) | 4010 | G000 |  | 14 |  | 2021-02-21 |  |  | 29820 | 0 | 0 | A 0.65 | A AC | A 0.65 | A 0.65 |  | A 0.65/BR | 150.00 kg |  | Not Received from R&D Order | AC1 |  |  |  | 245 mm |  | 100.20 µg/g |  |  | 7 mg/dm2 |  |  | 8.9 N | 23.6 MPa |  | 795 % | 4010 | HY1 |  | 5.0 g | 198.8 PC/KG
Y000135440 | 000000000014010499 (G-D-LXXOGF-B050-WHT-240W-N-G-WE-MM) | 4010 | G000 |  | 19 |  | 2021-02-21 |  |  | 26645 | 0 | 0 | A 1.0 | A AC | A 0.65 | A 0.65 |  | A 1.0/BR | 131.00 kg |  | Not Received from R&D Order | AC1 |  |  |  | 243 mm |  | 92.50 µg/g |  |  | 7 mg/dm2 |  |  | 10.3 N | 24.1 MPa |  | 829 % | 4010 | HY1 |  | 4.9 g | 203.4 PC/KG
Y000135453 | 000000000014010499 (G-D-LXXOGF-B050-WHT-240W-N-G-WE-MM) | 4010 | G000 |  | 14 |  | 2021-02-21 |  |  | 26639 | 0 | 0 | A 0.65 | A AC | A 0.65 | A 0.65 |  | A 0.65/BR | 134.00 kg |  | Not Received from R&D Order | AC1 |  |  |  | 245 mm |  | 100.20 µg/g |  |  | 7 mg/dm2 |  |  | 8.9 N | 23.6 MPa |  | 795 % | 4010 | HY1 |  | 5.0 g | 198.5 PC/KG
Y000135471 | 000000000014010499 (G-D-LXXOGF-B050-WHT-240W-N-G-WE-MM) | 4010 | G000 |  | 14 |  | 2021-02-21 |  |  | 25805 | 0 | 0 | A 0.65 | A AC | A 0.65 | A 0.65 |  | A 0.65/BR | 130.00 kg |  | Not Received from R&D Order | AC1 |  |  |  | 245 mm |  | 100.20 µg/g |  |  | 7 mg/dm2 |  |  | 8.9 N | 23.6 MPa |  | 795 % | 4010 | HY1 |  | 5.0 g | 198.5 PC/KG
Y000135489 | 000000000014010499 (G-D-LXXOGF-B050-WHT-240W-N-G-WE-MM) | 4010 | G000 |  | 14 |  | 2021-02-20 |  |  | 29331 | 0 | 0 | A 1.5 | A AC | A 0.65 | A 0.65 |  | A 1.5/BR | 146.00 kg |  | Not Received from R&D Order | AC1 |  |  |  | 243 mm |  | 104.80 µg/g |  |  | 7 mg/dm2 |  |  | 8.9 N | 23.6 MPa |  | 795 % | 4010 | HY1 |  | 5.0 g | 198.8 PC/KG
Y000135507 | 000000000014010499 (G-D-LXXOGF-B050-WHT-240W-N-G-WE-MM) | 4010 | G000 |  | 14 |  | 2021-02-20 |  |  | 25645 | 0 | 0 | A 0.65 | A AC | A 0.65 | A 1.0 |  | A 0.65/BR | 129.00 kg |  | Not Received from R&D Order | AC1 |  |  |  | 243 mm |  | 104.80 µg/g |  |  | 7 mg/dm2 |  |  | 8.9 N | 23.6 MPa |  | 795 % | 4010 | HY1 |  | 5.0 g | 198.8 PC/KG
Y000135525 | 000000000014010499 (G-D-LXXOGF-B050-WHT-240W-N-G-WE-MM) | 4010 | G000 |  | 14 |  | 2021-02-20 |  |  | 27832 | 0 | 0 | A 0.65 | A AC | A 0.65 | A 0.65 |  | A 0.65/BR | 140.00 kg |  | Not Received from R&D Order | AC1 |  |  |  | 244 mm |  | 104.80 µg/g |  |  | 7 mg/dm2 |  |  | 8.9 N | 23.6 MPa |  | 795 % | 4010 | HY1 |  | 5.0 g | 199.1 PC/KG
Y000135530 | 000000000014010499 (G-D-LXXOGF-B050-WHT-240W-N-G-WE-MM) | 4010 | G000 |  | 19 |  | 2021-02-20 |  |  | 25928 | 0 | 0 | A 0.65 | A AC | A 0.65 | A 0.65 |  | A 0.65/BR | 140.00 kg |  | Not Received from R&D Order | AC1 |  |  |  | 242 mm |  | 89.40 µg/g |  |  | 7 mg/dm2 |  |  | 10.3 N | 24.1 MPa |  | 829 % | 4010 | HY1 |  | 5.1 g | 197.0 PC/KG
Y000135543 | 000000000014010499 (G-D-LXXOGF-B050-WHT-240W-N-G-WE-MM) | 4010 | G000 |  | 14 |  | 2021-02-20 |  |  | 26879 | 0 | 0 | A 1.0 | A AC | A 0.65 | A 0.65 |  | A 1.0/BR | 135.00 kg |  | Not Received from R&D Order | AC1 |  |  |  | 244 mm |  | 104.80 µg/g |  |  | 7 mg/dm2 |  |  | 8.9 N | 23.6 MPa |  | 795 % | 4010 | HY1 |  | 5.0 g | 199.1 PC/KG
Y000135548 | 000000000014010499 (G-D-LXXOGF-B050-WHT-240W-N-G-WE-MM) | 4010 | G000 |  | 19 |  | 2021-02-20 |  |  | 27974 | 0 | 0 | A 1.0 | A AC | A 0.65 | A 0.65 |  | A 1.0/BR | 142.00 kg |  | Not Received from R&D Order | AC1 |  |  |  | 242 mm |  | 89.40 µg/g |  |  | 7 mg/dm2 |  |  | 10.3 N | 24.1 MPa |  | 829 % | 4010 | HY1 |  | 5.1 g | 197.0 PC/KG
Y000135602 | 000000000014010499 (G-D-LXXOGF-B050-WHT-240W-N-G-WE-MM) | 4010 | G000 |  | 19 |  | 2021-02-20 |  |  | 26271 | 0 | 0 | A 1.0 | A AC | A 0.65 | A 0.65 |  | A 1.0/BR | 135.00 kg |  | Not Received from R&D Order | AC1 |  |  |  | 242 mm |  | 89.40 µg/g |  |  | 7 mg/dm2 |  |  | 10.3 N | 24.1 MPa |  | 829 % | 4010 | HY1 |  | 5.0 g | 200.0 PC/KG
Y000135620 | 000000000014010499 (G-D-LXXOGF-B050-WHT-240W-N-G-WE-MM) | 4010 | G000 |  | 19 |  | 2021-02-20 |  |  | 28400 | 0 | 0 | A 1.0 | A AC | A 0.65 | A 0.65 |  | A 1.0/BR | 142.00 kg |  | Not Received from R&D Order | AC1 |  |  |  | 242 mm |  | 89.40 µg/g |  |  | 7 mg/dm2 |  |  | 10.3 N | 24.1 MPa |  | 829 % | 4010 | HY1 |  | 5.0 g | 200.0 PC/KG
Y000135638 | 000000000014010499 (G-D-LXXOGF-B050-WHT-240W-N-G-WE-MM) | 4010 | G000 |  | 19 |  | 2021-02-20 |  |  | 28400 | 0 | 0 | A 1.5 | A AC | A 0.65 | A 0.65 |  | A 1.5/BR | 142.00 kg |  | Not Received from R&D Order | AC1 |  |  |  | 242 mm |  | 89.40 µg/g |  |  | 7 mg/dm2 |  |  | 10.3 N | 24.1 MPa |  | 829 % | 4010 | HY1 |  | 5.0 g | 198.5 PC/KG
Y000135651 | 000000000014010499 (G-D-LXXOGF-B050-WHT-240W-N-G-WE-MM) | 4010 | G000 |  | 14 |  | 2021-02-20 |  |  | 23586 | 0 | 0 | A 0.65 | A AC | A 0.65 | A 0.65 |  | A 0.65/BR | 119.00 kg |  | Not Received from R&D Order | AC1 |  |  |  | 242 mm |  | 104.80 µg/g |  |  | 7 mg/dm2 |  |  | 8.9 N | 23.6 MPa |  | 795 % | 4010 | HY1 |  | 5.0 g | 198.2 PC/KG
Y000135656 | 000000000014010499 (G-D-LXXOGF-B050-WHT-240W-N-G-WE-MM) | 4010 | G000 |  | 19 |  | 2021-02-20 |  |  | 23820 | 0 | 0 | A 1.0 | A AC | A 0.65 | A 0.65 |  | A 1.0/BR | 120.00 kg |  | Not Received from R&D Order | AC1 |  |  |  | 242 mm |  | 89.40 µg/g |  |  | 7 mg/dm2 |  |  | 10.3 N | 24.1 MPa |  | 829 % | 4010 | HY1 |  | 5.0 g | 198.5 PC/KG
Y000135705 | 000000000014010499 (G-D-LXXOGF-B050-WHT-240W-N-G-WE-MM) | 4010 | G000 |  | 14 |  | 2021-02-21 |  |  | 26960 | 0 | 0 | A 0.65 | A AC | A 0.65 | A 0.65 |  | A 0.65/BR | 135.00 kg |  | Not Received from R&D Order | AC1/ถุงมือเป็นฝ้า |  |  |  | 243 mm |  | 100.20 µg/g |  |  | 7 mg/dm2 |  |  | 8.9 N | 23.6 MPa |  | 795 % | 4010 | HY1 |  | 5.1 g | 197.0 PC/KG
Y000135710 | 000000000014010499 (G-D-LXXOGF-B050-WHT-240W-N-G-WE-MM) | 4010 | G000 |  | 19 |  | 2021-02-21 |  |  | 30375 | 0 | 0 | A 1.5 | A AC | A 0.65 | A 0.65 |  | A 1.5/BR | 150.00 kg |  | Not Received from R&D Order | AC1 |  |  |  | 240 mm |  | 92.50 µg/g |  |  | 7 mg/dm2 |  |  | 10.3 N | 24.1 MPa |  | 829 % | 4010 | HY1 |  | 4.9 g | 202.2 PC/KG
Y000135723 | 000000000014010499 (G-D-LXXOGF-B050-WHT-240W-N-G-WE-MM) | 4010 | G000 |  | 14 |  | 2021-02-21 |  |  | 24625 | 0 | 0 | A 0.65 | A AC | A 0.65 | A 0.65 |  | A 0.65/BR | 125.00 kg |  | Not Received from R&D Order | AC1/ถุงมือเป็นฝ้า |  |  |  | 243 mm |  | 100.20 µg/g |  |  | 7 mg/dm2 |  |  | 8.9 N | 23.6 MPa |  | 795 % | 4010 | HY1 |  | 5.1 g | 197.0 PC/KG
Y000135728 | 000000000014010499 (G-D-LXXOGF-B050-WHT-240W-N-G-WE-MM) | 4010 | G000 |  | 19 |  | 2021-02-21 |  |  | 27499 | 0 | 0 | A 0.65 | A AC | A 0.65 | A 0.65 |  | A 0.65/BR | 136.00 kg |  | Not Received from R&D Order | AC1 |  |  |  | 240 mm |  | 92.50 µg/g |  |  | 7 mg/dm2 |  |  | 10.3 N | 24.1 MPa |  | 829 % | 4010 | HY1 |  | 4.9 g | 202.2 PC/KG
Y000135741 | 000000000014010499 (G-D-LXXOGF-B050-WHT-240W-N-G-WE-MM) | 4010 | G000 |  | 14 |  | 2021-02-21 |  |  | 23837 | 0 | 0 | A 1.0 | A AC | A 0.65 | A 0.65 |  | A 1.0/BR | 121.00 kg |  | Not Received from R&D Order | AC1/ถุงมือเป็นฝ้า |  |  |  | 242 mm |  | 100.20 µg/g |  |  | 7 mg/dm2 |  |  | 8.9 N | 23.6 MPa |  | 795 % | 4010 | HY1 |  | 5.1 g | 197.6 PC/KG
Y000135746 | 000000000014010499 (G-D-LXXOGF-B050-WHT-240W-N-G-WE-MM) | 4010 | G000 |  | 19 |  | 2021-02-21 |  |  | 25882 | 0 | 0 | A 1.5 | A AC | A 0.65 | A 0.65 |  | A 1.5/BR | 128.00 kg |  | Not Received from R&D Order | AC1 | [5 empty] | 92.50 µg/g |  |  | 7 mg/dm2 |  |  | 10.3 N | 24.1 MPa |  | 829 % | 4010 | HY1 |  |  | 202.2 PC/KG
Y000135759 | 000000000014010499 (G-D-LXXOGF-B050-WHT-240W-N-G-WE-MM) | 4010 | G000 |  | 14 |  | 2021-02-21 |  |  | 29442 | 0 | 0 | A 0.65 | A AC | A 0.65 | A 0.65 |  | A 0.65/BR | 149.00 kg |  | Not Received from R&D Order | AC1/ถุงมือเป็นฝ้า |  |  |  | 242 mm |  | 100.20 µg/g |  |  | 7 mg/dm2 |  |  | 8.9 N | 23.6 MPa |  | 795 % | 4010 | HY1 |  | 5.1 g | 197.6 PC/KG
Y000135764 | 000000000014010499 (G-D-LXXOGF-B050-WHT-240W-N-G-WE-MM) | 4010 | G000 |  | 19 |  | 2021-02-21 |  |  | 28755 | 0 | 0 | A 1.0 | A AC | A 0.65 | A 0.65 |  | A 1.0/BR | 142.00 kg |  | Not Received from R&D Order | AC1 |  |  |  | 241 mm |  | 92.50 µg/g |  |  | 7 mg/dm2 |  |  | 10.3 N | 24.1 MPa |  | 829 % | 4010 | HY1 |  | 4.9 g | 202.5 PC/KG
Y000135813 | 000000000014010499 (G-D-LXXOGF-B050-WHT-240W-N-G-WE-MM) | 4010 | G000 |  | 14 |  | 2021-02-14 |  |  | 27819 | 0 | 0 | A 0.65 | A AC | A 0.65 | A 0.65 |  | A 0.65/BR | 141.00 kg |  | Not Received from R&D Order | AC1/ถุงมือเป็นฝ้า |  |  |  | 243 mm |  | 100.00 µg/g |  |  | 5 mg/dm2 |  |  | 8.7 N | 24.1 MPa |  | 724 % | 4010 | HY1 |  | 5.0 g | 198.8 PC/KG
Y000135831 | 000000000014010499 (G-D-LXXOGF-B050-WHT-240W-N-G-WE-MM) | 4010 | G000 |  | 14 |  | 2021-02-14 |  |  | 23856 | 0 | 0 | A 1.0 | A AC | A 0.65 | A 0.65 |  | A 1.0/BR | 120.00 kg |  | Not Received from R&D Order | AC1/ถุงมือเป็นฝ้า |  |  |  | 243 mm |  | 100.00 µg/g |  |  | 5 mg/dm2 |  |  | 8.7 N | 24.1 MPa |  | 724 % | 4010 | HY1 |  | 5.0 g | 198.8 PC/KG
Y000135849 | 000000000014010499 (G-D-LXXOGF-B050-WHT-240W-N-G-WE-MM) | 4010 | G000 |  | 14 |  | 2021-02-14 |  |  | 28627 | 0 | 0 | A 2.5 | A AC | A 0.65 | A 0.65 |  | A 2.5/BR | 144.00 kg |  | Not Received from R&D Order | AC1 |  |  |  | 242 mm |  | 100.00 µg/g |  |  | 5 mg/dm2 |  |  | 8.7 N | 24.1 MPa |  | 724 % | 4010 | HY1 |  | 5.0 g | 198.5 PC/KG
Y000135874 | 000000000014010499 (G-D-LXXOGF-B050-WHT-240W-N-G-WE-MM) | 4010 | G000 |  | 21 |  | 2021-02-14 |  |  | 25571 | 0 | 0 | A 1.0 | A AC | A 0.65 | A 0.65 |  | A 1.0/BR | 131.00 kg |  | Not Received from R&D Order | AC1 |  |  |  | 243 mm |  | 92.20 µg/g |  |  | 7 mg/dm2 |  |  | 8.9 N | 23.9 MPa |  | 760 % | 4010 | HY1 |  | 5.1 g | 195.2 PC/KG
Y000136149 | 000000000014010499 (G-D-LXXOGF-B050-WHT-240W-N-G-WE-MM) | 4010 | G000 |  | 14 |  | 2021-02-17 |  |  | 25792 | 0 | 0 | A 0.65 | A AC | A 0.65 | A 0.65 |  | A 0.65/BR | 126.00 kg |  | Not Received from R&D Order | AC1 |  |  |  | 242 mm |  | 99.40 µg/g |  |  | 6 mg/dm2 |  |  | 8.8 N | 26.6 MPa |  | 813 % | 4010 | HY1 |  | 4.9 g | 204.1 PC/KG
Y000136167 | 000000000014010499 (G-D-LXXOGF-B050-WHT-240W-N-G-WE-MM) | 4010 | G000 |  | 14 |  | 2021-02-17 |  |  | 28574 | 0 | 0 | A 0.65 | A AC | A 0.65 | A 0.65 |  | A 0.65/BR | 140.00 kg |  | Not Received from R&D Order | AC1 |  |  |  | 242 mm |  | 99.40 µg/g |  |  | 6 mg/dm2 |  |  | 8.8 N | 26.6 MPa |  | 813 % | 4010 | HY1 |  | 4.9 g | 204.1 PC/KG
Y000136215 | 000000000014010499 (G-D-LXXOGF-B050-WHT-240W-N-G-WE-MM) | 4010 | G000 |  | 14 |  | 2021-02-18 |  |  | 26208 | 0 | 0 | A 1.0 | A AC | A 0.65 | A 0.65 |  | A 1.0/BR | 130.00 kg |  | Not Received from R&D Order | AC1/ถุงมือเป็นฝ้า |  |  |  | 240 mm |  | 100.90 µg/g |  |  | 8 mg/dm2 |  |  | 8.6 N | 21.7 MPa |  | 829 % | 4010 | HY1 |  | 4.9 g | 203.1 PC/KG
Y000136233 | 000000000014010499 (G-D-LXXOGF-B050-WHT-240W-N-G-WE-MM) | 4010 | G000 |  | 14 |  | 2021-02-18 |  |  | 26200 | 0 | 0 | A 0.65 | A AC | A 0.65 | A 0.65 |  | A 0.65/BR | 129.00 kg |  | Not Received from R&D Order | AC1/ถุงมือเป็นฝ้า |  |  |  | 240 mm |  | 100.90 µg/g |  |  | 8 mg/dm2 |  |  | 8.6 N | 21.7 MPa |  | 829 % | 4010 | HY1 |  | 4.9 g | 203.1 PC/KG
Y000136251 | 000000000014010499 (G-D-LXXOGF-B050-WHT-240W-N-G-WE-MM) | 4010 | G000 |  | 14 |  | 2021-02-18 |  |  | 27012 | 0 | 0 | A 0.65 | A AC | A 0.65 | A 0.65 |  | A 0.65/BR | 133.00 kg |  | Not Received from R&D Order | AC1/ถุงมือเป็นฝ้า |  |  |  | 240 mm |  | 100.90 µg/g |  |  | 8 mg/dm2 |  |  | 8.6 N | 21.7 MPa |  | 829 % | 4010 | HY1 |  | 4.9 g | 202.5 PC/KG
Y000136269 | 000000000014010499 (G-D-LXXOGF-B050-WHT-240W-N-G-WE-MM) | 4010 | G000 |  | 14 |  | 2021-02-18 |  |  | 28350 | 0 | 0 | A 0.65 | A AC | A 0.65 | A 0.65 |  | A 0.65/BR | 140.00 kg |  | Not Received from R&D Order | AC1/ถุงมือเป็นฝ้า |  |  |  | 240 mm |  | 100.90 µg/g |  |  | 8 mg/dm2 |  |  | 8.6 N | 21.7 MPa |  | 829 % | 4010 | HY1 |  | 4.9 g | 202.5 PC/KG
Y000136395 | 000000000014010499 (G-D-LXXOGF-B050-WHT-240W-N-G-WE-MM) | 4010 | G000 |  | 14 |  | 2021-02-17 |  |  | 27962 | 0 | 0 | A 0.65 | A AC | A 0.65 | A 0.65 |  | A 0.65/BR | 137.00 kg |  | Not Received from R&D Order | AC1 |  |  |  | 245 mm |  | 99.40 µg/g |  |  | 6 mg/dm2 |  |  | 8.8 N | 26.6 MPa |  | 813 % | 4010 | HY1 |  | 5.0 g | 200.0 PC/KG
Y000136413 | 000000000014010499 (G-D-LXXOGF-B050-WHT-240W-N-G-WE-MM) | 4010 | G000 |  | 14 |  | 2021-02-17 |  |  | 26200 | 0 | 0 | A 0.65 | A AC | A 0.65 | A 0.65 |  | A 0.65/BR | 131.00 kg |  | Not Received from R&D Order | AC1 |  |  |  | 245 mm |  | 99.40 µg/g |  |  | 6 mg/dm2 |  |  | 8.8 N | 26.6 MPa |  | 813 % | 4010 | HY1 |  | 5.0 g | 200.0 PC/KG
Y000136431 | 000000000014010499 (G-D-LXXOGF-B050-WHT-240W-N-G-WE-MM) | 4010 | G000 |  | 14 |  | 2021-02-17 |  |  | 27600 | 0 | 0 | A 0.65 | A AC | A 0.65 | A 0.65 |  | A 0.65/BR | 138.00 kg |  | Not Received from R&D Order | AC1 |  |  |  | 243 mm |  | 99.40 µg/g |  |  | 6 mg/dm2 |  |  | 8.8 N | 26.6 MPa |  | 813 % | 4010 | HY1 |  | 5.0 g | 201.9 PC/KG
Y000136449 | 000000000014010499 (G-D-LXXOGF-B050-WHT-240W-N-G-WE-MM) | 4010 | G000 |  | 14 |  | 2021-02-17 |  |  | 26853 | 0 | 0 | A 1.0 | A AC | A 1.0 | A 0.65 |  | A 1.0/BR | 133.00 kg |  | Not Received from R&D Order | AC1 |  |  |  | 243 mm |  | 99.40 µg/g |  |  | 6 mg/dm2 |  |  | 8.8 N | 26.6 MPa |  | 813 % | 4010 | HY1 |  | 5.0 g | 201.9 PC/KG
Y000136498 | 000000000014010499 (G-D-LXXOGF-B050-WHT-240W-N-G-WE-MM) | 4010 | G000 |  | 14 |  | 2021-02-16 |  |  | 26479 | 0 | 0 | A 1.0 | A AC | A 0.65 | A 0.65 |  | A 1.0/BR | 132.00 kg |  | Not Received from R&D Order | AC1 |  |  |  | 244 mm |  | 100.50 µg/g |  |  | 6 mg/dm2 |  |  | 8.8 N | 26.6 MPa |  | 813 % | 4010 | HY1 |  | 5.0 g | 200.6 PC/KG
Y000136516 | 000000000014010499 (G-D-LXXOGF-B050-WHT-240W-N-G-WE-MM) | 4010 | G000 |  | 14 |  | 2021-02-16 |  |  | 28084 | 0 | 0 | A 0.65 | A AC | A 0.65 | A 0.65 |  | A 0.65/BR | 140.00 kg |  | Not Received from R&D Order | AC1 |  |  |  | 244 mm |  | 100.50 µg/g |  |  | 6 mg/dm2 |  |  | 8.8 N | 26.6 MPa |  | 813 % | 4010 | HY1 |  | 5.0 g | 200.6 PC/KG
Y000136534 | 000000000014010499 (G-D-LXXOGF-B050-WHT-240W-N-G-WE-MM) | 4010 | G000 |  | 14 |  | 2021-02-16 |  |  | 24127 | 0 | 0 | A 1.5 | A AC | A 0.65 | A 0.65 |  | A 1.5/BR | 121.00 kg |  | Not Received from R&D Order | AC1 |  |  |  | 243 mm |  | 100.50 µg/g |  |  | 6 mg/dm2 |  |  | 8.8 N | 26.6 MPa |  | 813 % | 4010 | HY1 |  | 5.0 g | 199.4 PC/KG
Y000136552 | 000000000014010499 (G-D-LXXOGF-B050-WHT-240W-N-G-WE-MM) | 4010 | G000 |  | 14 |  | 2021-02-16 |  |  | 26321 | 0 | 0 | A 0.65 | A AC | A 0.65 | A 0.65 |  | A 0.65/BR | 132.00 kg |  | Not Received from R&D Order | AC1 |  |  |  | 243 mm |  | 100.50 µg/g |  |  | 6 mg/dm2 |  |  | 8.8 N | 26.6 MPa |  | 813 % | 4010 | HY1 |  | 5.0 g | 199.4 PC/KG
Y000136629 | 000000000014010499 (G-D-LXXOGF-B050-WHT-240W-N-G-WE-MM) | 4010 | G000 |  | 14 |  | 2021-02-16 |  |  | 25679 | 0 | 0 | A 0.65 | A AC | A 0.65 | A 0.65 |  | A 0.65/BR | 126.00 kg |  | Not Received from R&D Order | AC1 |  |  |  | 242 mm |  | 100.50 µg/g |  |  | 6 mg/dm2 |  |  | 8.8 N | 26.6 MPa |  | 813 % | 4010 | HY1 |  | 5.0 g | 200.3 PC/KG
Y000136647 | 000000000014010499 (G-D-LXXOGF-B050-WHT-240W-N-G-WE-MM) | 4010 | G000 |  | 14 |  | 2021-02-16 |  |  | 29044 | 0 | 0 | A 0.65 | A AC | A 0.65 | A 0.65 |  | A 0.65/BR | 145.00 kg |  | Not Received from R&D Order | AC1 |  |  |  | 242 mm |  | 100.50 µg/g |  |  | 6 mg/dm2 |  |  | 8.8 N | 26.6 MPa |  | 813 % | 4010 | HY1 |  | 5.0 g | 200.3 PC/KG
Y000136665 | 000000000014010499 (G-D-LXXOGF-B050-WHT-240W-N-G-WE-MM) | 4010 | G000 |  | 14 |  | 2021-02-16 |  |  | 23836 | 0 | 0 | A 0.65 | A AC | A 0.65 | A 0.65 |  | A 0.65/BR | 119.00 kg |  | Not Received from R&D Order | AC1 |  |  |  | 244 mm |  | 100.50 µg/g |  |  | 6 mg/dm2 |  |  | 8.8 N | 26.6 MPa |  | 813 % | 4010 | HY1 |  | 5.0 g | 200.6 PC/KG
Y000136683 | 000000000014010499 (G-D-LXXOGF-B050-WHT-240W-N-G-WE-MM) | 4010 | G000 |  | 14 |  | 2021-02-16 |  |  | 26078 | 0 | 0 | A 0.65 | A AC | A 0.65 | A 0.65 |  | A 0.65/BR | 130.00 kg |  | Not Received from R&D Order | AC1 |  |  |  | 244 mm |  | 100.50 µg/g |  |  | 6 mg/dm2 |  |  | 8.8 N | 26.6 MPa |  | 813 % | 4010 | HY1 |  | 5.0 g | 200.6 PC/KG
Y000136738 | 000000000014010499 (G-D-LXXOGF-B050-WHT-240W-N-G-WE-MM) | 4010 | G000 |  | 21 |  | 2021-02-15 |  |  | 26938 | 0 | 0 | A 0.65 | A AC | A 0.65 | A 0.65 |  | A 0.65/BR | 138.00 kg |  | Not Received from R&D Order | AC1 |  |  |  | 244 mm |  | 95.60 µg/g |  |  | 7 mg/dm2 |  |  | 8.9 N | 23.9 MPa |  | 760 % | 4010 | HY1 |  | 5.0 g | 198.2 PC/KG
Y000136756 | 000000000014010499 (G-D-LXXOGF-B050-WHT-240W-N-G-WE-MM) | 4010 | G000 |  | 21 |  | 2021-02-15 |  |  | 24973 | 0 | 0 | A 0.65 | A AC | A 0.65 | A 0.65 |  | A 0.65/BR | 126.00 kg |  | Not Received from R&D Order | AC1 |  |  |  | 244 mm |  | 95.60 µg/g |  |  | 7 mg/dm2 |  |  | 8.9 N | 23.9 MPa |  | 760 % | 4010 | HY1 |  | 5.0 g | 198.2 PC/KG
Y000136785 | 000000000014010499 (G-D-LXXOGF-B050-WHT-240W-N-G-WE-MM) | 4010 | G000 |  | 14 |  | 2021-02-15 |  |  | 25523 | 0 | 0 | A 1.0 | A AC | A 0.65 | A 0.65 |  | A 1.0/BR | 128.00 kg |  | Not Received from R&D Order | AC1 |  |  |  | 244 mm |  | 102.50 µg/g |  |  | 5 mg/dm2 |  |  | 8.7 N | 24.1 MPa |  | 724 % | 4010 | HY1 |  | 5.0 g | 199.4 PC/KG
Y000136850 | 000000000014010499 (G-D-LXXOGF-B050-WHT-240W-N-G-WE-MM) | 4010 | G000 |  | 30 |  | 2021-02-12 |  |  | 27413 | 0 | 0 | A 2.5 | A AC | A 0.65 | A 0.65 |  | A 2.5/BR | 143.00 kg |  | Not Received from R&D Order | AC1 |  |  |  | 244 mm |  | 94.70 µg/g |  |  | 6 mg/dm2 |  |  | 9.7 N | 24.4 MPa |  | 805 % | 4010 | HY1 |  | 5.0 g | 199.1 PC/KG
Y000136905 | 000000000014010499 (G-D-LXXOGF-B050-WHT-240W-N-G-WE-MM) | 4010 | G000 |  | 14 |  | 2021-02-15 |  |  | 19940 | 0 | 0 | A 1.0 | A AC | A 0.65 | A 0.65 |  | A 1.0/BR | 100.00 kg |  | Not Received from R&D Order | AC1/ถุงมือเป็นฝ้า |  |  |  | 244 mm |  | 102.50 µg/g |  |  | 5 mg/dm2 |  |  | 8.7 N | 24.1 MPa |  | 724 % | 4010 | HY1 |  | 5.0 g | 199.1 PC/KG
Y000136930 | 000000000014010499 (G-D-LXXOGF-B050-WHT-240W-N-G-WE-MM) | 4010 | G000 |  | 21 |  | 2021-02-15 |  |  | 28115 | 0 | 0 | A 0.65 | A AC | A 0.65 | A 0.65 |  | A 0.65/BR | 141.00 kg |  | Not Received from R&D Order | AC1 |  |  |  | 243 mm |  | 95.60 µg/g |  |  | 7 mg/dm2 |  |  | 8.9 N | 23.9 MPa |  | 760 % | 4010 | HY1 |  | 5.0 g | 199.4 PC/KG
Y000136948 | 000000000014010499 (G-D-LXXOGF-B050-WHT-240W-N-G-WE-MM) | 4010 | G000 |  | 21 |  | 2021-02-15 |  |  | 29910 | 0 | 0 | A 1.0 | A AC | A 0.65 | A 0.65 |  | A 1.0/BR | 150.00 kg |  | Not Received from R&D Order | AC1 |  |  |  | 242 mm |  | 95.60 µg/g |  |  | 7 mg/dm2 |  |  | 8.9 N | 23.9 MPa |  | 760 % | 4010 | HY1 |  | 5.1 g | 195.2 PC/KG
Y000136960 | 000000000014010499 (G-D-LXXOGF-B050-WHT-240W-N-G-WE-MM) | 4010 | G000 |  | 14 |  | 2021-02-15 |  |  | 29505 | 0 | 0 | A 0.65 | A AC | A 0.65 | A 1.5 |  | A 0.65/BR | 150.00 kg |  | Not Received from R&D Order | AC1/ถุงมือเป็นฝ้า |  |  |  | 246 mm |  | 102.50 µg/g |  |  | 5 mg/dm2 |  |  | 8.7 N | 24.1 MPa |  | 724 % | 4010 | HY1 |  | 5.1 g | 196.7 PC/KG
Y000136967 | 000000000014010499 (G-D-LXXOGF-B050-WHT-240W-N-G-WE-MM) | 4010 | G000 |  | 21 |  | 2021-02-15 |  |  | 27133 | 0 | 0 | A 0.65 | A AC | A 0.65 | A 0.65 |  | A 0.65/BR | 139.00 kg |  | Not Received from R&D Order | AC1 |  |  |  | 242 mm |  | 95.60 µg/g |  |  | 7 mg/dm2 |  |  | 8.9 N | 23.9 MPa |  | 760 % | 4010 | HY1 |  | 5.1 g | 195.2 PC/KG
Y000136983 | 000000000014010499 (G-D-LXXOGF-B050-WHT-240W-N-G-WE-MM) | 4010 | G000 |  | 14 |  | 2021-02-14 |  |  | 26914 | 0 | 0 | A 1.0 | A AC | A 0.65 | A 0.65 |  | A 1.0/BR | 136.00 kg |  | Not Received from R&D Order | AC1 |  |  |  | 243 mm |  | 100.00 µg/g |  |  | 5 mg/dm2 |  |  | 8.7 N | 24.1 MPa |  | 724 % | 4010 | HY1 |  | 5.1 g | 197.6 PC/KG
Y000136990 | 000000000014010499 (G-D-LXXOGF-B050-WHT-240W-N-G-WE-MM) | 4010 | G000 |  | 21 |  | 2021-02-14 |  |  | 25057 | 0 | 0 | A 2.5 | A AC | A 0.65 | A 0.65 |  | A 2.5/BR | 127.00 kg |  | Not Received from R&D Order | AC1 |  |  |  | 244 mm |  | 92.20 µg/g |  |  | 7 mg/dm2 |  |  | 8.9 N | 23.9 MPa |  | 760 % | 4010 | HY1 |  | 5.1 g | 197.0 PC/KG
Y000137001 | 000000000014010499 (G-D-LXXOGF-B050-WHT-240W-N-G-WE-MM) | 4010 | G000 |  | 14 |  | 2021-02-14 |  |  | 25095 | 0 | 0 | A 0.65 | A AC | A 0.65 | A 0.65 |  | A 0.65/BR | 127.00 kg |  | Not Received from R&D Order | AC1 |  |  |  | 243 mm |  | 100.00 µg/g |  |  | 5 mg/dm2 |  |  | 8.7 N | 24.1 MPa |  | 724 % | 4010 | HY1 |  | 5.1 g | 197.6 PC/KG
Y000137008 | 000000000014010499 (G-D-LXXOGF-B050-WHT-240W-N-G-WE-MM) | 4010 | G000 |  | 21 |  | 2021-02-14 |  |  | 28565 | 0 | 0 | A 1.5 | A AC | A 0.65 | A 0.65 |  | A 1.5/BR | 145.00 kg |  | Not Received from R&D Order | AC1 |  |  |  | 244 mm |  | 92.20 µg/g |  |  | 7 mg/dm2 |  |  | 8.9 N | 23.9 MPa |  | 760 % | 4010 | HY1 |  | 5.1 g | 197.0 PC/KG
Y000137019 | 000000000014010499 (G-D-LXXOGF-B050-WHT-240W-N-G-WE-MM) | 4010 | G000 |  | 14 |  | 2021-02-14 |  |  | 27269 | 0 | 0 | A 1.5 | A AC | A 0.65 | A 0.65 |  | A 1.5/BR | 138.00 kg |  | Not Received from R&D Order | AC1 |  |  |  | 242 mm |  | 100.00 µg/g |  |  | 5 mg/dm2 |  |  | 8.7 N | 24.1 MPa |  | 724 % | 4010 | HY1 |  | 5.1 g | 197.3 PC/KG
Y000137026 | 000000000014010499 (G-D-LXXOGF-B050-WHT-240W-N-G-WE-MM) | 4010 | G000 |  | 21 |  | 2021-02-14 |  |  | 25019 | 0 | 0 | A 1.0 | A AC | A 0.65 | A 0.65 |  | A 1.0/BR | 127.00 kg |  | Not Received from R&D Order | AC1 |  |  |  | 246 mm |  | 92.20 µg/g |  |  | 7 mg/dm2 |  |  | 8.9 N | 23.9 MPa |  | 760 % | 4010 | HY1 |  | 5.1 g | 195.8 PC/KG
Y000137037 | 000000000014010499 (G-D-LXXOGF-B050-WHT-240W-N-G-WE-MM) | 4010 | G000 |  | 14 |  | 2021-02-14 |  |  | 26833 | 0 | 0 | A 0.65 | A AC | A 0.65 | A 0.65 |  | A 0.65/BR | 136.00 kg |  | Not Received from R&D Order | AC1 |  |  |  | 242 mm |  | 100.00 µg/g |  |  | 5 mg/dm2 |  |  | 8.7 N | 24.1 MPa |  | 724 % | 4010 | HY1 |  | 5.1 g | 197.3 PC/KG
Y000137289 | 000000000014010499 (G-D-LXXOGF-B050-WHT-240W-N-G-WE-MM) | 4010 | G000 |  | 14 |  | 2021-02-14 |  |  | 30349 | 0 | 0 | A 0.65 | A AC | A 0.65 | A 0.65 |  | A 0.65/BR | 155.00 kg |  | Not Received from R&D Order | AC1 |  |  |  | 242 mm |  | 100.00 µg/g |  |  | 5 mg/dm2 |  |  | 8.7 N | 24.1 MPa |  | 724 % | 4010 | HY1 |  | 5.0 g | 198.5 PC/KG
Y000137307 | 000000000014010499 (G-D-LXXOGF-B050-WHT-240W-N-G-WE-MM) | 4010 | G000 |  | 14 |  | 2021-02-14 |  |  | 27790 | 0 | 0 | A 0.65 | A AC | A 0.65 | A 0.65 |  | A 0.65/BR | 140.00 kg |  | Not Received from R&D Order | AC1 |  |  |  | 242 mm |  | 100.00 µg/g |  |  | 5 mg/dm2 |  |  | 8.7 N | 24.1 MPa |  | 724 % | 4010 | HY1 |  | 5.0 g | 198.5 PC/KG
Y000137325 | 000000000014010499 (G-D-LXXOGF-B050-WHT-240W-N-G-WE-MM) | 4010 | G000 |  | 14 |  | 2021-02-14 |  |  | 26202 | 0 | 0 | A 1.0 | A AC | A 0.65 | A 0.65 |  | A 1.0/BR | 132.00 kg |  | Not Received from R&D Order | AC1 |  |  |  | 242 mm |  | 100.00 µg/g |  |  | 5 mg/dm2 |  |  | 8.7 N | 24.1 MPa |  | 724 % | 4010 | HY1 |  | 5.1 g | 197.9 PC/KG
Y000137343 | 000000000014010499 (G-D-LXXOGF-B050-WHT-240W-N-G-WE-MM) | 4010 | G000 |  | 14 |  | 2021-02-14 |  |  | 28893 | 0 | 0 | A 1.0 | A AC | A 0.65 | A 0.65 |  | A 1.0/BR | 146.00 kg |  | Not Received from R&D Order | AC1 |  |  |  | 242 mm |  | 100.00 µg/g |  |  | 5 mg/dm2 |  |  | 8.7 N | 24.1 MPa |  | 724 % | 4010 | HY1 |  | 5.1 g | 197.9 PC/KG
Y000137712 | 000000000014010499 (G-D-LXXOGF-B050-WHT-240W-N-G-WE-MM) | 4010 | G000 |  | 30 |  | 2021-02-11 |  |  | 17804 | 0 | 0 | A 1.0 | A AC | A 0.65 | A 0.65 |  | A 1.0/BR | 142.00 kg |  | Not Received from R&D Order | AC1 |  |  |  | 242 mm |  | 95.30 µg/g |  |  | 6 mg/dm2 |  |  | 9.7 N | 25.5 MPa |  | 808 % | 4010 | HY1 |  | 5.1 g | 195.8 PC/KG
Y000167487 | 000000000014010499 (G-D-LXXOGF-B050-WHT-240W-N-G-WE-MM) | 4010 | G000 |  | 15 |  | 2021-03-01 |  |  | 26234 | 0 | 0 | A 2.5 | A AC | A 0.65 | A 0.65 |  | A 2.5/BR | 134.60 kg |  | Not Received from R&D Order | AC1/ท่อตัน |  |  |  | 246 mm |  | 102.00 µg/g |  |  | 6 mg/dm2 |  |  | 9.2 N | 23.6 MPa |  | 769 % | 4010 | HY1 |  | 5.1 g | 194.9 PC/KG
Y000167585 | 000000000014010499 (G-D-LXXOGF-B050-WHT-240W-N-G-WE-MM) | 4010 | G000 |  | 15 |  | 2021-03-01 |  |  | 21862 | 0 | 0 | A 1.5 | A AC | A 0.65 | A 0.65 |  | A 1.5/BR | 112.00 kg |  | Not Received from R&D Order | AC1/ท่อตัน |  |  |  | 244 mm |  | 102.00 µg/g |  |  | 6 mg/dm2 |  |  | 9.2 N | 23.6 MPa |  | 769 % | 4010 | HY1 |  | 5.1 g | 195.2 PC/KG
Y000167954 | 000000000014010499 (G-D-LXXOGF-B050-WHT-240W-N-G-WE-MM) | 4010 | G000 |  | 15 |  | 2021-03-02 |  |  | 21762 | 0 | 0 | A 1.5 | A AC | A 0.65 | A 0.65 |  | A 1.5/BR | 112.00 kg |  | Not Received from R&D Order | AC1/ท่อตัน | [15 empty] | 4010 | HY1 |  |  | 194.3 PC/KG
Y000167965 | 000000000014010499 (G-D-LXXOGF-B050-WHT-240W-N-G-WE-MM) | 4010 | G000 |  | 15 |  | 2021-03-01 |  |  | 21862 | 0 | 0 | A 1.0 | A AC | A 0.65 | A 0.65 |  | A 1.0/BR | 112.00 kg |  | Not Received from R&D Order | AC1/ท่อตัน |  |  |  | 245 mm |  | 102.00 µg/g |  |  | 6 mg/dm2 |  |  | 9.2 N | 23.6 MPa |  | 769 % | 4010 | HY1 |  | 5.1 g | 195.2 PC/KG
Y000168406 | 000000000014010499 (G-D-LXXOGF-B050-WHT-240W-N-G-WE-MM) | 4010 | G000 |  | 15 |  | 2021-03-01 |  |  | 19100 | 0 | 0 | A 0.65 | A AC | A 1.0 | A 0.65 |  | A 1.0/MJ | 98.00 kg |  | Not Received from R&D Order | AC1 |  |  |  | 246 mm |  | 102.00 µg/g |  |  | 6 mg/dm2 |  |  | 9.2 N | 23.6 MPa |  | 769 % | 4010 | HY1 |  | 5.1 g | 194.9 PC/KG
Y000168410 | 000000000014010499 (G-D-LXXOGF-B050-WHT-240W-N-G-WE-MM) | 4010 | G000 |  | 19 |  | 2021-03-01 |  |  | 27115 | 0 | 0 | A 1.0 | A AC | A 0.65 | A 0.65 |  | A 1.0/BR | 136.60 kg |  | Not Received from R&D Order | AC1 |  |  |  | 244 mm |  | 100.50 µg/g |  |  | 5 mg/dm2 |  |  | 9.7 N | 24.0 MPa |  | 800 % | 4010 | HY1 |  | 5.1 g | 196.7 PC/KG |  | HG019001
Y000168412 | 000000000014010499 (G-D-LXXOGF-B050-WHT-240W-N-G-WE-MM) | 4010 | G000 |  | 21 |  | 2021-03-01 |  |  | 27777 | 0 | 0 | A 1.5 | A AC | A 0.65 | A 0.65 |  | A 1.5/BR | 141.00 kg |  | Not Received from R&D Order | AC1 |  |  |  | 243 mm |  | 91.60 µg/g |  |  | 5 mg/dm2 |  |  | 8.9 N | 22.6 MPa |  | 753 % | 4010 | HY1 |  | 5.1 g | 196.4 PC/KG
Y000168416 | 000000000014010499 (G-D-LXXOGF-B050-WHT-240W-N-G-WE-MM) | 4010 | G000 |  | 30 |  | 2021-03-01 |  |  | 27664 | 0 | 0 | A 0.65 | A AC | A 0.65 | A 0.65 |  | A 0.65/BR | 140.00 kg |  | Not Received from R&D Order | AC1 |  |  |  | 242 mm |  | 97.80 µg/g |  |  | 7 mg/dm2 |  |  | 8.9 N | 22.2 MPa |  | 726 % | 4010 | HY1 |  | 5.1 g | 196.4 PC/KG
Y000168418 | 000000000014010499 (G-D-LXXOGF-B050-WHT-240W-N-G-WE-MM) | 4010 | G000 |  | 32 |  | 2021-03-01 |  |  | 26036 | 0 | 0 | A 1.5 | A AC | A 0.65 | A 0.65 |  | A 1.5/BR | 134.00 kg |  | Not Received from R&D Order | AC1 |  |  |  | 244 mm |  | 92.80 µg/g |  |  | 5 mg/dm2 |  |  | 9.1 N | 24.2 MPa |  | 757 % | 4010 | HY1 |  | 5.1 g | 197.0 PC/KG
Y000168426 | 000000000014010499 (G-D-LXXOGF-B050-WHT-240W-N-G-WE-MM) | 4010 | G000 |  | 15 |  | 2021-03-01 |  |  | 20854 | 0 | 0 | A 1.5 | A AC | A 0.65 | A 0.65 |  | A 1.5/BR | 107.00 kg |  | Not Received from R&D Order | AC1 |  |  |  | 245 mm |  | 102.00 µg/g |  |  | 6 mg/dm2 |  |  | 9.2 N | 23.6 MPa |  | 769 % | 4010 | HY1 |  | 5.1 g | 195.2 PC/KG
Y000168430 | 000000000014010499 (G-D-LXXOGF-B050-WHT-240W-N-G-WE-MM) | 4010 | G000 |  | 19 |  | 2021-03-01 |  |  | 25374 | 0 | 0 | A 1.0 | A AC | A 0.65 | A 0.65 |  | A 1.0/BR | 129.00 kg |  | Not Received from R&D Order | AC1 |  |  |  | 245 mm |  | 100.50 µg/g |  |  | 5 mg/dm2 |  |  | 9.7 N | 24.0 MPa |  | 800 % | 4010 | HY1 |  | 5.1 g | 197.0 PC/KG |  | HG019001
Y000168432 | 000000000014010499 (G-D-LXXOGF-B050-WHT-240W-N-G-WE-MM) | 4010 | G000 |  | 21 |  | 2021-03-01 |  |  | 26514 | 0 | 0 | A 1.5 | A AC | A 0.65 | A 0.65 |  | A 1.5/BR | 135.00 kg |  | Not Received from R&D Order | AC1 |  |  |  | 244 mm |  | 91.60 µg/g |  |  | 5 mg/dm2 |  |  | 8.9 N | 22.6 MPa |  | 753 % | 4010 | HY1 |  | 5.0 g | 199.1 PC/KG
Y000168436 | 000000000014010499 (G-D-LXXOGF-B050-WHT-240W-N-G-WE-MM) | 4010 | G000 |  | 30 |  | 2021-03-01 |  |  | 27103 | 0 | 0 | A 0.65 | A AC | A 0.65 | A 0.65 |  | A 0.65/BR | 138.00 kg |  | Not Received from R&D Order | AC1 |  |  |  | 242 mm |  | 97.80 µg/g |  |  | 7 mg/dm2 |  |  | 8.9 N | 22.2 MPa |  | 726 % | 4010 | HY1 |  | 5.0 g | 200.0 PC/KG
Y000168446 | 000000000014010499 (G-D-LXXOGF-B050-WHT-240W-N-G-WE-MM) | 4010 | G000 |  | 15 |  | 2021-03-01 |  |  | 20465 | 0 | 0 | A 1.0 | A AC | A 0.65 | A 0.65 |  | A 1.0/BR | 105.00 kg |  | Not Received from R&D Order | AC1 |  |  |  | 245 mm |  | 102.00 µg/g |  |  | 6 mg/dm2 |  |  | 9.2 N | 23.6 MPa |  | 769 % | 4010 | HY1 |  | 5.1 g | 195.2 PC/KG
Y000168450 | 000000000014010499 (G-D-LXXOGF-B050-WHT-240W-N-G-WE-MM) | 4010 | G000 |  | 19 |  | 2021-03-01 |  |  | 28718 | 0 | 0 | A 0.65 | A AC | A 0.65 | A 0.65 |  | A 0.65/BR | 146.00 kg |  | Not Received from R&D Order | AC1 |  |  |  | 245 mm |  | 100.50 µg/g |  |  | 5 mg/dm2 |  |  | 9.7 N | 24.0 MPa |  | 800 % | 4010 | HY1 |  | 5.1 g | 197.0 PC/KG |  | HG019001
Y000168452 | 000000000014010499 (G-D-LXXOGF-B050-WHT-240W-N-G-WE-MM) | 4010 | G000 |  | 21 |  | 2021-03-01 |  |  | 27692 | 0 | 0 | A 1.0 | A AC | A 0.65 | A 0.65 |  | A 1.0/BR | 141.00 kg |  | Not Received from R&D Order | AC1 |  |  |  | 244 mm |  | 91.60 µg/g |  |  | 5 mg/dm2 |  |  | 8.9 N | 22.6 MPa |  | 753 % | 4010 | HY1 |  | 5.0 g | 199.1 PC/KG
Y000168456 | 000000000014010499 (G-D-LXXOGF-B050-WHT-240W-N-G-WE-MM) | 4010 | G000 |  | 30 |  | 2021-03-01 |  |  | 27300 | 0 | 0 | A 1.0 | A AC | A 0.65 | A 0.65 |  | A 1.0/BR | 139.00 kg |  | Not Received from R&D Order | AC1 |  |  |  | 242 mm |  | 97.80 µg/g |  |  | 7 mg/dm2 |  |  | 8.9 N | 22.2 MPa |  | 726 % | 4010 | HY1 |  | 5.0 g | 200.0 PC/KG
Y000168458 | 000000000014010499 (G-D-LXXOGF-B050-WHT-240W-N-G-WE-MM) | 4010 | G000 |  | 32 |  | 2021-03-01 |  |  | 27037 | 0 | 0 | A 0.65 | A AC | A 0.65 | A 0.65 |  | A 0.65/BR | 136.00 kg |  | Not Received from R&D Order | AC1 |  |  |  | 245 mm |  | 92.80 µg/g |  |  | 5 mg/dm2 |  |  | 9.1 N | 24.2 MPa |  | 757 % | 4010 | HY1 |  | 5.0 g | 198.8 PC/KG
Y000168466 | 000000000014010499 (G-D-LXXOGF-B050-WHT-240W-N-G-WE-MM) | 4010 | G000 |  | 15 |  | 2021-03-01 |  |  | 19520 | 0 | 0 | A 1.0 | A AC | A 0.65 | A 0.65 |  | A 1.0/BR | 100.00 kg |  | Not Received from R&D Order | AC1 |  |  |  | 245 mm |  | 102.00 µg/g |  |  | 6 mg/dm2 |  |  | 9.2 N | 23.6 MPa |  | 769 % | 4010 | HY1 |  | 5.1 g | 195.2 PC/KG
Y000168470 | 000000000014010499 (G-D-LXXOGF-B050-WHT-240W-N-G-WE-MM) | 4010 | G000 |  | 19 |  | 2021-03-01 |  |  | 27383 | 0 | 0 | A 1.5 | A AC | A 0.65 | A 0.65 |  | A 1.5/BR | 139.00 kg |  | Not Received from R&D Order | AC1 |  |  |  | 245 mm |  | 100.50 µg/g |  |  | 5 mg/dm2 |  |  | 9.7 N | 24.0 MPa |  | 800 % | 4010 | HY1 |  | 5.1 g | 197.0 PC/KG |  | HG019001
Y000168472 | 000000000014010499 (G-D-LXXOGF-B050-WHT-240W-N-G-WE-MM) | 4010 | G000 |  | 21 |  | 2021-03-01 |  |  | 24888 | 0 | 0 | A 0.65 | A AC | A 0.65 | A 0.65 |  | A 0.65/BR | 125.00 kg |  | Not Received from R&D Order | AC1 |  |  |  | 244 mm |  | 91.60 µg/g |  |  | 5 mg/dm2 |  |  | 8.9 N | 22.6 MPa |  | 753 % | 4010 | HY1 |  | 5.0 g | 199.1 PC/KG
Y000168476 | 000000000014010499 (G-D-LXXOGF-B050-WHT-240W-N-G-WE-MM) | 4010 | G000 |  | 30 |  | 2021-03-01 |  |  | 26800 | 0 | 0 | A 0.65 | A AC | A 0.65 | A 0.65 |  | A 0.65/BR | 134.00 kg |  | Not Received from R&D Order | AC1 |  |  |  | 242 mm |  | 97.80 µg/g |  |  | 7 mg/dm2 |  |  | 8.9 N | 22.2 MPa |  | 726 % | 4010 | HY1 |  | 5.0 g | 200.0 PC/KG
Y000168478 | 000000000014010499 (G-D-LXXOGF-B050-WHT-240W-N-G-WE-MM) | 4010 | G000 |  | 32 |  | 2021-03-01 |  |  | 25049 | 0 | 0 | A 1.0 | A AC | A 0.65 | A 0.65 |  | A 1.0/BR | 126.00 kg |  | Not Received from R&D Order | AC1 |  |  |  | 245 mm |  | 92.80 µg/g |  |  | 5 mg/dm2 |  |  | 9.1 N | 24.2 MPa |  | 757 % | 4010 | HY1 |  | 5.0 g | 198.8 PC/KG
Y000168528 | 000000000014010499 (G-D-LXXOGF-B050-WHT-240W-N-G-WE-MM) | 4010 | G000 |  | 15 |  | 2021-02-28 |  |  | 27821 | 0 | 0 | A 1.0 | A AC | A 0.65 | A 0.65 |  | A 1.0/BR | 144.00 kg |  | Not Received from R&D Order | AC1 |  |  |  | 243 mm |  | 99.10 µg/g |  |  | 6 mg/dm2 |  |  | 9.2 N | 23.6 MPa |  | 769 % | 4010 | HY1 |  | 5.2 g | 192.9 PC/KG
Y000168548 | 000000000014010499 (G-D-LXXOGF-B050-WHT-240W-N-G-WE-MM) | 4010 | G000 |  | 15 |  | 2021-02-26 |  |  | 24279 | 0 | 0 | A 1.5 | A AC | A 0.65 | A 0.65 |  | A 1.5/BR | 124.00 kg |  | Not Received from R&D Order | AC1/ท่อตัน |  |  |  | 245 mm |  | 101.60 µg/g |  |  | 5 mg/dm2 |  |  | 9.6 N | 25.2 MPa |  | 766 % | 4010 | HY1 |  | 5.1 g | 195.8 PC/KG
Y000168981 | 000000000014010499 (G-D-LXXOGF-B050-WHT-240W-N-G-WE-MM) | 4010 | G000 |  | 15 |  | 2021-03-02 |  |  | 28032 | 0 | 0 | A 1.5 | A AC | A 0.65 | A 0.65 |  | A 1.5/BR | 146.00 kg |  | Not Received from R&D Order | AC1/ถุงมือเป็นฝ้า |  |  |  | 244 mm |  | 101.50 µg/g |  |  | 9 mg/dm2 |  |  | 8.9 N | 24.0 MPa |  | 749 % | 4010 | HY1 |  | 5.2 g | 192.0 PC/KG
Y000168985 | 000000000014010499 (G-D-LXXOGF-B050-WHT-240W-N-G-WE-MM) | 4010 | G000 |  | 19 |  | 2021-03-02 |  |  | 28272 | 0 | 0 | A 1.0 | A AC | A 0.65 | A 0.65 |  | A 1.0/BR | 142.00 kg |  | Not Received from R&D Order | AC1 |  |  |  | 242 mm | [11 empty] | 4010 | HY1 |  | 5.0 g | 199.1 PC/KG |  | HG019001
Y000168987 | 000000000014010499 (G-D-LXXOGF-B050-WHT-240W-N-G-WE-MM) | 4010 | G000 |  | 21 |  | 2021-03-02 |  |  | 28471 | 0 | 0 | A 0.65 | A AC | A 0.65 | A 0.65 |  | A 0.65/BR | 143.00 kg |  | Not Received from R&D Order | AC1 |  |  |  | 242 mm |  | 93.70 µg/g |  |  | 8 mg/dm2 |  |  | 8.9 N | 24.9 MPa |  | 786 % | 4010 | HY1 |  | 5.0 g | 199.7 PC/KG
Y000168991 | 000000000014010499 (G-D-LXXOGF-B050-WHT-240W-N-G-WE-MM) | 4010 | G000 |  | 30 |  | 2021-03-02 |  |  | 28850 | 0 | 0 | A 1.5 | A AC | A 0.65 | A 0.65 |  | A 1.5/BR | 146.00 kg |  | Not Received from R&D Order | AC1 |  |  |  | 243 mm |  | 96.80 µg/g |  |  | 9 mg/dm2 |  |  | 8.7 N | 25.2 MPa |  | 767 % | 4010 | HY1 |  | 5.1 g | 197.6 PC/KG
Y000168993 | 000000000014010499 (G-D-LXXOGF-B050-WHT-240W-N-G-WE-MM) | 4010 | G000 |  | 32 |  | 2021-03-02 |  |  | 27664 | 0 | 0 | A 0.65 | A AC | A 0.65 | A 0.65 |  | A 0.65/BR | 140.00 kg |  | Not Received from R&D Order | AC1 |  |  |  | 245 mm |  | 93.50 µg/g |  |  | 5 mg/dm2 |  |  | 9.0 N | 25.8 MPa |  | 802 % | 4010 | HY1 |  | 5.1 g | 197.6 PC/KG
Y000169005 | 000000000014010499 (G-D-LXXOGF-B050-WHT-240W-N-G-WE-MM) | 4010 | G000 |  | 19 |  | 2021-03-02 |  |  | 26360 | 0 | 0 | A 0.65 | A AC | A 0.65 | A 0.65 |  | A 0.65/BR | 132.00 kg |  | Not Received from R&D Order | AC1 |  |  |  | 243 mm | [11 empty] | 4010 | HY1 |  | 5.0 g | 199.7 PC/KG |  | HG019001
Y000169007 | 000000000014010499 (G-D-LXXOGF-B050-WHT-240W-N-G-WE-MM) | 4010 | G000 |  | 21 |  | 2021-03-02 |  |  | 26960 | 0 | 0 | A 0.65 | A AC | A 0.65 | A 0.65 |  | A 0.65/BR | 135.00 kg |  | Not Received from R&D Order | AC1 |  |  |  | 242 mm |  | 93.70 µg/g |  |  | 8 mg/dm2 |  |  | 8.9 N | 24.9 MPa |  | 786 % | 4010 | HY1 |  | 5.0 g | 199.1 PC/KG
Y000169011 | 000000000014010499 (G-D-LXXOGF-B050-WHT-240W-N-G-WE-MM) | 4010 | G000 |  | 30 |  | 2021-03-02 |  |  | 28257 | 0 | 0 | A 1.5 | A AC | A 0.65 | A 0.65 |  | A 1.5/BR | 143.00 kg |  | Not Received from R&D Order | AC1 |  |  |  | 243 mm |  | 96.80 µg/g |  |  | 9 mg/dm2 |  |  | 8.7 N | 25.2 MPa |  | 767 % | 4010 | HY1 |  | 5.0 g | 198.5 PC/KG
Y000169013 | 000000000014010499 (G-D-LXXOGF-B050-WHT-240W-N-G-WE-MM) | 4010 | G000 |  | 32 |  | 2021-03-02 |  |  | 27227 | 0 | 0 | A 0.65 | A AC | A 0.65 | A 0.65 |  | A 0.65/BR | 138.00 kg |  | Not Received from R&D Order | AC1 |  |  |  | 243 mm |  | 93.50 µg/g |  |  | 5 mg/dm2 |  |  | 9.0 N | 25.8 MPa |  | 802 % | 4010 | HY1 |  | 5.1 g | 197.3 PC/KG
Y000169021 | 000000000014010499 (G-D-LXXOGF-B050-WHT-240W-N-G-WE-MM) | 4010 | G000 |  | 15 |  | 2021-03-02 |  |  | 30864 | 0 | 0 | A 0.65 | A AC | A 0.65 | A 0.65 |  | A 0.65/BR | 160.00 kg |  | Not Received from R&D Order | AC1/ถุงมือเป็นฝ้า |  |  |  | 242 mm |  | 101.50 µg/g |  |  | 9 mg/dm2 |  |  | 8.9 N | 24.0 MPa |  | 749 % | 4010 | HY1 |  | 5.2 g | 192.9 PC/KG
Y000169025 | 000000000014010499 (G-D-LXXOGF-B050-WHT-240W-N-G-WE-MM) | 4010 | G000 |  | 19 |  | 2021-03-02 |  |  | 29955 | 0 | 0 | A 0.65 | A AC | A 0.65 | A 0.65 |  | A 0.65/BR | 150.00 kg |  | Not Received from R&D Order | AC1 |  |  |  | 243 mm | [11 empty] | 4010 | HY1 |  | 5.0 g | 199.7 PC/KG |  | HG019001
Y000169027 | 000000000014010499 (G-D-LXXOGF-B050-WHT-240W-N-G-WE-MM) | 4010 | G000 |  | 21 |  | 2021-03-02 |  |  | 27874 | 0 | 0 | A 0.65 | A AC | A 0.65 | A 0.65 |  | A 0.65/BR | 140.00 kg |  | Not Received from R&D Order | AC1 |  |  |  | 242 mm |  | 93.70 µg/g |  |  | 8 mg/dm2 |  |  | 8.9 N | 24.9 MPa |  | 786 % | 4010 | HY1 |  | 5.0 g | 199.1 PC/KG
Y000169031 | 000000000014010499 (G-D-LXXOGF-B050-WHT-240W-N-G-WE-MM) | 4010 | G000 |  | 30 |  | 2021-03-02 |  |  | 27393 | 0 | 0 | A 0.65 | A AC | A 0.65 | A 0.65 |  | A 0.65/BR | 138.00 kg |  | Not Received from R&D Order | AC1 |  |  |  | 243 mm |  | 96.80 µg/g |  |  | 9 mg/dm2 |  |  | 8.7 N | 25.2 MPa |  | 767 % | 4010 | HY1 |  | 5.0 g | 198.5 PC/KG
Y000169033 | 000000000014010499 (G-D-LXXOGF-B050-WHT-240W-N-G-WE-MM) | 4010 | G000 |  | 32 |  | 2021-03-02 |  |  | 26241 | 0 | 0 | A 1.0 | A AC | A 0.65 | A 0.65 |  | A 1.0/BR | 133.00 kg |  | Not Received from R&D Order | AC1 |  |  |  | 243 mm |  | 93.50 µg/g |  |  | 5 mg/dm2 |  |  | 9.0 N | 25.8 MPa |  | 802 % | 4010 | HY1 |  | 5.1 g | 197.3 PC/KG
Y000169041 | 000000000014010499 (G-D-LXXOGF-B050-WHT-240W-N-G-WE-MM) | 4010 | G000 |  | 15 |  | 2021-03-02 |  |  | 27971 | 0 | 0 | A 0.65 | A AC | A 0.65 | A 0.65 |  | A 0.65/BR | 145.00 kg |  | Not Received from R&D Order | AC1/ถุงมือเป็นฝ้า |  |  |  | 242 mm |  | 101.50 µg/g |  |  | 9 mg/dm2 |  |  | 8.9 N | 24.0 MPa |  | 749 % | 4010 | HY1 |  | 5.2 g | 192.9 PC/KG
Y000169045 | 000000000014010499 (G-D-LXXOGF-B050-WHT-240W-N-G-WE-MM) | 4010 | G000 |  | 19 |  | 2021-03-02 |  |  | 23165 | 0 | 0 | A 0.65 | A AC | A 0.65 | A 0.65 |  | A 0.65/BR | 116.00 kg |  | Not Received from R&D Order | AC1 |  |  |  | 243 mm | [11 empty] | 4010 | HY1 |  | 5.0 g | 199.7 PC/KG |  | HG019001
Y000169047 | 000000000014010499 (G-D-LXXOGF-B050-WHT-240W-N-G-WE-MM) | 4010 | G000 |  | 21 |  | 2021-03-02 |  |  | 27078 | 0 | 0 | A 2.5 | A AC | A 0.65 | A 0.65 |  | A 2.5/BR | 136.00 kg |  | Not Received from R&D Order | AC1 |  |  |  | 242 mm |  | 93.70 µg/g |  |  | 8 mg/dm2 |  |  | 8.9 N | 24.9 MPa |  | 786 % | 4010 | HY1 |  | 5.0 g | 199.1 PC/KG
Y000169051 | 000000000014010499 (G-D-LXXOGF-B050-WHT-240W-N-G-WE-MM) | 4010 | G000 |  | 30 |  | 2021-03-02 |  |  | 27393 | 0 | 0 | A 1.5 | A AC | A 0.65 | A 0.65 |  | A 1.5/BR | 138.00 kg |  | Not Received from R&D Order | AC1 |  |  |  | 243 mm |  | 96.80 µg/g |  |  | 9 mg/dm2 |  |  | 8.7 N | 25.2 MPa |  | 767 % | 4010 | HY1 |  | 5.0 g | 198.5 PC/KG
Y000169053 | 000000000014010499 (G-D-LXXOGF-B050-WHT-240W-N-G-WE-MM) | 4010 | G000 |  | 32 |  | 2021-03-02 |  |  | 26241 | 0 | 0 | A 0.65 | A AC | A 0.65 | A 0.65 |  | A 0.65/BR | 133.00 kg |  | Not Received from R&D Order | AC1 |  |  |  | 243 mm |  | 93.50 µg/g |  |  | 5 mg/dm2 |  |  | 9.0 N | 25.8 MPa |  | 802 % | 4010 | HY1 |  | 5.1 g | 197.3 PC/KG
Y000169055 | 000000000014010499 (G-D-LXXOGF-B050-WHT-240W-N-G-WE-MM) | 4010 | G000 |  | 32 |  | 2021-02-27 |  |  | 20248 | 0 | 0 | A 0.65 | A AC | A 0.65 | A 0.65 |  | A 0.65/BR | 101.70 kg |  | Not Received from R&D Order | AC1/ท่อตัน |  |  |  | 244 mm |  | 95.30 µg/g |  |  | 5 mg/dm2 |  |  | 9.2 N | 25.2 MPa |  | 760 % | 4010 | HY1 |  | 5.0 g | 199.1 PC/KG
Y000169258 | 000000000014010499 (G-D-LXXOGF-B050-WHT-240W-N-G-WE-MM) | 4010 | G000 |  | 15 |  | 2021-02-27 |  |  | 26345 | 0 | 0 | A 1.0 | A AC | A 0.65 | A 0.65 |  | A 1.0/BR | 137.00 kg |  | Not Received from R&D Order | AC1/อบนอก |  |  |  | 244 mm |  | 100.90 µg/g |  |  | 5 mg/dm2 |  |  | 9.6 N | 25.2 MPa |  | 766 % | 4010 | HY1 |  | 5.2 g | 192.3 PC/KG
Y000169259 | 000000000014010499 (G-D-LXXOGF-B050-WHT-240W-N-G-WE-MM) | 4010 | G000 |  | 15 |  | 2021-02-27 |  |  | 24056 | 0 | 0 | A 1.5 | A AC | A 0.65 | A 0.65 |  | A 1.5/BR | 124.00 kg |  | Not Received from R&D Order | AC1/ท่อตัน |  |  |  | 244 mm |  | 100.90 µg/g |  |  | 5 mg/dm2 |  |  | 9.6 N | 25.2 MPa |  | 766 % | 4010 | HY1 |  | 5.2 g | 194.0 PC/KG
Y000169260 | 000000000014010499 (G-D-LXXOGF-B050-WHT-240W-N-G-WE-MM) | 4010 | G000 |  | 15 |  | 2021-02-28 |  |  | 28935 | 0 | 0 | A 1.0 | A AC | A 0.65 | A 0.65 |  | A 1.0/BR | 150.00 kg |  | Not Received from R&D Order | AC1/ท่อตัน |  |  |  | 243 mm |  | 99.10 µg/g |  |  | 6 mg/dm2 |  |  | 9.2 N | 23.6 MPa |  | 769 % | 4010 | HY1 |  | 5.2 g | 192.9 PC/KG
Y000169473 | 000000000014010499 (G-D-LXXOGF-B050-WHT-240W-N-G-WE-MM) | 4010 | G000 |  | 15 |  | 2021-02-23 |  |  | 29235 | 0 | 0 | A 1.5 | A AC | A 0.65 | A 0.65 |  | A 1.5/BR | 150.00 kg |  | Not Received from R&D Order | AC1/ท่อตัน |  |  |  | 244 mm |  | 98.50 µg/g |  |  | 5 mg/dm2 |  |  | 9.4 N | 25.1 MPa |  | 789 % | 4010 | HY1 |  | 5.1 g | 194.9 PC/KG
013085180 | 000000000014010501 (G-D-LXXOGF-I049-WHT-240A-N-G-ID-MM) | 4010 | G000 |  | B2 | 2020-12-24 | 2020-12-24 |  | 2021-06-22 | 27540 | 0 | 0 | A 6.5 | A AC | A 0.65 | A 0.65 |  | A 6.5/BR | 135.00 kg | 013680936 |  | 013680936/85MM/AC1/เทกล่องรั่ว | เกินเกณฑ์ AQL6.5 | [14 empty] | 4010 | HY3/3 |  |  | 194.0 PC/KG
013085229 | 000000000014010501 (G-D-LXXOGF-I049-WHT-240A-N-G-ID-MM) | 4010 | G000 |  | B2 | 2020-12-25 | 2020-12-25 |  | 2021-06-23 | 28560 | 0 | 0 | A 6.5 | A AC | A 0.65 | A 0.65 |  | A 6.5/BR | 140.00 kg | 013680674 |  | 013680674/85MM/AC1/เทกล่องรั่ว | เกินเกณฑ์AQL6.5 | [14 empty] | 4010 | HY3/3 |  |  | 194.0 PC/KG
013085450 | 000000000014010501 (G-D-LXXOGF-I049-WHT-240A-N-G-ID-MM) | 4010 | G000 |  | B2 | 2020-12-24 | 2020-12-24 |  | 2021-06-22 | 28968 | 0 | 0 | A 0.65 | A AC | A 0.65 | A >10 |  | A >10/MN | 142.00 kg | 013680975 |  | 013680975/89MM/AC1/เทกล่อง | ปลิ้นไม่หมด11 | [14 empty] | 4010 | HY3/3 |  |  | 194.0 PC/KG
013085865 | 000000000014010501 (G-D-LXXOGF-I049-WHT-240A-N-G-ID-MM) | 4010 | G000 |  | B2 | 2020-12-01 |  |  | 2021-05-30 | 3553 | 0 | 0 | A 1.5 | A AC | A 0.65 | A 0.65 |  | A 1.5/BR | 128.49 kg | 013622525 |  | 013622525/87MM/AC1/เทกล่องFM.C | [15 empty] | 4010 | HY3/3 |  |  | 234.0 PC/KG
013085869 | 000000000014010501 (G-D-LXXOGF-I049-WHT-240A-N-G-ID-MM) | 4010 | G000 |  | B2 | 2020-12-01 | 2020-12-01 |  | 2021-05-30 | 29376 | 0 | 0 | A 6.5 | A AC | A 0.65 | A 0.65 |  | A 6.5/BR | 144.00 kg | 013622487 |  | 013622487/90MM/AC1/เทกล่องAQL | กิน | [14 empty] | 4010 | HY3/3 |  |  | 194.0 PC/KG
013349825 | 000000000014010501 (G-D-LXXOGF-I049-WHT-240A-N-G-ID-MM) | 4010 | G000 |  | B5 | 2020-12-25 | 2020-12-25 |  | 2021-06-23 | 15259 | 0 | 0 | A 6.5 | A AC | A 0.65 | A 0.65 |  | A 6.5/BR | 74.80 kg | 013085228 |  | 013085228 AC1 | [15 empty] | 4010 | HY3/3 |  |  | 194.0 PC/KG
013601292 | 000000000014010503 (G-D-LXXOGF-S060-WHT-240W-N-G-WE-MM) | 4010 | G000 |  | A1 | 2020-11-14 | 2020-11-14 |  | 2021-05-13 | 1596 | 0 | 0 | A 0.65 | A AC | A 0.65 | A 0.65 |  | A 0.65/BR | 9.50 kg |  |  | PACK GP 141163B | [15 empty] | 4010 | HY1 |  |  | 165.0 PC/KG
013601634 | 000000000014010503 (G-D-LXXOGF-S060-WHT-240W-N-G-WE-MM) | 4010 | G000 |  | A1 | 2020-11-22 | 2020-11-22 |  | 2021-05-21 | 2018 | 0 | 0 | A 0.65 | A AC | A 0.65 | A 0.65 |  | A 0.65/BR | 12.01 kg |  |  | PACK GP/251163A | [15 empty] | 4010 | HY1 |  |  | 165.0 PC/KG
013603178 | 000000000014010503 (G-D-LXXOGF-S060-WHT-240W-N-G-WE-MM) | 4010 | G000 |  | A1 | 2020-11-09 | 2020-11-09 |  | 2021-05-08 | 2958 | 0 | 0 | A 0.65 | A AC | A 0.65 | A 0.65 |  | A 0.65/BR | 17.61 kg |  |  | PACK GP 091163B | [15 empty] | 4010 | HY1 |  |  | 165.0 PC/KG
013632493 | 000000000014010503 (G-D-LXXOGF-S060-WHT-240W-N-G-WE-MM) | 4010 | G000 |  | A1 | 2020-12-12 | 2020-12-12 |  | 2021-06-10 | 2570 | 0 | 0 | A 0.65 | A AC | A 0.65 | A 0.65 |  | A 0.65/BR | 15.30 kg |  |  | PACK GP/121263C | [15 empty] | 4010 | HY1 |  |  | 165.0 PC/KG
013633050 | 000000000014010503 (G-D-LXXOGF-S060-WHT-240W-N-G-WE-MM) | 4010 | G000 |  | A1 | 2020-12-08 | 2020-12-08 |  | 2021-06-06 | 3698 | 0 | 0 | A 0.65 | A AC | A 0.65 | A 0.65 |  | A 0.65/BR | 22.01 kg |  |  | PACK GP/091263B | [15 empty] | 4010 | HY1 |  |  | 165.0 PC/KG
013633473 | 000000000014010503 (G-D-LXXOGF-S060-WHT-240W-N-G-WE-MM) | 4010 | G000 |  | A1 | 2020-12-07 | 2020-12-07 |  | 2021-06-05 | 3076 | 0 | 0 | A 0.65 | A AC | A 0.65 | A 0.65 |  | A 0.65/BR | 18.31 kg |  |  | PACK GP/071263B | [15 empty] | 4010 | HY1 |  |  | 165.0 PC/KG
013633605 | 000000000014010503 (G-D-LXXOGF-S060-WHT-240W-N-G-WE-MM) | 4010 | G000 |  | A1 | 2020-12-10 | 2020-12-10 |  | 2021-06-08 | 3226 | 0 | 0 | A 0.65 | A AC | A 0.65 | A 0.65 |  | A 0.65/BR | 19.20 kg |  |  | PACK GP/121263C | [15 empty] | 4010 | HY1 |  |  | 165.0 PC/KG
013633839 | 000000000014010503 (G-D-LXXOGF-S060-WHT-240W-N-G-WE-MM) | 4010 | G000 |  | A1 | 2020-12-14 | 2020-12-14 |  | 2021-06-12 | 3494 | 0 | 0 | A 0.65 | A AC | A 0.65 | A 0.65 |  | A 0.65/BR | 20.80 kg |  |  | PACK GP 151263B | [15 empty] | 4010 | HY1 |  |  | 165.0 PC/KG
013635320 | 000000000014010503 (G-D-LXXOGF-S060-WHT-240W-N-G-WE-MM) | 4010 | G000 |  | A1 | 2020-12-03 | 2020-12-03 |  | 2021-06-01 | 2874 | 0 | 0 | A 0.65 | A AC | A 0.65 | A 0.65 |  | A 0.65/BR | 17.11 kg |  |  | PACK GP 051263B | [15 empty] | 4010 | HY1 |  |  | 165.0 PC/KG
013635345 | 000000000014010503 (G-D-LXXOGF-S060-WHT-240W-N-G-WE-MM) | 4010 | G000 |  | A1 | 2020-12-05 | 2020-12-05 |  | 2021-06-03 | 2992 | 0 | 0 | A 0.65 | A AC | A 0.65 | A 0.65 |  | A 0.65/BR | 17.81 kg |  |  | PACK GP 051263C | [15 empty] | 4010 | HY1 |  |  | 165.0 PC/KG
013674151 | 000000000014010503 (G-D-LXXOGF-S060-WHT-240W-N-G-WE-MM) | 4010 | G000 |  | A1 | 2020-12-17 | 2020-12-17 |  | 2021-06-15 | 2167 | 0 | 0 | A 0.65 | A AC | A 0.65 | A 0.65 |  | A 0.65/BR | 12.90 kg |  |  | PACK GP 181263B | [15 empty] | 4010 | HY1 |  |  | 165.0 PC/KG
013693986 | 000000000014010503 (G-D-LXXOGF-S060-WHT-240W-N-G-WE-MM) | 4010 | G000 |  | A1 | 2020-12-19 | 2020-12-19 |  | 2021-06-17 | 2150 | 0 | 0 | A 0.65 | A AC | A 0.65 | A 0.65 |  | A 0.65/BR | 12.80 kg |  |  | PACK GP/191263C | [15 empty] | 4010 | HY1 |  |  | 165.0 PC/KG
Y000006379 | 000000000014010503 (G-D-LXXOGF-S060-WHT-240W-N-G-WE-MM) | 4010 | G000 |  | 23 |  | 2021-01-20 |  |  | 17843 | 0 | 0 | A 10 | A AC | A 0.65 | A 0.65 |  | A 10/BR | 109.00 kg |  | Not Received from R&D Order | AC1 |  |  |  | 242 mm |  | 84.70 µg/g |  |  | 7 mg/dm2 |  |  | 10.7 N | 24.3 MPa |  | 818 % | 4010 | HY1 |  | 6.1 g | 163.7 PC/KG |  | HG023003
Y000006552 | 000000000014010503 (G-D-LXXOGF-S060-WHT-240W-N-G-WE-MM) | 4010 | G000 |  | A1 |  | 2021-02-08 |  |  | 2790 | 0 | 0 | A 0.65 | A AC | A 0.65 | A 0.65 |  | A 0.65/BR | 17.10 kg |  | Not Received from R&D Order | PACK GP | [15 empty] | 4010 | HY1 |  |  | 165.0 PC/KG
Y000007540 | 000000000014010503 (G-D-LXXOGF-S060-WHT-240W-N-G-WE-MM) | 4010 | G000 |  | 23 |  | 2021-01-17 |  |  | 11560 | 0 | 0 | A 0.65 | A AC | A 0.65 | A 0.65 |  | A 0.65/BR | 135.00 kg |  | Not Received from R&D Order | AC1 |  |  |  | 244 mm |  | 94.80 µg/g |  |  | 8 mg/dm2 |  |  | 9.7 N | 24.5 MPa |  | 756 % | 4010 | HY1 |  | 6.0 g | 166.9 PC/KG |  | HG023003
Y000007985 | 000000000014010503 (G-D-LXXOGF-S060-WHT-240W-N-G-WE-MM) | 4010 | G000 |  | A1 |  | 2021-02-08 |  |  | 2889 | 0 | 0 | A 0.65 | A AC | A 0.65 | A 0.65 |  | A 0.65/BR | 17.70 kg |  | Not Received from R&D Order | PACK GP | [15 empty] | 4010 | HY1 |  |  | 165.0 PC/KG
Y000008112 | 000000000014010503 (G-D-LXXOGF-S060-WHT-240W-N-G-WE-MM) | 4010 | G000 |  | A1 |  | 2021-02-08 |  |  | 3813 | 0 | 0 | A 0.65 | A AC | A 0.65 | A 0.65 |  | A 0.65/BR | 23.30 kg |  | Not Received from R&D Order | PACK GP | [15 empty] | 4010 | HY1 |  |  | 165.0 PC/KG
Y000008214 | 000000000014010503 (G-D-LXXOGF-S060-WHT-240W-N-G-WE-MM) | 4010 | G000 |  | 23 |  | 2021-01-13 |  |  | 18547 | 0 | 0 | A 6.5 | A AC | A 0.65 | A 0.65 |  | A 6.5/BR | 112.00 kg |  | Not Received from R&D Order | AC1 |  |  |  | 243 mm |  | 97.80 µg/g |  |  | 6 mg/dm2 |  |  | 10.4 N | 26.1 MPa |  | 774 % | 4010 | HY1 |  | 6.0 g | 166.2 PC/KG |  | HG023003
Y000008744 | 000000000014010503 (G-D-LXXOGF-S060-WHT-240W-N-G-WE-MM) | 4010 | G000 |  | 23 |  | 2021-01-13 |  |  | 5356 | 0 | 0 | A 1.0 | A AC | A 0.65 | A 0.65 |  | A 1.0/BR | 135.00 kg |  | Not Received from R&D Order | AC1 |  |  |  | 242 mm |  | 97.80 µg/g |  |  | 6 mg/dm2 |  |  | 10.4 N | 26.1 MPa |  | 774 % | 4010 | HY1 |  | 6.0 g | 165.6 PC/KG |  | HG023003
Y000010203 | 000000000014010503 (G-D-LXXOGF-S060-WHT-240W-N-G-WE-MM) | 4010 | G000 |  | 23 |  | 2021-01-07 |  |  | 6294 | 0 | 0 | A 0.65 | A AC | A 0.65 | A >10 |  | A >10/MN | 37.80 kg |  | Not Received from R&D Order | AC1 |  |  |  | 242 mm |  | 97.30 µg/g |  |  | 6 mg/dm2 |  |  | 10.5 N | 25.0 MPa |  | 814 % | 4010 | HY1 |  | 6.0 g | 166.5 PC/KG |  | HG023003
Y000010586 | 000000000014010503 (G-D-LXXOGF-S060-WHT-240W-N-G-WE-MM) | 4010 | G000 |  | 23 |  | 2021-01-06 |  |  | 2713 | 0 | 0 | A 1.0 | A AC | A 0.65 | A 0.65 |  | A 1.0/BR | 113.00 kg |  | Not Received from R&D Order | AC1 |  |  |  | 242 mm |  | 92.00 µg/g |  |  | 7 mg/dm2 |  |  | 10.5 N | 25.0 MPa |  | 814 % | 4010 | HY1 |  | 6.0 g | 165.6 PC/KG |  | HG023003
Y000010682 | 000000000014010503 (G-D-LXXOGF-S060-WHT-240W-N-G-WE-MM) | 4010 | G000 |  | A1 |  | 2021-02-06 |  |  | 3750 | 0 | 0 | A 0.65 | A AC | A 0.65 | A 0.65 |  | A 0.65/BR | 19.80 kg |  | Not Received from R&D Order | PACK GP | [15 empty] | 4010 | HY1 |  |  | 191.0 PC/KG
Y000011233 | 000000000014010503 (G-D-LXXOGF-S060-WHT-240W-N-G-WE-MM) | 4010 | G000 |  | 23 |  | 2021-01-20 |  |  | 16830 | 0 | 0 | A 6.5 | A AC | A 0.65 | A 0.65 |  | A 6.5/BR | 102.00 kg |  | Not Received from R&D Order | AC1 |  |  |  | 242 mm |  | 84.70 µg/g |  |  | 7 mg/dm2 |  |  | 10.7 N | 24.3 MPa |  | 818 % | 4010 | HY1 |  | 6.1 g | 165.0 PC/KG |  | HG023003
Y000041604 | 000000000014010503 (G-D-LXXOGF-S060-WHT-240W-N-G-WE-MM) | 4010 | G000 |  | 23 |  | 2021-02-23 |  |  | 23591 | 0 | 0 | A 0.65 | A AC | A 0.65 | A 0.65 |  | A 0.65/BR | 138.90 kg | Y000088847 | Not Received from R&D Order | AC1 |  |  |  | 242 mm |  | 92.10 µg/g |  |  | 6 mg/dm2 |  |  | 9.8 N | 24.7 MPa |  | 784 % | 4010 | HY1 |  | 5.9 g | 170.2 PC/KG
Y000041632 | 000000000014010503 (G-D-LXXOGF-S060-WHT-240W-N-G-WE-MM) | 4010 | G000 |  | 23 |  | 2021-02-25 |  |  | 8011 | 0 | 0 | A 0.65 | A AC | A 0.65 | A 0.65 |  | A 0.65/BR | 52.40 kg | Y000011099 | Not Received from R&D Order | AC1 |  |  |  | 241 mm |  | 92.00 µg/g |  |  | 7 mg/dm2 |  |  | 10.5 N | 25.0 MPa |  | 814 % | 4010 | HY1 |  | 6.5 g | 153.5 PC/KG
Y000041678 | 000000000014010503 (G-D-LXXOGF-S060-WHT-240W-N-G-WE-MM) | 4010 | G000 |  | 25 |  | 2021-02-25 |  |  | 23313 | 0 | 0 | A 1.0 | A AC | A 0.65 | A 0.65 |  | A 1.0/BR | 142.20 kg | Y000134279 | Not Received from R&D Order | AC1 |  |  |  | 244 mm |  | 92.60 µg/g |  |  | 6 mg/dm2 |  |  | 10.6 N | 25.4 MPa |  | 809 % | 4010 | HY1 |  | 6.1 g | 164.3 PC/KG
Y000041690 | 000000000014010503 (G-D-LXXOGF-S060-WHT-240W-N-G-WE-MM) | 4010 | G000 |  | 23 |  | 2021-02-27 |  |  | 17959 | 0 | 0 | A 0.65 | A AC | A 0.65 | A 0.65 |  | A 0.65/BR | 107.90 kg | Y000133599 | Not Received from R&D Order | AC1 |  |  |  | 244 mm |  | 91.60 µg/g |  |  | 5 mg/dm2 |  |  | 8.9 N | 25.0 MPa |  | 744 % | 4010 | HY1 |  | 6.0 g | 166.9 PC/KG
Y000041697 | 000000000014010503 (G-D-LXXOGF-S060-WHT-240W-N-G-WE-MM) | 4010 | G000 |  | 22 |  | 2021-02-27 |  |  | 18527 | 0 | 0 | A 0.65 | A AC | A 0.65 | A 0.65 |  | A 0.65/BR | 114.60 kg | Y000133814 | Not Received from R&D Order | AC1 |  |  |  | 245 mm |  | 92.80 µg/g |  |  | 7 mg/dm2 |  |  | 9.3 N | 22.5 MPa |  | 742 % | 4010 | HY1 |  | 6.2 g | 162.1 PC/KG
Y000041701 | 000000000014010503 (G-D-LXXOGF-S060-WHT-240W-N-G-WE-MM) | 4010 | G000 |  | 23 |  | 2021-02-27 |  |  | 16888 | 0 | 0 | A 1.0 | A AC | A 0.65 | A 0.65 |  | A 1.0/BR | 101.00 kg | Y000133044 | Not Received from R&D Order | AC1 |  |  |  | 244 mm |  | 97.20 µg/g |  |  | 6 mg/dm2 |  |  | 9.3 N | 23.1 MPa |  | 769 % | 4010 | HY1 |  | 6.0 g | 167.7 PC/KG
Y000041926 | 000000000014010503 (G-D-LXXOGF-S060-WHT-240W-N-G-WE-MM) | 4010 | G000 |  | 22 |  | 2021-02-16 |  |  | 2414 | 0 | 0 | A 0.65 | A AC | A 0.65 | A 0.65 |  | A 0.65/BR | 99.30 kg | Y000088836 | Not Received from R&D Order | AC1 |  |  |  | 245 mm |  | 90.60 µg/g |  |  | 7 mg/dm2 |  |  | 9.9 N | 24.0 MPa |  | 774 % | 4010 | HY1 |  | 6.0 g | 166.7 PC/KG
Y000088502 | 000000000014010503 (G-D-LXXOGF-S060-WHT-240W-N-G-WE-MM) | 4010 | G000 |  | 22 |  | 2021-02-12 |  |  | 21255 | 0 | 0 | A >10 | A AC | A 0.65 | A 0.65 |  | A >10/BR | 130.00 kg |  | Not Received from R&D Order | AC1 |  |  |  | 243 mm |  | 98.20 µg/g |  |  | 6 mg/dm2 |  |  | 10.5 N | 22.1 MPa |  | 822 % | 4010 | HY1 |  | 6.1 g | 163.1 PC/KG
Y000089049 | 000000000014010503 (G-D-LXXOGF-S060-WHT-240W-N-G-WE-MM) | 4010 | G000 |  | 22 |  | 2021-02-06 |  |  | 1035 | 0 | 0 | A 1.0 | A AC | A 0.65 | A 0.65 |  | A 1.0/BR | 150.00 kg |  | Not Received from R&D Order | AC1 |  |  |  | 244 mm |  | 88.10 µg/g |  |  | 7 mg/dm2 |  |  | 9.8 N | 23.5 MPa |  | 768 % | 4010 | HY1 |  | 6.0 g | 166.9 PC/KG
Y000089054 | 000000000014010503 (G-D-LXXOGF-S060-WHT-240W-N-G-WE-MM) | 4010 | G000 |  | 22 |  | 2021-02-06 |  |  | 5355 | 0 | 0 | A 0.65 | A AC | A 0.65 | A 0.65 |  | A 0.65/BR | 92.00 kg |  | Not Received from R&D Order | AC1 |  |  |  | 244 mm |  | 88.10 µg/g |  |  | 7 mg/dm2 |  |  | 9.8 N | 23.5 MPa |  | 768 % | 4010 | HY1 |  | 6.0 g | 166.9 PC/KG
Y000089145 | 000000000014010503 (G-D-LXXOGF-S060-WHT-240W-N-G-WE-MM) | 4010 | G000 |  | 23 |  | 2021-02-01 |  |  | 5031 | 0 | 0 | A 0.65 | A AC | A 0.65 | A 1.0 |  | A 0.65/BR | 30.00 kg |  | Not Received from R&D Order | AC1/ท่อตัน |  |  |  | 242 mm |  | 99.20 µg/g |  |  | 7 mg/dm2 |  |  | 10.6 N | 23.9 MPa |  | 792 % | 4010 | HY1 |  | 6.0 g | 167.7 PC/KG
Y000089908 | 000000000014010503 (G-D-LXXOGF-S060-WHT-240W-N-G-WE-MM) | 4010 | G000 |  | 23 |  | 2021-02-01 |  |  | 24149 | 0 | 0 | A 1.0 | A AC | A 0.65 | A 0.65 |  | A 1.0/BR | 144.00 kg |  | Not Received from R&D Order | AC1 |  |  |  | 242 mm |  | 99.20 µg/g |  |  | 7 mg/dm2 |  |  | 10.6 N | 23.9 MPa |  | 792 % | 4010 | HY1 |  | 6.0 g | 167.7 PC/KG
Y000089918 | 000000000014010503 (G-D-LXXOGF-S060-WHT-240W-N-G-WE-MM) | 4010 | G000 |  | 23 |  | 2021-02-01 |  |  | 2124 | 0 | 0 | A 0.65 | A AC | A 0.65 | A 0.65 |  | A 0.65/BR | 120.00 kg |  | Not Received from R&D Order | AC1 |  |  |  | 242 mm |  | 99.20 µg/g |  |  | 7 mg/dm2 |  |  | 10.6 N | 23.9 MPa |  | 792 % | 4010 | HY1 |  | 6.0 g | 167.7 PC/KG
Y000089924 | 000000000014010503 (G-D-LXXOGF-S060-WHT-240W-N-G-WE-MM) | 4010 | G000 |  | 25 |  | 2021-02-01 |  |  | 21030 | 0 | 0 | A 4.0 | A AC | A 0.65 | A 0.65 |  | A 4.0/BR | 128.00 kg |  | Not Received from R&D Order | AC1 |  |  |  | 240 mm |  | 91.00 µg/g |  |  | 7 mg/dm2 |  |  | 10.4 N | 26.1 MPa |  | 774 % | 4010 | HY1 |  | 6.1 g | 164.3 PC/KG
Y000090021 | 000000000014010503 (G-D-LXXOGF-S060-WHT-240W-N-G-WE-MM) | 4010 | G000 |  | 22 |  | 2021-02-01 |  |  | 3998 | 0 | 0 | A 0.65 | A AC | A 0.65 | A 0.65 |  | A 0.65/BR | 133.00 kg |  | Not Received from R&D Order | AC1 |  |  |  | 245 mm |  | 99.10 µg/g |  |  | 7 mg/dm2 |  |  | 10.8 N | 25.3 MPa |  | 774 % | 4010 | HY1 |  | 6.1 g | 165.2 PC/KG
Y000090104 | 000000000014010503 (G-D-LXXOGF-S060-WHT-240W-N-G-WE-MM) | 4010 | G000 |  | A1 |  | 2021-02-11 |  |  | 2691 | 0 | 0 | A 0.65 | A AC | A 0.65 | A 0.65 |  | A 0.65/BR | 16.50 kg |  | Not Received from R&D Order | PACK GP | [15 empty] | 4010 | HY1 |  |  | 165.0 PC/KG
Y000090396 | 000000000014010503 (G-D-LXXOGF-S060-WHT-240W-N-G-WE-MM) | 4010 | G000 |  | 25 |  | 2021-02-05 |  |  | 2068 | 0 | 0 | A 1.5 | A AC | A 0.65 | A 0.65 |  | A 1.5/BR | 108.00 kg |  | Not Received from R&D Order | AC1 |  |  |  | 244 mm |  | 91.30 µg/g |  |  | 6 mg/dm2 |  |  | 9.9 N | 24.4 MPa |  | 795 % | 4010 | HY1 |  | 6.0 g | 167.3 PC/KG
Y000090404 | 000000000014010503 (G-D-LXXOGF-S060-WHT-240W-N-G-WE-MM) | 4010 | G000 |  | 22 |  | 2021-02-05 |  |  | 2025 | 0 | 0 | A 1.0 | A AC | A 0.65 | A 0.65 |  | A 1.0/BR | 108.00 kg |  | Not Received from R&D Order | AC1 |  |  |  | 242 mm |  | 87.70 µg/g |  |  | 7 mg/dm2 |  |  | 9.8 N | 23.5 MPa |  | 768 % | 4010 | HY1 |  | 6.0 g | 167.1 PC/KG
Y000090524 | 000000000014010503 (G-D-LXXOGF-S060-WHT-240W-N-G-WE-MM) | 4010 | G000 |  | 23 |  | 2021-02-03 |  |  | 2425 | 0 | 0 | A 1.0 | A AC | A 0.65 | A 0.65 |  | A 1.0/BR | 121.00 kg |  | Not Received from R&D Order | AC1 |  |  |  | 243 mm |  | 90.40 µg/g |  |  | 7 mg/dm2 |  |  | 9.8 N | 24.7 MPa |  | 784 % | 4010 | HY1 |  | 5.9 g | 168.8 PC/KG
Y000091111 | 000000000014010503 (G-D-LXXOGF-S060-WHT-240W-N-G-WE-MM) | 4010 | G000 |  | 23 |  | 2021-01-31 |  |  | 20935 | 0 | 0 | A 4.0 | A AC | A 0.65 | A 0.65 |  | A 4.0/BR | 123.00 kg |  | Not Received from R&D Order | AC1 |  |  |  | 240 mm |  | 90.60 µg/g |  |  | 7 mg/dm2 |  |  | 10.5 N | 24.1 MPa |  | 755 % | 4010 | HY1 |  | 5.9 g | 170.2 PC/KG |  | HG023003
Y000091120 | 000000000014010503 (G-D-LXXOGF-S060-WHT-240W-N-G-WE-MM) | 4010 | G000 |  | 23 |  | 2021-01-30 |  |  | 302 | 0 | 0 | A 1.0 | A AC | A 0.65 | A 0.65 |  | A 1.0/BR | 135.00 kg |  | Not Received from R&D Order | AC1 |  |  |  | 240 mm |  | 90.30 µg/g |  |  | 7 mg/dm2 |  |  | 10.5 N | 24.1 MPa |  | 755 % | 4010 | HY1 |  | 6.1 g | 165.2 PC/KG |  | HG023003
Y000091439 | 000000000014010503 (G-D-LXXOGF-S060-WHT-240W-N-G-WE-MM) | 4010 | G000 |  | A1 |  | 2021-02-11 |  |  | 3103 | 0 | 0 | A 0.65 | A AC | A 0.65 | A 0.65 |  | A 0.65/BR | 19.00 kg |  | Not Received from R&D Order | PACK GP | [15 empty] | 4010 | HY1 |  |  | 165.0 PC/KG
Y000092398 | 000000000014010503 (G-D-LXXOGF-S060-WHT-240W-N-G-WE-MM) | 4010 | G000 |  | 23 |  | 2021-01-31 |  |  | 21983 | 0 | 0 | A 4.0 | A AC | A 0.65 | A 0.65 |  | A 4.0/BR | 130.00 kg |  | Not Received from R&D Order | AC1 |  |  |  | 242 mm |  | 90.60 µg/g |  |  | 7 mg/dm2 |  |  | 10.5 N | 24.1 MPa |  | 755 % | 4010 | HY1 |  | 5.9 g | 169.1 PC/KG |  | HG023003
Y000092401 | 000000000014010503 (G-D-LXXOGF-S060-WHT-240W-N-G-WE-MM) | 4010 | G000 |  | 23 |  | 2021-01-31 |  |  | 20292 | 0 | 0 | A 4.0 | A AC | A 0.65 | A 0.65 |  | A 4.0/BR | 120.00 kg |  | Not Received from R&D Order | AC1 |  |  |  | 242 mm |  | 90.60 µg/g |  |  | 7 mg/dm2 |  |  | 10.5 N | 24.1 MPa |  | 755 % | 4010 | HY1 |  | 5.9 g | 169.1 PC/KG |  | HG023003
Y000092591 | 000000000014010503 (G-D-LXXOGF-S060-WHT-240W-N-G-WE-MM) | 4010 | G000 |  | A1 |  | 2021-02-08 |  |  | 2856 | 0 | 0 | A 0.65 | A AC | A 0.65 | A 0.65 |  | A 0.65/BR | 17.50 kg |  | Not Received from R&D Order | PACK GP | [15 empty] | 4010 | HY1 |  |  | 165.0 PC/KG
Y000115218 | 000000000014010503 (G-D-LXXOGF-S060-WHT-240W-N-G-WE-MM) | 4010 | G000 |  | 23 |  | 2021-02-18 |  |  | 12465 | 0 | 0 | A 1.0 | A AC | A 0.65 | A 0.65 |  | A 1.0/BR | 75.00 kg |  | Not Received from R&D Order | AC1/ท่อตัน |  |  |  | 243 mm |  | 101.30 µg/g |  |  | 6 mg/dm2 |  |  | 11.0 N | 26.6 MPa |  | 813 % | 4010 | HY1 |  | 6.0 g | 166.2 PC/KG
Y000131833 | 000000000014010503 (G-D-LXXOGF-S060-WHT-240W-N-G-WE-MM) | 4010 | G000 |  | 25 |  | 2021-03-01 |  |  | 16350 | 0 | 0 | A 1.5 | A AC | A 0.65 | A 0.65 |  | A 1.5/BR | 100.00 kg |  | Not Received from R&D Order | AC1 |  |  |  | 242 mm |  |  |  |  | 5 mg/dm2 |  |  | 11.2 N | 25.3 MPa |  | 746 % | 4010 | HY1 |  | 6.1 g | 163.5 PC/KG
Y000131917 | 000000000014010503 (G-D-LXXOGF-S060-WHT-240W-N-G-WE-MM) | 4010 | G000 |  | 22 |  | 2021-03-02 |  |  | 23708 | 0 | 0 | A 0.65 | A AC | A 0.65 | A 0.65 |  | A 0.65/BR | 145.00 kg |  | Not Received from R&D Order | AC1 |  |  |  | 244 mm |  |  |  |  | 6 mg/dm2 |  |  | 10.7 N | 23.8 MPa |  | 763 % | 4010 | HY1 |  | 6.1 g | 163.5 PC/KG
Y000131918 | 000000000014010503 (G-D-LXXOGF-S060-WHT-240W-N-G-WE-MM) | 4010 | G000 |  | 23 |  | 2021-03-02 |  |  | 24226 | 0 | 0 | A 0.65 | A AC | A 0.65 | A 0.65 |  | A 0.65/BR | 147.00 kg |  | Not Received from R&D Order | AC1/ถุงมือเป็นฝ้า |  |  |  | 242 mm | [7 empty] | 9.8 N | 23.9 MPa |  | 779 % | 4010 | HY1 |  | 6.1 g | 164.8 PC/KG
Y000131919 | 000000000014010503 (G-D-LXXOGF-S060-WHT-240W-N-G-WE-MM) | 4010 | G000 |  | 25 |  | 2021-03-02 |  |  | 22164 | 0 | 0 | A 0.65 | A AC | A 0.65 | A 0.65 |  | A 0.65/BR | 134.00 kg |  | Not Received from R&D Order | AC1 |  |  |  | 243 mm | [7 empty] | 11.2 N | 25.3 MPa |  | 746 % | 4010 | HY1 |  | 6.0 g | 165.4 PC/KG
Y000131921 | 000000000014010503 (G-D-LXXOGF-S060-WHT-240W-N-G-WE-MM) | 4010 | G000 |  | 22 |  | 2021-03-02 |  |  | 18803 | 0 | 0 | A 0.65 | A AC | A 0.65 | A 0.65 |  | A 0.65/BR | 115.00 kg |  | Not Received from R&D Order | AC1 |  |  |  | 244 mm |  |  |  |  | 6 mg/dm2 |  |  | 10.7 N | 23.8 MPa |  | 763 % | 4010 | HY1 |  | 6.1 g | 163.5 PC/KG
Y000131922 | 000000000014010503 (G-D-LXXOGF-S060-WHT-240W-N-G-WE-MM) | 4010 | G000 |  | 23 |  | 2021-03-02 |  |  | 18787 | 0 | 0 | A 0.65 | A AC | A 0.65 | A 0.65 |  | A 0.65/BR | 114.00 kg |  | Not Received from R&D Order | AC1 |  |  |  | 242 mm | [7 empty] | 9.8 N | 23.9 MPa |  | 779 % | 4010 | HY1 |  | 6.1 g | 164.8 PC/KG
Y000131923 | 000000000014010503 (G-D-LXXOGF-S060-WHT-240W-N-G-WE-MM) | 4010 | G000 |  | 25 |  | 2021-03-02 |  |  | 17367 | 0 | 0 | A 0.65 | A AC | A 0.65 | A 0.65 |  | A 0.65/BR | 105.00 kg |  | Not Received from R&D Order | AC1 |  |  |  | 243 mm | [7 empty] | 11.2 N | 25.3 MPa |  | 746 % | 4010 | HY1 |  | 6.0 g | 165.4 PC/KG
Y000131925 | 000000000014010503 (G-D-LXXOGF-S060-WHT-240W-N-G-WE-MM) | 4010 | G000 |  | 22 |  | 2021-03-02 |  |  | 18803 | 0 | 0 | A 1.0 | A AC | A 0.65 | A 0.65 |  | A 1.0/BR | 115.00 kg |  | Not Received from R&D Order | AC1 |  |  |  | 245 mm |  |  |  |  | 6 mg/dm2 |  |  | 10.7 N | 23.8 MPa |  | 763 % | 4010 | HY1 |  | 6.1 g | 163.7 PC/KG
Y000131926 | 000000000014010503 (G-D-LXXOGF-S060-WHT-240W-N-G-WE-MM) | 4010 | G000 |  | 23 |  | 2021-03-02 |  |  | 19446 | 0 | 0 | A 1.0 | A AC | A 0.65 | A 0.65 |  | A 1.0/BR | 118.00 kg |  | Not Received from R&D Order | AC1/ถุงมือเป็นฝ้า |  |  |  | 242 mm | [7 empty] | 9.8 N | 23.9 MPa |  | 779 % | 4010 | HY1 |  | 6.1 g | 165.0 PC/KG
Y000131927 | 000000000014010503 (G-D-LXXOGF-S060-WHT-240W-N-G-WE-MM) | 4010 | G000 |  | 25 |  | 2021-03-02 |  |  | 19352 | 0 | 0 | A 0.65 | A AC | A 0.65 | A 0.65 |  | A 0.65/BR | 117.00 kg |  | Not Received from R&D Order | AC1 |  |  |  | 242 mm | [7 empty] | 11.2 N | 25.3 MPa |  | 746 % | 4010 | HY1 |  | 6.1 g | 165.2 PC/KG
Y000131929 | 000000000014010503 (G-D-LXXOGF-S060-WHT-240W-N-G-WE-MM) | 4010 | G000 |  | 22 |  | 2021-03-02 |  |  | 18826 | 0 | 0 | A 0.65 | A AC | A 0.65 | A 0.65 |  | A 0.65/BR | 115.00 kg |  | Not Received from R&D Order | AC1 |  |  |  | 245 mm |  |  |  |  | 6 mg/dm2 |  |  | 10.7 N | 23.8 MPa |  | 763 % | 4010 | HY1 |  | 6.1 g | 163.7 PC/KG
Y000131930 | 000000000014010503 (G-D-LXXOGF-S060-WHT-240W-N-G-WE-MM) | 4010 | G000 |  | 23 |  | 2021-03-02 |  |  | 19305 | 0 | 0 | A 0.65 | A AC | A 0.65 | A 0.65 |  | A 0.65/BR | 117.00 kg |  | Not Received from R&D Order | AC1/ถุงมือเป็นฝ้า |  |  |  | 242 mm | [7 empty] | 9.8 N | 23.9 MPa |  | 779 % | 4010 | HY1 |  | 6.1 g | 165.0 PC/KG
Y000131931 | 000000000014010503 (G-D-LXXOGF-S060-WHT-240W-N-G-WE-MM) | 4010 | G000 |  | 25 |  | 2021-03-02 |  |  | 18007 | 0 | 0 | A 1.5 | A AC | A 0.65 | A 0.65 |  | A 1.5/BR | 109.00 kg |  | Not Received from R&D Order | AC1 |  |  |  | 242 mm | [7 empty] | 11.2 N | 25.3 MPa |  | 746 % | 4010 | HY1 |  | 6.1 g | 165.2 PC/KG
Y000132027 | 000000000014010503 (G-D-LXXOGF-S060-WHT-240W-N-G-WE-MM) | 4010 | G000 |  | 22 |  | 2021-03-01 |  |  | 22806 | 0 | 0 | A 1.0 | A AC | A 0.65 | A 0.65 |  | A 1.0/BR | 140.00 kg |  | Not Received from R&D Order | AC1 |  |  |  | 245 mm |  | 91.40 µg/g |  |  | 6 mg/dm2 |  |  | 10.7 N | 23.8 MPa |  | 763 % | 4010 | HY1 |  | 6.1 g | 162.9 PC/KG
Y000132028 | 000000000014010503 (G-D-LXXOGF-S060-WHT-240W-N-G-WE-MM) | 4010 | G000 |  | 23 |  | 2021-03-01 |  |  | 23681 | 0 | 0 | A 0.65 | A AC | A 0.65 | A 0.65 |  | A 0.65/BR | 143.00 kg |  | Not Received from R&D Order | AC1 |  |  |  | 241 mm |  | 93.00 µg/g |  |  | 6 mg/dm2 |  |  | 9.8 N | 23.9 MPa |  | 779 % | 4010 | HY1 |  | 6.0 g | 165.6 PC/KG
Y000132029 | 000000000014010503 (G-D-LXXOGF-S060-WHT-240W-N-G-WE-MM) | 4010 | G000 |  | 25 |  | 2021-03-01 |  |  | 21340 | 0 | 0 | A 1.0 | A AC | A 0.65 | A 0.65 |  | A 1.0/BR | 131.00 kg |  | Not Received from R&D Order | AC1 |  |  |  | 242 mm |  |  |  |  | 5 mg/dm2 |  |  | 11.2 N | 25.3 MPa |  | 746 % | 4010 | HY1 |  | 6.1 g | 162.9 PC/KG
Y000132032 | 000000000014010503 (G-D-LXXOGF-S060-WHT-240W-N-G-WE-MM) | 4010 | G000 |  | 23 |  | 2021-03-01 |  |  | 17885 | 0 | 0 | A 1.0 | A AC | A 0.65 | A 0.65 |  | A 1.0/BR | 108.00 kg |  | Not Received from R&D Order | AC1 |  |  |  | 241 mm |  | 93.00 µg/g |  |  | 6 mg/dm2 |  |  | 9.8 N | 23.9 MPa |  | 779 % | 4010 | HY1 |  | 6.0 g | 165.6 PC/KG
Y000132033 | 000000000014010503 (G-D-LXXOGF-S060-WHT-240W-N-G-WE-MM) | 4010 | G000 |  | 25 |  | 2021-03-01 |  |  | 16616 | 0 | 0 | A 1.0 | A AC | A 0.65 | A 0.65 |  | A 1.0/BR | 102.00 kg |  | Not Received from R&D Order | AC1 |  |  |  | 242 mm |  |  |  |  | 5 mg/dm2 |  |  | 11.2 N | 25.3 MPa |  | 746 % | 4010 | HY1 |  | 6.1 g | 162.9 PC/KG
Y000132035 | 000000000014010503 (G-D-LXXOGF-S060-WHT-240W-N-G-WE-MM) | 4010 | G000 |  | 22 |  | 2021-03-01 |  |  | 21829 | 0 | 0 | A 1.0 | A AC | A 0.65 | A 0.65 |  | A 1.0/BR | 134.00 kg |  | Not Received from R&D Order | AC1 |  |  |  | 245 mm |  | 91.40 µg/g |  |  | 6 mg/dm2 |  |  | 10.7 N | 23.8 MPa |  | 763 % | 4010 | HY1 |  | 6.1 g | 162.9 PC/KG
Y000132036 | 000000000014010503 (G-D-LXXOGF-S060-WHT-240W-N-G-WE-MM) | 4010 | G000 |  | 23 |  | 2021-03-01 |  |  | 22190 | 0 | 0 | A 0.65 | A AC | A 0.65 | A 0.65 |  | A 0.65/BR | 134.00 kg |  | Not Received from R&D Order | AC1 |  |  |  | 241 mm |  | 93.00 µg/g |  |  | 6 mg/dm2 |  |  | 9.8 N | 23.9 MPa |  | 779 % | 4010 | HY1 |  | 6.0 g | 165.6 PC/KG
Y000132037 | 000000000014010503 (G-D-LXXOGF-S060-WHT-240W-N-G-WE-MM) | 4010 | G000 |  | 25 |  | 2021-03-01 |  |  | 13847 | 0 | 0 | A 1.0 | A AC | A 0.65 | A 0.65 |  | A 1.0/BR | 85.00 kg |  | Not Received from R&D Order | AC1 |  |  |  | 242 mm |  |  |  |  | 5 mg/dm2 |  |  | 11.2 N | 25.3 MPa |  | 746 % | 4010 | HY1 |  | 6.1 g | 162.9 PC/KG
Y000132122 | 000000000014010503 (G-D-LXXOGF-S060-WHT-240W-N-G-WE-MM) | 4010 | G000 |  | 22 |  | 2021-02-27 |  |  | 18525 | 0 | 0 | A 1.5 | A AC | A 0.65 | A 0.65 |  | A 1.5/BR | 150.00 kg |  | Not Received from R&D Order | AC1 |  |  |  | 247 mm |  | 88.90 µg/g |  |  | 7 mg/dm2 |  |  | 9.8 N | 24.9 MPa |  | 790 % | 4010 | HY1 |  | 6.1 g | 163.5 PC/KG
Y000132135 | 000000000014010503 (G-D-LXXOGF-S060-WHT-240W-N-G-WE-MM) | 4010 | G000 |  | 23 |  | 2021-02-27 |  |  | 9366 | 0 | 0 | A 0.65 | A AC | A 0.65 | A 0.65 |  | A 0.65/BR | 115.00 kg |  | Not Received from R&D Order | AC1/ถุงมือเป็นฝ้า |  |  |  | 240 mm |  | 90.10 µg/g |  |  | 6 mg/dm2 |  |  | 9.4 N | 22.8 MPa |  | 764 % | 4010 | HY1 |  | 5.9 g | 168.4 PC/KG
Y000132139 | 000000000014010503 (G-D-LXXOGF-S060-WHT-240W-N-G-WE-MM) | 4010 | G000 |  | 21 |  | 2021-02-27 |  |  | 20219 | 0 | 0 | A 1.0 | A AC | A 0.65 | A 0.65 |  | A 1.0/BR | 121.00 kg |  | Not Received from R&D Order | AC1 |  |  |  | 244 mm |  | 90.90 µg/g |  |  | 5 mg/dm2 |  |  | 10.1 N | 23.8 MPa |  | 775 % | 4010 | HY1 |  | 6.0 g | 167.1 PC/KG
Y000132146 | 000000000014010503 (G-D-LXXOGF-S060-WHT-240W-N-G-WE-MM) | 4010 | G000 |  | 22 |  | 2021-02-27 |  |  | 19130 | 0 | 0 | A 0.65 | A AC | A 0.65 | A 0.65 |  | A 0.65/BR | 117.00 kg |  | Not Received from R&D Order | AC1 |  |  |  | 245 mm |  | 88.90 µg/g |  |  | 7 mg/dm2 |  |  | 9.8 N | 24.9 MPa |  | 790 % | 4010 | HY1 |  | 6.1 g | 163.5 PC/KG
Y000132147 | 000000000014010503 (G-D-LXXOGF-S060-WHT-240W-N-G-WE-MM) | 4010 | G000 |  | 23 |  | 2021-02-27 |  |  | 21438 | 0 | 0 | A 1.0 | A AC | A 0.65 | A 0.65 |  | A 1.0/BR | 127.00 kg |  | Not Received from R&D Order | AC1/ถุงมือเป็นฝ้า |  |  |  | 241 mm |  | 90.10 µg/g |  |  | 6 mg/dm2 |  |  | 9.4 N | 22.8 MPa |  | 764 % | 4010 | HY1 |  | 5.9 g | 168.8 PC/KG
Y000132225 | 000000000014010503 (G-D-LXXOGF-S060-WHT-240W-N-G-WE-MM) | 4010 | G000 |  | 23 |  | 2021-02-28 |  |  | 975 | 0 | 0 | A 1.0 | A AC | A 0.65 | A 0.65 |  | A 1.0/BR | 150.00 kg |  | Not Received from R&D Order | AC1/ถุงมือเป็นฝ้า |  |  |  | 243 mm |  | 89.20 µg/g |  |  | 6 mg/dm2 |  |  | 9.4 N | 22.8 MPa |  | 764 % | 4010 | HY1 |  | 6.0 g | 166.5 PC/KG
Y000132230 | 000000000014010503 (G-D-LXXOGF-S060-WHT-240W-N-G-WE-MM) | 4010 | G000 |  | 22 |  | 2021-02-28 |  |  | 20902 | 0 | 0 | A 0.65 | A AC | A 0.65 | A 0.65 |  | A 0.65/BR | 128.00 kg |  | Not Received from R&D Order | AC1 |  |  |  | 245 mm |  | 89.90 µg/g |  |  | 6 mg/dm2 |  |  | 9.8 N | 24.9 MPa |  | 790 % | 4010 | HY1 |  | 6.1 g | 163.3 PC/KG
Y000132231 | 000000000014010503 (G-D-LXXOGF-S060-WHT-240W-N-G-WE-MM) | 4010 | G000 |  | 23 |  | 2021-02-28 |  |  | 22145 | 0 | 0 | A 1.5 | A AC | A 0.65 | A 0.65 |  | A 1.5/BR | 133.00 kg |  | Not Received from R&D Order | AC1 |  |  |  | 240 mm |  | 89.20 µg/g |  |  | 6 mg/dm2 |  |  | 9.4 N | 22.8 MPa |  | 764 % | 4010 | HY1 |  | 6.0 g | 166.5 PC/KG
Y000132232 | 000000000014010503 (G-D-LXXOGF-S060-WHT-240W-N-G-WE-MM) | 4010 | G000 |  | 25 |  | 2021-02-28 |  |  | 19668 | 0 | 0 | A 1.0 | A AC | A 0.65 | A 1.0 |  | A 1.0/BR | 120.00 kg |  | Not Received from R&D Order | AC1 |  |  |  | 244 mm |  | 91.70 µg/g |  |  | 5 mg/dm2 |  |  | 9.9 N | 24.8 MPa |  | 773 % | 4010 | HY1 |  | 6.1 g | 163.9 PC/KG
Y000132247 | 000000000014010503 (G-D-LXXOGF-S060-WHT-240W-N-G-WE-MM) | 4010 | G000 |  | 21 |  | 2021-02-28 |  |  | 20369 | 0 | 0 | A 0.65 | A AC | A 0.65 | A 0.65 |  | A 0.65/BR | 123.00 kg |  | Not Received from R&D Order | AC1 |  |  |  | 243 mm |  | 91.00 µg/g |  |  | 6 mg/dm2 |  |  | 10.1 N | 23.8 MPa |  | 775 % | 4010 | HY1 |  | 6.0 g | 165.6 PC/KG
Y000132248 | 000000000014010503 (G-D-LXXOGF-S060-WHT-240W-N-G-WE-MM) | 4010 | G000 |  | 22 |  | 2021-02-28 |  |  | 23871 | 0 | 0 | A 0.65 | A AC | A 0.65 | A 0.65 |  | A 0.65/BR | 146.00 kg |  | Not Received from R&D Order | AC1 |  |  |  | 244 mm |  | 89.90 µg/g |  |  | 6 mg/dm2 |  |  | 9.8 N | 24.9 MPa |  | 790 % | 4010 | HY1 |  | 6.1 g | 163.5 PC/KG
Y000132249 | 000000000014010503 (G-D-LXXOGF-S060-WHT-240W-N-G-WE-MM) | 4010 | G000 |  | 23 |  | 2021-02-28 |  |  | 24764 | 0 | 0 | A 2.5 | A AC | A 0.65 | A 0.65 |  | A 2.5/BR | 149.00 kg |  | Not Received from R&D Order | AC1/ถุงมือเป็นฝ้า |  |  |  | 242 mm |  | 89.20 µg/g |  |  | 6 mg/dm2 |  |  | 9.4 N | 22.8 MPa |  | 764 % | 4010 | HY1 |  | 6.0 g | 166.2 PC/KG
Y000132250 | 000000000014010503 (G-D-LXXOGF-S060-WHT-240W-N-G-WE-MM) | 4010 | G000 |  | 25 |  | 2021-02-28 |  |  | 22413 | 0 | 0 | A 0.65 | A AC | A 0.65 | A 0.65 |  | A 0.65/BR | 136.00 kg |  | Not Received from R&D Order | AC1 |  |  |  | 243 mm |  | 91.70 µg/g |  |  | 5 mg/dm2 |  |  | 9.9 N | 24.8 MPa |  | 773 % | 4010 | HY1 |  | 6.1 g | 164.8 PC/KG
Y000132328 | 000000000014010503 (G-D-LXXOGF-S060-WHT-240W-N-G-WE-MM) | 4010 | G000 |  | 23 |  | 2021-02-26 |  |  | 20107 | 0 | 0 | A 0.65 | A AC | A 0.65 | A 0.65 |  | A 0.65/BR | 118.00 kg |  | Not Received from R&D Order | AC1 |  |  |  | 242 mm |  | 97.20 µg/g |  |  | 6 mg/dm2 |  |  | 9.3 N | 23.1 MPa |  | 769 % | 4010 | HY1 |  | 5.9 g | 170.4 PC/KG
Y000132330 | 000000000014010503 (G-D-LXXOGF-S060-WHT-240W-N-G-WE-MM) | 4010 | G000 |  | 21 |  | 2021-02-26 |  |  | 20813 | 0 | 0 | A 2.5 | A AC | A 0.65 | A 0.65 |  | A 2.5/BR | 125.00 kg |  | Not Received from R&D Order | AC1 |  |  |  | 243 mm |  | 94.50 µg/g |  |  | 5 mg/dm2 |  |  | 9.6 N | 24.0 MPa |  | 769 % | 4010 | HY1 |  | 6.0 g | 166.5 PC/KG
Y000132337 | 000000000014010503 (G-D-LXXOGF-S060-WHT-240W-N-G-WE-MM) | 4010 | G000 |  | 25 |  | 2021-02-23 |  |  | 12839 | 0 | 0 | A 0.65 | A AC | A 0.65 | A 0.65 |  | A 0.65/BR | 78.00 kg |  | Not Received from R&D Order | AC1/ท่อตัน |  |  |  | 243 mm |  | 90.60 µg/g |  |  | 5 mg/dm2 |  |  | 9.2 N | 24.8 MPa |  | 737 % | 4010 | HY1 |  | 6.1 g | 164.6 PC/KG
Y000132341 | 000000000014010503 (G-D-LXXOGF-S060-WHT-240W-N-G-WE-MM) | 4010 | G000 |  | 22 |  | 2021-02-26 |  |  | 18690 | 0 | 0 | A 1.0 | A AC | A 0.65 | A 0.65 |  | A 1.0/BR | 113.00 kg |  | Not Received from R&D Order | AC1 |  |  |  | 243 mm |  | 88.80 µg/g |  |  | 7 mg/dm2 |  |  | 10.8 N | 25.7 MPa |  | 792 % | 4010 | HY1 |  | 6.0 g | 165.4 PC/KG
Y000132342 | 000000000014010503 (G-D-LXXOGF-S060-WHT-240W-N-G-WE-MM) | 4010 | G000 |  | 23 |  | 2021-02-26 |  |  | 23004 | 0 | 0 | A 1.0 | A AC | A 0.65 | A 0.65 |  | A 1.0/BR | 135.00 kg |  | Not Received from R&D Order | AC1 |  |  |  | 242 mm |  | 97.20 µg/g |  |  | 6 mg/dm2 |  |  | 9.3 N | 23.1 MPa |  | 769 % | 4010 | HY1 |  | 5.9 g | 170.4 PC/KG
Y000132343 | 000000000014010503 (G-D-LXXOGF-S060-WHT-240W-N-G-WE-MM) | 4010 | G000 |  | 25 |  | 2021-02-26 |  |  | 21749 | 0 | 0 | A 0.65 | A AC | A 0.65 | A 0.65 |  | A 0.65/BR | 129.00 kg |  | Not Received from R&D Order | AC1 |  |  |  | 242 mm |  | 94.40 µg/g |  |  | 5 mg/dm2 |  |  | 9.7 N | 24.3 MPa |  | 775 % | 4010 | HY1 |  | 5.9 g | 168.6 PC/KG
Y000132348 | 000000000014010503 (G-D-LXXOGF-S060-WHT-240W-N-G-WE-MM) | 4010 | G000 |  | 23 |  | 2021-02-26 |  |  | 722 | 0 | 0 | A 0.65 | A AC | A 0.65 | A 0.65 |  | A 0.65/BR | 104.00 kg |  | Not Received from R&D Order | AC1 |  |  |  | 242 mm |  | 97.20 µg/g |  |  | 6 mg/dm2 |  |  | 9.3 N | 23.1 MPa |  | 769 % | 4010 | HY1 |  | 5.9 g | 170.4 PC/KG
Y000132354 | 000000000014010503 (G-D-LXXOGF-S060-WHT-240W-N-G-WE-MM) | 4010 | G000 |  | 23 |  | 2021-02-26 |  |  | 21470 | 0 | 0 | A 4.0 | A AC | A 0.65 | A 0.65 |  | A 4.0/BR | 126.00 kg |  | Not Received from R&D Order | AC1 |  |  |  | 242 mm |  | 97.20 µg/g |  |  | 6 mg/dm2 |  |  | 9.3 N | 23.1 MPa |  | 769 % | 4010 | HY1 |  | 5.9 g | 170.2 PC/KG
Y000132396 | 000000000014010503 (G-D-LXXOGF-S060-WHT-240W-N-G-WE-MM) | 4010 | G000 |  | 25 |  | 2021-02-26 |  |  | 19220 | 0 | 0 | A 0.65 | A AC | A 0.65 | A 0.65 |  | A 0.65/BR | 114.00 kg |  | Not Received from R&D Order | AC1 |  |  |  | 242 mm |  | 94.40 µg/g |  |  | 5 mg/dm2 |  |  | 9.7 N | 24.3 MPa |  | 775 % | 4010 | HY1 |  | 5.9 g | 168.6 PC/KG
Y000132433 | 000000000014010503 (G-D-LXXOGF-S060-WHT-240W-N-G-WE-MM) | 4010 | G000 |  | 22 |  | 2021-02-25 |  |  | 19683 | 0 | 0 | A 0.65 | A AC | A 0.65 | A 0.65 |  | A 0.65/BR | 119.00 kg |  | Not Received from R&D Order | AC1 |  |  |  | 244 mm |  | 89.50 µg/g |  |  | 7 mg/dm2 |  |  | 10.8 N | 25.7 MPa |  | 792 % | 4010 | HY1 |  | 6.0 g | 165.4 PC/KG
Y000132435 | 000000000014010503 (G-D-LXXOGF-S060-WHT-240W-N-G-WE-MM) | 4010 | G000 |  | 25 |  | 2021-02-25 |  |  | 19052 | 0 | 0 | A 0.65 | A AC | A 0.65 | A 0.65 |  | A 0.65/BR | 113.00 kg |  | Not Received from R&D Order | AC1 |  |  |  | 244 mm |  | 99.10 µg/g |  |  | 6 mg/dm2 |  |  | 9.7 N | 24.3 MPa |  | 775 % | 4010 | HY1 |  | 5.9 g | 168.6 PC/KG
Y000132531 | 000000000014010503 (G-D-LXXOGF-S060-WHT-240W-N-G-WE-MM) | 4010 | G000 |  | 23 |  | 2021-02-25 |  |  | 22713 | 0 | 0 | A 0.65 | A AC | A 0.65 | A 0.65 |  | A 0.65/BR | 134.00 kg |  | Not Received from R&D Order | AC1 |  |  |  | 242 mm |  | 94.90 µg/g |  |  | 6 mg/dm2 |  |  | 9.3 N | 23.1 MPa |  | 769 % | 4010 | HY1 |  | 5.9 g | 169.5 PC/KG
Y000132535 | 000000000014010503 (G-D-LXXOGF-S060-WHT-240W-N-G-WE-MM) | 4010 | G000 |  | 21 |  | 2021-02-25 |  |  | 18906 | 0 | 0 | A 1.5 | A AC | A 0.65 | A 0.65 |  | A 1.5/BR | 112.00 kg |  | Not Received from R&D Order | AC1 |  |  |  | 242 mm |  | 95.40 µg/g |  |  | 5 mg/dm2 |  |  | 9.6 N | 24.0 MPa |  | 769 % | 4010 | HY1 |  | 5.9 g | 168.8 PC/KG
Y000132536 | 000000000014010503 (G-D-LXXOGF-S060-WHT-240W-N-G-WE-MM) | 4010 | G000 |  | 22 |  | 2021-02-25 |  |  | 20111 | 0 | 0 | A 0.65 | A AC | A 0.65 | A 0.65 |  | A 0.65/BR | 123.00 kg |  | Not Received from R&D Order | AC1 |  |  |  | 242 mm |  | 89.50 µg/g |  |  | 7 mg/dm2 |  |  | 10.8 N | 25.7 MPa |  | 792 % | 4010 | HY1 |  | 6.1 g | 163.5 PC/KG
Y000132538 | 000000000014010503 (G-D-LXXOGF-S060-WHT-240W-N-G-WE-MM) | 4010 | G000 |  | 25 |  | 2021-02-25 |  |  | 20425 | 0 | 0 | A 0.65 | A AC | A 0.65 | A 0.65 |  | A 0.65/BR | 121.00 kg |  | Not Received from R&D Order | AC1 |  |  |  | 240 mm |  | 99.10 µg/g |  |  | 6 mg/dm2 |  |  | 9.7 N | 24.3 MPa |  | 775 % | 4010 | HY1 |  | 5.9 g | 168.8 PC/KG
Y000132541 | 000000000014010503 (G-D-LXXOGF-S060-WHT-240W-N-G-WE-MM) | 4010 | G000 |  | 21 |  | 2021-02-25 |  |  | 19954 | 0 | 0 | A 2.5 | A AC | A 0.65 | A 0.65 |  | A 2.5/BR | 118.00 kg |  | Not Received from R&D Order | AC1 |  |  |  | 242 mm |  | 95.40 µg/g |  |  | 5 mg/dm2 |  |  | 9.6 N | 24.0 MPa |  | 769 % | 4010 | HY1 |  | 5.9 g | 169.1 PC/KG
Y000132547 | 000000000014010503 (G-D-LXXOGF-S060-WHT-240W-N-G-WE-MM) | 4010 | G000 |  | 21 |  | 2021-02-28 |  |  | 24090 | 0 | 0 | A 1.5 | A AC | A 0.65 | A 0.65 |  | A 1.5/BR | 146.00 kg |  | Not Received from R&D Order | AC1 |  |  |  | 242 mm |  | 91.00 µg/g |  |  | 6 mg/dm2 |  |  | 10.1 N | 23.8 MPa |  | 775 % | 4010 | HY1 |  | 6.1 g | 165.0 PC/KG
Y000132548 | 000000000014010503 (G-D-LXXOGF-S060-WHT-240W-N-G-WE-MM) | 4010 | G000 |  | 22 |  | 2021-02-28 |  |  | 16250 | 0 | 0 | A 1.0 | A AC | A 0.65 | A 0.65 |  | A 1.0/BR | 100.00 kg |  | Not Received from R&D Order | AC1 |  |  |  | 245 mm |  | 89.90 µg/g |  |  | 6 mg/dm2 |  |  | 9.8 N | 24.9 MPa |  | 790 % | 4010 | HY1 |  | 6.2 g | 162.5 PC/KG
Y000132550 | 000000000014010503 (G-D-LXXOGF-S060-WHT-240W-N-G-WE-MM) | 4010 | G000 |  | 25 |  | 2021-02-28 |  |  | 16711 | 0 | 0 | A 2.5 | A AC | A 0.65 | A 0.65 |  | A 2.5/BR | 99.00 kg |  | Not Received from R&D Order | AC1 |  |  |  | 241 mm |  | 91.70 µg/g |  |  | 5 mg/dm2 |  |  | 9.9 N | 24.8 MPa |  | 773 % | 4010 | HY1 |  | 5.9 g | 168.8 PC/KG
Y000132553 | 000000000014010503 (G-D-LXXOGF-S060-WHT-240W-N-G-WE-MM) | 4010 | G000 |  | 21 |  | 2021-02-28 |  |  | 22935 | 0 | 0 | A 0.65 | A AC | A 0.65 | A 0.65 |  | A 0.65/BR | 139.00 kg |  | Not Received from R&D Order | AC1 |  |  |  | 243 mm |  | 91.00 µg/g |  |  | 6 mg/dm2 |  |  | 10.1 N | 23.8 MPa |  | 775 % | 4010 | HY1 |  | 6.0 g | 166.2 PC/KG
Y000132554 | 000000000014010503 (G-D-LXXOGF-S060-WHT-240W-N-G-WE-MM) | 4010 | G000 |  | 22 |  | 2021-02-28 |  |  | 25675 | 0 | 0 | A 1.0 | A AC | A 0.65 | A 0.65 |  | A 1.0/BR | 158.00 kg |  | Not Received from R&D Order | AC1 |  |  |  | 244 mm |  | 89.90 µg/g |  |  | 6 mg/dm2 |  |  | 9.8 N | 24.9 MPa |  | 790 % | 4010 | HY1 |  | 6.1 g | 164.1 PC/KG
Y000132555 | 000000000014010503 (G-D-LXXOGF-S060-WHT-240W-N-G-WE-MM) | 4010 | G000 |  | 23 |  | 2021-02-28 |  |  | 26592 | 0 | 0 | A 0.65 | A AC | A 0.65 | A 0.65 |  | A 0.65/BR | 160.00 kg |  | Not Received from R&D Order | AC1 |  |  |  | 240 mm |  | 89.20 µg/g |  |  | 6 mg/dm2 |  |  | 9.4 N | 22.8 MPa |  | 764 % | 4010 | HY1 |  | 6.0 g | 166.2 PC/KG
Y000132556 | 000000000014010503 (G-D-LXXOGF-S060-WHT-240W-N-G-WE-MM) | 4010 | G000 |  | 25 |  | 2021-02-28 |  |  | 25320 | 0 | 0 | A 2.5 | A AC | A 0.65 | A 0.65 |  | A 2.5/BR | 150.00 kg |  | Not Received from R&D Order | AC1 |  |  |  | 243 mm |  | 91.70 µg/g |  |  | 5 mg/dm2 |  |  | 9.9 N | 24.8 MPa |  | 773 % | 4010 | HY1 |  | 5.9 g | 169.5 PC/KG
Y000132559 | 000000000014010503 (G-D-LXXOGF-S060-WHT-240W-N-G-WE-MM) | 4010 | G000 |  | 21 |  | 2021-02-28 |  |  | 16665 | 0 | 0 | A 1.0 | A AC | A 0.65 | A 0.65 |  | A 1.0/BR | 101.00 kg |  | Not Received from R&D Order | AC1 |  |  |  | 243 mm |  | 91.00 µg/g |  |  | 6 mg/dm2 |  |  | 10.1 N | 23.8 MPa |  | 775 % | 4010 | HY1 |  | 6.0 g | 166.2 PC/KG
Y000132560 | 000000000014010503 (G-D-LXXOGF-S060-WHT-240W-N-G-WE-MM) | 4010 | G000 |  | 22 |  | 2021-02-28 |  |  | 18850 | 0 | 0 | A 0.65 | A AC | A 0.65 | A 0.65 |  | A 0.65/BR | 116.00 kg |  | Not Received from R&D Order | AC1 |  |  |  | 244 mm |  | 89.90 µg/g |  |  | 6 mg/dm2 |  |  | 9.8 N | 24.9 MPa |  | 790 % | 4010 | HY1 |  | 6.1 g | 164.1 PC/KG
Y000132561 | 000000000014010503 (G-D-LXXOGF-S060-WHT-240W-N-G-WE-MM) | 4010 | G000 |  | 23 |  | 2021-02-28 |  |  | 19612 | 0 | 0 | A 0.65 | A AC | A 0.65 | A 0.65 |  | A 0.65/BR | 118.00 kg |  | Not Received from R&D Order | AC1 |  |  |  | 240 mm |  | 89.20 µg/g |  |  | 6 mg/dm2 |  |  | 9.4 N | 22.8 MPa |  | 764 % | 4010 | HY1 |  | 6.0 g | 166.2 PC/KG
Y000132562 | 000000000014010503 (G-D-LXXOGF-S060-WHT-240W-N-G-WE-MM) | 4010 | G000 |  | 25 |  | 2021-02-28 |  |  | 18568 | 0 | 0 | A 0.65 | A AC | A 0.65 | A 0.65 |  | A 0.65/BR | 110.00 kg |  | Not Received from R&D Order | AC1 |  |  |  | 243 mm |  | 91.70 µg/g |  |  | 5 mg/dm2 |  |  | 9.9 N | 24.8 MPa |  | 773 % | 4010 | HY1 |  | 5.9 g | 169.5 PC/KG
Y000132566 | 000000000014010503 (G-D-LXXOGF-S060-WHT-240W-N-G-WE-MM) | 4010 | G000 |  | 22 |  | 2021-02-28 |  |  | 15275 | 0 | 0 | A 0.65 | A AC | A 0.65 | A 0.65 |  | A 0.65/BR | 94.00 kg |  | Not Received from R&D Order | AC1 |  |  |  | 244 mm |  | 89.90 µg/g |  |  | 6 mg/dm2 |  |  | 9.8 N | 24.9 MPa |  | 790 % | 4010 | HY1 |  | 6.1 g | 164.3 PC/KG
Y000132567 | 000000000014010503 (G-D-LXXOGF-S060-WHT-240W-N-G-WE-MM) | 4010 | G000 |  | 23 |  | 2021-02-28 |  |  | 15623 | 0 | 0 | A 1.5 | A AC | A 0.65 | A 0.65 |  | A 1.5/BR | 94.00 kg |  | Not Received from R&D Order | AC1 |  |  |  | 243 mm |  | 89.20 µg/g |  |  | 6 mg/dm2 |  |  | 9.4 N | 22.8 MPa |  | 764 % | 4010 | HY1 |  | 6.0 g | 166.5 PC/KG
Y000132568 | 000000000014010503 (G-D-LXXOGF-S060-WHT-240W-N-G-WE-MM) | 4010 | G000 |  | 25 |  | 2021-02-28 |  |  | 15530 | 0 | 0 | A 1.0 | A AC | A 0.65 | A 0.65 |  | A 1.0/BR | 92.00 kg |  | Not Received from R&D Order | AC1 |  |  |  | 243 mm |  | 91.70 µg/g |  |  | 5 mg/dm2 |  |  | 9.9 N | 24.8 MPa |  | 773 % | 4010 | HY1 |  | 5.9 g | 169.9 PC/KG
Y000132571 | 000000000014010503 (G-D-LXXOGF-S060-WHT-240W-N-G-WE-MM) | 4010 | G000 |  | 21 |  | 2021-02-28 |  |  | 1120 | 0 | 0 | A 1.5 | A AC | A 0.65 | A 0.65 |  | A 1.5/BR | 128.00 kg |  | Not Received from R&D Order | AC1 |  |  |  | 242 mm |  | 91.00 µg/g |  |  | 6 mg/dm2 |  |  | 10.1 N | 23.8 MPa |  | 775 % | 4010 | HY1 |  | 6.0 g | 166.0 PC/KG
Y000132819 | 000000000014010503 (G-D-LXXOGF-S060-WHT-240W-N-G-WE-MM) | 4010 | G000 |  | 23 |  | 2021-02-24 |  |  | 1365 | 0 | 0 | A 0.65 | A AC | A 0.65 | A 0.65 |  | A 0.65/BR | 150.00 kg |  | Not Received from R&D Order | AC1 |  |  |  | 244 mm |  | 93.60 µg/g |  |  | 6 mg/dm2 |  |  | 8.9 N | 25.0 MPa |  | 744 % | 4010 | HY1 |  | 5.9 g | 169.1 PC/KG
Y000132949 | 000000000014010503 (G-D-LXXOGF-S060-WHT-240W-N-G-WE-MM) | 4010 | G000 |  | 25 |  | 2021-02-27 |  |  | 2365 | 0 | 0 | A 1.0 | A AC | A 0.65 | A 0.65 |  | A 1.0/BR | 150.00 kg |  | Not Received from R&D Order | AC1 |  |  |  | 242 mm |  | 94.20 µg/g |  |  | 5 mg/dm2 |  |  | 9.9 N | 24.8 MPa |  | 773 % | 4010 | HY1 |  | 5.9 g | 169.1 PC/KG
Y000132953 | 000000000014010503 (G-D-LXXOGF-S060-WHT-240W-N-G-WE-MM) | 4010 | G000 |  | 22 |  | 2021-02-27 |  |  | 19446 | 0 | 0 | A 1.0 | A AC | A 0.65 | A 0.65 |  | A 1.0/BR | 118.00 kg |  | Not Received from R&D Order | AC1 |  |  |  | 244 mm |  | 88.90 µg/g |  |  | 7 mg/dm2 |  |  | 9.8 N | 24.9 MPa |  | 790 % | 4010 | HY1 |  | 6.1 g | 164.8 PC/KG
Y000132954 | 000000000014010503 (G-D-LXXOGF-S060-WHT-240W-N-G-WE-MM) | 4010 | G000 |  | 23 |  | 2021-02-27 |  |  | 21043 | 0 | 0 | A 1.0 | A AC | A 0.65 | A 0.65 |  | A 1.0/BR | 124.00 kg |  | Not Received from R&D Order | AC1 |  |  |  | 242 mm |  | 90.10 µg/g |  |  | 6 mg/dm2 |  |  | 9.4 N | 22.8 MPa |  | 764 % | 4010 | HY1 |  | 5.9 g | 169.7 PC/KG
Y000132955 | 000000000014010503 (G-D-LXXOGF-S060-WHT-240W-N-G-WE-MM) | 4010 | G000 |  | 25 |  | 2021-02-27 |  |  | 18601 | 0 | 0 | A 1.0 | A AC | A 0.65 | A 0.65 |  | A 1.0/BR | 110.00 kg |  | Not Received from R&D Order | AC1 |  |  |  | 242 mm |  | 94.20 µg/g |  |  | 5 mg/dm2 |  |  | 9.9 N | 24.8 MPa |  | 773 % | 4010 | HY1 |  | 5.9 g | 169.1 PC/KG
Y000132958 | 000000000014010503 (G-D-LXXOGF-S060-WHT-240W-N-G-WE-MM) | 4010 | G000 |  | 21 |  | 2021-02-27 |  |  | 22145 | 0 | 0 | A 2.5 | A AC | A 0.65 | A 0.65 |  | A 2.5/BR | 133.00 kg |  | Not Received from R&D Order | AC1 |  |  |  | 242 mm |  | 90.90 µg/g |  |  | 5 mg/dm2 |  |  | 10.1 N | 23.8 MPa |  | 775 % | 4010 | HY1 |  | 6.0 g | 166.9 PC/KG
Y000133042 | 000000000014010503 (G-D-LXXOGF-S060-WHT-240W-N-G-WE-MM) | 4010 | G000 |  | 21 |  | 2021-02-26 |  |  | 635 | 0 | 0 | A 1.5 | A AC | A 0.65 | A 0.65 |  | A 1.5/BR | 119.00 kg |  | Not Received from R&D Order | AC1/ถุงมือเป็นฝ้า |  |  |  | 243 mm |  | 94.50 µg/g |  |  | 5 mg/dm2 |  |  | 9.6 N | 24.0 MPa |  | 769 % | 4010 | HY1 |  | 6.1 g | 165.0 PC/KG
Y000133150 | 000000000014010503 (G-D-LXXOGF-S060-WHT-240W-N-G-WE-MM) | 4010 | G000 |  | 21 |  | 2021-02-25 |  |  | 24917 | 0 | 0 | A 0.65 | A AC | A 0.65 | A 0.65 |  | A 0.65/BR | 147.00 kg |  | Not Received from R&D Order | AC1 |  |  |  | 242 mm |  | 95.40 µg/g |  |  | 5 mg/dm2 |  |  | 9.6 N | 24.0 MPa |  | 769 % | 4010 | HY1 |  | 5.9 g | 169.5 PC/KG
Y000133151 | 000000000014010503 (G-D-LXXOGF-S060-WHT-240W-N-G-WE-MM) | 4010 | G000 |  | 22 |  | 2021-02-25 |  |  | 18930 | 0 | 0 | A 0.65 | A AC | A 0.65 | A 0.65 |  | A 0.65/BR | 150.00 kg |  | Not Received from R&D Order | AC1 |  |  |  | 246 mm |  | 89.50 µg/g |  |  | 7 mg/dm2 |  |  | 10.8 N | 25.7 MPa |  | 792 % | 4010 | HY1 |  | 6.0 g | 166.2 PC/KG
Y000133153 | 000000000014010503 (G-D-LXXOGF-S060-WHT-240W-N-G-WE-MM) | 4010 | G000 |  | 25 |  | 2021-02-25 |  |  | 1455 | 0 | 0 | A 1.5 | A AC | A 0.65 | A 0.65 |  | A 1.5/BR | 150.00 kg |  | Not Received from R&D Order | AC1 |  |  |  | 242 mm |  | 99.10 µg/g |  |  | 6 mg/dm2 |  |  | 9.7 N | 24.3 MPa |  | 775 % | 4010 | HY1 |  | 5.9 g | 169.7 PC/KG
Y000133336 | 000000000014010503 (G-D-LXXOGF-S060-WHT-240W-N-G-WE-MM) | 4010 | G000 |  | 21 |  | 2021-02-19 |  |  | 19596 | 0 | 0 | A 0.65 | A AC | A 0.65 | A >10 |  | A >10/MN | 120.00 kg |  | Not Received from R&D Order | AC1 |  |  |  | 245 mm |  | 90.60 µg/g |  |  | 5 mg/dm2 |  |  | 10.6 N | 25.5 MPa |  | 809 % | 4010 | HY1 |  | 6.1 g | 163.3 PC/KG
Y000133337 | 000000000014010503 (G-D-LXXOGF-S060-WHT-240W-N-G-WE-MM) | 4010 | G000 |  | 22 |  | 2021-02-19 |  |  | 18592 | 0 | 0 | A 4.0 | A AC | A 0.65 | A 0.65 |  | A 4.0/BR | 112.00 kg |  | Not Received from R&D Order | AC1 |  |  |  | 247 mm |  | 96.30 µg/g |  |  | 8 mg/dm2 |  |  | 11.0 N | 23.8 MPa |  | 819 % | 4010 | HY1 |  | 6.0 g | 166.0 PC/KG
Y000133343 | 000000000014010503 (G-D-LXXOGF-S060-WHT-240W-N-G-WE-MM) | 4010 | G000 |  | 22 |  | 2021-02-19 |  |  | 18547 | 0 | 0 | A 0.65 | A AC | A 0.65 | A 0.65 |  | A 0.65/BR | 112.00 kg |  | Not Received from R&D Order | AC1 |  |  |  | 242 mm |  | 96.30 µg/g |  |  | 8 mg/dm2 |  |  | 11.0 N | 23.8 MPa |  | 819 % | 4010 | HY1 |  | 6.0 g | 165.6 PC/KG
Y000133344 | 000000000014010503 (G-D-LXXOGF-S060-WHT-240W-N-G-WE-MM) | 4010 | G000 |  | 23 |  | 2021-02-19 |  |  | 19095 | 0 | 0 | A 0.65 | A AC | A 0.65 | A 0.65 |  | A 0.65/BR | 114.00 kg |  | Not Received from R&D Order | AC1/ถุงมือเป็นฝ้า |  |  |  | 242 mm |  | 99.00 µg/g |  |  | 6 mg/dm2 |  |  | 10.3 N | 24.6 MPa |  | 813 % | 4010 | HY1 |  | 6.0 g | 167.5 PC/KG
Y000133345 | 000000000014010503 (G-D-LXXOGF-S060-WHT-240W-N-G-WE-MM) | 4010 | G000 |  | 25 |  | 2021-02-19 |  |  | 17928 | 0 | 0 | A 0.65 | A AC | A 0.65 | A 0.65 |  | A 0.65/BR | 108.00 kg |  | Not Received from R&D Order | AC1 |  |  |  | 244 mm |  | 93.40 µg/g |  |  | 6 mg/dm2 |  |  | 10.8 N | 23.4 MPa |  | 797 % | 4010 | HY1 |  | 6.0 g | 166.0 PC/KG
Y000133354 | 000000000014010503 (G-D-LXXOGF-S060-WHT-240W-N-G-WE-MM) | 4010 | G000 |  | 21 |  | 2021-02-19 |  |  | 24525 | 0 | 0 | A 0.65 | A AC | A 0.65 | A 0.65 |  | A 0.65/BR | 150.00 kg |  | Not Received from R&D Order | AC1 |  |  |  | 243 mm |  | 90.60 µg/g |  |  | 5 mg/dm2 |  |  | 10.6 N | 25.5 MPa |  | 809 % | 4010 | HY1 |  | 6.1 g | 163.5 PC/KG
Y000133355 | 000000000014010503 (G-D-LXXOGF-S060-WHT-240W-N-G-WE-MM) | 4010 | G000 |  | 22 |  | 2021-02-19 |  |  | 21859 | 0 | 0 | A 1.0 | A AC | A 0.65 | A 0.65 |  | A 1.0/BR | 132.00 kg |  | Not Received from R&D Order | AC1 |  |  |  | 242 mm |  | 96.30 µg/g |  |  | 8 mg/dm2 |  |  | 11.0 N | 23.8 MPa |  | 819 % | 4010 | HY1 |  | 6.0 g | 165.6 PC/KG
Y000133356 | 000000000014010503 (G-D-LXXOGF-S060-WHT-240W-N-G-WE-MM) | 4010 | G000 |  | 23 |  | 2021-02-19 |  |  | 22110 | 0 | 0 | A 0.65 | A AC | A 0.65 | A 0.65 |  | A 0.65/BR | 132.00 kg |  | Not Received from R&D Order | AC1/ถุงมือเป็นฝ้า |  |  |  | 242 mm |  | 99.00 µg/g |  |  | 6 mg/dm2 |  |  | 10.3 N | 24.6 MPa |  | 813 % | 4010 | HY1 |  | 6.0 g | 167.5 PC/KG
Y000133357 | 000000000014010503 (G-D-LXXOGF-S060-WHT-240W-N-G-WE-MM) | 4010 | G000 |  | 25 |  | 2021-02-19 |  |  | 23240 | 0 | 0 | A 1.0 | A AC | A 0.65 | A 0.65 |  | A 1.0/BR | 140.00 kg |  | Not Received from R&D Order | AC1 |  |  |  | 244 mm |  | 93.40 µg/g |  |  | 6 mg/dm2 |  |  | 10.8 N | 23.4 MPa |  | 797 % | 4010 | HY1 |  | 6.0 g | 166.0 PC/KG
Y000133369 | 000000000014010503 (G-D-LXXOGF-S060-WHT-240W-N-G-WE-MM) | 4010 | G000 |  | 25 |  | 2021-02-19 |  |  | 14922 | 0 | 0 | A 0.65 | A AC | A 0.65 | A 0.65 |  | A 0.65/BR | 90.00 kg |  | Not Received from R&D Order | AC1 |  |  |  | 245 mm |  | 93.40 µg/g |  |  | 6 mg/dm2 |  |  | 10.8 N | 23.4 MPa |  | 797 % | 4010 | HY1 |  | 6.0 g | 165.8 PC/KG
Y000133404 | 000000000014010503 (G-D-LXXOGF-S060-WHT-240W-N-G-WE-MM) | 4010 | G000 |  | 23 |  | 2021-02-22 |  |  | 18073 | 0 | 0 | A 0.65 | A AC | A 0.65 | A 0.65 |  | A 0.65/BR | 110.00 kg |  | Not Received from R&D Order | AC1 |  |  |  | 243 mm |  | 94.80 µg/g |  |  | 5 mg/dm2 |  |  | 10.0 N | 24.1 MPa |  | 782 % | 4010 | HY1 |  | 6.1 g | 164.3 PC/KG
Y000133480 | 000000000014010503 (G-D-LXXOGF-S060-WHT-240W-N-G-WE-MM) | 4010 | G000 |  | 21 |  | 2021-02-23 |  |  | 15801 | 0 | 0 | A 0.65 | A AC | A 0.65 | A 0.65 |  | A 0.65/BR | 97.00 kg |  | Not Received from R&D Order | AC1 |  |  |  | 243 mm |  | 102.00 µg/g |  |  | 6 mg/dm2 |  |  | 10.2 N | 22.8 MPa |  | 789 % | 4010 | HY1 |  | 6.1 g | 162.9 PC/KG
Y000133481 | 000000000014010503 (G-D-LXXOGF-S060-WHT-240W-N-G-WE-MM) | 4010 | G000 |  | 22 |  | 2021-02-23 |  |  | 18641 | 0 | 0 | A 0.65 | A AC | A 0.65 | A 0.65 |  | A 0.65/BR | 116.00 kg |  | Not Received from R&D Order | AC1 |  |  |  | 244 mm |  | 89.80 µg/g |  |  | 5 mg/dm2 |  |  | 10.0 N | 24.0 MPa |  | 752 % | 4010 | HY1 |  | 6.2 g | 160.7 PC/KG
Y000133482 | 000000000014010503 (G-D-LXXOGF-S060-WHT-240W-N-G-WE-MM) | 4010 | G000 |  | 23 |  | 2021-02-23 |  |  | 19407 | 0 | 0 | A 0.65 | A AC | A 0.65 | A 0.65 |  | A 0.65/BR | 116.00 kg |  | Not Received from R&D Order | AC1 |  |  |  | 240 mm |  | 91.60 µg/g |  |  | 5 mg/dm2 |  |  | 8.9 N | 25.0 MPa |  | 744 % | 4010 | HY1 |  | 6.0 g | 167.3 PC/KG
Y000133483 | 000000000014010503 (G-D-LXXOGF-S060-WHT-240W-N-G-WE-MM) | 4010 | G000 |  | 25 |  | 2021-02-23 |  |  | 18648 | 0 | 0 | A 0.65 | A AC | A 0.65 | A 0.65 |  | A 0.65/BR | 112.00 kg |  | Not Received from R&D Order | AC1 |  |  |  | 244 mm |  | 90.60 µg/g |  |  | 5 mg/dm2 |  |  | 9.2 N | 24.8 MPa |  | 737 % | 4010 | HY1 |  | 6.0 g | 166.5 PC/KG
Y000133498 | 000000000014010503 (G-D-LXXOGF-S060-WHT-240W-N-G-WE-MM) | 4010 | G000 |  | 21 |  | 2021-02-23 |  |  | 2152 | 0 | 0 | A 1.5 | A AC | A 0.65 | A 0.65 |  | A 1.5/BR | 143.00 kg |  | Not Received from R&D Order | AC1 |  |  |  | 244 mm |  | 102.00 µg/g |  |  | 6 mg/dm2 |  |  | 10.2 N | 22.8 MPa |  | 789 % | 4010 | HY1 |  | 6.2 g | 161.9 PC/KG
Y000133499 | 000000000014010503 (G-D-LXXOGF-S060-WHT-240W-N-G-WE-MM) | 4010 | G000 |  | 22 |  | 2021-02-23 |  |  | 23462 | 0 | 0 | A 0.65 | A AC | A 0.65 | A 0.65 |  | A 0.65/BR | 146.00 kg |  | Not Received from R&D Order | AC1 |  |  |  | 244 mm |  | 89.80 µg/g |  |  | 5 mg/dm2 |  |  | 10.0 N | 24.0 MPa |  | 752 % | 4010 | HY1 |  | 6.2 g | 160.7 PC/KG
Y000133500 | 000000000014010503 (G-D-LXXOGF-S060-WHT-240W-N-G-WE-MM) | 4010 | G000 |  | 23 |  | 2021-02-23 |  |  | 24564 | 0 | 0 | A 0.65 | A AC | A 0.65 | A 0.65 |  | A 0.65/BR | 147.00 kg |  | Not Received from R&D Order | AC1 |  |  |  | 242 mm |  | 91.60 µg/g |  |  | 5 mg/dm2 |  |  | 8.9 N | 25.0 MPa |  | 744 % | 4010 | HY1 |  | 6.0 g | 167.1 PC/KG
Y000133501 | 000000000014010503 (G-D-LXXOGF-S060-WHT-240W-N-G-WE-MM) | 4010 | G000 |  | 25 |  | 2021-02-23 |  |  | 23933 | 0 | 0 | A 0.65 | A AC | A 4.0 | A 0.65 |  | A 4.0/MJ | 144.00 kg |  | Not Received from R&D Order | AC1 |  |  |  | 243 mm |  | 90.60 µg/g |  |  | 5 mg/dm2 |  |  | 9.2 N | 24.8 MPa |  | 737 % | 4010 | HY1 |  | 6.0 g | 166.2 PC/KG
Y000133900 | 000000000014010503 (G-D-LXXOGF-S060-WHT-240W-N-G-WE-MM) | 4010 | G000 |  | 21 |  | 2021-02-28 |  |  | 20700 | 0 | 0 | A 0.65 | A AC | A 0.65 | A 0.65 |  | A 0.65/BR | 125.00 kg |  | Not Received from R&D Order | AC1 |  |  |  | 243 mm |  | 91.00 µg/g |  |  | 6 mg/dm2 |  |  | 10.1 N | 23.8 MPa |  | 775 % | 4010 | HY1 |  | 6.0 g | 165.6 PC/KG
Y000133901 | 000000000014010503 (G-D-LXXOGF-S060-WHT-240W-N-G-WE-MM) | 4010 | G000 |  | 22 |  | 2021-02-28 |  |  | 17658 | 0 | 0 | A 1.0 | A AC | A 0.65 | A 0.65 |  | A 1.0/BR | 108.00 kg |  | Not Received from R&D Order | AC1 |  |  |  | 244 mm |  | 89.90 µg/g |  |  | 6 mg/dm2 |  |  | 9.8 N | 24.9 MPa |  | 790 % | 4010 | HY1 |  | 6.1 g | 163.5 PC/KG
Y000133902 | 000000000014010503 (G-D-LXXOGF-S060-WHT-240W-N-G-WE-MM) | 4010 | G000 |  | 23 |  | 2021-02-28 |  |  | 17451 | 0 | 0 | A 1.0 | A AC | A 0.65 | A 0.65 |  | A 1.0/BR | 105.00 kg |  | Not Received from R&D Order | AC1 |  |  |  | 242 mm |  | 89.20 µg/g |  |  | 6 mg/dm2 |  |  | 9.4 N | 22.8 MPa |  | 764 % | 4010 | HY1 |  | 6.0 g | 166.2 PC/KG
Y000133903 | 000000000014010503 (G-D-LXXOGF-S060-WHT-240W-N-G-WE-MM) | 4010 | G000 |  | 25 |  | 2021-02-28 |  |  | 18787 | 0 | 0 | A 0.65 | A AC | A 0.65 | A 0.65 |  | A 0.65/BR | 114.00 kg |  | Not Received from R&D Order | AC1 |  |  |  | 243 mm |  | 91.70 µg/g |  |  | 5 mg/dm2 |  |  | 9.9 N | 24.8 MPa |  | 773 % | 4010 | HY1 |  | 6.1 g | 164.8 PC/KG
Y000133906 | 000000000014010503 (G-D-LXXOGF-S060-WHT-240W-N-G-WE-MM) | 4010 | G000 |  | 21 |  | 2021-02-28 |  |  | 19706 | 0 | 0 | A 0.65 | A AC | A 0.65 | A 0.65 |  | A 0.65/BR | 119.00 kg |  | Not Received from R&D Order | AC1 |  |  |  | 246 mm |  | 91.00 µg/g |  |  | 6 mg/dm2 |  |  | 10.1 N | 23.8 MPa |  | 775 % | 4010 | HY1 |  | 6.1 g | 164.3 PC/KG
Y000133907 | 000000000014010503 (G-D-LXXOGF-S060-WHT-240W-N-G-WE-MM) | 4010 | G000 |  | 22 |  | 2021-02-28 |  |  | 19620 | 0 | 0 | A 0.65 | A AC | A 0.65 | A 0.65 |  | A 0.65/BR | 120.00 kg |  | Not Received from R&D Order | AC1 |  |  |  | 246 mm |  | 89.90 µg/g |  |  | 6 mg/dm2 |  |  | 9.8 N | 24.9 MPa |  | 790 % | 4010 | HY1 |  | 6.1 g | 163.3 PC/KG
Y000133908 | 000000000014010503 (G-D-LXXOGF-S060-WHT-240W-N-G-WE-MM) | 4010 | G000 |  | 23 |  | 2021-02-28 |  |  | 20276 | 0 | 0 | A 0.65 | A AC | A 0.65 | A 0.65 |  | A 0.65/BR | 122.00 kg |  | Not Received from R&D Order | AC1 |  |  |  | 246 mm |  | 89.20 µg/g |  |  | 6 mg/dm2 |  |  | 9.4 N | 22.8 MPa |  | 764 % | 4010 | HY1 |  | 6.1 g | 165.0 PC/KG
Y000133909 | 000000000014010503 (G-D-LXXOGF-S060-WHT-240W-N-G-WE-MM) | 4010 | G000 |  | 25 |  | 2021-02-28 |  |  | 19446 | 0 | 0 | A 0.65 | A AC | A 0.65 | A 0.65 |  | A 0.65/BR | 118.00 kg |  | Not Received from R&D Order | AC1 |  |  |  | 242 mm |  | 91.70 µg/g |  |  | 5 mg/dm2 |  |  | 9.9 N | 24.8 MPa |  | 773 % | 4010 | HY1 |  | 6.1 g | 164.3 PC/KG
Y000133913 | 000000000014010503 (G-D-LXXOGF-S060-WHT-240W-N-G-WE-MM) | 4010 | G000 |  | 22 |  | 2021-02-28 |  |  | 19759 | 0 | 0 | A 0.65 | A AC | A 0.65 | A 0.65 |  | A 0.65/BR | 121.00 kg |  | Not Received from R&D Order | AC1 |  |  |  | 246 mm |  | 89.90 µg/g |  |  | 6 mg/dm2 |  |  | 9.8 N | 24.9 MPa |  | 790 % | 4010 | HY1 |  | 6.1 g | 163.3 PC/KG
Y000133914 | 000000000014010503 (G-D-LXXOGF-S060-WHT-240W-N-G-WE-MM) | 4010 | G000 |  | 23 |  | 2021-02-28 |  |  | 20295 | 0 | 0 | A 0.65 | A AC | A 0.65 | A 0.65 |  | A 0.65/BR | 123.00 kg |  | Not Received from R&D Order | AC1 |  |  |  | 246 mm |  | 89.20 µg/g |  |  | 6 mg/dm2 |  |  | 9.4 N | 22.8 MPa |  | 764 % | 4010 | HY1 |  | 6.1 g | 165.0 PC/KG
Y000133915 | 000000000014010503 (G-D-LXXOGF-S060-WHT-240W-N-G-WE-MM) | 4010 | G000 |  | 25 |  | 2021-02-28 |  |  | 18730 | 0 | 0 | A 2.5 | A AC | A 0.65 | A 0.65 |  | A 2.5/BR | 114.00 kg |  | Not Received from R&D Order | AC1 |  |  |  | 242 mm |  | 91.70 µg/g |  |  | 5 mg/dm2 |  |  | 9.9 N | 24.8 MPa |  | 773 % | 4010 | HY1 |  | 6.1 g | 164.3 PC/KG
Y000133927 | 000000000014010503 (G-D-LXXOGF-S060-WHT-240W-N-G-WE-MM) | 4010 | G000 |  | 25 |  | 2021-02-28 |  |  | 18382 | 0 | 0 | A 2.5 | A AC | A 0.65 | A 0.65 |  | A 2.5/BR | 111.00 kg |  | Not Received from R&D Order | AC1 |  |  |  | 242 mm |  | 91.70 µg/g |  |  | 5 mg/dm2 |  |  | 9.9 N | 24.8 MPa |  | 773 % | 4010 | HY1 |  | 6.0 g | 165.6 PC/KG
Y000133930 | 000000000014010503 (G-D-LXXOGF-S060-WHT-240W-N-G-WE-MM) | 4010 | G000 |  | 21 |  | 2021-02-28 |  |  | 16535 | 0 | 0 | A 0.65 | A AC | A 0.65 | A 0.65 |  | A 0.65/BR | 94.00 kg |  | Not Received from R&D Order | AC1 |  |  |  | 244 mm |  | 91.00 µg/g |  |  | 6 mg/dm2 |  |  | 10.1 N | 23.8 MPa |  | 775 % | 4010 | HY1 |  | 5.7 g | 175.9 PC/KG
Y000133931 | 000000000014010503 (G-D-LXXOGF-S060-WHT-240W-N-G-WE-MM) | 4010 | G000 |  | 22 |  | 2021-02-28 |  |  | 16595 | 0 | 0 | A 0.65 | A AC | A 0.65 | A 0.65 |  | A 0.65/BR | 102.00 kg |  | Not Received from R&D Order | AC1 |  |  |  | 245 mm |  | 89.90 µg/g |  |  | 6 mg/dm2 |  |  | 9.8 N | 24.9 MPa |  | 790 % | 4010 | HY1 |  | 6.1 g | 162.7 PC/KG
Y000133932 | 000000000014010503 (G-D-LXXOGF-S060-WHT-240W-N-G-WE-MM) | 4010 | G000 |  | 23 |  | 2021-02-28 |  |  | 17222 | 0 | 0 | A 1.0 | A AC | A 0.65 | A 0.65 |  | A 1.0/BR | 104.00 kg |  | Not Received from R&D Order | AC1 |  |  |  | 245 mm |  | 89.20 µg/g |  |  | 6 mg/dm2 |  |  | 9.4 N | 22.8 MPa |  | 764 % | 4010 | HY1 |  | 6.0 g | 165.6 PC/KG
Y000133933 | 000000000014010503 (G-D-LXXOGF-S060-WHT-240W-N-G-WE-MM) | 4010 | G000 |  | 25 |  | 2021-02-28 |  |  | 16229 | 0 | 0 | A 0.65 | A AC | A 0.65 | A 0.65 |  | A 0.65/BR | 98.00 kg |  | Not Received from R&D Order | AC1 |  |  |  | 242 mm |  | 91.70 µg/g |  |  | 5 mg/dm2 |  |  | 9.9 N | 24.8 MPa |  | 773 % | 4010 | HY1 |  | 6.0 g | 165.6 PC/KG
Y000134113 | 000000000014010503 (G-D-LXXOGF-S060-WHT-240W-N-G-WE-MM) | 4010 | G000 |  | 25 |  | 2021-02-24 |  |  | 17892 | 0 | 0 | A 1.5 | A AC | A 0.65 | A 0.65 |  | A 1.5/BR | 105.00 kg |  | Not Received from R&D Order | AC1 |  |  |  | 244 mm |  | 93.70 µg/g |  |  | 6 mg/dm2 |  |  | 9.2 N | 24.8 MPa |  | 737 % | 4010 | HY1 |  | 5.9 g | 170.4 PC/KG
Y000134119 | 000000000014010503 (G-D-LXXOGF-S060-WHT-240W-N-G-WE-MM) | 4010 | G000 |  | 25 |  | 2021-02-24 |  |  | 4560 | 0 | 0 | A 1.0 | A AC | A 0.65 | A 0.65 |  | A 1.0/BR | 150.00 kg |  | Not Received from R&D Order | AC1 |  |  |  | 244 mm |  | 93.70 µg/g |  |  | 6 mg/dm2 |  |  | 9.2 N | 24.8 MPa |  | 737 % | 4010 | HY1 |  | 5.9 g | 170.4 PC/KG
Y000134259 | 000000000014010503 (G-D-LXXOGF-S060-WHT-240W-N-G-WE-MM) | 4010 | G000 |  | 21 |  | 2021-02-18 |  |  | 17787 | 0 | 0 | A 1.0 | A AC | A 0.65 | A 0.65 |  | A 1.0/BR | 110.00 kg |  | Not Received from R&D Order | AC1 |  |  |  | 244 mm |  | 90.70 µg/g |  |  | 5 mg/dm2 |  |  | 10.2 N | 24.3 MPa |  | 826 % | 4010 | HY1 |  | 6.2 g | 161.7 PC/KG
Y000134260 | 000000000014010503 (G-D-LXXOGF-S060-WHT-240W-N-G-WE-MM) | 4010 | G000 |  | 22 |  | 2021-02-18 |  |  | 18222 | 0 | 0 | A 0.65 | A AC | A 0.65 | A 0.65 |  | A 0.65/BR | 112.00 kg |  | Not Received from R&D Order | AC1 |  |  |  | 244 mm |  | 93.60 µg/g |  |  | 8 mg/dm2 |  |  | 10.0 N | 25.6 MPa |  | 772 % | 4010 | HY1 |  | 6.1 g | 162.7 PC/KG
Y000134261 | 000000000014010503 (G-D-LXXOGF-S060-WHT-240W-N-G-WE-MM) | 4010 | G000 |  | 23 |  | 2021-02-18 |  |  | 10920 | 0 | 0 | A 1.0 | A AC | A 0.65 | A 0.65 |  | A 1.0/BR | 65.00 kg |  | Not Received from R&D Order | AC1 |  |  |  | 240 mm |  | 101.30 µg/g |  |  | 6 mg/dm2 |  |  | 11.0 N | 26.6 MPa |  | 813 % | 4010 | HY1 |  | 6.0 g | 168.0 PC/KG
Y000134264 | 000000000014010503 (G-D-LXXOGF-S060-WHT-240W-N-G-WE-MM) | 4010 | G000 |  | 21 |  | 2021-02-18 |  |  | 16874 | 0 | 0 | A 0.65 | A AC | A 0.65 | A 0.65 |  | A 0.65/BR | 105.00 kg |  | Not Received from R&D Order | AC1 |  |  |  | 243 mm |  | 90.70 µg/g |  |  | 5 mg/dm2 |  |  | 10.2 N | 24.3 MPa |  | 826 % | 4010 | HY1 |  | 6.2 g | 160.7 PC/KG
Y000134265 | 000000000014010503 (G-D-LXXOGF-S060-WHT-240W-N-G-WE-MM) | 4010 | G000 |  | 22 |  | 2021-02-18 |  |  | 22182 | 0 | 0 | A 0.65 | A AC | A 0.65 | A 0.65 |  | A 0.65/BR | 136.00 kg |  | Not Received from R&D Order | AC1 |  |  |  | 245 mm |  | 93.60 µg/g |  |  | 8 mg/dm2 |  |  | 10.0 N | 25.6 MPa |  | 772 % | 4010 | HY1 |  | 6.1 g | 163.1 PC/KG
Y000134266 | 000000000014010503 (G-D-LXXOGF-S060-WHT-240W-N-G-WE-MM) | 4010 | G000 |  | 23 |  | 2021-02-18 |  |  | 22084 | 0 | 0 | A 1.0 | A AC | A 0.65 | A 0.65 |  | A 1.0/BR | 132.00 kg |  | Not Received from R&D Order | AC1 |  |  |  | 236 mm |  | 101.30 µg/g |  |  | 6 mg/dm2 |  |  | 11.0 N | 26.6 MPa |  | 813 % | 4010 | HY1 |  | 6.0 g | 167.3 PC/KG
Y000134267 | 000000000014010503 (G-D-LXXOGF-S060-WHT-240W-N-G-WE-MM) | 4010 | G000 |  | 25 |  | 2021-02-18 |  |  | 18402 | 0 | 0 | A 0.65 | A AC | A 0.65 | A 0.65 |  | A 0.65/BR | 112.00 kg |  | Not Received from R&D Order | AC1 |  |  |  | 244 mm |  | 92.60 µg/g |  |  | 6 mg/dm2 |  |  | 10.6 N | 25.4 MPa |  | 809 % | 4010 | HY1 |  | 6.1 g | 164.3 PC/KG
Y000134270 | 000000000014010503 (G-D-LXXOGF-S060-WHT-240W-N-G-WE-MM) | 4010 | G000 |  | 21 |  | 2021-02-18 |  |  | 18641 | 0 | 0 | A 1.0 | A AC | A 0.65 | A 0.65 |  | A 1.0/BR | 116.00 kg |  | Not Received from R&D Order | AC1 |  |  |  | 243 mm |  | 90.70 µg/g |  |  | 5 mg/dm2 |  |  | 10.2 N | 24.3 MPa |  | 826 % | 4010 | HY1 |  | 6.2 g | 160.7 PC/KG
Y000134271 | 000000000014010503 (G-D-LXXOGF-S060-WHT-240W-N-G-WE-MM) | 4010 | G000 |  | 22 |  | 2021-02-18 |  |  | 13864 | 0 | 0 | A 1.5 | A AC | A 0.65 | A 0.65 |  | A 1.5/BR | 85.00 kg |  | Not Received from R&D Order | AC1 |  |  |  | 245 mm |  | 93.60 µg/g |  |  | 8 mg/dm2 |  |  | 10.0 N | 25.6 MPa |  | 772 % | 4010 | HY1 |  | 6.1 g | 163.1 PC/KG
Y000134272 | 000000000014010503 (G-D-LXXOGF-S060-WHT-240W-N-G-WE-MM) | 4010 | G000 |  | 23 |  | 2021-02-18 |  |  | 14221 | 0 | 0 | A 1.0 | A AC | A 0.65 | A 0.65 |  | A 1.0/BR | 85.00 kg |  | Not Received from R&D Order | AC1 |  |  |  | 236 mm |  | 101.30 µg/g |  |  | 6 mg/dm2 |  |  | 11.0 N | 26.6 MPa |  | 813 % | 4010 | HY1 |  | 6.0 g | 167.3 PC/KG
Y000134273 | 000000000014010503 (G-D-LXXOGF-S060-WHT-240W-N-G-WE-MM) | 4010 | G000 |  | 25 |  | 2021-02-18 |  |  | 17252 | 0 | 0 | A 0.65 | A AC | A 0.65 | A 0.65 |  | A 0.65/BR | 105.00 kg |  | Not Received from R&D Order | AC1 |  |  |  | 244 mm |  | 92.60 µg/g |  |  | 6 mg/dm2 |  |  | 10.6 N | 25.4 MPa |  | 809 % | 4010 | HY1 |  | 6.1 g | 164.3 PC/KG
Y000134276 | 000000000014010503 (G-D-LXXOGF-S060-WHT-240W-N-G-WE-MM) | 4010 | G000 |  | 21 |  | 2021-02-18 |  |  | 19766 | 0 | 0 | A 0.65 | A AC | A 0.65 | A 0.65 |  | A 0.65/BR | 123.00 kg |  | Not Received from R&D Order | AC1 |  |  |  | 243 mm |  | 90.70 µg/g |  |  | 5 mg/dm2 |  |  | 10.2 N | 24.3 MPa |  | 826 % | 4010 | HY1 |  | 6.2 g | 160.7 PC/KG
Y000134277 | 000000000014010503 (G-D-LXXOGF-S060-WHT-240W-N-G-WE-MM) | 4010 | G000 |  | 22 |  | 2021-02-18 |  |  | 23323 | 0 | 0 | A 0.65 | A AC | A 0.65 | A 0.65 |  | A 0.65/BR | 143.00 kg |  | Not Received from R&D Order | AC1 |  |  |  | 245 mm |  | 93.60 µg/g |  |  | 8 mg/dm2 |  |  | 10.0 N | 25.6 MPa |  | 772 % | 4010 | HY1 |  | 6.1 g | 163.1 PC/KG
Y000134278 | 000000000014010503 (G-D-LXXOGF-S060-WHT-240W-N-G-WE-MM) | 4010 | G000 |  | 23 |  | 2021-02-18 |  |  | 23933 | 0 | 0 | A 0.65 | A AC | A 0.65 | A 0.65 |  | A 0.65/BR | 144.00 kg |  | Not Received from R&D Order | AC1 |  |  |  | 239 mm |  | 101.30 µg/g |  |  | 6 mg/dm2 |  |  | 11.0 N | 26.6 MPa |  | 813 % | 4010 | HY1 |  | 6.0 g | 166.2 PC/KG
Y000134282 | 000000000014010503 (G-D-LXXOGF-S060-WHT-240W-N-G-WE-MM) | 4010 | G000 |  | 21 |  | 2021-02-18 |  |  | 16775 | 0 | 0 | A 0.65 | A AC | A 0.65 | A 0.65 |  | A 0.65/BR | 104.00 kg |  | Not Received from R&D Order | AC1 |  |  |  | 244 mm |  | 90.70 µg/g |  |  | 5 mg/dm2 |  |  | 10.2 N | 24.3 MPa |  | 826 % | 4010 | HY1 |  | 6.2 g | 161.3 PC/KG
Y000134503 | 000000000014010503 (G-D-LXXOGF-S060-WHT-240W-N-G-WE-MM) | 4010 | G000 |  | 25 |  | 2021-02-18 |  |  | 18172 | 0 | 0 | A 0.65 | A AC | A 0.65 | A 0.65 |  | A 0.65/BR | 110.00 kg |  | Not Received from R&D Order | AC1 |  |  |  | 245 mm |  | 92.60 µg/g |  |  | 6 mg/dm2 |  |  | 10.6 N | 25.4 MPa |  | 809 % | 4010 | HY1 |  | 6.1 g | 165.2 PC/KG
Y000134521 | 000000000014010503 (G-D-LXXOGF-S060-WHT-240W-N-G-WE-MM) | 4010 | G000 |  | 21 |  | 2021-02-27 |  |  | 17016 | 0 | 0 | A 1.0 | A AC | A 0.65 | A 0.65 |  | A 1.0/BR | 103.00 kg |  | Not Received from R&D Order | AC1 |  |  |  | 244 mm |  | 90.90 µg/g |  |  | 5 mg/dm2 |  |  | 10.1 N | 23.8 MPa |  | 775 % | 4010 | HY1 |  | 6.1 g | 165.2 PC/KG
Y000134522 | 000000000014010503 (G-D-LXXOGF-S060-WHT-240W-N-G-WE-MM) | 4010 | G000 |  | 22 |  | 2021-02-27 |  |  | 17066 | 0 | 0 | A 0.65 | A AC | A 0.65 | A 0.65 |  | A 0.65/BR | 104.00 kg |  | Not Received from R&D Order | AC1 |  |  |  | 245 mm |  | 88.90 µg/g |  |  | 7 mg/dm2 |  |  | 9.8 N | 24.9 MPa |  | 790 % | 4010 | HY1 |  | 6.1 g | 164.1 PC/KG
Y000134523 | 000000000014010503 (G-D-LXXOGF-S060-WHT-240W-N-G-WE-MM) | 4010 | G000 |  | 23 |  | 2021-02-27 |  |  | 17098 | 0 | 0 | A 1.5 | A AC | A 1.0 | A 0.65 |  | A 1.5/BR | 103.00 kg |  | Not Received from R&D Order | AC1 |  |  |  | 240 mm |  | 90.10 µg/g |  |  | 6 mg/dm2 |  |  | 9.4 N | 22.8 MPa |  | 764 % | 4010 | HY1 |  | 6.0 g | 166.0 PC/KG
Y000134527 | 000000000014010503 (G-D-LXXOGF-S060-WHT-240W-N-G-WE-MM) | 4010 | G000 |  | 21 |  | 2021-02-27 |  |  | 17181 | 0 | 0 | A 0.65 | A AC | A 0.65 | A 0.65 |  | A 0.65/BR | 104.00 kg |  | Not Received from R&D Order | AC1 |  |  |  | 244 mm |  | 90.90 µg/g |  |  | 5 mg/dm2 |  |  | 10.1 N | 23.8 MPa |  | 775 % | 4010 | HY1 |  | 6.1 g | 165.2 PC/KG
Y000134533 | 000000000014010503 (G-D-LXXOGF-S060-WHT-240W-N-G-WE-MM) | 4010 | G000 |  | 21 |  | 2021-02-27 |  |  | 21972 | 0 | 0 | A 1.0 | A AC | A 0.65 | A 0.65 |  | A 1.0/BR | 133.00 kg |  | Not Received from R&D Order | AC1 |  |  |  | 244 mm |  | 90.90 µg/g |  |  | 5 mg/dm2 |  |  | 10.1 N | 23.8 MPa |  | 775 % | 4010 | HY1 |  | 6.1 g | 165.2 PC/KG
Y000134534 | 000000000014010503 (G-D-LXXOGF-S060-WHT-240W-N-G-WE-MM) | 4010 | G000 |  | 22 |  | 2021-02-27 |  |  | 20841 | 0 | 0 | A 1.0 | A AC | A 0.65 | A 0.65 |  | A 1.0/BR | 127.00 kg |  | Not Received from R&D Order | AC1 |  |  |  | 245 mm |  | 88.90 µg/g |  |  | 7 mg/dm2 |  |  | 9.8 N | 24.9 MPa |  | 790 % | 4010 | HY1 |  | 6.1 g | 164.1 PC/KG
Y000134535 | 000000000014010503 (G-D-LXXOGF-S060-WHT-240W-N-G-WE-MM) | 4010 | G000 |  | 23 |  | 2021-02-27 |  |  | 20916 | 0 | 0 | A 0.65 | A AC | A 0.65 | A 0.65 |  | A 0.65/BR | 126.00 kg |  | Not Received from R&D Order | AC1 |  |  |  | 240 mm |  | 90.10 µg/g |  |  | 6 mg/dm2 |  |  | 9.4 N | 22.8 MPa |  | 764 % | 4010 | HY1 |  | 6.0 g | 166.0 PC/KG
Y000134536 | 000000000014010503 (G-D-LXXOGF-S060-WHT-240W-N-G-WE-MM) | 4010 | G000 |  | 25 |  | 2021-02-27 |  |  | 20866 | 0 | 0 | A 1.0 | A AC | A 0.65 | A 0.65 |  | A 1.0/BR | 126.00 kg |  | Not Received from R&D Order | AC1 |  |  |  | 241 mm |  | 94.20 µg/g |  |  | 5 mg/dm2 |  |  | 9.9 N | 24.8 MPa |  | 773 % | 4010 | HY1 |  | 6.0 g | 165.6 PC/KG
Y000134539 | 000000000014010503 (G-D-LXXOGF-S060-WHT-240W-N-G-WE-MM) | 4010 | G000 |  | 21 |  | 2021-02-27 |  |  | 19163 | 0 | 0 | A 0.65 | A AC | A 0.65 | A 0.65 |  | A 0.65/BR | 116.00 kg |  | Not Received from R&D Order | AC1 |  |  |  | 242 mm |  | 90.90 µg/g |  |  | 5 mg/dm2 |  |  | 10.1 N | 23.8 MPa |  | 775 % | 4010 | HY1 |  | 6.1 g | 165.0 PC/KG
Y000134540 | 000000000014010503 (G-D-LXXOGF-S060-WHT-240W-N-G-WE-MM) | 4010 | G000 |  | 22 |  | 2021-02-27 |  |  | 19036 | 0 | 0 | A 0.65 | A AC | A 0.65 | A 0.65 |  | A 0.65/BR | 116.00 kg |  | Not Received from R&D Order | AC1 |  |  |  | 245 mm |  | 88.90 µg/g |  |  | 7 mg/dm2 |  |  | 9.8 N | 24.9 MPa |  | 790 % | 4010 | HY1 |  | 6.2 g | 162.5 PC/KG
Y000134541 | 000000000014010503 (G-D-LXXOGF-S060-WHT-240W-N-G-WE-MM) | 4010 | G000 |  | 23 |  | 2021-02-27 |  |  | 19422 | 0 | 0 | A 1.5 | A AC | A 0.65 | A 0.65 |  | A 1.5/BR | 117.00 kg |  | Not Received from R&D Order | AC1 |  |  |  | 240 mm |  | 90.10 µg/g |  |  | 6 mg/dm2 |  |  | 9.4 N | 22.8 MPa |  | 764 % | 4010 | HY1 |  | 6.0 g | 166.2 PC/KG
Y000134542 | 000000000014010503 (G-D-LXXOGF-S060-WHT-240W-N-G-WE-MM) | 4010 | G000 |  | 25 |  | 2021-02-27 |  |  | 18713 | 0 | 0 | A 0.65 | A AC | A 0.65 | A 0.65 |  | A 0.65/BR | 113.00 kg |  | Not Received from R&D Order | AC1 |  |  |  | 241 mm |  | 94.20 µg/g |  |  | 5 mg/dm2 |  |  | 9.9 N | 24.8 MPa |  | 773 % | 4010 | HY1 |  | 5.9 g | 168.8 PC/KG
Y000134545 | 000000000014010503 (G-D-LXXOGF-S060-WHT-240W-N-G-WE-MM) | 4010 | G000 |  | 21 |  | 2021-02-27 |  |  | 18150 | 0 | 0 | A 1.5 | A AC | A 0.65 | A 0.65 |  | A 1.5/BR | 110.00 kg |  | Not Received from R&D Order | AC1 |  |  |  | 242 mm |  | 90.90 µg/g |  |  | 5 mg/dm2 |  |  | 10.1 N | 23.8 MPa |  | 775 % | 4010 | HY1 |  | 6.1 g | 165.0 PC/KG
Y000134546 | 000000000014010503 (G-D-LXXOGF-S060-WHT-240W-N-G-WE-MM) | 4010 | G000 |  | 22 |  | 2021-02-27 |  |  | 18363 | 0 | 0 | A 0.65 | A AC | A 0.65 | A 0.65 |  | A 0.65/BR | 113.00 kg |  | Not Received from R&D Order | AC1 |  |  |  | 245 mm |  | 88.90 µg/g |  |  | 7 mg/dm2 |  |  | 9.8 N | 24.9 MPa |  | 790 % | 4010 | HY1 |  | 6.2 g | 162.5 PC/KG
Y000134547 | 000000000014010503 (G-D-LXXOGF-S060-WHT-240W-N-G-WE-MM) | 4010 | G000 |  | 23 |  | 2021-02-27 |  |  | 19279 | 0 | 0 | A 1.0 | A AC | A 0.65 | A 0.65 |  | A 1.0/BR | 116.00 kg |  | Not Received from R&D Order | AC1 |  |  |  | 240 mm |  | 90.10 µg/g |  |  | 6 mg/dm2 |  |  | 9.4 N | 22.8 MPa |  | 764 % | 4010 | HY1 |  | 6.0 g | 166.2 PC/KG
Y000134548 | 000000000014010503 (G-D-LXXOGF-S060-WHT-240W-N-G-WE-MM) | 4010 | G000 |  | 25 |  | 2021-02-27 |  |  | 17893 | 0 | 0 | A 0.65 | A AC | A 0.65 | A 1.0 |  | A 0.65/BR | 106.00 kg |  | Not Received from R&D Order | AC1 |  |  |  | 241 mm |  | 94.20 µg/g |  |  | 5 mg/dm2 |  |  | 9.9 N | 24.8 MPa |  | 773 % | 4010 | HY1 |  | 5.9 g | 168.8 PC/KG
Y000134551 | 000000000014010503 (G-D-LXXOGF-S060-WHT-240W-N-G-WE-MM) | 4010 | G000 |  | 21 |  | 2021-02-26 |  |  | 526 | 0 | 0 | A 1.5 | A AC | A 0.65 | A 0.65 |  | A 1.5/BR | 111.00 kg |  | Not Received from R&D Order | AC1 |  |  |  | 243 mm |  | 94.50 µg/g |  |  | 5 mg/dm2 |  |  | 9.6 N | 24.0 MPa |  | 769 % | 4010 | HY1 |  | 6.0 g | 166.9 PC/KG
Y000134564 | 000000000014010503 (G-D-LXXOGF-S060-WHT-240W-N-G-WE-MM) | 4010 | G000 |  | 22 |  | 2021-02-26 |  |  | 15438 | 0 | 0 | A 1.0 | A AC | A 0.65 | A 0.65 |  | A 1.0/BR | 95.00 kg |  | Not Received from R&D Order | AC1 |  |  |  | 245 mm |  | 88.80 µg/g |  |  | 7 mg/dm2 |  |  | 10.8 N | 25.7 MPa |  | 792 % | 4010 | HY1 |  | 6.2 g | 162.5 PC/KG
Y000134565 | 000000000014010503 (G-D-LXXOGF-S060-WHT-240W-N-G-WE-MM) | 4010 | G000 |  | 23 |  | 2021-02-26 |  |  | 15525 | 0 | 0 | A 0.65 | A AC | A 0.65 | A 0.65 |  | A 0.65/BR | 91.00 kg |  | Not Received from R&D Order | AC1 |  |  |  | 242 mm |  | 97.20 µg/g |  |  | 6 mg/dm2 |  |  | 9.3 N | 23.1 MPa |  | 769 % | 4010 | HY1 |  | 5.9 g | 170.6 PC/KG
Y000134566 | 000000000014010503 (G-D-LXXOGF-S060-WHT-240W-N-G-WE-MM) | 4010 | G000 |  | 25 |  | 2021-02-26 |  |  | 16711 | 0 | 0 | A 1.0 | A AC | A 0.65 | A 0.65 |  | A 1.0/BR | 99.00 kg |  | Not Received from R&D Order | AC1 |  |  |  | 243 mm |  | 94.40 µg/g |  |  | 5 mg/dm2 |  |  | 9.7 N | 24.3 MPa |  | 775 % | 4010 | HY1 |  | 5.9 g | 168.8 PC/KG
Y000134569 | 000000000014010503 (G-D-LXXOGF-S060-WHT-240W-N-G-WE-MM) | 4010 | G000 |  | 21 |  | 2021-02-26 |  |  | 20510 | 0 | 0 | A 0.65 | A AC | A 0.65 | A 0.65 |  | A 0.65/BR | 124.00 kg |  | Not Received from R&D Order | AC1 |  |  |  | 245 mm |  | 94.50 µg/g |  |  | 5 mg/dm2 |  |  | 9.6 N | 24.0 MPa |  | 769 % | 4010 | HY1 |  | 6.0 g | 165.4 PC/KG
Y000134570 | 000000000014010503 (G-D-LXXOGF-S060-WHT-240W-N-G-WE-MM) | 4010 | G000 |  | 22 |  | 2021-02-26 |  |  | 20475 | 0 | 0 | A 0.65 | A AC | A 0.65 | A 0.65 |  | A 0.65/BR | 126.00 kg |  | Not Received from R&D Order | AC1 |  |  |  | 245 mm |  | 88.80 µg/g |  |  | 7 mg/dm2 |  |  | 10.8 N | 25.7 MPa |  | 792 % | 4010 | HY1 |  | 6.2 g | 162.5 PC/KG
Y000134571 | 000000000014010503 (G-D-LXXOGF-S060-WHT-240W-N-G-WE-MM) | 4010 | G000 |  | 23 |  | 2021-02-26 |  |  | 21325 | 0 | 0 | A 0.65 | A AC | A 0.65 | A 0.65 |  | A 0.65/BR | 125.00 kg |  | Not Received from R&D Order | AC1 |  |  |  | 242 mm |  | 97.20 µg/g |  |  | 6 mg/dm2 |  |  | 9.3 N | 23.1 MPa |  | 769 % | 4010 | HY1 |  | 5.9 g | 170.6 PC/KG
Y000134572 | 000000000014010503 (G-D-LXXOGF-S060-WHT-240W-N-G-WE-MM) | 4010 | G000 |  | 25 |  | 2021-02-26 |  |  | 20594 | 0 | 0 | A 0.65 | A AC | A 0.65 | A 0.65 |  | A 0.65/BR | 122.00 kg |  | Not Received from R&D Order | AC1 |  |  |  | 243 mm |  | 94.40 µg/g |  |  | 5 mg/dm2 |  |  | 9.7 N | 24.3 MPa |  | 775 % | 4010 | HY1 |  | 5.9 g | 168.8 PC/KG
Y000134576 | 000000000014010503 (G-D-LXXOGF-S060-WHT-240W-N-G-WE-MM) | 4010 | G000 |  | 22 |  | 2021-02-26 |  |  | 19711 | 0 | 0 | A 0.65 | A AC | A 0.65 | A 0.65 |  | A 0.65/BR | 121.00 kg |  | Not Received from R&D Order | AC1 |  |  |  | 244 mm |  | 88.80 µg/g |  |  | 7 mg/dm2 |  |  | 10.8 N | 25.7 MPa |  | 792 % | 4010 | HY1 |  | 6.1 g | 162.9 PC/KG
Y000134577 | 000000000014010503 (G-D-LXXOGF-S060-WHT-240W-N-G-WE-MM) | 4010 | G000 |  | 23 |  | 2021-02-26 |  |  | 20764 | 0 | 0 | A 0.65 | A AC | A 0.65 | A 0.65 |  | A 0.65/BR | 122.00 kg |  | Not Received from R&D Order | AC1 |  |  |  | 243 mm |  | 97.20 µg/g |  |  | 6 mg/dm2 |  |  | 9.3 N | 23.1 MPa |  | 769 % | 4010 | HY1 |  | 5.9 g | 170.2 PC/KG
Y000134589 | 000000000014010503 (G-D-LXXOGF-S060-WHT-240W-N-G-WE-MM) | 4010 | G000 |  | 22 |  | 2021-02-13 |  |  | 9274 | 0 | 0 | A 0.65 | A AC | A 0.65 | A 0.65 |  | A 0.65/BR | 57.00 kg |  | Not Received from R&D Order | AC1/ท่อตัน |  |  |  | 245 mm |  | 96.50 µg/g |  |  | 6 mg/dm2 |  |  | 9.4 N | 21.9 MPa |  | 721 % | 4010 | HY1 |  | 6.1 g | 162.7 PC/KG
Y000134593 | 000000000014010503 (G-D-LXXOGF-S060-WHT-240W-N-G-WE-MM) | 4010 | G000 |  | 21 |  | 2021-02-19 |  |  | 23961 | 0 | 0 | A 0.65 | A AC | A 0.65 | A 0.65 |  | A 0.65/BR | 148.00 kg |  | Not Received from R&D Order | AC1 |  |  |  | 244 mm |  | 90.60 µg/g |  |  | 5 mg/dm2 |  |  | 10.6 N | 25.5 MPa |  | 809 % | 4010 | HY1 |  | 6.2 g | 161.9 PC/KG
Y000134596 | 000000000014010503 (G-D-LXXOGF-S060-WHT-240W-N-G-WE-MM) | 4010 | G000 |  | 25 |  | 2021-02-19 |  |  | 24207 | 0 | 0 | A 0.65 | A AC | A 0.65 | A 0.65 |  | A 0.65/BR | 146.00 kg |  | Not Received from R&D Order | AC1 |  |  |  | 244 mm |  | 93.40 µg/g |  |  | 6 mg/dm2 |  |  | 10.8 N | 23.4 MPa |  | 797 % | 4010 | HY1 |  | 6.0 g | 165.8 PC/KG
Y000134599 | 000000000014010503 (G-D-LXXOGF-S060-WHT-240W-N-G-WE-MM) | 4010 | G000 |  | 21 |  | 2021-02-19 |  |  | 15600 | 0 | 0 | A 1.0 | A AC | A 0.65 | A 0.65 |  | A 1.0/BR | 96.00 kg |  | Not Received from R&D Order | AC1 |  |  |  | 242 mm |  | 90.60 µg/g |  |  | 5 mg/dm2 |  |  | 10.6 N | 25.5 MPa |  | 809 % | 4010 | HY1 |  | 6.2 g | 162.5 PC/KG
Y000134600 | 000000000014010503 (G-D-LXXOGF-S060-WHT-240W-N-G-WE-MM) | 4010 | G000 |  | 22 |  | 2021-02-19 |  |  | 18688 | 0 | 0 | A 0.65 | A AC | A 0.65 | A 0.65 |  | A 0.65/BR | 115.00 kg |  | Not Received from R&D Order | AC1 |  |  |  | 243 mm |  | 96.30 µg/g |  |  | 8 mg/dm2 |  |  | 11.0 N | 23.8 MPa |  | 819 % | 4010 | HY1 |  | 6.2 g | 162.5 PC/KG
Y000134601 | 000000000014010503 (G-D-LXXOGF-S060-WHT-240W-N-G-WE-MM) | 4010 | G000 |  | 23 |  | 2021-02-19 |  |  | 19220 | 0 | 0 | A 0.65 | A AC | A 0.65 | A 0.65 |  | A 0.65/BR | 114.00 kg |  | Not Received from R&D Order | AC1/ถุงมือเป็นฝ้า |  |  |  | 243 mm |  | 99.00 µg/g |  |  | 6 mg/dm2 |  |  | 10.3 N | 24.6 MPa |  | 813 % | 4010 | HY1 |  | 5.9 g | 168.6 PC/KG
Y000134602 | 000000000014010503 (G-D-LXXOGF-S060-WHT-240W-N-G-WE-MM) | 4010 | G000 |  | 25 |  | 2021-02-19 |  |  | 18570 | 0 | 0 | A 2.5 | A AC | A 0.65 | A 0.65 |  | A 2.5/BR | 111.00 kg |  | Not Received from R&D Order | AC1 |  |  |  | 243 mm |  | 93.40 µg/g |  |  | 6 mg/dm2 |  |  | 10.8 N | 23.4 MPa |  | 797 % | 4010 | HY1 |  | 6.0 g | 167.3 PC/KG
Y000134605 | 000000000014010503 (G-D-LXXOGF-S060-WHT-240W-N-G-WE-MM) | 4010 | G000 |  | 21 |  | 2021-02-19 |  |  | 18200 | 0 | 0 | A 1.0 | A AC | A 1.0 | A 0.65 |  | A 1.0/BR | 112.00 kg |  | Not Received from R&D Order | AC1 |  |  |  | 242 mm |  | 90.60 µg/g |  |  | 5 mg/dm2 |  |  | 10.6 N | 25.5 MPa |  | 809 % | 4010 | HY1 |  | 6.2 g | 162.5 PC/KG
Y000134606 | 000000000014010503 (G-D-LXXOGF-S060-WHT-240W-N-G-WE-MM) | 4010 | G000 |  | 22 |  | 2021-02-19 |  |  | 19825 | 0 | 0 | A 1.0 | A AC | A 0.65 | A 0.65 |  | A 1.0/BR | 122.00 kg |  | Not Received from R&D Order | AC1 |  |  |  | 243 mm |  | 96.30 µg/g |  |  | 8 mg/dm2 |  |  | 11.0 N | 23.8 MPa |  | 819 % | 4010 | HY1 |  | 6.2 g | 162.5 PC/KG
Y000134607 | 000000000014010503 (G-D-LXXOGF-S060-WHT-240W-N-G-WE-MM) | 4010 | G000 |  | 23 |  | 2021-02-19 |  |  | 20738 | 0 | 0 | A 0.65 | A AC | A 0.65 | A 0.65 |  | A 0.65/BR | 123.00 kg |  | Not Received from R&D Order | AC1/ถุงมือเป็นฝ้า |  |  |  | 243 mm |  | 99.00 µg/g |  |  | 6 mg/dm2 |  |  | 10.3 N | 24.6 MPa |  | 813 % | 4010 | HY1 |  | 5.9 g | 168.6 PC/KG
Y000134608 | 000000000014010503 (G-D-LXXOGF-S060-WHT-240W-N-G-WE-MM) | 4010 | G000 |  | 25 |  | 2021-02-19 |  |  | 20411 | 0 | 0 | A 1.0 | A AC | A 1.0 | A 0.65 |  | A 1.0/BR | 122.00 kg |  | Not Received from R&D Order | AC1 |  |  |  | 243 mm |  | 93.40 µg/g |  |  | 6 mg/dm2 |  |  | 10.8 N | 23.4 MPa |  | 797 % | 4010 | HY1 |  | 6.0 g | 167.3 PC/KG
Y000134611 | 000000000014010503 (G-D-LXXOGF-S060-WHT-240W-N-G-WE-MM) | 4010 | G000 |  | 21 |  | 2021-02-19 |  |  | 17550 | 0 | 0 | A 0.65 | A AC | A 0.65 | A 0.65 |  | A 0.65/BR | 108.00 kg |  | Not Received from R&D Order | AC1 |  |  |  | 242 mm |  | 90.60 µg/g |  |  | 5 mg/dm2 |  |  | 10.6 N | 25.5 MPa |  | 809 % | 4010 | HY1 |  | 6.2 g | 162.5 PC/KG
Y000134612 | 000000000014010503 (G-D-LXXOGF-S060-WHT-240W-N-G-WE-MM) | 4010 | G000 |  | 22 |  | 2021-02-19 |  |  | 17225 | 0 | 0 | A 0.65 | A AC | A 0.65 | A 0.65 |  | A 0.65/BR | 106.00 kg |  | Not Received from R&D Order | AC1 |  |  |  | 243 mm |  | 96.30 µg/g |  |  | 8 mg/dm2 |  |  | 11.0 N | 23.8 MPa |  | 819 % | 4010 | HY1 |  | 6.2 g | 162.5 PC/KG
Y000134613 | 000000000014010503 (G-D-LXXOGF-S060-WHT-240W-N-G-WE-MM) | 4010 | G000 |  | 23 |  | 2021-02-19 |  |  | 17872 | 0 | 0 | A 0.65 | A AC | A 0.65 | A 0.65 |  | A 0.65/BR | 106.00 kg |  | Not Received from R&D Order | AC1/ถุงมือเป็นฝ้า |  |  |  | 243 mm |  | 99.00 µg/g |  |  | 6 mg/dm2 |  |  | 10.3 N | 24.6 MPa |  | 813 % | 4010 | HY1 |  | 5.9 g | 168.6 PC/KG
Y000134614 | 000000000014010503 (G-D-LXXOGF-S060-WHT-240W-N-G-WE-MM) | 4010 | G000 |  | 25 |  | 2021-02-19 |  |  | 16897 | 0 | 0 | A 0.65 | A AC | A 0.65 | A 0.65 |  | A 0.65/BR | 101.00 kg |  | Not Received from R&D Order | AC1 |  |  |  | 243 mm |  | 93.40 µg/g |  |  | 6 mg/dm2 |  |  | 10.8 N | 23.4 MPa |  | 797 % | 4010 | HY1 |  | 6.0 g | 167.3 PC/KG
Y000134617 | 000000000014010503 (G-D-LXXOGF-S060-WHT-240W-N-G-WE-MM) | 4010 | G000 |  | 21 |  | 2021-02-19 |  |  | 24495 | 0 | 0 | A 1.0 | A AC | A 0.65 | A 0.65 |  | A 1.0/BR | 150.00 kg |  | Not Received from R&D Order | AC1 |  |  |  | 245 mm |  | 90.60 µg/g |  |  | 5 mg/dm2 |  |  | 10.6 N | 25.5 MPa |  | 809 % | 4010 | HY1 |  | 6.1 g | 163.3 PC/KG
Y000134618 | 000000000014010503 (G-D-LXXOGF-S060-WHT-240W-N-G-WE-MM) | 4010 | G000 |  | 22 |  | 2021-02-19 |  |  | 22244 | 0 | 0 | A 2.5 | A AC | A 0.65 | A 0.65 |  | A 2.5/BR | 134.00 kg |  | Not Received from R&D Order | AC1 |  |  |  | 247 mm |  | 96.30 µg/g |  |  | 8 mg/dm2 |  |  | 11.0 N | 23.8 MPa |  | 819 % | 4010 | HY1 |  | 6.0 g | 166.0 PC/KG
Y000134619 | 000000000014010503 (G-D-LXXOGF-S060-WHT-240W-N-G-WE-MM) | 4010 | G000 |  | 23 |  | 2021-02-19 |  |  | 22391 | 0 | 0 | A 0.65 | A AC | A 0.65 | A 0.65 |  | A 0.65/BR | 134.00 kg |  | Not Received from R&D Order | AC1/ถุงมือเป็นฝ้า |  |  |  | 241 mm |  | 99.00 µg/g |  |  | 6 mg/dm2 |  |  | 10.3 N | 24.6 MPa |  | 813 % | 4010 | HY1 |  | 6.0 g | 167.1 PC/KG
Y000134620 | 000000000014010503 (G-D-LXXOGF-S060-WHT-240W-N-G-WE-MM) | 4010 | G000 |  | 25 |  | 2021-02-19 |  |  | 21694 | 0 | 0 | A 0.65 | A AC | A 0.65 | A 0.65 |  | A 0.65/BR | 131.00 kg |  | Not Received from R&D Order | AC1 |  |  |  | 245 mm |  | 93.40 µg/g |  |  | 6 mg/dm2 |  |  | 10.8 N | 23.4 MPa |  | 797 % | 4010 | HY1 |  | 6.0 g | 165.6 PC/KG
Y000134700 | 000000000014010503 (G-D-LXXOGF-S060-WHT-240W-N-G-WE-MM) | 4010 | G000 |  | 23 |  | 2021-02-18 |  |  | 22437 | 0 | 0 | A 0.65 | A AC | A 0.65 | A 0.65 |  | A 0.65/BR | 135.00 kg |  | Not Received from R&D Order | AC1 |  |  |  | 243 mm |  | 101.30 µg/g |  |  | 6 mg/dm2 |  |  | 11.0 N | 26.6 MPa |  | 813 % | 4010 | HY1 |  | 6.0 g | 166.2 PC/KG
Y000134706 | 000000000014010503 (G-D-LXXOGF-S060-WHT-240W-N-G-WE-MM) | 4010 | G000 |  | 23 |  | 2021-02-18 |  |  | 19074 | 0 | 0 | A 0.65 | A AC | A 0.65 | A 0.65 |  | A 0.65/BR | 113.00 kg |  | Not Received from R&D Order | AC1 |  |  |  | 236 mm |  | 101.30 µg/g |  |  | 6 mg/dm2 |  |  | 11.0 N | 26.6 MPa |  | 813 % | 4010 | HY1 |  | 5.9 g | 168.8 PC/KG
Y000134716 | 000000000014010503 (G-D-LXXOGF-S060-WHT-240W-N-G-WE-MM) | 4010 | G000 |  | 21 |  | 2021-02-18 |  |  | 18573 | 0 | 0 | A 0.65 | A AC | A 0.65 | A 0.65 |  | A 0.65/BR | 115.00 kg |  | Not Received from R&D Order | AC1 |  |  |  | 244 mm |  | 90.70 µg/g |  |  | 5 mg/dm2 |  |  | 10.2 N | 24.3 MPa |  | 826 % | 4010 | HY1 |  | 6.2 g | 161.5 PC/KG
Y000134717 | 000000000014010503 (G-D-LXXOGF-S060-WHT-240W-N-G-WE-MM) | 4010 | G000 |  | 22 |  | 2021-02-18 |  |  | 16942 | 0 | 0 | A 1.0 | A AC | A 0.65 | A 0.65 |  | A 1.0/BR | 104.00 kg |  | Not Received from R&D Order | AC1 |  |  |  | 244 mm |  | 93.60 µg/g |  |  | 8 mg/dm2 |  |  | 10.0 N | 25.6 MPa |  | 772 % | 4010 | HY1 |  | 6.1 g | 162.9 PC/KG
Y000134718 | 000000000014010503 (G-D-LXXOGF-S060-WHT-240W-N-G-WE-MM) | 4010 | G000 |  | 23 |  | 2021-02-18 |  |  | 17441 | 0 | 0 | A 0.65 | A AC | A 0.65 | A 0.65 |  | A 0.65/BR | 104.00 kg |  | Not Received from R&D Order | AC1 |  |  |  | 240 mm |  | 101.30 µg/g |  |  | 6 mg/dm2 |  |  | 11.0 N | 26.6 MPa |  | 813 % | 4010 | HY1 |  | 6.0 g | 167.7 PC/KG
Y000134719 | 000000000014010503 (G-D-LXXOGF-S060-WHT-240W-N-G-WE-MM) | 4010 | G000 |  | 25 |  | 2021-02-18 |  |  | 17139 | 0 | 0 | A 0.65 | A AC | A 0.65 | A 0.65 |  | A 0.65/BR | 104.00 kg |  | Not Received from R&D Order | AC1 |  |  |  | 244 mm |  | 92.60 µg/g |  |  | 6 mg/dm2 |  |  | 10.6 N | 25.4 MPa |  | 809 % | 4010 | HY1 |  | 6.1 g | 164.8 PC/KG
Y000134722 | 000000000014010503 (G-D-LXXOGF-S060-WHT-240W-N-G-WE-MM) | 4010 | G000 |  | 22 |  | 2021-02-18 |  |  | 22615 | 0 | 0 | A 1.0 | A AC | A 0.65 | A 0.65 |  | A 1.0/BR | 139.00 kg |  | Not Received from R&D Order | AC1 |  |  |  | 244 mm |  | 93.60 µg/g |  |  | 8 mg/dm2 |  |  | 10.0 N | 25.6 MPa |  | 772 % | 4010 | HY1 |  | 6.1 g | 162.7 PC/KG
Y000134723 | 000000000014010503 (G-D-LXXOGF-S060-WHT-240W-N-G-WE-MM) | 4010 | G000 |  | 23 |  | 2021-02-18 |  |  | 22848 | 0 | 0 | A 0.65 | A AC | A 0.65 | A 0.65 |  | A 0.65/BR | 136.00 kg |  | Not Received from R&D Order | AC1 |  |  |  | 240 mm |  | 101.30 µg/g |  |  | 6 mg/dm2 |  |  | 11.0 N | 26.6 MPa |  | 813 % | 4010 | HY1 |  | 6.0 g | 168.0 PC/KG
Y000134724 | 000000000014010503 (G-D-LXXOGF-S060-WHT-240W-N-G-WE-MM) | 4010 | G000 |  | 25 |  | 2021-02-18 |  |  | 23128 | 0 | 0 | A 0.65 | A AC | A 0.65 | A 0.65 |  | A 0.65/BR | 140.00 kg |  | Not Received from R&D Order | AC1 |  |  |  | 245 mm |  | 92.60 µg/g |  |  | 6 mg/dm2 |  |  | 10.6 N | 25.4 MPa |  | 809 % | 4010 | HY1 |  | 6.1 g | 165.2 PC/KG
Y000134881 | 000000000014010503 (G-D-LXXOGF-S060-WHT-240W-N-G-WE-MM) | 4010 | G000 |  | 21 |  | 2021-02-24 |  |  | 17507 | 0 | 0 | A 0.65 | A AC | A 0.65 | A 0.65 |  | A 0.65/BR | 108.00 kg |  | Not Received from R&D Order | AC1 |  |  |  | 245 mm |  | 82.40 µg/g |  |  | 5 mg/dm2 |  |  | 10.2 N | 22.8 MPa |  | 789 % | 4010 | HY1 |  | 6.2 g | 162.1 PC/KG
Y000134887 | 000000000014010503 (G-D-LXXOGF-S060-WHT-240W-N-G-WE-MM) | 4010 | G000 |  | 21 |  | 2021-02-24 |  |  | 24315 | 0 | 0 | A 0.65 | A AC | A 0.65 | A 0.65 |  | A 0.65/BR | 150.00 kg |  | Not Received from R&D Order | AC1 |  |  |  | 246 mm |  | 82.40 µg/g |  |  | 5 mg/dm2 |  |  | 10.2 N | 22.8 MPa |  | 789 % | 4010 | HY1 |  | 5.9 g | 169.5 PC/KG
Y000134888 | 000000000014010503 (G-D-LXXOGF-S060-WHT-240W-N-G-WE-MM) | 4010 | G000 |  | 22 |  | 2021-02-24 |  |  | 24045 | 0 | 0 | A 1.0 | A AC | A 0.65 | A 0.65 |  | A 1.0/BR | 150.00 kg |  | Not Received from R&D Order | AC1 |  |  |  | 244 mm |  | 87.80 µg/g |  |  | 7 mg/dm2 |  |  | 10.0 N | 24.0 MPa |  | 752 % | 4010 | HY1 |  | 5.9 g | 170.8 PC/KG
Y000134889 | 000000000014010503 (G-D-LXXOGF-S060-WHT-240W-N-G-WE-MM) | 4010 | G000 |  | 23 |  | 2021-02-24 |  |  | 26633 | 0 | 0 | A 0.65 | A AC | A 0.65 | A 0.65 |  | A 0.65/BR | 159.00 kg |  | Not Received from R&D Order | AC1 |  |  |  | 242 mm |  | 93.60 µg/g |  |  | 6 mg/dm2 |  |  | 8.9 N | 25.0 MPa |  | 744 % | 4010 | HY1 |  | 5.9 g | 169.3 PC/KG
Y000134890 | 000000000014010503 (G-D-LXXOGF-S060-WHT-240W-N-G-WE-MM) | 4010 | G000 |  | 25 |  | 2021-02-24 |  |  | 24870 | 0 | 0 | A 0.65 | A AC | A 0.65 | A 0.65 |  | A 0.65/BR | 150.00 kg |  | Not Received from R&D Order | AC1 |  |  |  | 244 mm |  | 93.70 µg/g |  |  | 6 mg/dm2 |  |  | 9.2 N | 24.8 MPa |  | 737 % | 4010 | HY1 |  | 5.9 g | 169.3 PC/KG
Y000134893 | 000000000014010503 (G-D-LXXOGF-S060-WHT-240W-N-G-WE-MM) | 4010 | G000 |  | 21 |  | 2021-02-24 |  |  | 18137 | 0 | 0 | A 1.0 | A AC | A 0.65 | A 0.65 |  | A 1.0/BR | 107.00 kg |  | Not Received from R&D Order | AC1 |  |  |  | 246 mm |  | 82.40 µg/g |  |  | 5 mg/dm2 |  |  | 10.2 N | 22.8 MPa |  | 789 % | 4010 | HY1 |  | 5.9 g | 169.5 PC/KG
Y000134895 | 000000000014010503 (G-D-LXXOGF-S060-WHT-240W-N-G-WE-MM) | 4010 | G000 |  | 23 |  | 2021-02-24 |  |  | 19470 | 0 | 0 | A 0.65 | A AC | A 0.65 | A 0.65 |  | A 0.65/BR | 115.00 kg |  | Not Received from R&D Order | AC1 |  |  |  | 242 mm |  | 93.60 µg/g |  |  | 6 mg/dm2 |  |  | 8.9 N | 25.0 MPa |  | 744 % | 4010 | HY1 |  | 5.9 g | 169.3 PC/KG
Y000134896 | 000000000014010503 (G-D-LXXOGF-S060-WHT-240W-N-G-WE-MM) | 4010 | G000 |  | 25 |  | 2021-02-24 |  |  | 19300 | 0 | 0 | A 1.0 | A AC | A 0.65 | A 0.65 |  | A 1.0/BR | 114.00 kg |  | Not Received from R&D Order | AC1 |  |  |  | 244 mm |  | 93.70 µg/g |  |  | 6 mg/dm2 |  |  | 9.2 N | 24.8 MPa |  | 737 % | 4010 | HY1 |  | 5.9 g | 169.3 PC/KG
Y000135277 | 000000000014010503 (G-D-LXXOGF-S060-WHT-240W-N-G-WE-MM) | 4010 | G000 |  | 22 |  | 2021-02-14 |  |  | 19801 | 0 | 0 | A 1.5 | A AC | A 0.65 | A 0.65 |  | A 1.5/BR | 122.00 kg |  | Not Received from R&D Order | AC1 |  |  |  | 246 mm |  | 97.70 µg/g |  |  | 7 mg/dm2 |  |  | 9.4 N | 21.9 MPa |  | 721 % | 4010 | HY1 |  | 6.2 g | 162.3 PC/KG
Y000135278 | 000000000014010503 (G-D-LXXOGF-S060-WHT-240W-N-G-WE-MM) | 4010 | G000 |  | 23 |  | 2021-02-14 |  |  | 20723 | 0 | 0 | A 1.0 | A AC | A 0.65 | A 0.65 |  | A 1.0/BR | 128.00 kg |  | Not Received from R&D Order | AC1 |  |  |  | 243 mm |  | 94.40 µg/g |  |  | 8 mg/dm2 |  |  | 10.2 N | 25.6 MPa |  | 784 % | 4010 | HY1 |  | 6.2 g | 161.9 PC/KG
Y000135280 | 000000000014010503 (G-D-LXXOGF-S060-WHT-240W-N-G-WE-MM) | 4010 | G000 |  | 21 |  | 2021-02-23 |  |  | 19877 | 0 | 0 | A 1.0 | A AC | A 0.65 | A 0.65 |  | A 1.0/BR | 124.00 kg |  | Not Received from R&D Order | AC1 |  |  |  | 243 mm |  | 102.00 µg/g |  |  | 6 mg/dm2 |  |  | 10.2 N | 22.8 MPa |  | 789 % | 4010 | HY1 |  | 6.2 g | 160.3 PC/KG
Y000135281 | 000000000014010503 (G-D-LXXOGF-S060-WHT-240W-N-G-WE-MM) | 4010 | G000 |  | 22 |  | 2021-02-23 |  |  | 21480 | 0 | 0 | A 1.0 | A AC | A 0.65 | A 0.65 |  | A 1.0/BR | 134.00 kg |  | Not Received from R&D Order | AC1 |  |  |  | 243 mm |  | 89.80 µg/g |  |  | 5 mg/dm2 |  |  | 10.0 N | 24.0 MPa |  | 752 % | 4010 | HY1 |  | 6.2 g | 160.3 PC/KG
Y000135282 | 000000000014010503 (G-D-LXXOGF-S060-WHT-240W-N-G-WE-MM) | 4010 | G000 |  | 23 |  | 2021-02-23 |  |  | 18402 | 0 | 0 | A 1.5 | A AC | A 0.65 | A 0.65 |  | A 1.5/BR | 112.00 kg |  | Not Received from R&D Order | AC1 |  |  |  | 243 mm |  | 91.60 µg/g |  |  | 5 mg/dm2 |  |  | 8.9 N | 25.0 MPa |  | 744 % | 4010 | HY1 |  | 6.1 g | 164.3 PC/KG
Y000135283 | 000000000014010503 (G-D-LXXOGF-S060-WHT-240W-N-G-WE-MM) | 4010 | G000 |  | 25 |  | 2021-02-23 |  |  | 19717 | 0 | 0 | A 0.65 | A AC | A 0.65 | A 0.65 |  | A 0.65/BR | 123.00 kg |  | Not Received from R&D Order | AC1 |  |  |  | 240 mm |  | 90.60 µg/g |  |  | 5 mg/dm2 |  |  | 9.2 N | 24.8 MPa |  | 737 % | 4010 | HY1 |  | 6.2 g | 160.3 PC/KG
Y000135286 | 000000000014010503 (G-D-LXXOGF-S060-WHT-240W-N-G-WE-MM) | 4010 | G000 |  | 21 |  | 2021-02-23 |  |  | 24465 | 0 | 0 | A 1.0 | A AC | A 0.65 | A 0.65 |  | A 1.0/BR | 150.00 kg |  | Not Received from R&D Order | AC1 |  |  |  | 243 mm |  | 102.00 µg/g |  |  | 6 mg/dm2 |  |  | 10.2 N | 22.8 MPa |  | 789 % | 4010 | HY1 |  | 6.1 g | 163.1 PC/KG
Y000135587 | 000000000014010503 (G-D-LXXOGF-S060-WHT-240W-N-G-WE-MM) | 4010 | G000 |  | 22 |  | 2021-02-20 |  |  | 19587 | 0 | 0 | A 0.65 | A AC | A 0.65 | A 0.65 |  | A 0.65/BR | 119.00 kg |  | Not Received from R&D Order | AC1 |  |  |  | 246 mm |  | 92.40 µg/g |  |  | 7 mg/dm2 |  |  | 11.0 N | 23.8 MPa |  | 819 % | 4010 | HY1 |  | 6.1 g | 164.6 PC/KG
Y000135588 | 000000000014010503 (G-D-LXXOGF-S060-WHT-240W-N-G-WE-MM) | 4010 | G000 |  | 23 |  | 2021-02-20 |  |  | 19848 | 0 | 0 | A 0.65 | A AC | A 0.65 | A 0.65 |  | A 0.65/BR | 118.00 kg |  | Not Received from R&D Order | AC1 |  |  |  | 244 mm |  | 97.60 µg/g |  |  | 6 mg/dm2 |  |  | 10.3 N | 24.6 MPa |  | 813 % | 4010 | HY1 |  | 5.9 g | 168.2 PC/KG
Y000135589 | 000000000014010503 (G-D-LXXOGF-S060-WHT-240W-N-G-WE-MM) | 4010 | G000 |  | 25 |  | 2021-02-20 |  |  | 19153 | 0 | 0 | A 1.5 | A AC | A 0.65 | A 0.65 |  | A 1.5/BR | 117.00 kg |  | Not Received from R&D Order | AC1 |  |  |  | 243 mm |  | 91.30 µg/g |  |  | 5 mg/dm2 |  |  | 10.8 N | 23.4 MPa |  | 797 % | 4010 | HY1 |  | 6.1 g | 163.7 PC/KG
Y000135774 | 000000000014010503 (G-D-LXXOGF-S060-WHT-240W-N-G-WE-MM) | 4010 | G000 |  | 25 |  | 2021-02-14 |  |  | 18343 | 0 | 0 | A 0.65 | A AC | A 0.65 | A 0.65 |  | A 0.65/BR | 114.00 kg |  | Not Received from R&D Order | AC1 |  |  |  | 245 mm |  | 92.10 µg/g |  |  | 6 mg/dm2 |  |  | 10.4 N | 24.6 MPa |  | 783 % | 4010 | HY1 |  | 6.2 g | 160.9 PC/KG
Y000135784 | 000000000014010503 (G-D-LXXOGF-S060-WHT-240W-N-G-WE-MM) | 4010 | G000 |  | 22 |  | 2021-02-14 |  |  | 19036 | 0 | 0 | A 0.65 | A AC | A 0.65 | A 0.65 |  | A 0.65/BR | 117.00 kg |  | Not Received from R&D Order | AC1 |  |  |  | 247 mm |  | 97.70 µg/g |  |  | 7 mg/dm2 |  |  | 9.4 N | 21.9 MPa |  | 721 % | 4010 | HY1 |  | 6.1 g | 162.7 PC/KG
Y000135785 | 000000000014010503 (G-D-LXXOGF-S060-WHT-240W-N-G-WE-MM) | 4010 | G000 |  | 23 |  | 2021-02-14 |  |  | 19865 | 0 | 0 | A 1.5 | A AC | A 0.65 | A 0.65 |  | A 1.5/BR | 123.00 kg |  | Not Received from R&D Order | AC1 |  |  |  | 245 mm |  | 94.40 µg/g |  |  | 8 mg/dm2 |  |  | 10.2 N | 25.6 MPa |  | 784 % | 4010 | HY1 |  | 6.2 g | 161.5 PC/KG
Y000135786 | 000000000014010503 (G-D-LXXOGF-S060-WHT-240W-N-G-WE-MM) | 4010 | G000 |  | 25 |  | 2021-02-14 |  |  | 21641 | 0 | 0 | A 1.0 | A AC | A 0.65 | A 0.65 |  | A 1.0/BR | 134.00 kg |  | Not Received from R&D Order | AC1 |  |  |  | 246 mm |  | 92.10 µg/g |  |  | 6 mg/dm2 |  |  | 10.4 N | 24.6 MPa |  | 783 % | 4010 | HY1 |  | 6.2 g | 161.5 PC/KG
Y000135790 | 000000000014010503 (G-D-LXXOGF-S060-WHT-240W-N-G-WE-MM) | 4010 | G000 |  | 22 |  | 2021-02-14 |  |  | 20663 | 0 | 0 | A 0.65 | A AC | A 0.65 | A 0.65 |  | A 0.65/BR | 127.00 kg |  | Not Received from R&D Order | AC1 |  |  |  | 247 mm |  | 97.70 µg/g |  |  | 7 mg/dm2 |  |  | 9.4 N | 21.9 MPa |  | 721 % | 4010 | HY1 |  | 6.1 g | 162.7 PC/KG
Y000135791 | 000000000014010503 (G-D-LXXOGF-S060-WHT-240W-N-G-WE-MM) | 4010 | G000 |  | 23 |  | 2021-02-14 |  |  | 21318 | 0 | 0 | A 1.0 | A AC | A 0.65 | A 0.65 |  | A 1.0/BR | 132.00 kg |  | Not Received from R&D Order | AC1 |  |  |  | 245 mm |  | 94.40 µg/g |  |  | 8 mg/dm2 |  |  | 10.2 N | 25.6 MPa |  | 784 % | 4010 | HY1 |  | 6.2 g | 161.5 PC/KG
Y000135792 | 000000000014010503 (G-D-LXXOGF-S060-WHT-240W-N-G-WE-MM) | 4010 | G000 |  | 25 |  | 2021-02-14 |  |  | 21641 | 0 | 0 | A 1.0 | A AC | A 0.65 | A 0.65 |  | A 1.0/BR | 134.00 kg |  | Not Received from R&D Order | AC1 |  |  |  | 246 mm |  | 92.10 µg/g |  |  | 6 mg/dm2 |  |  | 10.4 N | 24.6 MPa |  | 783 % | 4010 | HY1 |  | 6.2 g | 161.5 PC/KG
Y000135796 | 000000000014010503 (G-D-LXXOGF-S060-WHT-240W-N-G-WE-MM) | 4010 | G000 |  | 22 |  | 2021-02-14 |  |  | 15619 | 0 | 0 | A 0.65 | A AC | A 0.65 | A 0.65 |  | A 0.65/BR | 96.00 kg |  | Not Received from R&D Order | AC1 |  |  |  | 244 mm |  | 97.70 µg/g |  |  | 7 mg/dm2 |  |  | 9.4 N | 21.9 MPa |  | 721 % | 4010 | HY1 |  | 6.2 g | 162.3 PC/KG
Y000135797 | 000000000014010503 (G-D-LXXOGF-S060-WHT-240W-N-G-WE-MM) | 4010 | G000 |  | 23 |  | 2021-02-14 |  |  | 16150 | 0 | 0 | A 0.65 | A AC | A 0.65 | A 0.65 |  | A 0.65/BR | 100.00 kg |  | Not Received from R&D Order | AC1 |  |  |  | 244 mm |  | 94.40 µg/g |  |  | 8 mg/dm2 |  |  | 10.2 N | 25.6 MPa |  | 784 % | 4010 | HY1 |  | 6.2 g | 160.3 PC/KG
Y000135798 | 000000000014010503 (G-D-LXXOGF-S060-WHT-240W-N-G-WE-MM) | 4010 | G000 |  | 25 |  | 2021-02-14 |  |  | 15504 | 0 | 0 | A 0.65 | A AC | A 0.65 | A 0.65 |  | A 0.65/BR | 96.00 kg |  | Not Received from R&D Order | AC1 |  |  |  | 244 mm |  | 92.10 µg/g |  |  | 6 mg/dm2 |  |  | 10.4 N | 24.6 MPa |  | 783 % | 4010 | HY1 |  | 6.2 g | 161.1 PC/KG
Y000135922 | 000000000014010503 (G-D-LXXOGF-S060-WHT-240W-N-G-WE-MM) | 4010 | G000 |  | 21 |  | 2021-02-20 |  |  | 24840 | 0 | 0 | A 0.65 | A AC | A 0.65 | A 0.65 |  | A 0.65/BR | 150.00 kg |  | Not Received from R&D Order | AC1 |  |  |  | 242 mm |  | 91.00 µg/g |  |  | 7 mg/dm2 |  |  | 10.6 N | 25.5 MPa |  | 809 % | 4010 | HY1 |  | 6.0 g | 165.6 PC/KG
Y000135924 | 000000000014010503 (G-D-LXXOGF-S060-WHT-240W-N-G-WE-MM) | 4010 | G000 |  | 23 |  | 2021-02-20 |  |  | 25530 | 0 | 0 | A 0.65 | A AC | A 0.65 | A 0.65 |  | A 0.65/BR | 150.00 kg |  | Not Received from R&D Order | AC1 |  |  |  | 240 mm |  | 97.60 µg/g |  |  | 6 mg/dm2 |  |  | 10.3 N | 24.6 MPa |  | 813 % | 4010 | HY1 |  | 5.9 g | 170.2 PC/KG
Y000135928 | 000000000014010503 (G-D-LXXOGF-S060-WHT-240W-N-G-WE-MM) | 4010 | G000 |  | 21 |  | 2021-02-20 |  |  | 17057 | 0 | 0 | A 0.65 | A AC | A 0.65 | A 0.65 |  | A 0.65/BR | 103.00 kg |  | Not Received from R&D Order | AC1 |  |  |  | 242 mm |  | 91.00 µg/g |  |  | 7 mg/dm2 |  |  | 10.6 N | 25.5 MPa |  | 809 % | 4010 | HY1 |  | 6.0 g | 165.6 PC/KG
Y000135929 | 000000000014010503 (G-D-LXXOGF-S060-WHT-240W-N-G-WE-MM) | 4010 | G000 |  | 22 |  | 2021-02-20 |  |  | 19317 | 0 | 0 | A 0.65 | A AC | A 0.65 | A 0.65 |  | A 0.65/BR | 118.00 kg |  | Not Received from R&D Order | AC1 |  |  |  | 244 mm |  | 92.40 µg/g |  |  | 7 mg/dm2 |  |  | 11.0 N | 23.8 MPa |  | 819 % | 4010 | HY1 |  | 6.1 g | 163.7 PC/KG
Y000135930 | 000000000014010503 (G-D-LXXOGF-S060-WHT-240W-N-G-WE-MM) | 4010 | G000 |  | 23 |  | 2021-02-20 |  |  | 19913 | 0 | 0 | A 0.65 | A AC | A 0.65 | A 0.65 |  | A 0.65/BR | 117.00 kg |  | Not Received from R&D Order | AC1 |  |  |  | 240 mm |  | 97.60 µg/g |  |  | 6 mg/dm2 |  |  | 10.3 N | 24.6 MPa |  | 813 % | 4010 | HY1 |  | 5.9 g | 170.2 PC/KG
Y000135931 | 000000000014010503 (G-D-LXXOGF-S060-WHT-240W-N-G-WE-MM) | 4010 | G000 |  | 25 |  | 2021-02-20 |  |  | 18260 | 0 | 0 | A 1.0 | A AC | A 0.65 | A 0.65 |  | A 1.0/BR | 110.00 kg |  | Not Received from R&D Order | AC1 |  |  |  | 245 mm |  | 91.30 µg/g |  |  | 5 mg/dm2 |  |  | 10.8 N | 23.4 MPa |  | 797 % | 4010 | HY1 |  | 6.0 g | 166.0 PC/KG
Y000135934 | 000000000014010503 (G-D-LXXOGF-S060-WHT-240W-N-G-WE-MM) | 4010 | G000 |  | 21 |  | 2021-02-20 |  |  | 18382 | 0 | 0 | A 0.65 | A AC | A 0.65 | A 0.65 |  | A 0.65/BR | 111.00 kg |  | Not Received from R&D Order | AC1 |  |  |  | 242 mm |  | 91.00 µg/g |  |  | 7 mg/dm2 |  |  | 10.6 N | 25.5 MPa |  | 809 % | 4010 | HY1 |  | 6.1 g | 165.2 PC/KG
Y000135935 | 000000000014010503 (G-D-LXXOGF-S060-WHT-240W-N-G-WE-MM) | 4010 | G000 |  | 22 |  | 2021-02-20 |  |  | 19971 | 0 | 0 | A 0.65 | A AC | A 0.65 | A 0.65 |  | A 0.65/BR | 122.00 kg |  | Not Received from R&D Order | AC1 |  |  |  | 244 mm |  | 92.40 µg/g |  |  | 7 mg/dm2 |  |  | 11.0 N | 23.8 MPa |  | 819 % | 4010 | HY1 |  | 6.1 g | 163.9 PC/KG
Y000135936 | 000000000014010503 (G-D-LXXOGF-S060-WHT-240W-N-G-WE-MM) | 4010 | G000 |  | 23 |  | 2021-02-20 |  |  | 20594 | 0 | 0 | A 0.65 | A AC | A 0.65 | A 0.65 |  | A 0.65/BR | 121.00 kg |  | Not Received from R&D Order | AC1 |  |  |  | 243 mm |  | 97.60 µg/g |  |  | 6 mg/dm2 |  |  | 10.3 N | 24.6 MPa |  | 813 % | 4010 | HY1 |  | 5.9 g | 170.6 PC/KG
Y000135937 | 000000000014010503 (G-D-LXXOGF-S060-WHT-240W-N-G-WE-MM) | 4010 | G000 |  | 25 |  | 2021-02-20 |  |  | 19256 | 0 | 0 | A 1.5 | A AC | A 0.65 | A 0.65 |  | A 1.5/BR | 116.00 kg |  | Not Received from R&D Order | AC1 |  |  |  | 242 mm |  | 91.30 µg/g |  |  | 5 mg/dm2 |  |  | 10.8 N | 23.4 MPa |  | 797 % | 4010 | HY1 |  | 6.0 g | 166.2 PC/KG
Y000135940 | 000000000014010503 (G-D-LXXOGF-S060-WHT-240W-N-G-WE-MM) | 4010 | G000 |  | 21 |  | 2021-02-20 |  |  | 18668 | 0 | 0 | A 1.0 | A AC | A 0.65 | A 0.65 |  | A 1.0/BR | 113.00 kg |  | Not Received from R&D Order | AC1 |  |  |  | 242 mm |  | 91.00 µg/g |  |  | 7 mg/dm2 |  |  | 10.6 N | 25.5 MPa |  | 809 % | 4010 | HY1 |  | 6.1 g | 165.2 PC/KG
Y000135941 | 000000000014010503 (G-D-LXXOGF-S060-WHT-240W-N-G-WE-MM) | 4010 | G000 |  | 22 |  | 2021-02-20 |  |  | 15898 | 0 | 0 | A 0.65 | A AC | A 0.65 | A 0.65 |  | A 0.65/BR | 97.00 kg |  | Not Received from R&D Order | AC1 |  |  |  | 244 mm |  | 92.40 µg/g |  |  | 7 mg/dm2 |  |  | 11.0 N | 23.8 MPa |  | 819 % | 4010 | HY1 |  | 6.1 g | 163.9 PC/KG
Y000135942 | 000000000014010503 (G-D-LXXOGF-S060-WHT-240W-N-G-WE-MM) | 4010 | G000 |  | 23 |  | 2021-02-20 |  |  | 16207 | 0 | 0 | A 0.65 | A AC | A 0.65 | A 0.65 |  | A 0.65/BR | 95.00 kg |  | Not Received from R&D Order | AC1 |  |  |  | 243 mm |  | 97.60 µg/g |  |  | 6 mg/dm2 |  |  | 10.3 N | 24.6 MPa |  | 813 % | 4010 | HY1 |  | 5.9 g | 170.6 PC/KG
Y000135943 | 000000000014010503 (G-D-LXXOGF-S060-WHT-240W-N-G-WE-MM) | 4010 | G000 |  | 25 |  | 2021-02-20 |  |  | 16620 | 0 | 0 | A 1.0 | A AC | A 0.65 | A 0.65 |  | A 1.0/BR | 100.00 kg |  | Not Received from R&D Order | AC1 |  |  |  | 242 mm |  | 91.30 µg/g |  |  | 5 mg/dm2 |  |  | 10.8 N | 23.4 MPa |  | 797 % | 4010 | HY1 |  | 6.0 g | 166.2 PC/KG
Y000136204 | 000000000014010503 (G-D-LXXOGF-S060-WHT-240W-N-G-WE-MM) | 4010 | G000 |  | 21 |  | 2021-02-18 |  |  | 1332 | 0 | 0 | A 0.65 | A AC | A 0.65 | A 0.65 |  | A 0.65/BR | 120.00 kg |  | Not Received from R&D Order | AC1 |  |  |  | 242 mm |  | 90.70 µg/g |  |  | 5 mg/dm2 |  |  | 10.2 N | 24.3 MPa |  | 826 % | 4010 | HY1 |  | 6.2 g | 161.5 PC/KG
Y000136205 | 000000000014010503 (G-D-LXXOGF-S060-WHT-240W-N-G-WE-MM) | 4010 | G000 |  | 22 |  | 2021-02-18 |  |  | 18155 | 0 | 0 | A 0.65 | A AC | A 0.65 | A 0.65 |  | A 0.65/BR | 112.00 kg |  | Not Received from R&D Order | AC1 |  |  |  | 243 mm |  | 93.60 µg/g |  |  | 8 mg/dm2 |  |  | 10.0 N | 25.6 MPa |  | 772 % | 4010 | HY1 |  | 6.2 g | 162.5 PC/KG
Y000136206 | 000000000014010503 (G-D-LXXOGF-S060-WHT-240W-N-G-WE-MM) | 4010 | G000 |  | 23 |  | 2021-02-18 |  |  | 18787 | 0 | 0 | A 1.0 | A AC | A 0.65 | A 0.65 |  | A 1.0/BR | 112.70 kg |  | Not Received from R&D Order | AC1 |  |  |  | 243 mm |  | 101.30 µg/g |  |  | 6 mg/dm2 |  |  | 11.0 N | 26.6 MPa |  | 813 % | 4010 | HY1 |  | 6.0 g | 166.2 PC/KG
Y000136578 | 000000000014010503 (G-D-LXXOGF-S060-WHT-240W-N-G-WE-MM) | 4010 | G000 |  | 22 |  | 2021-02-15 |  |  | 18975 | 0 | 0 | A 4.0 | A AC | A 0.65 | A 0.65 |  | A 4.0/BR | 115.00 kg |  | Not Received from R&D Order | AC1 |  |  |  | 246 mm |  | 94.80 µg/g |  |  | 7 mg/dm2 |  |  | 9.8 N | 23.9 MPa |  | 760 % | 4010 | HY1 |  | 6.1 g | 165.0 PC/KG
Y000136799 | 000000000014010503 (G-D-LXXOGF-S060-WHT-240W-N-G-WE-MM) | 4010 | G000 |  | 23 |  | 2021-02-12 |  |  | 808 | 0 | 0 | A 0.65 | A AC | A 0.65 | A 0.65 |  | A 0.65/BR | 121.00 kg |  | Not Received from R&D Order | AC1 |  |  |  | 244 mm |  | 96.10 µg/g |  |  | 5 mg/dm2 |  |  | 10.4 N | 25.5 MPa |  | 803 % | 4010 | HY1 |  | 6.1 g | 163.7 PC/KG
Y000137153 | 000000000014010503 (G-D-LXXOGF-S060-WHT-240W-N-G-WE-MM) | 4010 | G000 |  | 23 |  | 2021-02-13 |  |  | 19620 | 0 | 0 | A 4.0 | A AC | A 0.65 | A 0.65 |  | A 4.0/BR | 120.00 kg |  | Not Received from R&D Order | AC1 |  |  |  | 243 mm |  | 93.80 µg/g |  |  | 5 mg/dm2 |  |  | 10.2 N | 25.6 MPa |  | 784 % | 4010 | HY1 |  | 6.1 g | 163.5 PC/KG
Y000137370 | 000000000014010503 (G-D-LXXOGF-S060-WHT-240W-N-G-WE-MM) | 4010 | G000 |  | 25 |  | 2021-02-11 |  |  | 2125 | 0 | 0 | A 1.0 | A AC | A 0.65 | A 0.65 |  | A 1.0/BR | 124.00 kg |  | Not Received from R&D Order | AC1 |  |  |  | 244 mm |  | 89.30 µg/g |  |  | 5 mg/dm2 |  |  | 10.7 N | 24.6 MPa |  | 782 % | 4010 | HY1 |  | 6.2 g | 162.3 PC/KG
Y000137623 | 000000000014010503 (G-D-LXXOGF-S060-WHT-240W-N-G-WE-MM) | 4010 | G000 |  | 23 |  | 2021-02-11 |  |  | 1438 | 0 | 0 | A 0.65 | A AC | A 0.65 | A 0.65 |  | A 0.65/BR | 143.00 kg |  | Not Received from R&D Order | AC1 |  |  |  | 242 mm |  | 94.20 µg/g |  |  | 8 mg/dm2 |  |  | 10.4 N | 25.5 MPa |  | 803 % | 4010 | HY1 |  | 6.1 g | 163.9 PC/KG
Y000137641 | 000000000014010503 (G-D-LXXOGF-S060-WHT-240W-N-G-WE-MM) | 4010 | G000 |  | 23 |  | 2021-02-11 |  |  | 1480 | 0 | 0 | A 1.5 | A AC | A 0.65 | A 0.65 |  | A 1.5/BR | 119.00 kg |  | Not Received from R&D Order | AC1 |  |  |  | 244 mm |  | 94.20 µg/g |  |  | 8 mg/dm2 |  |  | 10.4 N | 25.5 MPa |  | 803 % | 4010 | HY1 |  | 6.1 g | 163.7 PC/KG
Y000137911 | 000000000014010503 (G-D-LXXOGF-S060-WHT-240W-N-G-WE-MM) | 4010 | G000 |  | 23 |  | 2021-02-10 |  |  | 16503 | 0 | 0 | A 0.65 | A AC | A 6.5 | A 10 |  | A 6.5/MJ | 99.00 kg |  | Not Received from R&D Order | AC1 |  |  |  | 243 mm |  | 93.10 µg/g |  |  | 8 mg/dm2 |  |  | 10.6 N | 23.4 MPa |  | 806 % | 4010 | HY1 |  | 6.0 g | 166.7 PC/KG
Y000137916 | 000000000014010503 (G-D-LXXOGF-S060-WHT-240W-N-G-WE-MM) | 4010 | G000 |  | 23 |  | 2021-02-10 |  |  | 19671 | 0 | 0 | A 1.0 | A AC | A 0.65 | A 6.5 |  | A 6.5/MN | 118.00 kg |  | Not Received from R&D Order | AC1 |  |  |  | 243 mm |  | 93.10 µg/g |  |  | 8 mg/dm2 |  |  | 10.6 N | 23.4 MPa |  | 806 % | 4010 | HY1 |  | 6.0 g | 166.7 PC/KG
Y000168480 | 000000000014010503 (G-D-LXXOGF-S060-WHT-240W-N-G-WE-MM) | 4010 | G000 |  | 22 |  | 2021-03-01 |  |  | 18896 | 0 | 0 | A 1.0 | A AC | A 0.65 | A 0.65 |  | A 1.0/BR | 116.00 kg |  | Not Received from R&D Order | AC1 |  |  |  | 247 mm |  | 91.40 µg/g |  |  | 6 mg/dm2 |  |  | 10.7 N | 23.8 MPa |  | 763 % | 4010 | HY1 |  | 6.1 g | 162.9 PC/KG
Y000168481 | 000000000014010503 (G-D-LXXOGF-S060-WHT-240W-N-G-WE-MM) | 4010 | G000 |  | 23 |  | 2021-03-01 |  |  | 10038 | 0 | 0 | A 0.65 | A AC | A 0.65 | A 0.65 |  | A 0.65/BR | 121.00 kg |  | Not Received from R&D Order | AC1 |  |  |  | 240 mm |  | 93.00 µg/g |  |  | 6 mg/dm2 |  |  | 9.8 N | 23.9 MPa |  | 779 % | 4010 | HY1 |  | 6.2 g | 162.5 PC/KG
Y000168484 | 000000000014010503 (G-D-LXXOGF-S060-WHT-240W-N-G-WE-MM) | 4010 | G000 |  | 22 |  | 2021-03-01 |  |  | 22154 | 0 | 0 | A 0.65 | A AC | A 0.65 | A 0.65 |  | A 0.65/BR | 136.00 kg |  | Not Received from R&D Order | AC1 |  |  |  | 247 mm |  | 91.40 µg/g |  |  | 6 mg/dm2 |  |  | 10.7 N | 23.8 MPa |  | 763 % | 4010 | HY1 |  | 6.1 g | 162.9 PC/KG
Y000168485 | 000000000014010503 (G-D-LXXOGF-S060-WHT-240W-N-G-WE-MM) | 4010 | G000 |  | 23 |  | 2021-03-01 |  |  | 21775 | 0 | 0 | A 1.5 | A AC | A 0.65 | A 0.65 |  | A 1.5/BR | 134.00 kg |  | Not Received from R&D Order | AC1 |  |  |  | 240 mm |  | 93.00 µg/g |  |  | 6 mg/dm2 |  |  | 9.8 N | 23.9 MPa |  | 779 % | 4010 | HY1 |  | 6.2 g | 162.5 PC/KG
Y000168486 | 000000000014010503 (G-D-LXXOGF-S060-WHT-240W-N-G-WE-MM) | 4010 | G000 |  | 25 |  | 2021-03-01 |  |  | 10263 | 0 | 0 | A 0.65 | A AC | A 0.65 | A 0.65 |  | A 0.65/BR | 63.00 kg |  | Not Received from R&D Order | AC1 |  |  |  | 243 mm |  |  |  |  | 5 mg/dm2 |  |  | 11.2 N | 25.3 MPa |  | 746 % | 4010 | HY1 |  | 6.1 g | 164.8 PC/KG
Y000168488 | 000000000014010503 (G-D-LXXOGF-S060-WHT-240W-N-G-WE-MM) | 4010 | G000 |  | 22 |  | 2021-03-01 |  |  | 14172 | 0 | 0 | A 0.65 | A AC | A 0.65 | A 0.65 |  | A 0.65/BR | 87.00 kg |  | Not Received from R&D Order | AC1 |  |  |  | 247 mm |  | 91.40 µg/g |  |  | 6 mg/dm2 |  |  | 10.7 N | 23.8 MPa |  | 763 % | 4010 | HY1 |  | 6.1 g | 162.9 PC/KG
Y000168489 | 000000000014010503 (G-D-LXXOGF-S060-WHT-240W-N-G-WE-MM) | 4010 | G000 |  | 23 |  | 2021-03-01 |  |  | 14788 | 0 | 0 | A 0.65 | A AC | A 0.65 | A 0.65 |  | A 0.65/BR | 91.00 kg |  | Not Received from R&D Order | AC1 |  |  |  | 240 mm |  | 93.00 µg/g |  |  | 6 mg/dm2 |  |  | 9.8 N | 23.9 MPa |  | 779 % | 4010 | HY1 |  | 6.2 g | 162.5 PC/KG
Y000168490 | 000000000014010503 (G-D-LXXOGF-S060-WHT-240W-N-G-WE-MM) | 4010 | G000 |  | 25 |  | 2021-03-01 |  |  | 13195 | 0 | 0 | A 1.5 | A AC | A 0.65 | A 0.65 |  | A 1.5/BR | 81.00 kg |  | Not Received from R&D Order | AC1 |  |  |  | 243 mm |  |  |  |  | 5 mg/dm2 |  |  | 11.2 N | 25.3 MPa |  | 746 % | 4010 | HY1 |  | 6.1 g | 164.8 PC/KG
Y000168492 | 000000000014010503 (G-D-LXXOGF-S060-WHT-240W-N-G-WE-MM) | 4010 | G000 |  | 22 |  | 2021-03-01 |  |  | 22643 | 0 | 0 | A 1.5 | A AC | A 0.65 | A 0.65 |  | A 1.5/BR | 139.00 kg |  | Not Received from R&D Order | AC1 |  |  |  | 244 mm |  | 91.40 µg/g |  |  | 6 mg/dm2 |  |  | 10.7 N | 23.8 MPa |  | 763 % | 4010 | HY1 |  | 6.1 g | 164.6 PC/KG
Y000168493 | 000000000014010503 (G-D-LXXOGF-S060-WHT-240W-N-G-WE-MM) | 4010 | G000 |  | 23 |  | 2021-03-01 |  |  | 23156 | 0 | 0 | A 0.65 | A AC | A 0.65 | A 0.65 |  | A 0.65/BR | 140.00 kg |  | Not Received from R&D Order | AC1 |  |  |  | 239 mm |  | 93.00 µg/g |  |  | 6 mg/dm2 |  |  | 9.8 N | 23.9 MPa |  | 779 % | 4010 | HY1 |  | 6.0 g | 165.4 PC/KG
Y000168498 | 000000000014010503 (G-D-LXXOGF-S060-WHT-240W-N-G-WE-MM) | 4010 | G000 |  | 25 |  | 2021-03-01 |  |  | 900 | 0 | 0 | A 0.65 | A AC | A 0.65 | A 0.65 |  | A 0.65/BR | 104.00 kg |  | Not Received from R&D Order | AC1 |  |  |  | 244 mm |  |  |  |  | 5 mg/dm2 |  |  | 11.2 N | 25.3 MPa |  | 746 % | 4010 | HY1 |  | 6.2 g | 162.5 PC/KG
Y000168500 | 000000000014010503 (G-D-LXXOGF-S060-WHT-240W-N-G-WE-MM) | 4010 | G000 |  | 22 |  | 2021-03-01 |  |  | 13826 | 0 | 0 | A 0.65 | A AC | A 0.65 | A 0.65 |  | A 0.65/BR | 84.00 kg |  | Not Received from R&D Order | AC1 |  |  |  | 244 mm |  | 91.40 µg/g |  |  | 6 mg/dm2 |  |  | 10.7 N | 23.8 MPa |  | 763 % | 4010 | HY1 |  | 6.1 g | 164.6 PC/KG
Y000168502 | 000000000014010503 (G-D-LXXOGF-S060-WHT-240W-N-G-WE-MM) | 4010 | G000 |  | 25 |  | 2021-03-01 |  |  | 12675 | 0 | 0 | A 0.65 | A AC | A 0.65 | A 0.65 |  | A 0.65/BR | 78.00 kg |  | Not Received from R&D Order | AC1 |  |  |  | 244 mm |  | 93.60 µg/g |  |  | 5 mg/dm2 |  |  | 11.2 N | 25.3 MPa |  | 746 % | 4010 | HY1 |  | 6.2 g | 162.5 PC/KG
Y000168955 | 000000000014010503 (G-D-LXXOGF-S060-WHT-240W-N-G-WE-MM) | 4010 | G000 |  | 22 |  | 2021-03-02 |  |  | 23044 | 0 | 0 | A 0.65 | A AC | A 0.65 | A 0.65 |  | A 0.65/BR | 140.00 kg |  | Not Received from R&D Order | AC1 |  |  |  | 243 mm |  |  |  |  | 6 mg/dm2 |  |  | 10.7 N | 23.8 MPa |  | 763 % | 4010 | HY1 |  | 6.1 g | 163.5 PC/KG
Y000168957 | 000000000014010503 (G-D-LXXOGF-S060-WHT-240W-N-G-WE-MM) | 4010 | G000 |  | 25 |  | 2021-03-02 |  |  | 22588 | 0 | 0 | A 1.0 | A AC | A 0.65 | A 0.65 |  | A 1.0/BR | 139.00 kg |  | Not Received from R&D Order | AC1 |  |  |  | 240 mm | [7 empty] | 11.2 N | 25.3 MPa |  | 746 % | 4010 | HY1 |  | 6.1 g | 164.1 PC/KG
Y000168959 | 000000000014010503 (G-D-LXXOGF-S060-WHT-240W-N-G-WE-MM) | 4010 | G000 |  | 22 |  | 2021-03-02 |  |  | 22727 | 0 | 0 | A 0.65 | A AC | A 0.65 | A 0.65 |  | A 0.65/BR | 139.00 kg |  | Not Received from R&D Order | AC1 |  |  |  | 243 mm |  |  |  |  | 6 mg/dm2 |  |  | 10.7 N | 23.8 MPa |  | 763 % | 4010 | HY1 |  | 6.1 g | 163.5 PC/KG
Y000168960 | 000000000014010503 (G-D-LXXOGF-S060-WHT-240W-N-G-WE-MM) | 4010 | G000 |  | 23 |  | 2021-03-02 |  |  | 23144 | 0 | 0 | A 1.0 | A AC | A 0.65 | A 0.65 |  | A 1.0/BR | 139.00 kg |  | Not Received from R&D Order | AC1 |  |  |  | 242 mm | [7 empty] | 9.8 N | 23.9 MPa |  | 779 % | 4010 | HY1 |  | 6.0 g | 166.5 PC/KG
Y000168961 | 000000000014010503 (G-D-LXXOGF-S060-WHT-240W-N-G-WE-MM) | 4010 | G000 |  | 25 |  | 2021-03-02 |  |  | 22154 | 0 | 0 | A 0.65 | A AC | A 0.65 | A 0.65 |  | A 0.65/BR | 135.00 kg |  | Not Received from R&D Order | AC1 |  |  |  | 240 mm | [7 empty] | 11.2 N | 25.3 MPa |  | 746 % | 4010 | HY1 |  | 6.1 g | 164.1 PC/KG
Y000168963 | 000000000014010503 (G-D-LXXOGF-S060-WHT-240W-N-G-WE-MM) | 4010 | G000 |  | 22 |  | 2021-03-02 |  |  | 17572 | 0 | 0 | A 0.65 | A AC | A 0.65 | A 0.65 |  | A 0.65/BR | 108.00 kg |  | Not Received from R&D Order | AC1 |  |  |  | 245 mm |  |  |  |  | 6 mg/dm2 |  |  | 10.7 N | 23.8 MPa |  | 763 % | 4010 | HY1 |  | 6.1 g | 162.7 PC/KG
Y000168964 | 000000000014010503 (G-D-LXXOGF-S060-WHT-240W-N-G-WE-MM) | 4010 | G000 |  | 23 |  | 2021-03-02 |  |  | 18072 | 0 | 0 | A 1.0 | A AC | A 0.65 | A 0.65 |  | A 1.0/BR | 109.00 kg |  | Not Received from R&D Order | AC1 |  |  |  | 242 mm | [7 empty] | 9.8 N | 23.9 MPa |  | 779 % | 4010 | HY1 |  | 6.0 g | 165.8 PC/KG
Y000168965 | 000000000014010503 (G-D-LXXOGF-S060-WHT-240W-N-G-WE-MM) | 4010 | G000 |  | 25 |  | 2021-03-02 |  |  | 16861 | 0 | 0 | A 0.65 | A AC | A 0.65 | A 0.65 |  | A 0.65/BR | 103.00 kg |  | Not Received from R&D Order | AC1 |  |  |  | 241 mm | [7 empty] | 11.2 N | 25.3 MPa |  | 746 % | 4010 | HY1 |  | 6.1 g | 163.7 PC/KG
Y000168967 | 000000000014010503 (G-D-LXXOGF-S060-WHT-240W-N-G-WE-MM) | 4010 | G000 |  | 22 |  | 2021-03-02 |  |  | 18060 | 0 | 0 | A 0.65 | A AC | A 0.65 | A 0.65 |  | A 0.65/BR | 111.00 kg |  | Not Received from R&D Order | AC1 |  |  |  | 245 mm |  |  |  |  | 6 mg/dm2 |  |  | 10.7 N | 23.8 MPa |  | 763 % | 4010 | HY1 |  | 6.1 g | 162.7 PC/KG
Y000168968 | 000000000014010503 (G-D-LXXOGF-S060-WHT-240W-N-G-WE-MM) | 4010 | G000 |  | 23 |  | 2021-03-02 |  |  | 18735 | 0 | 0 | A 0.65 | A AC | A 0.65 | A 0.65 |  | A 0.65/BR | 113.00 kg |  | Not Received from R&D Order | AC1 |  |  |  | 242 mm | [7 empty] | 9.8 N | 23.9 MPa |  | 779 % | 4010 | HY1 |  | 6.0 g | 165.8 PC/KG
Y000168969 | 000000000014010503 (G-D-LXXOGF-S060-WHT-240W-N-G-WE-MM) | 4010 | G000 |  | 25 |  | 2021-03-02 |  |  | 17843 | 0 | 0 | A 1.0 | A AC | A 0.65 | A 0.65 |  | A 1.0/BR | 109.00 kg |  | Not Received from R&D Order | AC1 |  |  |  | 241 mm | [7 empty] | 11.2 N | 25.3 MPa |  | 746 % | 4010 | HY1 |  | 6.1 g | 163.7 PC/KG
Y000168971 | 000000000014010503 (G-D-LXXOGF-S060-WHT-240W-N-G-WE-MM) | 4010 | G000 |  | 22 |  | 2021-03-02 |  |  | 20500 | 0 | 0 | A 0.65 | A AC | A 0.65 | A 0.65 |  | A 0.65/BR | 126.00 kg |  | Not Received from R&D Order | AC1 |  |  |  | 245 mm |  |  |  |  | 6 mg/dm2 |  |  | 10.7 N | 23.8 MPa |  | 763 % | 4010 | HY1 |  | 6.1 g | 162.7 PC/KG
Y000168972 | 000000000014010503 (G-D-LXXOGF-S060-WHT-240W-N-G-WE-MM) | 4010 | G000 |  | 23 |  | 2021-03-02 |  |  | 20891 | 0 | 0 | A 1.0 | A AC | A 0.65 | A 0.65 |  | A 1.0/BR | 126.00 kg |  | Not Received from R&D Order | AC1 |  |  |  | 242 mm | [7 empty] | 9.8 N | 23.9 MPa |  | 779 % | 4010 | HY1 |  | 6.0 g | 165.8 PC/KG
Y000168973 | 000000000014010503 (G-D-LXXOGF-S060-WHT-240W-N-G-WE-MM) | 4010 | G000 |  | 25 |  | 2021-03-02 |  |  | 19644 | 0 | 0 | A 0.65 | A AC | A 0.65 | A 0.65 |  | A 0.65/BR | 120.00 kg |  | Not Received from R&D Order | AC1 |  |  |  | 241 mm | [7 empty] | 11.2 N | 25.3 MPa |  | 746 % | 4010 | HY1 |  | 6.1 g | 163.7 PC/KG
Y000169474 | 000000000014010503 (G-D-LXXOGF-S060-WHT-240W-N-G-WE-MM) | 4010 | G000 |  | 22 |  | 2021-03-01 |  |  | 19128 | 0 | 0 | A 0.65 | A AC | A 0.65 | A 0.65 |  | A 0.65/BR | 118.00 kg |  | Not Received from R&D Order | AC1 |  |  |  | 244 mm |  | 91.40 µg/g |  |  | 6 mg/dm2 |  |  | 10.7 N | 23.8 MPa |  | 763 % | 4010 | HY1 |  | 6.2 g | 162.1 PC/KG
Y000169476 | 000000000014010503 (G-D-LXXOGF-S060-WHT-240W-N-G-WE-MM) | 4010 | G000 |  | 25 |  | 2021-03-01 |  |  | 18895 | 0 | 0 | A 0.65 | A AC | A 0.65 | A 0.65 |  | A 0.65/BR | 115.00 kg |  | Not Received from R&D Order | AC1 |  |  |  | 242 mm |  |  |  |  | 5 mg/dm2 |  |  | 11.2 N | 25.3 MPa |  | 746 % | 4010 | HY1 |  | 6.1 g | 164.3 PC/KG
Y000169478 | 000000000014010503 (G-D-LXXOGF-S060-WHT-240W-N-G-WE-MM) | 4010 | G000 |  | 22 |  | 2021-03-01 |  |  | 24315 | 0 | 0 | A 1.5 | A AC | A 0.65 | A 0.65 |  | A 1.5/BR | 150.00 kg |  | Not Received from R&D Order | AC1 |  |  |  | 244 mm |  | 91.40 µg/g |  |  | 6 mg/dm2 |  |  | 10.7 N | 23.8 MPa |  | 763 % | 4010 | HY1 |  | 6.2 g | 162.1 PC/KG
Y000169479 | 000000000014010503 (G-D-LXXOGF-S060-WHT-240W-N-G-WE-MM) | 4010 | G000 |  | 23 |  | 2021-03-01 |  |  | 24900 | 0 | 0 | A 0.65 | A AC | A 1.0 | A 0.65 |  | A 1.0/MJ | 150.00 kg |  | Not Received from R&D Order | AC1/ถุงมือเป็นฝ้า |  |  |  | 240 mm |  | 93.00 µg/g |  |  | 6 mg/dm2 |  |  | 9.8 N | 23.9 MPa |  | 779 % | 4010 | HY1 |  | 6.0 g | 166.0 PC/KG
Y000169480 | 000000000014010503 (G-D-LXXOGF-S060-WHT-240W-N-G-WE-MM) | 4010 | G000 |  | 25 |  | 2021-03-01 |  |  | 24645 | 0 | 0 | A 2.5 | A AC | A 0.65 | A 0.65 |  | A 2.5/BR | 150.00 kg |  | Not Received from R&D Order | AC1 |  |  |  | 242 mm |  |  |  |  | 5 mg/dm2 |  |  | 11.2 N | 25.3 MPa |  | 746 % | 4010 | HY1 |  | 6.1 g | 164.3 PC/KG
Y000169482 | 000000000014010503 (G-D-LXXOGF-S060-WHT-240W-N-G-WE-MM) | 4010 | G000 |  | 22 |  | 2021-03-01 |  |  | 19865 | 0 | 0 | A 1.0 | A AC | A 0.65 | A 0.65 |  | A 1.0/BR | 123.00 kg |  | Not Received from R&D Order | AC1 |  |  |  | 245 mm |  | 91.40 µg/g |  |  | 6 mg/dm2 |  |  | 10.7 N | 23.8 MPa |  | 763 % | 4010 | HY1 |  | 6.2 g | 161.5 PC/KG
Y000169483 | 000000000014010503 (G-D-LXXOGF-S060-WHT-240W-N-G-WE-MM) | 4010 | G000 |  | 23 |  | 2021-03-01 |  |  | 20866 | 0 | 0 | A 0.65 | A AC | A 0.65 | A 0.65 |  | A 0.65/BR | 126.00 kg |  | Not Received from R&D Order | AC1/ถุงมือเป็นฝ้า |  |  |  | 242 mm |  | 93.00 µg/g |  |  | 6 mg/dm2 |  |  | 9.8 N | 23.9 MPa |  | 779 % | 4010 | HY1 |  | 6.0 g | 165.6 PC/KG
Y000169484 | 000000000014010503 (G-D-LXXOGF-S060-WHT-240W-N-G-WE-MM) | 4010 | G000 |  | 25 |  | 2021-03-01 |  |  | 17658 | 0 | 0 | A 0.65 | A AC | A 0.65 | A 1.0 |  | A 0.65/BR | 108.00 kg |  | Not Received from R&D Order | AC1 |  |  |  | 242 mm |  |  |  |  | 5 mg/dm2 |  |  | 11.2 N | 25.3 MPa |  | 746 % | 4010 | HY1 |  | 6.1 g | 163.5 PC/KG
Y000169486 | 000000000014010503 (G-D-LXXOGF-S060-WHT-240W-N-G-WE-MM) | 4010 | G000 |  | 22 |  | 2021-03-01 |  |  | 19542 | 0 | 0 | A 0.65 | A AC | A 0.65 | A 0.65 |  | A 0.65/BR | 121.00 kg |  | Not Received from R&D Order | AC1 |  |  |  | 245 mm |  | 91.40 µg/g |  |  | 6 mg/dm2 |  |  | 10.7 N | 23.8 MPa |  | 763 % | 4010 | HY1 |  | 6.2 g | 161.5 PC/KG
Y000169487 | 000000000014010503 (G-D-LXXOGF-S060-WHT-240W-N-G-WE-MM) | 4010 | G000 |  | 23 |  | 2021-03-01 |  |  | 21031 | 0 | 0 | A 0.65 | A AC | A 0.65 | A 0.65 |  | A 0.65/BR | 127.00 kg |  | Not Received from R&D Order | AC1/ถุงมือเป็นฝ้า |  |  |  | 242 mm |  | 93.00 µg/g |  |  | 6 mg/dm2 |  |  | 9.8 N | 23.9 MPa |  | 779 % | 4010 | HY1 |  | 6.0 g | 165.6 PC/KG
Y000169488 | 000000000014010503 (G-D-LXXOGF-S060-WHT-240W-N-G-WE-MM) | 4010 | G000 |  | 25 |  | 2021-03-01 |  |  | 17985 | 0 | 0 | A 1.0 | A AC | A 0.65 | A 0.65 |  | A 1.0/BR | 110.00 kg |  | Not Received from R&D Order | AC1 |  |  |  | 242 mm |  |  |  |  | 5 mg/dm2 |  |  | 11.2 N | 25.3 MPa |  | 746 % | 4010 | HY1 |  | 6.1 g | 163.5 PC/KG
Y000169490 | 000000000014010503 (G-D-LXXOGF-S060-WHT-240W-N-G-WE-MM) | 4010 | G000 |  | 22 |  | 2021-03-01 |  |  | 16312 | 0 | 0 | A 0.65 | A AC | A 0.65 | A 0.65 |  | A 0.65/BR | 101.00 kg |  | Not Received from R&D Order | AC1 |  |  |  | 245 mm |  | 91.40 µg/g |  |  | 6 mg/dm2 |  |  | 10.7 N | 23.8 MPa |  | 763 % | 4010 | HY1 |  | 6.2 g | 161.5 PC/KG
Y000169491 | 000000000014010503 (G-D-LXXOGF-S060-WHT-240W-N-G-WE-MM) | 4010 | G000 |  | 23 |  | 2021-03-01 |  |  | 15898 | 0 | 0 | A 0.65 | A AC | A 0.65 | A 0.65 |  | A 0.65/BR | 96.00 kg |  | Not Received from R&D Order | AC1/ถุงมือเป็นฝ้า |  |  |  | 242 mm |  | 93.00 µg/g |  |  | 6 mg/dm2 |  |  | 9.8 N | 23.9 MPa |  | 779 % | 4010 | HY1 |  | 6.0 g | 165.6 PC/KG
009956298 | 000000000014010505 (G-D-LXXOGF-S060-WHT-240W-N-S-WE-MM) | 4010 | G000 |  | B2 | 2020-04-30 | 2020-04-30 |  | 2020-10-27 | 622 | 0 | 0 | A 0.65 | A AC | A 0.65 | A 0.65 |  | A 0.65/BR | 3.70 kg | 013694576 |  | 013183975/25M/AC2 | ทก.สินค้าเหลือตู้/141163C | [14 empty] | 4010 | HY1 |  |  | 166.0 PC/KG
013515278 | 000000000014010505 (G-D-LXXOGF-S060-WHT-240W-N-S-WE-MM) | 4010 | G000 |  | 25 | 2020-10-02 | 2020-10-02 |  | 2021-03-31 | 9408 | 0 | 0 | A 0.65 | A AC | A 0.65 | A 0.65 |  | A 0.65/BR | 56.00 kg |  |  | ท่อตัน/AC2 | [15 empty] | 4010 | HY1 |  |  | 166.0 PC/KG
013516720 | 000000000014010505 (G-D-LXXOGF-S060-WHT-240W-N-S-WE-MM) | 4010 | G000 |  | 25 | 2020-10-02 | 2020-10-02 |  | 2021-03-31 | 25200 | 0 | 0 | A 0.65 | A AC | A 0.65 | A 0.65 |  | A 0.65/BR | 150.00 kg | 013516722 |  | R013516722/AC2 | [15 empty] | 4010 | HY1 |  |  | 166.0 PC/KG
Y000011006 | 000000000014010505 (G-D-LXXOGF-S060-WHT-240W-N-S-WE-MM) | 4010 | G000 |  | 23 |  | 2021-01-06 |  |  | 14625 | 0 | 0 | A 0.65 | A AC | A 0.65 | A 0.65 |  | A 0.65/BR | 92.80 kg |  | Not Received from R&D Order | AC1/ท่อตัน |  |  |  | 242 mm |  | 91.60 µg/g |  |  | 7 mg/dm2 |  |  | 11.5 N | 27.7 MPa |  | 805 % | 4010 | HY1 |  | 6.3 g | 157.6 PC/KG |  | HG023002
Y000012294 | 000000000014010505 (G-D-LXXOGF-S060-WHT-240W-N-S-WE-MM) | 4010 | G000 |  | 23 |  | 2021-01-06 |  |  | 2748 | 0 | 0 | A 1.5 | A AC | A 0.65 | A 0.65 |  | A 1.5/BR | 106.00 kg |  | Not Received from R&D Order | AC1 |  |  |  | 240 mm |  | 91.60 µg/g |  |  | 7 mg/dm2 |  |  | 11.5 N | 27.7 MPa |  | 805 % | 4010 | HY1 |  | 6.3 g | 158.0 PC/KG |  | HG023002
013085190 | 000000000014010506 (G-D-LXXOGF-G049-WHT-240A-N-G-AA-MM) | 4010 | G000 |  | B2 | 2020-12-27 | 2020-12-27 |  | 2021-06-25 | 25420 | 0 | 0 | A 0.65 | A AC | A 0.65 | A 6.5 |  | A 6.5/MN | 124.00 kg | 013680617 |  | 013680617/89MM/AC1/เทกล่องนิ้ว | ปลิ้นไม่หมดRN | [14 empty] | 4010 | HY3/3 |  |  | 197.0 PC/KG
013085196 | 000000000014010506 (G-D-LXXOGF-G049-WHT-240A-N-G-AA-MM) | 4010 | G000 |  | B2 | 2020-12-28 | 2020-12-28 |  | 2021-06-26 | 28495 | 0 | 0 | A 6.5 | A AC | A 0.65 | A 0.65 |  | A 6.5/BR | 139.00 kg | 013680360 |  | 013680360/85MM/AC1/เทกล่องรั่ว | เกินเกณฑ์ | [14 empty] | 4010 | HY3/3 |  |  | 197.0 PC/KG
013085206 | 000000000014010506 (G-D-LXXOGF-G049-WHT-240A-N-G-AA-MM) | 4010 | G000 |  | B2 | 2020-12-28 | 2020-12-28 |  | 2021-06-26 | 28598 | 0 | 0 | A 6.5 | A AC | A 0.65 | A 0.65 |  | A 6.5/BR | 139.50 kg | 013680366 |  | 013680366/85MM/AC1/เทกล่องรั่ว | เกินเกณฑ์ | [14 empty] | 4010 | HY3/3 |  |  | 197.0 PC/KG
013085279 | 000000000014010506 (G-D-LXXOGF-G049-WHT-240A-N-G-AA-MM) | 4010 | G000 |  | B2 | 2020-12-30 | 2020-12-30 |  | 2021-06-28 | 29315 | 0 | 0 | A 6.5 | A AC | A 0.65 | A 0.65 |  | A 6.5/BR | 143.00 kg | 013678345 |  | 013678345/85MM/AC1/เทกล่องรั่ว | เกินเกณฑ์AQL6.5 | [14 empty] | 4010 | HY3/3 |  |  | 197.0 PC/KG
013085282 | 000000000014010506 (G-D-LXXOGF-G049-WHT-240A-N-G-AA-MM) | 4010 | G000 |  | B2 | 2020-12-28 | 2020-12-28 |  | 2021-06-26 | 18860 | 0 | 0 | A 6.5 | A AC | A 0.65 | A 0.65 |  | A 6.5/BR | 92.00 kg | 013085350 |  | B5/013085350/85MM/AC1/เทกล่องร | เกินเกณฑ์ AQL6.5 | [14 empty] | 4010 | HY3/3 |  |  | 197.0 PC/KG
013085348 | 000000000014010506 (G-D-LXXOGF-G049-WHT-240A-N-G-AA-MM) | 4010 | G000 |  | B2 | 2020-12-29 | 2020-12-29 |  | 2021-06-27 | 26855 | 0 | 0 | A 6.5 | A AC | A 0.65 | A 0.65 |  | A 6.5/BR | 131.00 kg | 013084791 |  | 013084791/85MM/AC1/เทกล่องรั่ว | เกินเกณฑ์AQL6.5 | [14 empty] | 4010 | HY3/3 |  |  | 197.0 PC/KG
013085349 | 000000000014010506 (G-D-LXXOGF-G049-WHT-240A-N-G-AA-MM) | 4010 | G000 |  | B2 | 2020-12-29 | 2020-12-29 |  | 2021-06-27 | 25420 | 0 | 0 | A 6.5 | A AC | A 0.65 | A 0.65 |  | A 6.5/BR | 124.00 kg | 013084793 |  | 013084793/85MM/AC1/เทกล่องรั่ว | เกินเกณฑ์AQL6.5 | [14 empty] | 4010 | HY3/3 |  |  | 197.0 PC/KG
013085352 | 000000000014010506 (G-D-LXXOGF-G049-WHT-240A-N-G-AA-MM) | 4010 | G000 |  | B2 | 2020-12-28 | 2020-12-28 |  | 2021-06-26 | 27142 | 0 | 0 | A 6.5 | A AC | A 0.65 | A 0.65 |  | A 6.5/BR | 132.40 kg | 013084972 |  | 013084972/85MM/AC1/เทกล่องรั่ว | เกินเกณฑ์AQL6.5 | [14 empty] | 4010 | HY3/3 |  |  | 197.0 PC/KG
013085498 | 000000000014010506 (G-D-LXXOGF-G049-WHT-240A-N-G-AA-MM) | 4010 | G000 |  | B2 | 2020-12-17 | 2020-12-17 |  | 2021-06-15 | 26168 | 0 | 0 | A 6.5 | A AC | A 0.65 | A 0.65 |  | A 6.5/BR | 127.65 kg | 013619764 |  | 013619764/89MM/AC1/เทกล่องFORM | CT,ฉีกขาดCT | [14 empty] | 4010 | HY3/3 |  |  | 197.0 PC/KG
013085510 | 000000000014010506 (G-D-LXXOGF-G049-WHT-240A-N-G-AA-MM) | 4010 | G000 |  | B2 | 2020-12-28 | 2020-12-28 |  | 2021-06-26 | 8200 | 0 | 0 | A 6.5 | A AC | A 0.65 | A 0.65 |  | A 6.5/BR | 40.00 kg | 013084968 |  | 013084968/85MM/AC1/เทกล่องรั่ว | เกินเกณฑ์ AQL6.5 | [14 empty] | 4010 | HY3/3 |  |  | 197.0 PC/KG
013354587 | 000000000014010506 (G-D-LXXOGF-G049-WHT-240A-N-G-AA-MM) | 4010 | G000 |  | B5 | 2018-02-23 | 2018-02-23 |  | 2018-08-22 | 7265 | 0 | 0 | A 0.65 | A AC | A 0.65 | A 0.65 |  | A 0.65/BR | 35.44 kg | 013308572 |  | 013308572 AC2 | [15 empty] | 4010 | HY3/3 |  |  | 197.0 PC/KG
013428567 | 000000000014010506 (G-D-LXXOGF-G049-WHT-240A-N-G-AA-MM) | 4010 | G000 |  | 21 | 2020-08-12 | 2020-08-12 |  | 2021-02-08 | 28700 | 0 | 0 | A 0.65 | A AC | A 0.65 | A >10 |  | A >10/MN | 140.00 kg | 013386749 |  | [INS]/AC2/เหนียวMINOR20/220863 | [15 empty] | 4010 | HY1 |  |  | 197.0 PC/KG
Y000025126 | 000000000014010506 (G-D-LXXOGF-G049-WHT-240A-N-G-AA-MM) | 4010 | G000 |  | 89 |  | 2021-02-03 |  |  | 25000 | 0 | 0 | A 2.5 | A AC | A 0.65 | A 0.65 |  | A 2.5/BR | 135.94 kg |  | Not Received from R&D Order | AC1 |  |  |  |  | 245 mm |  | 75.70 µg/g | 44.70 µg/dm2 | 5 mg/dm2 |  |  |  | 21.8 MPa | 669 % |  | 4010 | HY3/3 |  | 5.4 g | 183.9 PC/KG
Y000025144 | 000000000014010506 (G-D-LXXOGF-G049-WHT-240A-N-G-AA-MM) | 4010 | G000 |  | 85 |  | 2021-02-01 |  |  | 24256 | 0 | 0 | A 1.0 | A AC | A 0.65 | A 0.65 |  | A 1.0/BR | 128.00 kg |  | Not Received from R&D Order | AC1/CLEAR LINE |  |  |  |  | 245 mm |  | 74.00 µg/g | 42.70 µg/dm2 | 6 mg/dm2 |  |  |  | 18.2 MPa | 655 % |  | 4010 | HY3/3 |  | 5.3 g | 189.5 PC/KG
Y000025204 | 000000000014010506 (G-D-LXXOGF-G049-WHT-240A-N-G-AA-MM) | 4010 | G000 |  | 85 |  | 2021-02-03 |  |  | 27000 | 0 | 0 | A 2.5 | A AC | A 0.65 | A 0.65 |  | A 2.5/BR | 146.82 kg |  | Not Received from R&D Order | AC1 |  |  |  |  | 245 mm |  | 74.60 µg/g | 44.60 µg/dm2 | 6 mg/dm2 |  |  |  | 19.1 MPa | 671 % |  | 4010 | HY3/3 |  | 5.4 g | 183.9 PC/KG
Y000025205 | 000000000014010506 (G-D-LXXOGF-G049-WHT-240A-N-G-AA-MM) | 4010 | G000 |  | 85 |  | 2021-02-03 |  |  | 26000 | 0 | 0 | A 2.5 | A AC | A 0.65 | A 0.65 |  | A 2.5/BR | 141.38 kg |  | Not Received from R&D Order | AC1 |  |  |  |  | 245 mm |  | 74.60 µg/g | 44.60 µg/dm2 | 6 mg/dm2 |  |  |  | 19.1 MPa | 671 % |  | 4010 | HY3/3 |  | 5.4 g | 183.9 PC/KG
Y000025208 | 000000000014010506 (G-D-LXXOGF-G049-WHT-240A-N-G-AA-MM) | 4010 | G000 |  | 87 |  | 2021-01-31 |  |  | 25750 | 0 | 0 | A 0.65 | A AC | A 0.65 | A 0.65 |  | A 0.65/BR | 125.00 kg |  | Not Received from R&D Order | AC1/CLEAR LINE |  |  |  |  | 243 mm |  | 75.50 µg/g | 41.90 µg/dm2 | 6 mg/dm2 |  |  |  | 18.0 MPa | 652 % |  | 4010 | HY3/3 |  | 4.9 g | 202.5 PC/KG |  | HG087003
Y000025209 | 000000000014010506 (G-D-LXXOGF-G049-WHT-240A-N-G-AA-MM) | 4010 | G000 |  | 89 |  | 2021-01-31 |  |  | 15280 | 0 | 0 | A 1.5 | A AC | A 0.65 | A 0.65 |  | A 1.5/BR | 83.00 kg |  | Not Received from R&D Order | AC1/CLEAR LINE |  |  |  |  | 244 mm |  | 72.70 µg/g | 42.40 µg/dm2 | 6 mg/dm2 |  |  |  | 18.1 MPa | 681 % |  | 4010 | HY3/3 |  | 5.3 g | 188.4 PC/KG |  | HG089002
Y000025334 | 000000000014010506 (G-D-LXXOGF-G049-WHT-240A-N-G-AA-MM) | 4010 | G000 |  | 85 |  | 2021-02-03 |  |  | 26000 | 0 | 0 | A 4.0 | A AC | A 0.65 | A 0.65 |  | A 4.0/BR | 141.38 kg |  | Not Received from R&D Order | AC1 |  |  |  |  | 245 mm |  | 74.60 µg/g | 44.60 µg/dm2 | 6 mg/dm2 |  |  |  | 19.1 MPa | 671 % |  | 4010 | HY3/3 |  | 5.4 g | 183.9 PC/KG
Y000025338 | 000000000014010506 (G-D-LXXOGF-G049-WHT-240A-N-G-AA-MM) | 4010 | G000 |  | 85 |  | 2021-02-03 |  |  | 27000 | 0 | 0 | A 2.5 | A AC | A 0.65 | A 0.65 |  | A 2.5/BR | 146.82 kg |  | Not Received from R&D Order | AC1 |  |  |  |  | 245 mm |  | 74.60 µg/g | 44.60 µg/dm2 | 6 mg/dm2 |  |  |  | 19.1 MPa | 671 % |  | 4010 | HY3/3 |  | 5.4 g | 183.9 PC/KG
Y000025439 | 000000000014010506 (G-D-LXXOGF-G049-WHT-240A-N-G-AA-MM) | 4010 | G000 |  | 86 |  | 2021-02-01 |  |  | 10000 | 0 | 0 | A 10 | A AC | A 0.65 | A 0.65 |  | A 10/BR | 49.00 kg |  | Not Received from R&D Order | AC1 |  |  |  |  | 244 mm |  | 75.20 µg/g | 41.00 µg/dm2 | 9 mg/dm2 |  |  |  | 18.2 MPa | 660 % |  | 4010 | HY3/3 |  | 4.9 g | 204.1 PC/KG
Y000025469 | 000000000014010506 (G-D-LXXOGF-G049-WHT-240A-N-G-AA-MM) | 4010 | G000 |  | 85 |  | 2021-01-30 |  |  | 26000 | 0 | 0 | A 4.0 | A AC | A 0.65 | A 0.65 |  | A 4.0/BR | 138.37 kg |  | Not Received from R&D Order | AC1 |  |  |  |  | 243 mm |  | 68.80 µg/g | 41.40 µg/dm2 | 6 mg/dm2 |  |  |  | 19.5 MPa | 668 % |  | 4010 | HY3/3 |  | 5.3 g | 187.9 PC/KG |  | HG085003
Y000025746 | 000000000014010506 (G-D-LXXOGF-G049-WHT-240A-N-G-AA-MM) | 4010 | G000 |  | 89 |  | 2021-01-29 |  |  | 26000 | 0 | 0 | A 6.5 | A AC | A 0.65 | A 0.65 |  | A 6.5/BR | 142.39 kg |  | Not Received from R&D Order | AC1/LOTตัวแทนดึงขอบ/WLT ST-CU1 |  |  |  |  | 243 mm |  | 73.40 µg/g | 43.20 µg/dm2 | 7 mg/dm2 |  |  |  | 20.0 MPa | 659 % |  | 4010 | HY3/3 |  | 5.5 g | 182.6 PC/KG |  | HG089002
Y000025791 | 000000000014010506 (G-D-LXXOGF-G049-WHT-240A-N-G-AA-MM) | 4010 | G000 |  | 89 |  | 2021-01-29 |  |  | 26000 | 0 | 0 | A 4.0 | A AC | A 0.65 | A 0.65 |  | A 4.0/BR | 141.77 kg |  | Not Received from R&D Order | AC1 |  |  |  |  | 244 mm |  | 73.40 µg/g | 43.20 µg/dm2 | 7 mg/dm2 |  |  |  | 20.0 MPa | 659 % |  | 4010 | HY3/3 |  | 5.5 g | 183.4 PC/KG |  | HG089002
Y000025795 | 000000000014010506 (G-D-LXXOGF-G049-WHT-240A-N-G-AA-MM) | 4010 | G000 |  | 85 |  | 2021-01-28 |  |  | 2008 | 0 | 0 | A 2.5 | A AC | A 0.65 | A 0.65 |  | A 2.5/BR | 120.00 kg |  | Not Received from R&D Order | CLEAR LINE/AC1 |  |  |  |  | 244 mm |  | 72.60 µg/g | 42.70 µg/dm2 | 6 mg/dm2 |  |  |  | 20.0 MPa | 666 % |  | 4010 | HY3/3 |  | 5.3 g | 187.3 PC/KG |  | HG085003
Y000025796 | 000000000014010506 (G-D-LXXOGF-G049-WHT-240A-N-G-AA-MM) | 4010 | G000 |  | 85 |  | 2021-01-30 |  |  | 21609 | 0 | 0 | A 1.0 | A AC | A 0.65 | A 0.65 |  | A 1.0/BR | 115.00 kg |  | Not Received from R&D Order | AC1/CLEAR LINE |  |  |  |  | 242 mm |  | 68.80 µg/g | 41.40 µg/dm2 | 6 mg/dm2 |  |  |  | 19.5 MPa | 668 % |  | 4010 | HY3/3 |  | 5.4 g | 186.0 PC/KG |  | HG085003
Y000025852 | 000000000014010506 (G-D-LXXOGF-G049-WHT-240A-N-G-AA-MM) | 4010 | G000 |  | 85 |  | 2021-01-30 |  |  | 27000 | 0 | 0 | A >10 | A AC | A 0.65 | A 0.65 |  | A >10/BR | 141.21 kg |  | Not Received from R&D Order | AC1 |  |  |  |  | 242 mm |  | 68.80 µg/g | 41.40 µg/dm2 | 6 mg/dm2 |  |  |  | 19.5 MPa | 668 % |  | 4010 | HY3/3 |  | 5.2 g | 191.2 PC/KG |  | HG085003
Y000025890 | 000000000014010506 (G-D-LXXOGF-G049-WHT-240A-N-G-AA-MM) | 4010 | G000 |  | 89 |  | 2021-01-28 |  |  | 17000 | 0 | 0 | A 2.5 | A AC | A 0.65 | A 0.65 |  | A 2.5/BR | 132.49 kg |  | Not Received from R&D Order | AC1 |  |  |  |  | 243 mm |  | 71.80 µg/g | 41.10 µg/dm2 | 7 mg/dm2 |  |  |  | 19.4 MPa | 653 % |  | 4010 | HY3/3 |  | 5.4 g | 186.0 PC/KG |  | HG089002
Y000025962 | 000000000014010506 (G-D-LXXOGF-G049-WHT-240A-N-G-AA-MM) | 4010 | G000 |  | 85 |  | 2021-01-28 |  |  | 25000 | 0 | 0 | A 2.5 | A AC | A 0.65 | A 0.65 |  | A 2.5/BR | 133.48 kg |  | Not Received from R&D Order | AC1 |  |  |  |  | 244 mm |  | 72.60 µg/g | 42.70 µg/dm2 | 6 mg/dm2 |  |  |  | 20.0 MPa | 666 % |  | 4010 | HY3/3 |  | 5.3 g | 187.3 PC/KG |  | HG085003
Y000025981 | 000000000014010506 (G-D-LXXOGF-G049-WHT-240A-N-G-AA-MM) | 4010 | G000 |  | 85 |  | 2021-01-28 |  |  | 26000 | 0 | 0 | A 2.5 | A AC | A 0.65 | A 0.65 |  | A 2.5/BR | 141.77 kg |  | Not Received from R&D Order | AC1/LOT ตัวแทนดึงขอบ/WLT - |  |  |  |  | 243 mm |  | 72.60 µg/g | 42.70 µg/dm2 | 6 mg/dm2 |  |  |  | 20.0 MPa | 666 % |  | 4010 | HY3/3 |  | 5.5 g | 183.4 PC/KG |  | HG085003
Y000026012 | 000000000014010506 (G-D-LXXOGF-G049-WHT-240A-N-G-AA-MM) | 4010 | G000 |  | 89 |  | 2021-01-29 |  |  | 26000 | 0 | 0 | A 4.0 | A AC | A 0.65 | A 0.65 |  | A 4.0/BR | 142.78 kg |  | Not Received from R&D Order | AC1 |  |  |  |  | 243 mm |  | 73.40 µg/g | 43.20 µg/dm2 | 7 mg/dm2 |  |  |  | 20.0 MPa | 659 % |  | 4010 | HY3/3 |  | 5.5 g | 182.6 PC/KG |  | HG089002
Y000026049 | 000000000014010506 (G-D-LXXOGF-G049-WHT-240A-N-G-AA-MM) | 4010 | G000 |  | 85 |  | 2021-01-29 |  |  | 26000 | 0 | 0 | A 6.5 | A AC | A 0.65 | A 0.65 |  | A 6.5/BR | 141.61 kg |  | Not Received from R&D Order | AC1 |  |  |  |  | 245 mm |  | 68.80 µg/g | 41.40 µg/dm2 | 6 mg/dm2 |  |  |  | 19.4 MPa | 651 % |  | 4010 | HY3/3 |  | 5.4 g | 183.6 PC/KG |  | HG085003
Y000026051 | 000000000014010506 (G-D-LXXOGF-G049-WHT-240A-N-G-AA-MM) | 4010 | G000 |  | 85 |  | 2021-01-29 |  |  | 24000 | 0 | 0 | A 4.0 | A AC | A 0.65 | A 0.65 |  | A 4.0/BR | 130.72 kg |  | Not Received from R&D Order | AC1 |  |  |  |  | 245 mm |  | 68.80 µg/g | 41.40 µg/dm2 | 6 mg/dm2 |  |  |  | 19.4 MPa | 651 % |  | 4010 | HY3/3 |  | 5.4 g | 183.6 PC/KG |  | HG085003
Y000026117 | 000000000014010506 (G-D-LXXOGF-G049-WHT-240A-N-G-AA-MM) | 4010 | G000 |  | 85 |  | 2021-01-27 |  |  | 27000 | 0 | 0 | A 2.5 | A AC | A 0.65 | A 0.65 |  | A 2.5/BR | 146.42 kg |  | Not Received from R&D Order | AC1 |  |  |  |  | 244 mm |  | 72.60 µg/g | 42.70 µg/dm2 | 5 mg/dm2 |  |  |  | 19.8 MPa | 658 % |  | 4010 | HY3/3 |  | 5.4 g | 184.4 PC/KG |  | HG085003
Y000026123 | 000000000014010506 (G-D-LXXOGF-G049-WHT-240A-N-G-AA-MM) | 4010 | G000 |  | 85 |  | 2021-01-27 |  |  | 28000 | 0 | 0 | A 4.0 | A AC | A 0.65 | A 0.65 |  | A 4.0/BR | 152.26 kg |  | Not Received from R&D Order | AC1 |  |  |  |  | 245 mm |  | 72.60 µg/g | 42.70 µg/dm2 | 5 mg/dm2 |  |  |  | 19.8 MPa | 658 % |  | 4010 | HY3/3 |  | 5.4 g | 183.9 PC/KG |  | HG085003
Y000026166 | 000000000014010506 (G-D-LXXOGF-G049-WHT-240A-N-G-AA-MM) | 4010 | G000 |  | 86 |  | 2021-01-27 |  |  | 26000 | 0 | 0 | A 2.5 | A AC | A 0.65 | A 0.65 |  | A 2.5/BR | 126.58 kg |  | Not Received from R&D Order | AC1/LOTตัวแทนดึงขอบ/WLT CR1 |  |  |  |  | 242 mm |  | 74.40 µg/g | 41.50 µg/dm2 | 7 mg/dm2 |  |  |  | 19.0 MPa | 659 % |  | 4010 | HY3/3 |  | 4.9 g | 205.4 PC/KG |  | HG086001
Y000026178 | 000000000014010506 (G-D-LXXOGF-G049-WHT-240A-N-G-AA-MM) | 4010 | G000 |  | 85 |  | 2021-01-27 |  |  | 28000 | 0 | 0 | A 2.5 | A AC | A 0.65 | A 0.65 |  | A 2.5/BR | 149.65 kg |  | Not Received from R&D Order | AC1/LOTตัวแทนดึงขอบ/WLT CR2 P1 |  |  |  |  | 242 mm |  | 72.60 µg/g | 42.70 µg/dm2 | 5 mg/dm2 |  |  |  | 19.8 MPa | 658 % |  | 4010 | HY3/3 |  | 5.3 g | 187.1 PC/KG |  | HG085003
Y000026185 | 000000000014010506 (G-D-LXXOGF-G049-WHT-240A-N-G-AA-MM) | 4010 | G000 |  | 85 |  | 2021-01-28 |  |  | 26000 | 0 | 0 | A 4.0 | A AC | A 0.65 | A 0.65 |  | A 4.0/BR | 141.38 kg |  | Not Received from R&D Order | AC1 |  |  |  |  | 244 mm |  | 72.60 µg/g | 42.70 µg/dm2 | 6 mg/dm2 |  |  |  | 20.0 MPa | 666 % |  | 4010 | HY3/3 |  | 5.4 g | 183.9 PC/KG |  | HG085003
Y000026193 | 000000000014010506 (G-D-LXXOGF-G049-WHT-240A-N-G-AA-MM) | 4010 | G000 |  | 85 |  | 2021-01-28 |  |  | 27000 | 0 | 0 | A 2.5 | A AC | A 0.65 | A 0.65 |  | A 2.5/BR | 146.42 kg |  | Not Received from R&D Order | AC1/LOTตัวแทนดึงขอบ/WLT CR2 |  |  |  |  | 244 mm |  | 72.60 µg/g | 42.70 µg/dm2 | 6 mg/dm2 |  |  |  | 20.0 MPa | 666 % |  | 4010 | HY3/3 |  | 5.4 g | 184.4 PC/KG |  | HG085003
Y000026198 | 000000000014010506 (G-D-LXXOGF-G049-WHT-240A-N-G-AA-MM) | 4010 | G000 |  | 85 |  | 2021-01-28 |  |  | 26000 | 0 | 0 | A 4.0 | A AC | A 0.65 | A 0.65 |  | A 4.0/BR | 141.77 kg |  | Not Received from R&D Order | AC1 |  |  |  |  | 243 mm |  | 72.60 µg/g | 42.70 µg/dm2 | 6 mg/dm2 |  |  |  | 20.0 MPa | 666 % |  | 4010 | HY3/3 |  | 5.5 g | 183.4 PC/KG |  | HG085003
Y000026205 | 000000000014010506 (G-D-LXXOGF-G049-WHT-240A-N-G-AA-MM) | 4010 | G000 |  | 86 |  | 2021-01-28 |  |  | 25000 | 0 | 0 | A 2.5 | A AC | A 0.65 | A 0.65 |  | A 2.5/BR | 123.46 kg |  | Not Received from R&D Order | AC1/LOTตัวแทนดึงขอบ/WLT CR2 |  |  |  |  | 244 mm |  | 74.40 µg/g | 41.50 µg/dm2 | 7 mg/dm2 |  |  |  | 19.1 MPa | 658 % |  | 4010 | HY3/3 |  | 4.9 g | 202.5 PC/KG |  | HG086001
Y000026252 | 000000000014010506 (G-D-LXXOGF-G049-WHT-240A-N-G-AA-MM) | 4010 | G000 |  | 85 |  | 2021-01-27 |  |  | 25000 | 0 | 0 | A 4.0 | A AC | A 0.65 | A 0.65 |  | A 4.0/BR | 132.28 kg |  | Not Received from R&D Order | AC1 |  |  |  |  | 243 mm |  | 72.60 µg/g | 42.70 µg/dm2 | 5 mg/dm2 |  |  |  | 19.8 MPa | 658 % |  | 4010 | HY3/3 |  | 5.3 g | 189.0 PC/KG |  | HG085003
Y000026253 | 000000000014010506 (G-D-LXXOGF-G049-WHT-240A-N-G-AA-MM) | 4010 | G000 |  | 85 |  | 2021-01-27 |  |  | 26000 | 0 | 0 | A 4.0 | A AC | A 0.65 | A 0.65 |  | A 4.0/BR | 137.57 kg |  | Not Received from R&D Order | AC1 |  |  |  |  | 243 mm |  | 72.60 µg/g | 42.70 µg/dm2 | 5 mg/dm2 |  |  |  | 19.8 MPa | 658 % |  | 4010 | HY3/3 |  | 5.3 g | 189.0 PC/KG |  | HG085003
Y000026367 | 000000000014010506 (G-D-LXXOGF-G049-WHT-240A-N-G-AA-MM) | 4010 | G000 |  | 86 |  | 2021-01-25 |  |  | 26000 | 0 | 0 | A 4.0 | A AC | A 0.65 | A 0.65 |  | A 4.0/BR | 128.21 kg |  | Not Received from R&D Order | AC1 |  |  |  |  | 245 mm |  | 78.60 µg/g | 43.10 µg/dm2 | 7 mg/dm2 |  |  |  | 18.3 MPa | 655 % |  | 4010 | HY3/3 |  | 5.0 g | 198.5 PC/KG |  | HG086001
Y000026431 | 000000000014010506 (G-D-LXXOGF-G049-WHT-240A-N-G-AA-MM) | 4010 | G000 |  | 85 |  | 2021-01-25 |  |  | 7688 | 0 | 0 | A 0.65 | A AC | A 0.65 | A 0.65 |  | A 0.65/BR | 109.00 kg |  | Not Received from R&D Order | AC1/CLEAR LINE |  |  |  |  | 245 mm |  | 73.80 µg/g | 42.40 µg/dm2 | 7 mg/dm2 |  |  |  | 18.9 MPa | 666 % |  | 4010 | HY3/3 |  | 5.4 g | 184.4 PC/KG |  | HG085003
Y000026505 | 000000000014010506 (G-D-LXXOGF-G049-WHT-240A-N-G-AA-MM) | 4010 | G000 |  | 87 |  | 2021-01-26 |  |  | 27000 | 0 | 0 | A 2.5 | R RJ | A 0.65 | A 0.65 |  | R RJ/CR | 137.47 kg |  | Not Received from R&D Order | AC1/PACK OS/OE |  |  |  |  | 244 mm |  | 77.30 µg/g | 41.80 µg/dm2 | 6 mg/dm2 |  |  |  | 19.5 MPa | 657 % |  | 4010 | HY3/3 |  | 5.1 g | 196.7 PC/KG |  | HG087003
Y000026574 | 000000000014010506 (G-D-LXXOGF-G049-WHT-240A-N-G-AA-MM) | 4010 | G000 |  | 89 |  | 2021-01-25 |  |  | 27000 | 0 | 0 | A 6.5 | A AC | A 0.65 | A 0.65 |  | A 6.5/BR | 144.77 kg |  | Not Received from R&D Order | AC1 |  |  |  |  | 244 mm |  | 74.70 µg/g | 42.20 µg/dm2 | 5 mg/dm2 |  |  |  | 18.2 MPa | 656 % |  | 4010 | HY3/3 |  | 5.4 g | 186.5 PC/KG |  | HG089002
Y000026627 | 000000000014010506 (G-D-LXXOGF-G049-WHT-240A-N-G-AA-MM) | 4010 | G000 |  | 86 |  | 2021-01-25 |  |  | 27000 | 0 | 0 | A 2.5 | A AC | A 0.65 | A 0.65 |  | A 2.5/BR | 136.23 kg |  | Not Received from R&D Order | AC1 |  |  |  |  | 247 mm |  | 78.60 µg/g | 43.10 µg/dm2 | 7 mg/dm2 |  |  |  | 18.3 MPa | 655 % |  | 4010 | HY3/3 |  | 5.0 g | 198.2 PC/KG |  | HG086001
Y000026680 | 000000000014010506 (G-D-LXXOGF-G049-WHT-240A-N-G-AA-MM) | 4010 | G000 |  | 89 |  | 2021-01-24 |  |  | 26000 | 0 | 0 | A 4.0 | A AC | A 0.65 | A 0.65 |  | A 4.0/BR | 138.00 kg |  | Not Received from R&D Order | AC1 |  |  |  |  | 245 mm |  | 73.30 µg/g | 43.00 µg/dm2 | 5 mg/dm2 |  |  |  | 18.1 MPa | 659 % |  | 4010 | HY3/3 |  | 5.3 g | 188.4 PC/KG |  | HG089002
Y000026701 | 000000000014010506 (G-D-LXXOGF-G049-WHT-240A-N-G-AA-MM) | 4010 | G000 |  | 89 |  | 2021-01-24 |  |  | 19000 | 0 | 0 | A 4.0 | A AC | A 0.65 | A 0.65 |  | A 4.0/BR | 100.42 kg |  | Not Received from R&D Order | AC1 |  |  |  |  | 245 mm |  | 73.30 µg/g | 43.00 µg/dm2 | 5 mg/dm2 |  |  |  | 18.1 MPa | 659 % |  | 4010 | HY3/3 |  | 5.3 g | 189.2 PC/KG |  | HG089002
Y000026765 | 000000000014010506 (G-D-LXXOGF-G049-WHT-240A-N-G-AA-MM) | 4010 | G000 |  | 85 |  | 2021-01-24 |  |  | 25000 | 0 | 0 | A 4.0 | A AC | A 0.65 | A 0.65 |  | A 4.0/BR | 130.21 kg |  | Not Received from R&D Order | AC1 |  |  |  |  | 247 mm |  | 79.20 µg/g | 44.10 µg/dm2 | 7 mg/dm2 |  |  |  | 18.1 MPa | 653 % |  | 4010 | HY3/3 |  | 5.2 g | 192.0 PC/KG |  | HG085003
Y000026767 | 000000000014010506 (G-D-LXXOGF-G049-WHT-240A-N-G-AA-MM) | 4010 | G000 |  | 85 |  | 2021-01-24 |  |  | 26000 | 0 | 0 | A 6.5 | A AC | A 0.65 | A 0.65 |  | A 6.5/BR | 135.42 kg |  | Not Received from R&D Order | AC1 |  |  |  |  | 247 mm |  | 79.20 µg/g | 44.10 µg/dm2 | 7 mg/dm2 |  |  |  | 18.1 MPa | 653 % |  | 4010 | HY3/3 |  | 5.2 g | 192.0 PC/KG |  | HG085003
Y000026768 | 000000000014010506 (G-D-LXXOGF-G049-WHT-240A-N-G-AA-MM) | 4010 | G000 |  | 85 |  | 2021-01-24 |  |  | 27000 | 0 | 0 | A 6.5 | A AC | A 0.65 | A 0.65 |  | A 6.5/BR | 140.63 kg |  | Not Received from R&D Order | AC1 |  |  |  |  | 247 mm |  | 79.20 µg/g | 44.10 µg/dm2 | 7 mg/dm2 |  |  |  | 18.1 MPa | 653 % |  | 4010 | HY3/3 |  | 5.2 g | 192.0 PC/KG |  | HG085003
Y000026776 | 000000000014010506 (G-D-LXXOGF-G049-WHT-240A-N-G-AA-MM) | 4010 | G000 |  | 89 |  | 2021-01-25 |  |  | 27000 | 0 | 0 | A 4.0 | A AC | A 0.65 | A 0.65 |  | A 4.0/BR | 142.86 kg |  | Not Received from R&D Order | AC1 |  |  |  |  | 243 mm |  | 74.70 µg/g | 42.20 µg/dm2 | 5 mg/dm2 |  |  |  | 18.2 MPa | 656 % |  | 4010 | HY3/3 |  | 5.3 g | 187.6 PC/KG |  | HG089002
Y000026830 | 000000000014010506 (G-D-LXXOGF-G049-WHT-240A-N-G-AA-MM) | 4010 | G000 |  | 85 |  | 2021-01-22 |  |  | 18403 | 0 | 0 | A 1.0 | A AC | A 0.65 | A 2.5 |  | A 1.0/BR | 96.00 kg |  | Not Received from R&D Order | CLEAR LINE/AC1 |  |  |  |  | 244 mm |  | 76.20 µg/g | 43.90 µg/dm2 | 7 mg/dm2 |  |  |  | 18.7 MPa | 685 % |  | 4010 | HY3/3 |  | 5.3 g | 190.3 PC/KG |  | HG085003
Y000026927 | 000000000014010506 (G-D-LXXOGF-G049-WHT-240A-N-G-AA-MM) | 4010 | G000 |  | 87 |  | 2021-01-23 |  |  | 17000 | 0 | 0 | A 4.0 | A AC | A 0.65 | A 0.65 |  | A 4.0/BR | 83.83 kg |  | Not Received from R&D Order | AC1 |  |  |  |  | 245 mm |  | 82.80 µg/g | 43.30 µg/dm2 | 6 mg/dm2 |  |  |  | 18.2 MPa | 651 % |  | 4010 | HY3/3 |  | 4.9 g | 202.8 PC/KG |  | HG087003
Y000026929 | 000000000014010506 (G-D-LXXOGF-G049-WHT-240A-N-G-AA-MM) | 4010 | G000 |  | 87 |  | 2021-01-23 |  |  | 27000 | 0 | 0 | A 4.0 | A AC | A 0.65 | A 0.65 |  | A 4.0/BR | 133.14 kg |  | Not Received from R&D Order | AC1 |  |  |  |  | 245 mm |  | 82.80 µg/g | 43.30 µg/dm2 | 6 mg/dm2 |  |  |  | 18.2 MPa | 651 % |  | 4010 | HY3/3 |  | 4.9 g | 202.8 PC/KG |  | HG087003
Y000026931 | 000000000014010506 (G-D-LXXOGF-G049-WHT-240A-N-G-AA-MM) | 4010 | G000 |  | 87 |  | 2021-01-23 |  |  | 27000 | 0 | 0 | A 4.0 | A AC | A 0.65 | A 0.65 |  | A 4.0/BR | 133.14 kg |  | Not Received from R&D Order | AC1 |  |  |  |  | 245 mm |  | 82.80 µg/g | 43.30 µg/dm2 | 6 mg/dm2 |  |  |  | 18.2 MPa | 651 % |  | 4010 | HY3/3 |  | 4.9 g | 202.8 PC/KG |  | HG087003
Y000026941 | 000000000014010506 (G-D-LXXOGF-G049-WHT-240A-N-G-AA-MM) | 4010 | G000 |  | 85 |  | 2021-01-23 |  |  | 28000 | 0 | 0 | A 4.0 | A AC | A 0.65 | A 0.65 |  | A 4.0/BR | 145.15 kg |  | Not Received from R&D Order | AC1 |  |  |  |  | 245 mm |  | 79.20 µg/g | 44.10 µg/dm2 | 7 mg/dm2 |  |  |  | 18.1 MPa | 668 % |  | 4010 | HY3/3 |  | 5.2 g | 192.9 PC/KG |  | HG085003
Y000026943 | 000000000014010506 (G-D-LXXOGF-G049-WHT-240A-N-G-AA-MM) | 4010 | G000 |  | 85 |  | 2021-01-23 |  |  | 28000 | 0 | 0 | A 4.0 | A AC | A 0.65 | A 0.65 |  | A 4.0/BR | 145.38 kg |  | Not Received from R&D Order | AC1 |  |  |  |  | 245 mm |  | 79.20 µg/g | 44.10 µg/dm2 | 7 mg/dm2 |  |  |  | 18.1 MPa | 668 % |  | 4010 | HY3/3 |  | 5.2 g | 192.6 PC/KG |  | HG085003
Y000026948 | 000000000014010506 (G-D-LXXOGF-G049-WHT-240A-N-G-AA-MM) | 4010 | G000 |  | 85 |  | 2021-01-23 |  |  | 28000 | 0 | 0 | A 4.0 | A AC | A 0.65 | A 0.65 |  | A 4.0/BR | 145.38 kg |  | Not Received from R&D Order | AC1 |  |  |  |  | 245 mm |  | 79.20 µg/g | 44.10 µg/dm2 | 7 mg/dm2 |  |  |  | 18.1 MPa | 668 % |  | 4010 | HY3/3 |  | 5.2 g | 192.6 PC/KG |  | HG085003
Y000026949 | 000000000014010506 (G-D-LXXOGF-G049-WHT-240A-N-G-AA-MM) | 4010 | G000 |  | 85 |  | 2021-01-23 |  |  | 27000 | 0 | 0 | A 4.0 | A AC | A 0.65 | A 0.65 |  | A 4.0/BR | 142.48 kg |  | Not Received from R&D Order | AC1/LOTตัวแทนดึงขอบ/WLT CR2 |  |  |  |  | 243 mm |  | 79.20 µg/g | 44.10 µg/dm2 | 7 mg/dm2 |  |  |  | 18.1 MPa | 668 % |  | 4010 | HY3/3 |  | 5.3 g | 189.5 PC/KG |  | HG085003
Y000026952 | 000000000014010506 (G-D-LXXOGF-G049-WHT-240A-N-G-AA-MM) | 4010 | G000 |  | 89 |  | 2021-01-23 |  |  | 25000 | 0 | 0 | A 4.0 | A AC | A 0.65 | A 0.65 |  | A 4.0/BR | 131.37 kg |  | Not Received from R&D Order | AC1 |  |  |  |  | 245 mm |  | 73.30 µg/g | 43.00 µg/dm2 | 7 mg/dm2 |  |  |  | 18.5 MPa | 651 % |  | 4010 | HY3/3 |  | 5.3 g | 190.3 PC/KG |  | HG089002
Y000027079 | 000000000014010506 (G-D-LXXOGF-G049-WHT-240A-N-G-AA-MM) | 4010 | G000 |  | 89 |  | 2021-01-24 |  |  | 26000 | 0 | 0 | A 1.5 | A AC | A 0.65 | A 6.5 |  | A 6.5/MN | 139.19 kg |  | Not Received from R&D Order | AC1 |  |  |  |  | 243 mm |  | 73.30 µg/g | 43.00 µg/dm2 | 5 mg/dm2 |  |  |  | 18.1 MPa | 659 % |  | 4010 | HY3/3 |  | 5.4 g | 186.2 PC/KG |  | HG089002
Y000027187 | 000000000014010506 (G-D-LXXOGF-G049-WHT-240A-N-G-AA-MM) | 4010 | G000 |  | 89 |  | 2021-01-23 |  |  | 26000 | 0 | 0 | A 2.5 | A AC | A 0.65 | A 0.65 |  | A 2.5/BR | 138.59 kg |  | Not Received from R&D Order | AC1 |  |  |  |  | 244 mm |  | 73.30 µg/g | 43.00 µg/dm2 | 7 mg/dm2 |  |  |  | 18.5 MPa | 651 % |  | 4010 | HY3/3 |  | 5.3 g | 189.2 PC/KG |  | HG089002
Y000027274 | 000000000014010506 (G-D-LXXOGF-G049-WHT-240A-N-G-AA-MM) | 4010 | G000 |  | 85 |  | 2021-01-20 |  |  | 22464 | 0 | 0 | A 1.0 | R RJ | A 0.65 | A 0.65 |  | R RJ/CR | 117.00 kg |  | Not Received from R&D Order | CLEAR LINE/AC1/PACK OS,OE |  |  |  |  | 245 mm |  | 73.60 µg/g | 41.70 µg/dm2 | 5 mg/dm2 |  |  |  | 19.1 MPa | 660 % |  | 4010 | HY3/3 |  | 5.2 g | 192.9 PC/KG |  | HG085003
Y000027680 | 000000000014010506 (G-D-LXXOGF-G049-WHT-240A-N-G-AA-MM) | 4010 | G000 |  | 89 |  | 2021-01-19 |  |  | 28000 | 0 | 0 | A 6.5 | A AC | A 0.65 | A 0.65 |  | A 6.5/BR | 147.14 kg |  | Not Received from R&D Order | AC1 |  |  |  |  | 244 mm |  | 77.60 µg/g | 44.90 µg/dm2 | 6 mg/dm2 |  |  |  | 18.1 MPa | 672 % |  | 4010 | HY3/3 |  | 5.2 g | 193.5 PC/KG |  | HG089002
Y000028927 | 000000000014010506 (G-D-LXXOGF-G049-WHT-240A-N-G-AA-MM) | 4010 | G000 |  | 85 |  | 2021-01-13 |  |  | 26000 | 0 | 0 | A 6.5 | A AC | A 0.65 | A 0.65 |  | A 6.5/BR | 134.02 kg |  | Not Received from R&D Order | AC1 |  |  |  |  | 243 mm |  | 75.10 µg/g | 44.90 µg/dm2 | 8 mg/dm2 |  |  |  | 19.2 MPa | 675 % |  | 4010 | HY3/3 |  | 5.3 g | 189.5 PC/KG |  | HG085001
Y000028961 | 000000000014010506 (G-D-LXXOGF-G049-WHT-240A-N-G-AA-MM) | 4010 | G000 |  | 89 |  | 2021-01-12 |  |  | 26000 | 0 | 0 | A 6.5 | A AC | A 0.65 | A 0.65 |  | A 6.5/BR | 135.42 kg |  | Not Received from R&D Order | AC1 |  |  |  |  | 244 mm |  | 74.60 µg/g | 42.70 µg/dm2 | 7 mg/dm2 |  |  |  | 19.8 MPa | 722 % |  | 4010 | HY3/3 |  | 5.2 g | 193.5 PC/KG |  | HG089002
Y000028963 | 000000000014010506 (G-D-LXXOGF-G049-WHT-240A-N-G-AA-MM) | 4010 | G000 |  | 89 |  | 2021-01-12 |  |  | 26000 | 0 | 0 | A 6.5 | A AC | A 0.65 | A 0.65 |  | A 6.5/BR | 135.63 kg |  | Not Received from R&D Order | AC1 |  |  |  |  | 244 mm |  | 74.60 µg/g | 42.70 µg/dm2 | 7 mg/dm2 |  |  |  | 19.8 MPa | 722 % |  | 4010 | HY3/3 |  | 5.2 g | 193.5 PC/KG |  | HG089002
Y000029003 | 000000000014010506 (G-D-LXXOGF-G049-WHT-240A-N-G-AA-MM) | 4010 | G000 |  | 85 |  | 2021-01-13 |  |  | 26000 | 0 | 0 | A 6.5 | A AC | A 0.65 | A 0.65 |  | A 6.5/BR | 134.02 kg |  | Not Received from R&D Order | AC1 |  |  |  |  | 243 mm |  | 73.00 µg/g | 42.70 µg/dm2 | 8 mg/dm2 |  |  |  | 20.1 MPa | 658 % |  | 4010 | HY3/3 |  | 5.3 g | 189.5 PC/KG |  | HG085001
Y000029540 | 000000000014010506 (G-D-LXXOGF-G049-WHT-240A-N-G-AA-MM) | 4010 | G000 |  | 85 |  | 2021-01-09 |  |  | 26000 | 0 | 0 | A 10 | A AC | A 0.65 | A 0.65 |  | A 10/BR | 139.41 kg |  | Not Received from R&D Order | AC1/LOTตัวแทนดึงขอบ/WLT P1,CR3 |  |  |  |  | 243 mm |  | 78.80 µg/g | 42.10 µg/dm2 | 6 mg/dm2 |  |  |  | 18.7 MPa | 658 % |  | 4010 | HY3/3 |  | 5.3 g | 189.5 PC/KG |  | HG085001
Y000029710 | 000000000014010506 (G-D-LXXOGF-G049-WHT-240A-N-G-AA-MM) | 4010 | G000 |  | 85 |  | 2021-01-08 |  |  | 25000 | 0 | 0 | A 0.65 | A AC | A 0.65 | A 6.5 |  | A 6.5/MN | 131.51 kg |  | Not Received from R&D Order | AC1 |  |  |  |  | 243 mm |  | 75.30 µg/g | 43.10 µg/dm2 | 6 mg/dm2 |  |  |  | 20.4 MPa | 691 % |  | 4010 | HY3/3 |  | 5.3 g | 189.5 PC/KG |  | HG085001
Y000029712 | 000000000014010506 (G-D-LXXOGF-G049-WHT-240A-N-G-AA-MM) | 4010 | G000 |  | 85 |  | 2021-01-08 |  |  | 26000 | 0 | 0 | A 0.65 | A AC | A 0.65 | A 6.5 |  | A 6.5/MN | 140.77 kg |  | Not Received from R&D Order | AC1 |  |  |  |  | 243 mm |  | 75.30 µg/g | 43.10 µg/dm2 | 6 mg/dm2 |  |  |  | 20.4 MPa | 691 % |  | 4010 | HY3/3 |  | 5.3 g | 189.5 PC/KG |  | HG085001
Y000029856 | 000000000014010506 (G-D-LXXOGF-G049-WHT-240A-N-G-AA-MM) | 4010 | G000 |  | 89 |  | 2021-01-09 |  |  | 26000 | 0 | 0 | A 6.5 | A AC | A 0.65 | A 0.65 |  | A 6.5/BR | 133.81 kg |  | Not Received from R&D Order | AC1 |  |  |  |  | 244 mm |  | 74.50 µg/g | 42.50 µg/dm2 | 6 mg/dm2 |  |  |  | 18.1 MPa | 655 % |  | 4010 | HY3/3 |  | 5.2 g | 193.5 PC/KG |  | HG089002
Y000029999 | 000000000014010506 (G-D-LXXOGF-G049-WHT-240A-N-G-AA-MM) | 4010 | G000 |  | 85 |  | 2021-01-08 |  |  | 26000 | 0 | 0 | A 6.5 | A AC | A 0.65 | A 0.65 |  | A 6.5/BR | 138.37 kg |  | Not Received from R&D Order | AC1 |  |  |  |  | 243 mm |  | 75.30 µg/g | 43.10 µg/dm2 | 6 mg/dm2 |  |  |  | 20.4 MPa | 691 % |  | 4010 | HY3/3 |  | 5.3 g | 189.5 PC/KG |  | HG085001
Y000030014 | 000000000014010506 (G-D-LXXOGF-G049-WHT-240A-N-G-AA-MM) | 4010 | G000 |  | 89 |  | 2021-01-07 |  |  | 26000 | 0 | 0 | A 6.5 | A AC | A 0.65 | A 0.65 |  | A 6.5/BR | 134.78 kg |  | Not Received from R&D Order | AC1 |  |  |  |  | 244 mm |  | 77.70 µg/g | 45.10 µg/dm2 | 6 mg/dm2 |  |  |  | 18.8 MPa | 703 % |  | 4010 | HY3/3 |  | 5.2 g | 193.5 PC/KG |  | HG089002
Y000030093 | 000000000014010506 (G-D-LXXOGF-G049-WHT-240A-N-G-AA-MM) | 4010 | G000 |  | 89 |  | 2021-01-06 |  |  | 26000 | 0 | 0 | A 6.5 | A AC | A 0.65 | A 0.65 |  | A 6.5/BR | 134.78 kg |  | Not Received from R&D Order | AC1 |  |  |  |  | 244 mm |  | 75.50 µg/g | 43.80 µg/dm2 | 6 mg/dm2 |  |  |  | 20.0 MPa | 661 % |  | 4010 | HY3/3 |  | 5.2 g | 193.5 PC/KG
Y000030257 | 000000000014010506 (G-D-LXXOGF-G049-WHT-240A-N-G-AA-MM) | 4010 | G000 |  |  |  | 2021-01-07 |  |  | 26000 | 0 | 0 | A 4.0 | A AC | A 0.65 | A 0.65 |  | A 4.0/BR | [8 empty] | 243 mm |  | 75.30 µg/g | 43.10 µg/dm2 | 6 mg/dm2 |  |  |  | 19.2 MPa | 676 % |  |  |  |  | 5.3 g | 189.5 PC/KG
Y000030263 | 000000000014010506 (G-D-LXXOGF-G049-WHT-240A-N-G-AA-MM) | 4010 | G000 |  | 85 |  | 2021-01-07 |  |  | 28000 | 0 | 0 | A 10 | A AC | A 0.65 | A 0.65 |  | A 10/BR | 147.29 kg |  | Not Received from R&D Order | AC1 |  |  |  |  | 243 mm |  | 75.30 µg/g | 43.10 µg/dm2 | 6 mg/dm2 |  |  |  | 19.2 MPa | 676 % |  | 4010 | HY3/3 |  | 5.3 g | 189.5 PC/KG |  | HG085001
Y000030344 | 000000000014010506 (G-D-LXXOGF-G049-WHT-240A-N-G-AA-MM) | 4010 | G000 |  | 85 |  | 2021-01-06 |  |  | 27000 | 0 | 0 | A 6.5 | A AC | A 0.65 | A 0.65 |  | A 6.5/BR | 147.06 kg |  | Not Received from R&D Order | AC1 |  |  |  |  | 243 mm |  | 78.50 µg/g | 45.30 µg/dm2 | 7 mg/dm2 |  |  |  | 19.1 MPa | 673 % |  | 4010 | HY3/3 |  | 5.3 g | 189.5 PC/KG |  | HG085001
Y000030444 | 000000000014010506 (G-D-LXXOGF-G049-WHT-240A-N-G-AA-MM) | 4010 | G000 |  | 85 |  | 2021-01-06 |  |  | 27000 | 0 | 0 | A 6.5 | A AC | A 0.65 | A 0.65 |  | A 6.5/BR | 137.68 kg |  | Not Received from R&D Order | AC1/LOT ตัวแทนดึงขอบ/WLT CR1,P |  |  |  |  | 243 mm |  | 78.50 µg/g | 45.30 µg/dm2 | 7 mg/dm2 |  |  |  | 19.1 MPa | 673 % |  | 4010 | HY3/3 |  | 5.3 g | 189.5 PC/KG |  | HG085001
Y000030500 | 000000000014010506 (G-D-LXXOGF-G049-WHT-240A-N-G-AA-MM) | 4010 | G000 |  | 86 |  | 2021-01-06 |  |  | 26000 | 0 | 0 | A 2.5 | A AC | A 0.65 | A 0.65 |  | A 2.5/BR | 126.58 kg |  | Not Received from R&D Order | AC1 |  |  |  |  | 243 mm |  | 79.30 µg/g | 41.60 µg/dm2 | 8 mg/dm2 |  |  |  | 18.1 MPa | 663 % |  | 4010 | HY3/3 |  | 4.9 g | 205.0 PC/KG |  | HG086001
Y000030543 | 000000000014010506 (G-D-LXXOGF-G049-WHT-240A-N-G-AA-MM) | 4010 | G000 |  | 89 |  | 2021-01-06 |  |  | 26000 | 0 | 0 | A 6.5 | A AC | A 0.65 | A 0.65 |  | A 6.5/BR | 133.81 kg |  | Not Received from R&D Order | AC1 |  |  |  |  | 244 mm |  | 77.60 µg/g | 44.60 µg/dm2 | 7 mg/dm2 |  |  |  | 20.0 MPa | 657 % |  | 4010 | HY3/3 |  | 5.2 g | 193.5 PC/KG |  | HG089002
Y000041638 | 000000000014010506 (G-D-LXXOGF-G049-WHT-240A-N-G-AA-MM) | 4010 | G000 |  | 86 |  | 2021-02-23 |  |  | 25954 | 0 | 0 | A 0.65 | A AC | A 0.65 | A 0.65 |  | A 0.65/BR | 132.00 kg | Y000029733 | Not Received from R&D Order | AC1/REDUCED |  |  |  |  | 243 mm |  | 74.30 µg/g | 42.70 µg/dm2 | 7 mg/dm2 |  |  |  | 19.6 MPa | 653 % |  | 4010 | HY1 |  | 4.9 g | 205.0 PC/KG
Y000041639 | 000000000014010506 (G-D-LXXOGF-G049-WHT-240A-N-G-AA-MM) | 4010 | G000 |  | 86 |  | 2021-02-23 |  |  | 26394 | 0 | 0 | A 0.65 | A AC | A 0.65 | A 0.65 |  | A 0.65/BR | 130.20 kg | Y000031205 | Not Received from R&D Order | AC1/REDUCED |  |  |  |  | 243 mm |  | 78.70 µg/g | 42.00 µg/dm2 | 6 mg/dm2 |  |  |  | 18.6 MPa | 652 % |  | 4010 | HY1 |  | 4.9 g | 205.0 PC/KG
Y000041641 | 000000000014010506 (G-D-LXXOGF-G049-WHT-240A-N-G-AA-MM) | 4010 | G000 |  | 89 |  | 2021-02-23 |  |  | 25751 | 0 | 0 | A 1.0 | A AC | A 0.65 | A 0.65 |  | A 1.0/BR | 133.20 kg | Y000030015 | Not Received from R&D Order | AC1/REDUCED |  |  |  |  | 244 mm |  | 77.70 µg/g | 45.10 µg/dm2 | 6 mg/dm2 |  |  |  | 18.8 MPa | 703 % |  | 4010 | HY1 |  | 5.2 g | 193.5 PC/KG
Y000041642 | 000000000014010506 (G-D-LXXOGF-G049-WHT-240A-N-G-AA-MM) | 4010 | G000 |  |  |  | 2021-02-23 |  |  | 10293 | 0 | 0 | A 0.65 | A AC | A 0.65 | A 0.65 |  | A 0.65/BR | 52.50 kg | Y000069026 | Not Received from R&D Order | AC1/REDUCED | [15 empty] | 4010 | HY1 |  |  | 197.0 PC/KG
Y000041649 | 000000000014010506 (G-D-LXXOGF-G049-WHT-240A-N-G-AA-MM) | 4010 | G000 |  | 85 |  | 2021-02-22 |  |  | 25651 | 0 | 0 | A 0.65 | A AC | A 0.65 | A 0.65 |  | A 0.65/BR | 136.20 kg | Y000029082 | Not Received from R&D Order | AC1/REDUCED |  |  |  |  | 243 mm |  | 75.10 µg/g | 44.90 µg/dm2 | 8 mg/dm2 |  |  |  | 19.2 MPa | 675 % |  | 4010 | HY1 |  | 5.3 g | 189.5 PC/KG
Y000041887 | 000000000014010506 (G-D-LXXOGF-G049-WHT-240A-N-G-AA-MM) | 4010 | G000 |  | 89 |  | 2021-02-20 |  |  | 26468 | 0 | 0 | A 1.0 | A AC | A 0.65 | A 0.65 |  | A 1.0/BR | 134.20 kg | Y000123205 | Not Received from R&D Order | AC1 | [15 empty] | 4010 | HY1 |  |  | 197.6 PC/KG
Y000041888 | 000000000014010506 (G-D-LXXOGF-G049-WHT-240A-N-G-AA-MM) | 4010 | G000 |  | 87 |  | 2021-02-20 |  |  | 26764 | 0 | 0 | A 0.65 | A AC | A 0.65 | A 2.5 |  | A 0.65/BR | 130.80 kg | Y000123731 | Not Received from R&D Order | AC1/OS/OE |  |  |  |  | 243 mm |  | 84.80 µg/g | 45.60 µg/dm2 | 7 mg/dm2 |  |  |  | 18.1 MPa | 683 % |  | 4010 | HY1 |  | 4.9 g | 205.0 PC/KG
Y000041890 | 000000000014010506 (G-D-LXXOGF-G049-WHT-240A-N-G-AA-MM) | 4010 | G000 |  | 86 |  | 2021-02-24 |  |  | 24489 | 0 | 0 | A 0.65 | A AC | A 0.65 | A 0.65 |  | A 0.65/BR | 121.00 kg | Y000124144 | Not Received from R&D Order | AC1/REDUCED |  |  |  |  | 244 mm |  | 81.90 µg/g | 44.20 µg/dm2 | 6 mg/dm2 |  |  |  | 19.9 MPa | 694 % |  | 4010 | HY1 |  | 4.9 g | 203.1 PC/KG
Y000043437 | 000000000014010506 (G-D-LXXOGF-G049-WHT-240A-N-G-AA-MM) | 4010 | G000 |  | 86 |  | 2021-02-09 |  |  | 27529 | 0 | 0 | A 0.65 | A AC | A 0.65 | A 0.65 |  | A 0.65/BR | 136.80 kg | Y000029089 | Not Received from R&D Order | AC1/REDUCED |  |  |  |  | 243 mm |  | 80.30 µg/g | 43.70 µg/dm2 | 8 mg/dm2 |  |  |  | 19.0 MPa | 657 % |  | 4010 | HY1 |  | 4.9 g | 205.0 PC/KG
Y000043449 | 000000000014010506 (G-D-LXXOGF-G049-WHT-240A-N-G-AA-MM) | 4010 | G000 |  | 86 |  | 2021-02-12 |  |  | 25754 | 0 | 0 | A 0.65 | A AC | A 0.65 | A 0.65 |  | A 0.65/BR | 129.80 kg | Y000026411 | Not Received from R&D Order | AC1 |  |  |  |  | 245 mm |  | 78.60 µg/g | 43.10 µg/dm2 | 7 mg/dm2 |  |  |  | 18.8 MPa | 652 % |  | 4010 | HY1 |  | 5.0 g | 201.9 PC/KG
Y000043468 | 000000000014010506 (G-D-LXXOGF-G049-WHT-240A-N-G-AA-MM) | 4010 | G000 |  | 85 |  | 2021-01-25 |  |  | 24435 | 0 | 0 | A 6.5 | A AC | A 0.65 | A 0.65 |  | A 6.5/BR | 133.00 kg | Y000029703 | Not Received from R&D Order | AC1 |  |  |  |  | 244 mm |  | 75.30 µg/g | 43.10 µg/dm2 | 6 mg/dm2 |  |  |  | 20.4 MPa | 691 % |  | 4010 | HY1 |  | 5.4 g | 184.1 PC/KG |  | HRST0005
Y000043475 | 000000000014010506 (G-D-LXXOGF-G049-WHT-240A-N-G-AA-MM) | 4010 | G000 |  | B2 |  | 2021-01-07 |  |  | 27057 | 0 | 0 | A 10 | A AC | A 0.65 | A 0.65 |  | A 10/BR | 137.60 kg | 013085431 | Not Received from R&D Order | AC1 | [15 empty] | 4010 | HY1 |  |  | 197.0 PC/KG |  | HRST0005
Y000043590 | 000000000014010506 (G-D-LXXOGF-G049-WHT-240A-N-G-AA-MM) | 4010 | G000 |  | 89 |  | 2021-01-20 |  |  | 4933 | 0 | 0 | A 2.5 | A AC | A 0.65 | A 0.65 |  | A 2.5/BR | 140.10 kg | Y000031056 | Not Received from R&D Order | AC1 | [15 empty] | 4010 | HY1 |  |  | 192.6 PC/KG |  | HRST0005
Y000043662 | 000000000014010506 (G-D-LXXOGF-G049-WHT-240A-N-G-AA-MM) | 4010 | G000 |  | 86 |  | 2021-01-22 |  |  | 2927 | 0 | 0 | A 0.65 | A AC | A 0.65 | A 1.0 |  | A 0.65/BR | 126.10 kg | Y000030034 | Not Received from R&D Order | AC1 | [15 empty] | 4010 | HY1 |  |  | 206.0 PC/KG |  | HRST0005
Y000043717 | 000000000014010506 (G-D-LXXOGF-G049-WHT-240A-N-G-AA-MM) | 4010 | G000 |  | 86 |  | 2021-01-25 |  |  | 25680 | 0 | 0 | A 6.5 | A AC | A 0.65 | A 0.65 |  | A 6.5/BR | 126.50 kg | Y000029491 | Not Received from R&D Order | AC1 |  |  |  |  | 245 mm |  | 76.80 µg/g | 41.70 µg/dm2 | 7 mg/dm2 |  |  |  | 18.2 MPa | 659 % |  | 4010 | HY1 |  | 4.9 g | 203.4 PC/KG |  | HRST0005
Y000043731 | 000000000014010506 (G-D-LXXOGF-G049-WHT-240A-N-G-AA-MM) | 4010 | G000 |  | 86 |  | 2021-02-03 |  |  | 27504 | 0 | 0 | A 2.5 | A AC | A 0.65 | A 0.65 |  | A 2.5/BR | 138.60 kg | Y000026521 | Not Received from R&D Order | AC1/REDUCED |  |  |  |  | 245 mm |  | 78.60 µg/g | 43.10 µg/dm2 | 7 mg/dm2 |  |  |  | 18.8 MPa | 652 % |  | 4010 | HY1 |  | 4.9 g | 203.1 PC/KG
Y000043732 | 000000000014010506 (G-D-LXXOGF-G049-WHT-240A-N-G-AA-MM) | 4010 | G000 |  |  |  | 2021-02-15 |  |  | 27057 | 0 | 0 | A 1.0 | A AC | A 0.65 | A 0.65 |  | A 1.0/BR | 137.60 kg | Y000069024 | Not Received from R&D Order | AC1/REDUCED | [15 empty] | 4010 | HY1 |  |  | 197.0 PC/KG
Y000043735 | 000000000014010506 (G-D-LXXOGF-G049-WHT-240A-N-G-AA-MM) | 4010 | G000 |  | 85 |  | 2021-01-29 |  |  | 26526 | 0 | 0 | A 1.0 | A AC | A 0.65 | A 0.65 |  | A 1.0/BR | 139.80 kg | Y000028760 | Not Received from R&D Order | AC1 |  |  |  |  | 243 mm |  | 75.10 µg/g | 44.90 µg/dm2 | 8 mg/dm2 |  |  |  | 19.2 MPa | 675 % |  | 4010 | HY1 |  | 5.3 g | 189.5 PC/KG |  | HRST0005
Y000043745 | 000000000014010506 (G-D-LXXOGF-G049-WHT-240A-N-G-AA-MM) | 4010 | G000 |  | 85 |  | 2021-02-13 |  |  | 13235 | 0 | 0 | A 0.65 | A AC | A 0.65 | A 0.65 |  | A 0.65/BR | 138.50 kg | 013084562 | Not Received from R&D Order | AC1/REDUCED | [15 empty] | 4010 | HY1 |  |  | 197.0 PC/KG
Y000043746 | 000000000014010506 (G-D-LXXOGF-G049-WHT-240A-N-G-AA-MM) | 4010 | G000 |  | 87 |  | 2021-02-15 |  |  | 26403 | 0 | 0 | A 1.0 | A AC | A 0.65 | A 0.65 |  | A 1.0/BR | 129.80 kg | Y000031090 | Not Received from R&D Order | AC1 |  |  |  |  | 243 mm |  | 76.40 µg/g | 40.80 µg/dm2 | 6 mg/dm2 |  |  |  | 18.0 MPa | 676 % |  | 4010 | HY1 |  | 4.8 g | 207.7 PC/KG
Y000043748 | 000000000014010506 (G-D-LXXOGF-G049-WHT-240A-N-G-AA-MM) | 4010 | G000 |  | 85 |  | 2021-02-15 |  |  | 26729 | 0 | 0 | A 1.0 | A AC | A 0.65 | A 0.65 |  | A 1.0/BR | 140.50 kg | Y000025587 | Not Received from R&D Order | AC1 |  |  |  |  | 243 mm |  | 68.80 µg/g | 41.40 µg/dm2 | 6 mg/dm2 |  |  |  | 19.5 MPa | 668 % |  | 4010 | HY1 |  | 5.3 g | 189.8 PC/KG
Y000043749 | 000000000014010506 (G-D-LXXOGF-G049-WHT-240A-N-G-AA-MM) | 4010 | G000 |  | 87 |  | 2021-02-15 |  |  | 26746 | 0 | 0 | A 0.65 | A AC | A 0.65 | A 1.0 |  | A 0.65/BR | 135.40 kg | Y000026092 | Not Received from R&D Order | AC1 |  |  |  |  | 245 mm |  | 74.10 µg/g | 41.40 µg/dm2 | 6 mg/dm2 |  |  |  | 19.4 MPa | 652 % |  | 4010 | HY1 |  | 4.9 g | 202.2 PC/KG
Y000043816 | 000000000014010506 (G-D-LXXOGF-G049-WHT-240A-N-G-AA-MM) | 4010 | G000 |  | 89 |  | 2021-02-15 |  |  | 25419 | 0 | 0 | A 0.65 | A AC | A 0.65 | A 0.65 |  | A 0.65/BR | 135.40 kg | Y000068983 | Not Received from R&D Order | AC1/REDUCED |  |  |  |  | 245 mm |  | 72.70 µg/g | 42.40 µg/dm2 | 6 mg/dm2 |  |  |  | 18.1 MPa | 681 % |  | 4010 | HY1 |  | 5.3 g | 188.1 PC/KG
Y000043824 | 000000000014010506 (G-D-LXXOGF-G049-WHT-240A-N-G-AA-MM) | 4010 | G000 |  | 89 |  | 2021-02-17 |  |  | 2105 | 0 | 0 | A 4.0 | A AC | A 0.65 | A 0.65 |  | A 4.0/BR | 143.30 kg | Y000026250 | Not Received from R&D Order | AC1 |  |  |  |  | 242 mm |  | 71.80 µg/g | 41.10 µg/dm2 | 6 mg/dm2 |  |  |  | 19.9 MPa | 658 % |  | 4010 | HY1 |  | 5.3 g | 189.5 PC/KG
Y000043827 | 000000000014010506 (G-D-LXXOGF-G049-WHT-240A-N-G-AA-MM) | 4010 | G000 |  | 85 |  | 2021-02-18 |  |  | 26934 | 0 | 0 | A 2.5 | A AC | A 0.65 | A 0.65 |  | A 2.5/BR | 145.70 kg | Y000026520 | Not Received from R&D Order | AC1/REDUCED |  |  |  |  | 245 mm |  | 73.80 µg/g | 42.40 µg/dm2 | 5 mg/dm2 |  |  |  | 19.6 MPa | 656 % |  | 4010 | HY1 |  | 5.2 g | 190.6 PC/KG
Y000043828 | 000000000014010506 (G-D-LXXOGF-G049-WHT-240A-N-G-AA-MM) | 4010 | G000 |  | 85 |  | 2021-02-18 |  |  | 26076 | 0 | 0 | A 0.65 | A AC | A 0.65 | A 0.65 |  | A 0.65/BR | 142.30 kg | Y000026053 | Not Received from R&D Order | AC1/REDUCED |  |  |  |  | 245 mm |  | 68.80 µg/g | 41.40 µg/dm2 | 6 mg/dm2 |  |  |  | 19.4 MPa | 651 % |  | 4010 | HY1 |  | 5.4 g | 183.6 PC/KG
Y000043829 | 000000000014010506 (G-D-LXXOGF-G049-WHT-240A-N-G-AA-MM) | 4010 | G000 |  | 85 |  | 2021-02-19 |  |  | 23496 | 0 | 0 | A 0.65 | A AC | A 0.65 | A 0.65 |  | A 0.65/BR | 129.30 kg | Y000123627 | Not Received from R&D Order | AC1 | [15 empty] | 4010 | HY1 |  |  | 182.1 PC/KG
Y000043830 | 000000000014010506 (G-D-LXXOGF-G049-WHT-240A-N-G-AA-MM) | 4010 | G000 |  | 85 |  | 2021-02-18 |  |  | 24505 | 0 | 0 | A 2.5 | A AC | A 0.65 | A 2.5 |  | A 2.5/BR | 132.80 kg | Y000025925 | Not Received from R&D Order | AC1/REDUCED |  |  |  |  | 245 mm |  | 72.60 µg/g | 42.70 µg/dm2 | 6 mg/dm2 |  |  |  | 20.0 MPa | 666 % |  | 4010 | HY1 |  | 5.3 g | 187.9 PC/KG
Y000043837 | 000000000014010506 (G-D-LXXOGF-G049-WHT-240A-N-G-AA-MM) | 4010 | G000 |  | 87 |  | 2021-02-18 |  |  | 24097 | 0 | 0 | A 0.65 | A AC | A 0.65 | A 0.65 |  | A 0.65/BR | 121.10 kg | Y000123294 | Not Received from R&D Order | AC1 | [15 empty] | 4010 | HY1 |  |  | 199.4 PC/KG
Y000068596 | 000000000014010506 (G-D-LXXOGF-G049-WHT-240A-N-G-AA-MM) | 4010 | G000 |  | 89 |  | 2021-02-02 |  |  | 26000 | 0 | 0 | A 2.5 | A AC | A 0.65 | A 0.65 |  | A 2.5/BR | 138.81 kg |  | Not Received from R&D Order | AC1 |  |  |  |  | 245 mm |  | 75.70 µg/g | 44.70 µg/dm2 |  |  |  |  | 19.5 MPa | 680 % |  | 4010 | HY3/3 |  | 5.3 g | 187.3 PC/KG
Y000068607 | 000000000014010506 (G-D-LXXOGF-G049-WHT-240A-N-G-AA-MM) | 4010 | G000 |  | 85 |  | 2021-02-02 |  |  | 26000 | 0 | 0 | A 2.5 | A AC | A 0.65 | A 0.65 |  | A 2.5/BR | 139.78 kg |  | Not Received from R&D Order | AC1 |  |  |  |  | 244 mm |  | 74.60 µg/g | 44.60 µg/dm2 | 6 mg/dm2 |  |  |  | 20.2 MPa | 656 % |  | 4010 | HY3/3 |  | 5.4 g | 186.0 PC/KG
Y000068692 | 000000000014010506 (G-D-LXXOGF-G049-WHT-240A-N-G-AA-MM) | 4010 | G000 |  | 86 |  | 2021-02-03 |  |  | 27000 | 0 | 0 | A 2.5 | A AC | A 0.65 | A 0.65 |  | A 2.5/BR | 130.62 kg |  | Not Received from R&D Order | AC1 |  |  |  |  | 244 mm |  | 79.30 µg/g | 42.10 µg/dm2 | 8 mg/dm2 |  |  |  | 18.5 MPa | 668 % |  | 4010 | HY3/3 |  | 4.8 g | 206.3 PC/KG
Y000068694 | 000000000014010506 (G-D-LXXOGF-G049-WHT-240A-N-G-AA-MM) | 4010 | G000 |  | 86 |  | 2021-02-03 |  |  | 27000 | 0 | 0 | A 2.5 | A AC | A 0.65 | A 2.5 |  | A 2.5/BR | 130.62 kg |  | Not Received from R&D Order | AC1 |  |  |  |  | 244 mm |  | 79.30 µg/g | 42.10 µg/dm2 | 8 mg/dm2 |  |  |  | 18.5 MPa | 668 % |  | 4010 | HY3/3 |  | 4.8 g | 206.3 PC/KG
Y000068786 | 000000000014010506 (G-D-LXXOGF-G049-WHT-240A-N-G-AA-MM) | 4010 | G000 |  | 85 |  | 2021-02-03 |  |  | 30000 | 0 | 0 | A 2.5 | A AC | A 0.65 | A 0.65 |  | A 2.5/BR | 159.91 kg |  | Not Received from R&D Order | AC1 |  |  |  |  | 245 mm |  | 74.60 µg/g | 44.60 µg/dm2 | 6 mg/dm2 |  |  |  | 19.1 MPa | 671 % |  | 4010 | HY3/3 |  | 5.3 g | 187.6 PC/KG
Y000068787 | 000000000014010506 (G-D-LXXOGF-G049-WHT-240A-N-G-AA-MM) | 4010 | G000 |  | 85 |  | 2021-02-03 |  |  | 27000 | 0 | 0 | A 2.5 | A AC | A 0.65 | A 0.65 |  | A 2.5/BR | 143.92 kg |  | Not Received from R&D Order | AC1 |  |  |  |  | 245 mm |  | 74.60 µg/g | 44.60 µg/dm2 | 6 mg/dm2 |  |  |  | 19.1 MPa | 671 % |  | 4010 | HY3/3 |  | 5.3 g | 187.6 PC/KG
Y000068802 | 000000000014010506 (G-D-LXXOGF-G049-WHT-240A-N-G-AA-MM) | 4010 | G000 |  | 85 |  | 2021-02-03 |  |  | 27000 | 0 | 0 | A 2.5 | A AC | A 0.65 | A 0.65 |  | A 2.5/BR | 143.92 kg |  | Not Received from R&D Order | AC1 |  |  |  |  | 244 mm |  | 74.60 µg/g | 44.60 µg/dm2 | 6 mg/dm2 |  |  |  | 19.1 MPa | 671 % |  | 4010 | HY3/3 |  | 5.3 g | 188.1 PC/KG
Y000068803 | 000000000014010506 (G-D-LXXOGF-G049-WHT-240A-N-G-AA-MM) | 4010 | G000 |  | 85 |  | 2021-02-03 |  |  | 9000 | 0 | 0 | A 2.5 | A AC | A 0.65 | A 0.65 |  | A 2.5/BR | 138.59 kg |  | Not Received from R&D Order | AC1 |  |  |  |  | 244 mm |  | 74.60 µg/g | 44.60 µg/dm2 | 6 mg/dm2 |  |  |  | 19.1 MPa | 671 % |  | 4010 | HY3/3 |  | 5.3 g | 188.1 PC/KG
Y000068805 | 000000000014010506 (G-D-LXXOGF-G049-WHT-240A-N-G-AA-MM) | 4010 | G000 |  | 85 |  | 2021-02-03 |  |  | 26000 | 0 | 0 | A 4.0 | A AC | A 0.65 | A 0.65 |  | A 4.0/BR | 138.22 kg |  | Not Received from R&D Order | AC1 |  |  |  |  | 244 mm |  | 74.60 µg/g | 44.60 µg/dm2 | 6 mg/dm2 |  |  |  | 19.1 MPa | 671 % |  | 4010 | HY3/3 |  | 5.3 g | 188.1 PC/KG
Y000068808 | 000000000014010506 (G-D-LXXOGF-G049-WHT-240A-N-G-AA-MM) | 4010 | G000 |  | 87 |  | 2021-02-03 |  |  | 8000 | 0 | 0 | A 2.5 | A AC | A 0.65 | A 0.65 |  | A 2.5/BR | 138.68 kg |  | Not Received from R&D Order | AC1/LOTตัวแทนดึงขอบ/WLT CR2 |  |  |  |  | 245 mm |  | 75.30 µg/g | 41.60 µg/dm2 | 5 mg/dm2 |  |  |  | 19.1 MPa | 668 % |  | 4010 | HY3/3 |  | 4.9 g | 202.8 PC/KG
Y000068834 | 000000000014010506 (G-D-LXXOGF-G049-WHT-240A-N-G-AA-MM) | 4010 | G000 |  | 85 |  | 2021-02-02 |  |  | 22826 | 0 | 0 | A 1.5 | A AC | A 0.65 | A 0.65 |  | A 1.5/BR | 122.00 kg |  | Not Received from R&D Order | AC1/CLEAR LINE |  |  |  |  | 245 mm |  | 74.60 µg/g | 44.60 µg/dm2 | 6 mg/dm2 |  |  |  | 20.2 MPa | 656 % |  | 4010 | HY3/3 |  | 5.3 g | 187.1 PC/KG
Y000068908 | 000000000014010506 (G-D-LXXOGF-G049-WHT-240A-N-G-AA-MM) | 4010 | G000 |  | 87 |  | 2021-02-05 |  |  | 20914 | 0 | 0 | A 1.0 | A AC | A 0.65 | A 0.65 |  | A 1.0/BR | 106.00 kg |  | Not Received from R&D Order | CLEAR LINE/AC1 |  |  |  |  | 244 mm |  | 78.60 µg/g | 43.10 µg/dm2 | 5 mg/dm2 |  |  |  | 20.0 MPa | 669 % |  | 4010 | HY3/3 |  | 5.1 g | 197.3 PC/KG
Y000068909 | 000000000014010506 (G-D-LXXOGF-G049-WHT-240A-N-G-AA-MM) | 4010 | G000 |  | 86 |  | 2021-02-03 |  |  | 23450 | 0 | 0 | A 2.5 | R RJ | A 0.65 | A 0.65 |  | R RJ/CR | 114.00 kg |  | Not Received from R&D Order | CLEAR LINE/AC1/PACK OS,OE |  |  |  |  | 244 mm |  | 79.30 µg/g | 42.10 µg/dm2 | 8 mg/dm2 |  |  |  | 18.5 MPa | 668 % |  | 4010 | HY3/3 |  | 4.9 g | 205.7 PC/KG
Y000068912 | 000000000014010506 (G-D-LXXOGF-G049-WHT-240A-N-G-AA-MM) | 4010 | G000 |  | 85 |  | 2021-02-03 |  |  | 25000 | 0 | 0 | A 2.5 | A AC | A 0.65 | A 0.65 |  | A 2.5/BR | 132.70 kg |  | Not Received from R&D Order | AC1 |  |  |  |  | 245 mm |  | 74.60 µg/g | 44.60 µg/dm2 | 6 mg/dm2 |  |  |  | 19.1 MPa | 671 % |  | 4010 | HY3/3 |  | 5.3 g | 188.4 PC/KG
Y000068913 | 000000000014010506 (G-D-LXXOGF-G049-WHT-240A-N-G-AA-MM) | 4010 | G000 |  | 85 |  | 2021-02-03 |  |  | 27000 | 0 | 0 | A 2.5 | A AC | A 0.65 | A 0.65 |  | A 2.5/BR | 143.31 kg |  | Not Received from R&D Order | AC1 |  |  |  |  | 245 mm |  | 74.60 µg/g | 44.60 µg/dm2 | 6 mg/dm2 |  |  |  | 19.1 MPa | 671 % |  | 4010 | HY3/3 |  | 5.3 g | 188.4 PC/KG
Y000068933 | 000000000014010506 (G-D-LXXOGF-G049-WHT-240A-N-G-AA-MM) | 4010 | G000 |  | 89 |  | 2021-02-02 |  |  | 27000 | 0 | 0 | A 2.5 | A AC | A 0.65 | A 0.65 |  | A 2.5/BR | 143.92 kg |  | Not Received from R&D Order | AC1 |  |  |  |  | 245 mm |  | 75.70 µg/g | 44.70 µg/dm2 |  |  |  |  | 19.5 MPa | 680 % |  | 4010 | HY3/3 |  | 5.3 g | 187.6 PC/KG
Y000068961 | 000000000014010506 (G-D-LXXOGF-G049-WHT-240A-N-G-AA-MM) | 4010 | G000 |  | 85 |  | 2021-02-02 |  |  | 27000 | 0 | 0 | A 6.5 | A AC | A 0.65 | A 0.65 |  | A 6.5/BR | 146.66 kg |  | Not Received from R&D Order | AC1/LOTตัวแทนดึงขอบ/WLT - |  |  |  |  | 245 mm |  | 74.60 µg/g | 44.60 µg/dm2 | 6 mg/dm2 |  |  |  | 20.2 MPa | 656 % |  | 4010 | HY3/3 |  | 5.4 g | 184.1 PC/KG
Y000069028 | 000000000014010506 (G-D-LXXOGF-G049-WHT-240A-N-G-AA-MM) | 4010 | G000 |  |  |  | 2021-01-13 |  |  | 26000 | 0 | 0 | A 6.5 | A AC | A 0.65 | A 0.65 |  | A 6.5/BR | 132.23 kg |  | Not Received from R&D Order | [16 empty] | 4010 | HY1 |  |  | 197.0 PC/KG |  | HRPK0002
Y000069030 | 000000000014010506 (G-D-LXXOGF-G049-WHT-240A-N-G-AA-MM) | 4010 | G000 |  | 85 |  | 2021-01-13 |  |  | 26000 | 0 | 0 | A 6.5 | A AC | A 0.65 | A 0.65 |  | A 6.5/BR | 132.23 kg |  | Not Received from R&D Order | 013084631 | [15 empty] | 4010 | HY1 |  |  | 197.0 PC/KG |  | HRPK0002
Y000120365 | 000000000014010506 (G-D-LXXOGF-G049-WHT-240A-N-G-AA-MM) | 4010 | G000 |  | 85 |  | 2021-03-02 |  |  | 22248 | 0 | 0 | A 0.65 | A AC | A 0.65 | A 0.65 |  | A 0.65/BR | 120.00 kg |  | Not Received from R&D Order | AC1/CLEAR LINE |  |  |  |  | 243 mm |  | 85.50 µg/g | 51.10 µg/dm2 | 7 mg/dm2 |  |  |  | 20.4 MPa | 663 % |  | 4010 | HY3/3 |  | 5.4 g | 185.4 PC/KG
Y000120493 | 000000000014010506 (G-D-LXXOGF-G049-WHT-240A-N-G-AA-MM) | 4010 | G000 |  | 86 |  | 2021-03-02 |  |  | 26000 | 0 | 0 | A 4.0 | A AC | A 0.65 | A 0.65 |  | A 4.0/BR | 125.60 kg |  | Not Received from R&D Order | AC1 |  |  |  |  | 243 mm |  | 94.80 µg/g | 49.90 µg/dm2 | 7 mg/dm2 |  |  |  | 20.7 MPa | 652 % |  | 4010 | HY3/3 |  | 4.8 g | 210.0 PC/KG
Y000120542 | 000000000014010506 (G-D-LXXOGF-G049-WHT-240A-N-G-AA-MM) | 4010 | G000 |  | 85 |  | 2021-03-02 |  |  | 26000 | 0 | 0 | A 2.5 | A AC | A 0.65 | A 6.5 |  | A 6.5/MN | 140.24 kg |  | Not Received from R&D Order | AC1/LOTตัวแทนดึงขอบ/WLT P1 |  |  |  |  | 243 mm |  | 85.50 µg/g | 51.10 µg/dm2 | 7 mg/dm2 |  |  |  | 20.4 MPa | 663 % |  | 4010 | HY3/3 |  | 5.4 g | 185.4 PC/KG
Y000120685 | 000000000014010506 (G-D-LXXOGF-G049-WHT-240A-N-G-AA-MM) | 4010 | G000 |  | 85 |  | 2021-03-01 |  |  | 27000 | 0 | 0 | A 6.5 | A AC | A 0.65 | A 0.65 |  | A 6.5/BR | 147.22 kg |  | Not Received from R&D Order | AC1 |  |  |  |  | 246 mm |  | 85.00 µg/g | 50.60 µg/dm2 | 7 mg/dm2 |  |  |  | 18.7 MPa | 657 % |  | 4010 | HY3/3 |  | 5.5 g | 182.8 PC/KG
Y000120698 | 000000000014010506 (G-D-LXXOGF-G049-WHT-240A-N-G-AA-MM) | 4010 | G000 |  | 87 |  | 2021-03-01 |  |  | 27000 | 0 | 0 | A 0.65 | A AC | A 0.65 | A 6.5 |  | A 6.5/MN | 131.26 kg |  | Not Received from R&D Order | AC1/LOTตัวแทนดึงขอบ/WLT CR2 |  |  |  |  | 243 mm |  | 88.30 µg/g | 48.30 µg/dm2 | 8 mg/dm2 |  |  |  | 19.0 MPa | 661 % |  | 4010 | HY3/3 |  | 4.9 g | 205.7 PC/KG
Y000120702 | 000000000014010506 (G-D-LXXOGF-G049-WHT-240A-N-G-AA-MM) | 4010 | G000 |  | 87 |  | 2021-03-01 |  |  | 26000 | 0 | 0 | A 0.65 | A AC | A 0.65 | A 6.5 |  | A 6.5/MN | 126.40 kg |  | Not Received from R&D Order | AC1 |  |  |  |  | 246 mm |  | 88.30 µg/g | 48.30 µg/dm2 | 8 mg/dm2 |  |  |  | 19.0 MPa | 661 % |  | 4010 | HY3/3 |  | 5.0 g | 200.6 PC/KG
Y000120733 | 000000000014010506 (G-D-LXXOGF-G049-WHT-240A-N-G-AA-MM) | 4010 | G000 |  | 87 |  | 2021-03-01 |  |  | 20364 | 0 | 0 | A 1.0 | A AC | A 0.65 | A 0.65 |  | A 1.0/BR | 99.00 kg |  | Not Received from R&D Order | AC1/CLEAR LINE |  |  |  |  | 243 mm |  | 88.30 µg/g | 48.30 µg/dm2 | 8 mg/dm2 |  |  |  | 19.0 MPa | 661 % |  | 4010 | HY3/3 |  | 4.9 g | 205.7 PC/KG
Y000120734 | 000000000014010506 (G-D-LXXOGF-G049-WHT-240A-N-G-AA-MM) | 4010 | G000 |  | 89 |  | 2021-03-01 |  |  | 21666 | 0 | 0 | A 0.65 | A AC | A 0.65 | A 0.65 |  | A 0.65/BR | 106.00 kg |  | Not Received from R&D Order | AC1/CLEAR LINE |  |  |  |  | 245 mm |  | 87.80 µg/g | 47.70 µg/dm2 | 6 mg/dm2 |  |  |  | 22.5 MPa | 725 % |  | 4010 | HY3/3 |  | 4.9 g | 204.1 PC/KG
Y000120735 | 000000000014010506 (G-D-LXXOGF-G049-WHT-240A-N-G-AA-MM) | 4010 | G000 |  | 86 |  | 2021-02-28 |  |  | 22288 | 0 | 0 | A 1.0 | A AC | A 0.65 | A 0.65 |  | A 1.0/BR | 107.00 kg |  | Not Received from R&D Order | AC1/CLEAR LINE |  |  |  |  | 243 mm |  | 93.60 µg/g | 49.90 µg/dm2 | 6 mg/dm2 |  |  |  | 18.1 MPa | 655 % |  | 4010 | HY3/3 |  | 4.8 g | 208.3 PC/KG
Y000120796 | 000000000014010506 (G-D-LXXOGF-G049-WHT-240A-N-G-AA-MM) | 4010 | G000 |  | 85 |  | 2021-02-27 |  |  | 17075 | 0 | 0 | A 1.0 | A AC | A 0.65 | A 0.65 |  | A 1.0/BR | 93.00 kg |  | Not Received from R&D Order | AC1/CLEAR LINE |  |  |  |  | 244 mm |  | 83.80 µg/g | 49.60 µg/dm2 | 6 mg/dm2 |  |  |  | 19.6 MPa | 668 % |  | 4010 | HY3/3 |  | 5.4 g | 183.6 PC/KG
Y000120798 | 000000000014010506 (G-D-LXXOGF-G049-WHT-240A-N-G-AA-MM) | 4010 | G000 |  | 87 |  | 2021-02-27 |  |  | 26291 | 0 | 0 | A 0.65 | A AC | A 0.65 | A 0.65 |  | A 0.65/BR | 128.00 kg |  | Not Received from R&D Order | AC1/CLEAR LINE |  |  |  |  | 245 mm |  | 91.10 µg/g | 50.40 µg/dm2 | 6 mg/dm2 | [6 empty] | 4010 | HY3/3 |  | 4.9 g | 205.4 PC/KG
Y000120804 | 000000000014010506 (G-D-LXXOGF-G049-WHT-240A-N-G-AA-MM) | 4010 | G000 |  | 85 |  | 2021-03-01 |  |  | 27000 | 0 | 0 | A 4.0 | A AC | A 0.65 | A 0.65 |  | A 4.0/BR | 146.42 kg |  | Not Received from R&D Order | AC1/LOTตัวแทนดึงขอบ/WLT CR2 P2 |  |  |  |  | 246 mm |  | 85.00 µg/g | 50.60 µg/dm2 | 7 mg/dm2 |  |  |  | 18.7 MPa | 657 % |  | 4010 | HY3/3 |  | 5.3 g | 190.3 PC/KG
Y000120895 | 000000000014010506 (G-D-LXXOGF-G049-WHT-240A-N-G-AA-MM) | 4010 | G000 |  | 87 |  | 2021-02-28 |  |  | 24000 | 0 | 0 | A 0.65 | A AC | A 10 | A >10 |  | A >10/MN | 117.42 kg |  | Not Received from R&D Order | AC1 |  |  |  |  | 246 mm |  | 88.30 µg/g | 48.30 µg/dm2 | 6 mg/dm2 |  |  |  | 18.2 MPa | 682 % |  | 4010 | HY3/3 |  | 4.9 g | 204.4 PC/KG
Y000121012 | 000000000014010506 (G-D-LXXOGF-G049-WHT-240A-N-G-AA-MM) | 4010 | G000 |  | 85 |  | 2021-02-28 |  |  | 26000 | 0 | 0 | A 6.5 | A AC | A 0.65 | A 0.65 |  | A 6.5/BR | 145.82 kg |  | Not Received from R&D Order | AC1 |  |  |  |  | 244 mm |  | 85.00 µg/g | 50.60 µg/dm2 | 6 mg/dm2 |  |  |  | 19.1 MPa | 677 % |  | 4010 | HY3/3 |  | 5.6 g | 178.3 PC/KG
Y000121013 | 000000000014010506 (G-D-LXXOGF-G049-WHT-240A-N-G-AA-MM) | 4010 | G000 |  | 85 |  | 2021-02-28 |  |  | 14000 | 0 | 0 | A 10 | A AC | A 0.65 | A 1.0 |  | A 10/BR | 78.52 kg |  | Not Received from R&D Order | AC1 |  |  |  |  | 244 mm |  | 85.00 µg/g | 50.60 µg/dm2 | 6 mg/dm2 |  |  |  | 19.1 MPa | 677 % |  | 4010 | HY3/3 |  | 5.6 g | 178.3 PC/KG
Y000121064 | 000000000014010506 (G-D-LXXOGF-G049-WHT-240A-N-G-AA-MM) | 4010 | G000 |  | 86 |  | 2021-02-27 |  |  | 26000 | 0 | 0 | A 4.0 | A AC | A 0.65 | A 0.65 |  | A 4.0/BR | 124.82 kg |  | Not Received from R&D Order | AC1 |  |  |  |  | 243 mm |  | 93.00 µg/g | 49.40 µg/dm2 | 6 mg/dm2 |  |  |  | 18.4 MPa | 656 % |  | 4010 | HY3/3 |  | 4.8 g | 208.3 PC/KG
Y000121067 | 000000000014010506 (G-D-LXXOGF-G049-WHT-240A-N-G-AA-MM) | 4010 | G000 |  | 85 |  | 2021-02-26 |  |  | 23881 | 0 | 0 | A 0.65 | A AC | A 0.65 | A 0.65 |  | A 0.65/BR | 131.00 kg |  | Not Received from R&D Order | AC1/CLEAR LINE |  |  |  |  | 246 mm |  |  |  | 5 mg/dm2 |  |  |  | 18.2 MPa | 667 % |  | 4010 | HY3/3 |  | 5.5 g | 182.3 PC/KG
Y000121198 | 000000000014010506 (G-D-LXXOGF-G049-WHT-240A-N-G-AA-MM) | 4010 | G000 |  | 85 |  | 2021-02-26 |  |  | 12000 | 0 | 0 | A 6.5 | A AC | A 0.65 | A 6.5 |  | A 6.5/BR | 65.25 kg |  | Not Received from R&D Order | AC1 |  |  |  |  | 245 mm |  | 83.80 µg/g | 49.60 µg/dm2 | 5 mg/dm2 |  |  |  | 18.2 MPa | 667 % |  | 4010 | HY3/3 |  | 5.4 g | 183.9 PC/KG
Y000121199 | 000000000014010506 (G-D-LXXOGF-G049-WHT-240A-N-G-AA-MM) | 4010 | G000 |  | 85 |  | 2021-02-26 |  |  | 16000 | 0 | 0 | A 4.0 | A AC | A 0.65 | A 0.65 |  | A 4.0/BR | 87.00 kg |  | Not Received from R&D Order | AC1 |  |  |  |  | 245 mm |  | 83.80 µg/g | 49.60 µg/dm2 | 5 mg/dm2 |  |  |  | 18.2 MPa | 667 % |  | 4010 | HY3/3 |  | 5.4 g | 183.9 PC/KG
Y000121408 | 000000000014010506 (G-D-LXXOGF-G049-WHT-240A-N-G-AA-MM) | 4010 | G000 |  | 85 |  | 2021-02-25 |  |  | 26000 | 0 | 0 | A 4.0 | A AC | A 0.65 | A 0.65 |  | A 4.0/BR | 138.59 kg |  | Not Received from R&D Order | AC1 |  |  |  |  | 245 mm |  | 82.40 µg/g | 48.80 µg/dm2 | 5 mg/dm2 |  |  |  | 19.1 MPa | 663 % |  | 4010 | HY3/3 |  | 5.3 g | 187.6 PC/KG
Y000121522 | 000000000014010506 (G-D-LXXOGF-G049-WHT-240A-N-G-AA-MM) | 4010 | G000 |  | 85 |  | 2021-02-24 |  |  | 25000 | 0 | 0 | A >10 | A AC | A 0.65 | A 0.65 |  | A >10/BR | 134.84 kg |  | Not Received from R&D Order | AC1 |  |  |  |  | 246 mm |  | 82.40 µg/g | 48.80 µg/dm2 | 6 mg/dm2 |  |  |  | 18.9 MPa | 716 % |  | 4010 | HY3/3 |  | 5.4 g | 185.4 PC/KG
Y000121551 | 000000000014010506 (G-D-LXXOGF-G049-WHT-240A-N-G-AA-MM) | 4010 | G000 |  | 85 |  | 2021-02-24 |  |  | 25000 | 0 | 0 | A 4.0 | R RJ | A 0.65 | A 0.65 |  | R RJ/CR | 134.84 kg |  | Not Received from R&D Order | AC1/PACK OS,OE AQL 6.5 |  |  |  |  | 246 mm |  | 82.40 µg/g | 48.80 µg/dm2 | 6 mg/dm2 |  |  |  | 18.9 MPa | 716 % |  | 4010 | HY3/3 |  | 5.4 g | 185.4 PC/KG
Y000121617 | 000000000014010506 (G-D-LXXOGF-G049-WHT-240A-N-G-AA-MM) | 4010 | G000 |  | 85 |  | 2021-02-24 |  |  | 27000 | 0 | 0 | A 6.5 | A AC | A 0.65 | A 0.65 |  | A 6.5/BR | 145.01 kg |  | Not Received from R&D Order | AC1/LOTตัวแทนดึงขอบ/WLT - |  |  |  |  | 244 mm |  | 82.40 µg/g | 48.80 µg/dm2 | 6 mg/dm2 |  |  |  | 18.9 MPa | 716 % |  | 4010 | HY3/3 |  | 5.4 g | 186.8 PC/KG
Y000121619 | 000000000014010506 (G-D-LXXOGF-G049-WHT-240A-N-G-AA-MM) | 4010 | G000 |  | 85 |  | 2021-02-24 |  |  | 27000 | 0 | 0 | A 6.5 | A AC | A 0.65 | A 0.65 |  | A 6.5/BR | 144.54 kg |  | Not Received from R&D Order | AC1 |  |  |  |  | 244 mm |  | 82.40 µg/g | 48.80 µg/dm2 | 6 mg/dm2 |  |  |  | 18.9 MPa | 716 % |  | 4010 | HY3/3 |  | 5.4 g | 186.8 PC/KG
Y000121625 | 000000000014010506 (G-D-LXXOGF-G049-WHT-240A-N-G-AA-MM) | 4010 | G000 |  | 85 |  | 2021-02-24 |  |  | 26000 | 0 | 0 | A 6.5 | A AC | A 0.65 | A 0.65 |  | A 6.5/BR | 141.38 kg |  | Not Received from R&D Order | AC1 |  |  |  |  | 245 mm |  | 82.40 µg/g | 48.80 µg/dm2 | 6 mg/dm2 |  |  |  | 18.9 MPa | 716 % |  | 4010 | HY3/3 |  | 5.4 g | 183.9 PC/KG
Y000121626 | 000000000014010506 (G-D-LXXOGF-G049-WHT-240A-N-G-AA-MM) | 4010 | G000 |  | 85 |  | 2021-02-24 |  |  | 26000 | 0 | 0 | A 4.0 | A AC | A 0.65 | A 0.65 |  | A 4.0/BR | 141.38 kg |  | Not Received from R&D Order | AC1 |  |  |  |  | 245 mm |  | 82.40 µg/g | 48.80 µg/dm2 | 6 mg/dm2 |  |  |  | 18.9 MPa | 716 % |  | 4010 | HY3/3 |  | 5.4 g | 183.9 PC/KG
Y000121628 | 000000000014010506 (G-D-LXXOGF-G049-WHT-240A-N-G-AA-MM) | 4010 | G000 |  | 85 |  | 2021-02-23 |  |  | 21518 | 0 | 0 | A 0.65 | A AC | A 0.65 | A 0.65 |  | A 0.65/BR | 116.50 kg |  | Not Received from R&D Order | CLEAR LINE/AC1 |  |  |  |  | 244 mm |  | 84.40 µg/g | 50.80 µg/dm2 | 6 mg/dm2 |  |  |  | 19.0 MPa | 678 % |  | 4010 | HY3/3 |  | 5.5 g | 182.8 PC/KG
Y000121629 | 000000000014010506 (G-D-LXXOGF-G049-WHT-240A-N-G-AA-MM) | 4010 | G000 |  | 86 |  | 2021-02-23 |  |  | 20190 | 0 | 0 | A 0.65 | A AC | A 0.65 | A 0.65 |  | A 0.65/BR | 100.00 kg |  | Not Received from R&D Order | CLEAR LINE/AC1 |  |  |  |  | 242 mm |  | 91.80 µg/g | 49.10 µg/dm2 | 8 mg/dm2 |  |  |  | 19.1 MPa | 695 % |  | 4010 | HY3/3 |  | 4.9 g | 203.4 PC/KG
Y000121631 | 000000000014010506 (G-D-LXXOGF-G049-WHT-240A-N-G-AA-MM) | 4010 | G000 |  | 89 |  | 2021-02-24 |  |  | 16675 | 0 | 0 | A 0.65 | A AC | A 0.65 | A 0.65 |  | A 0.65/BR | 83.00 kg |  | Not Received from R&D Order | AC1/CLEAR LINE |  |  |  |  | 244 mm |  | 90.60 µg/g | 49.10 µg/dm2 | 8 mg/dm2 |  |  |  | 19.1 MPa | 689 % |  | 4010 | HY3/3 |  | 5.0 g | 200.9 PC/KG
Y000121632 | 000000000014010506 (G-D-LXXOGF-G049-WHT-240A-N-G-AA-MM) | 4010 | G000 |  | 85 |  | 2021-02-24 |  |  | 20579 | 0 | 0 | A 1.0 | A AC | A 0.65 | A 0.65 |  | A 1.0/BR | 111.00 kg |  | Not Received from R&D Order | AC1/CLEAR LINE |  |  |  |  | 246 mm |  | 82.40 µg/g | 48.80 µg/dm2 | 6 mg/dm2 |  |  |  | 18.9 MPa | 716 % |  | 4010 | HY3/3 |  | 5.4 g | 185.4 PC/KG
Y000121762 | 000000000014010506 (G-D-LXXOGF-G049-WHT-240A-N-G-AA-MM) | 4010 | G000 |  | 85 |  | 2021-02-23 |  |  | 26000 | 0 | 0 | A 4.0 | A AC | A 0.65 | A 1.5 |  | A 4.0/BR | 142.23 kg |  | Not Received from R&D Order | AC1 |  |  |  |  | 243 mm |  | 84.40 µg/g | 50.80 µg/dm2 | 6 mg/dm2 |  |  |  | 19.0 MPa | 678 % |  | 4010 | HY3/3 |  | 5.5 g | 182.8 PC/KG
Y000121782 | 000000000014010506 (G-D-LXXOGF-G049-WHT-240A-N-G-AA-MM) | 4010 | G000 |  | 87 |  | 2021-02-23 |  |  | 28000 | 0 | 0 | A 4.0 | A AC | A 0.65 | A 6.5 |  | A 6.5/MN | 140.63 kg |  | Not Received from R&D Order | AC1 |  |  |  |  | 243 mm |  | 89.50 µg/g | 48.20 µg/dm2 | 8 mg/dm2 |  |  |  | 19.1 MPa | 686 % |  | 4010 | HY3/3 |  | 5.0 g | 199.1 PC/KG
Y000121783 | 000000000014010506 (G-D-LXXOGF-G049-WHT-240A-N-G-AA-MM) | 4010 | G000 |  | 87 |  | 2021-02-23 |  |  | 26000 | 0 | 0 | A 1.0 | A AC | A 0.65 | A 6.5 |  | A 6.5/MN | 130.59 kg |  | Not Received from R&D Order | AC1 |  |  |  |  | 243 mm |  | 89.50 µg/g | 48.20 µg/dm2 | 8 mg/dm2 |  |  |  | 19.1 MPa | 686 % |  | 4010 | HY3/3 |  | 5.0 g | 199.1 PC/KG
Y000121895 | 000000000014010506 (G-D-LXXOGF-G049-WHT-240A-N-G-AA-MM) | 4010 | G000 |  | 89 |  | 2021-02-21 |  |  | 25132 | 0 | 0 | A 1.5 | A AC | A 0.65 | A 0.65 |  | A 1.5/BR | 121.00 kg |  | Not Received from R&D Order | AC1/CLEAR LINE |  |  |  |  | 243 mm |  | 88.50 µg/g | 46.50 µg/dm2 | 5 mg/dm2 |  |  |  | 18.5 MPa | 659 % |  | 4010 | HY3/3 |  | 4.8 g | 207.7 PC/KG
Y000121896 | 000000000014010506 (G-D-LXXOGF-G049-WHT-240A-N-G-AA-MM) | 4010 | G000 |  | 85 |  | 2021-02-21 |  |  | 20747 | 0 | 0 | A 1.5 | A AC | A 0.65 | A 1.0 |  | A 1.5/BR | 113.00 kg |  | Not Received from R&D Order | AC1/CLEAR LINE |  |  |  |  | 244 mm |  | 83.20 µg/g | 50.00 µg/dm2 | 8 mg/dm2 |  |  |  | 18.8 MPa | 673 % |  | 4010 | HY3/3 |  | 5.4 g | 183.6 PC/KG
Y000121996 | 000000000014010506 (G-D-LXXOGF-G049-WHT-240A-N-G-AA-MM) | 4010 | G000 |  | 87 |  | 2021-02-22 |  |  | 26000 | 0 | 0 | A 6.5 | A AC | A 0.65 | A 0.65 |  | A 6.5/BR | 125.42 kg |  | Not Received from R&D Order | AC1/LOTตัวแทนดึงขอบ/WLT CR1 P1 |  |  |  |  | 243 mm |  | 89.50 µg/g | 48.20 µg/dm2 | 7 mg/dm2 |  |  |  | 18.1 MPa | 653 % |  | 4010 | HY3/3 |  | 4.8 g | 209.3 PC/KG
Y000122000 | 000000000014010506 (G-D-LXXOGF-G049-WHT-240A-N-G-AA-MM) | 4010 | G000 |  | 87 |  | 2021-02-22 |  |  | 24000 | 0 | 0 | A 4.0 | A AC | A 0.65 | A 0.65 |  | A 4.0/BR | 114.67 kg |  | Not Received from R&D Order | AC1 |  |  |  |  | 243 mm |  | 89.50 µg/g | 48.20 µg/dm2 | 7 mg/dm2 |  |  |  | 18.1 MPa | 653 % |  | 4010 | HY3/3 |  | 4.8 g | 209.3 PC/KG
Y000122015 | 000000000014010506 (G-D-LXXOGF-G049-WHT-240A-N-G-AA-MM) | 4010 | G000 |  | 87 |  | 2021-02-22 |  |  | 8000 | 0 | 0 | A 4.0 | A AC | A 0.65 | A 0.65 |  | A 4.0/BR | 38.22 kg |  | Not Received from R&D Order | AC1 |  |  |  |  | 244 mm |  | 89.50 µg/g | 48.20 µg/dm2 | 7 mg/dm2 |  |  |  | 18.1 MPa | 653 % |  | 4010 | HY3/3 |  | 4.8 g | 208.7 PC/KG
Y000122021 | 000000000014010506 (G-D-LXXOGF-G049-WHT-240A-N-G-AA-MM) | 4010 | G000 |  | 87 |  | 2021-02-23 |  |  | 21898 | 0 | 0 | A 2.5 | A AC | A 0.65 | A 0.65 |  | A 2.5/BR | 109.00 kg |  | Not Received from R&D Order | AC1/CLEAR LINE |  |  |  |  | 245 mm |  | 89.50 µg/g | 48.20 µg/dm2 | 8 mg/dm2 |  |  |  | 19.1 MPa | 686 % |  | 4010 | HY3/3 |  | 5.0 g | 200.9 PC/KG
Y000122023 | 000000000014010506 (G-D-LXXOGF-G049-WHT-240A-N-G-AA-MM) | 4010 | G000 |  | 89 |  | 2021-02-22 |  |  | 14000 | 0 | 0 | A 4.0 | A AC | A 0.65 | A 6.5 |  | A 6.5/MN | 69.69 kg |  | Not Received from R&D Order | AC1 |  |  |  |  | 247 mm |  | 89.60 µg/g | 47.90 µg/dm2 | 5 mg/dm2 |  |  |  | 18.0 MPa | 653 % |  | 4010 | HY3/3 |  | 5.0 g | 200.9 PC/KG
Y000122028 | 000000000014010506 (G-D-LXXOGF-G049-WHT-240A-N-G-AA-MM) | 4010 | G000 |  | 89 |  | 2021-02-22 |  |  | 14000 | 0 | 0 | A 1.5 | A AC | A 0.65 | A 6.5 |  | A 6.5/MN | 69.69 kg |  | Not Received from R&D Order | AC1 |  |  |  |  | 247 mm |  | 89.60 µg/g | 47.90 µg/dm2 | 5 mg/dm2 |  |  |  | 18.0 MPa | 653 % |  | 4010 | HY3/3 |  | 5.0 g | 200.9 PC/KG
Y000122029 | 000000000014010506 (G-D-LXXOGF-G049-WHT-240A-N-G-AA-MM) | 4010 | G000 |  | 89 |  | 2021-02-22 |  |  | 26000 | 0 | 0 | A 1.0 | A AC | A 0.65 | A 6.5 |  | A 6.5/MN | 129.42 kg |  | Not Received from R&D Order | AC1 |  |  |  |  | 246 mm |  | 89.60 µg/g | 47.90 µg/dm2 | 5 mg/dm2 |  |  |  | 18.0 MPa | 653 % |  | 4010 | HY3/3 |  | 5.0 g | 200.9 PC/KG
Y000122096 | 000000000014010506 (G-D-LXXOGF-G049-WHT-240A-N-G-AA-MM) | 4010 | G000 |  | 85 |  | 2021-02-21 |  |  | 28000 | 0 | 0 | A 4.0 | A AC | A 0.65 | A 0.65 |  | A 4.0/BR | 154.87 kg |  | Not Received from R&D Order | AC1 |  |  |  |  | 245 mm |  | 83.20 µg/g | 50.00 µg/dm2 | 8 mg/dm2 |  |  |  | 18.8 MPa | 673 % |  | 4010 | HY3/3 |  | 5.5 g | 180.8 PC/KG
Y000122117 | 000000000014010506 (G-D-LXXOGF-G049-WHT-240A-N-G-AA-MM) | 4010 | G000 |  | 87 |  | 2021-02-21 |  |  | 9000 | 0 | 0 | A 2.5 | A AC | A 0.65 | A 0.65 |  | A 2.5/BR | 125.79 kg |  | Not Received from R&D Order | AC1 |  |  |  |  | 245 mm |  | 87.80 µg/g | 47.20 µg/dm2 | 7 mg/dm2 |  |  |  | 18.1 MPa | 668 % |  | 4010 | HY3/3 |  | 4.8 g | 206.7 PC/KG
Y000122142 | 000000000014010506 (G-D-LXXOGF-G049-WHT-240A-N-G-AA-MM) | 4010 | G000 |  | 89 |  | 2021-02-21 |  |  | 26000 | 0 | 0 | A 6.5 | A AC | A 0.65 | A 0.65 |  | A 6.5/BR | 128.78 kg |  | Not Received from R&D Order | AC1 |  |  |  |  | 245 mm |  | 88.50 µg/g | 46.50 µg/dm2 | 5 mg/dm2 |  |  |  | 18.5 MPa | 659 % |  | 4010 | HY3/3 |  | 5.0 g | 201.9 PC/KG
Y000122157 | 000000000014010506 (G-D-LXXOGF-G049-WHT-240A-N-G-AA-MM) | 4010 | G000 |  | 85 |  | 2021-02-20 |  |  | 21636 | 0 | 0 | A 1.0 | A AC | A 0.65 | A 1.0 |  | A 1.0/BR | 116.70 kg |  | Not Received from R&D Order | AC1/CLEAR LINE |  |  |  |  | 245 mm |  | 83.20 µg/g | 50.00 µg/dm2 | 8 mg/dm2 |  |  |  | 18.5 MPa | 668 % |  | 4010 | HY3/3 |  | 5.4 g | 185.2 PC/KG
Y000122174 | 000000000014010506 (G-D-LXXOGF-G049-WHT-240A-N-G-AA-MM) | 4010 | G000 |  | 89 |  | 2021-02-21 |  |  | 27000 | 0 | 0 | A 2.5 | A AC | A 0.65 | A 0.65 |  | A 2.5/BR | 130.00 kg |  | Not Received from R&D Order | AC1 |  |  |  |  | 243 mm |  | 88.50 µg/g | 46.50 µg/dm2 | 5 mg/dm2 |  |  |  | 18.5 MPa | 659 % |  | 4010 | HY3/3 |  | 4.8 g | 207.7 PC/KG
Y000122223 | 000000000014010506 (G-D-LXXOGF-G049-WHT-240A-N-G-AA-MM) | 4010 | G000 |  | 85 |  | 2021-02-21 |  |  | 27000 | 0 | 0 | A 4.0 | A AC | A 0.65 | A 0.65 |  | A 4.0/BR | 147.06 kg |  | Not Received from R&D Order | AC1 |  |  |  |  | 244 mm |  | 83.20 µg/g | 50.00 µg/dm2 | 8 mg/dm2 |  |  |  | 18.8 MPa | 673 % |  | 4010 | HY3/3 |  | 5.4 g | 183.6 PC/KG
Y000122230 | 000000000014010506 (G-D-LXXOGF-G049-WHT-240A-N-G-AA-MM) | 4010 | G000 |  | 87 |  | 2021-02-20 |  |  | 26000 | 0 | 0 | A 2.5 | A AC | A 0.65 | A 0.65 |  | A 2.5/BR | 125.42 kg |  | Not Received from R&D Order | AC1 |  |  |  |  | 246 mm |  | 87.80 µg/g | 47.20 µg/dm2 | 7 mg/dm2 |  |  |  | 18.3 MPa | 652 % |  | 4010 | HY3/3 |  | 4.8 g | 207.3 PC/KG
Y000122239 | 000000000014010506 (G-D-LXXOGF-G049-WHT-240A-N-G-AA-MM) | 4010 | G000 |  | 85 |  | 2021-02-20 |  |  | 27000 | 0 | 0 | A 6.5 | A AC | A 0.65 | A 0.65 |  | A 6.5/BR | 145.63 kg |  | Not Received from R&D Order | AC1 |  |  |  |  | 242 mm |  | 83.20 µg/g | 50.00 µg/dm2 | 8 mg/dm2 |  |  |  | 18.5 MPa | 668 % |  | 4010 | HY3/3 |  | 5.4 g | 185.4 PC/KG
Y000122250 | 000000000014010506 (G-D-LXXOGF-G049-WHT-240A-N-G-AA-MM) | 4010 | G000 |  | 87 |  | 2021-02-20 |  |  | 26000 | 0 | 0 | A 2.5 | A AC | A 0.65 | A 1.5 |  | A 2.5/BR | 125.00 kg |  | Not Received from R&D Order | AC1 |  |  |  |  | 243 mm |  | 87.80 µg/g | 47.20 µg/dm2 | 7 mg/dm2 |  |  |  | 18.3 MPa | 652 % |  | 4010 | HY3/3 |  | 4.8 g | 208.0 PC/KG
Y000122356 | 000000000014010506 (G-D-LXXOGF-G049-WHT-240A-N-G-AA-MM) | 4010 | G000 |  | 85 |  | 2021-02-21 |  |  | 29000 | 0 | 0 | A 4.0 | A AC | A 0.65 | A 0.65 |  | A 4.0/BR | 159.08 kg |  | Not Received from R&D Order | AC1 |  |  |  |  | 245 mm |  | 83.20 µg/g | 50.00 µg/dm2 | 8 mg/dm2 |  |  |  | 18.8 MPa | 673 % |  | 4010 | HY3/3 |  | 5.5 g | 180.8 PC/KG
Y000122358 | 000000000014010506 (G-D-LXXOGF-G049-WHT-240A-N-G-AA-MM) | 4010 | G000 |  | 85 |  | 2021-02-21 |  |  | 27000 | 0 | 0 | A 6.5 | A AC | A 0.65 | A 0.65 |  | A 6.5/BR | 149.34 kg |  | Not Received from R&D Order | AC1 |  |  |  |  | 245 mm |  | 83.20 µg/g | 50.00 µg/dm2 | 8 mg/dm2 |  |  |  | 18.8 MPa | 673 % |  | 4010 | HY3/3 |  | 5.5 g | 180.8 PC/KG
Y000122384 | 000000000014010506 (G-D-LXXOGF-G049-WHT-240A-N-G-AA-MM) | 4010 | G000 |  | 85 |  | 2021-02-21 |  |  | 27000 | 0 | 0 | A 6.5 | A AC | A 0.65 | A 0.65 |  | A 6.5/BR | 149.34 kg |  | Not Received from R&D Order | AC1 |  |  |  |  | 245 mm |  | 83.20 µg/g | 50.00 µg/dm2 | 8 mg/dm2 |  |  |  | 18.8 MPa | 673 % |  | 4010 | HY3/3 |  | 5.5 g | 180.8 PC/KG
Y000122399 | 000000000014010506 (G-D-LXXOGF-G049-WHT-240A-N-G-AA-MM) | 4010 | G000 |  | 85 |  | 2021-02-21 |  |  | 27000 | 0 | 0 | A 4.0 | A AC | A 0.65 | A 0.65 |  | A 4.0/BR | 148.11 kg |  | Not Received from R&D Order | AC1 |  |  |  |  | 245 mm |  | 83.20 µg/g | 50.00 µg/dm2 | 8 mg/dm2 |  |  |  | 18.8 MPa | 673 % |  | 4010 | HY3/3 |  | 5.5 g | 182.3 PC/KG
Y000122400 | 000000000014010506 (G-D-LXXOGF-G049-WHT-240A-N-G-AA-MM) | 4010 | G000 |  | 85 |  | 2021-02-21 |  |  | 26000 | 0 | 0 | A 6.5 | A AC | A 0.65 | A 0.65 |  | A 6.5/BR | 142.62 kg |  | Not Received from R&D Order | AC1 |  |  |  |  | 245 mm |  | 83.20 µg/g | 50.00 µg/dm2 | 8 mg/dm2 |  |  |  | 18.8 MPa | 673 % |  | 4010 | HY3/3 |  | 5.5 g | 182.3 PC/KG
Y000122404 | 000000000014010506 (G-D-LXXOGF-G049-WHT-240A-N-G-AA-MM) | 4010 | G000 |  | 86 |  | 2021-02-21 |  |  | 26000 | 0 | 0 | A 2.5 | A AC | A 0.65 | A 0.65 |  | A 2.5/BR | 124.40 kg |  | Not Received from R&D Order | AC1 |  |  |  |  | 244 mm |  | 92.30 µg/g | 48.10 µg/dm2 | 5 mg/dm2 |  |  |  | 18.1 MPa | 655 % |  | 4010 | HY3/3 |  | 4.8 g | 208.3 PC/KG
Y000122414 | 000000000014010506 (G-D-LXXOGF-G049-WHT-240A-N-G-AA-MM) | 4010 | G000 |  | 89 |  | 2021-02-20 |  |  | 26000 | 0 | 0 | A 2.5 | A AC | A 0.65 | A 0.65 |  | A 2.5/BR | 128.59 kg |  | Not Received from R&D Order | AC1 |  |  |  |  | 244 mm |  | 88.50 µg/g | 46.50 µg/dm2 | 7 mg/dm2 |  |  |  | 18.4 MPa | 653 % |  | 4010 | HY3/3 |  | 4.9 g | 202.2 PC/KG
Y000122436 | 000000000014010506 (G-D-LXXOGF-G049-WHT-240A-N-G-AA-MM) | 4010 | G000 |  | 85 |  | 2021-02-20 |  |  | 26000 | 0 | 0 | A 2.5 | A AC | A 0.65 | A 0.65 |  | A 2.5/BR | 140.77 kg |  | Not Received from R&D Order | AC1 |  |  |  |  | 244 mm |  | 83.20 µg/g | 50.00 µg/dm2 | 8 mg/dm2 |  |  |  | 18.5 MPa | 668 % |  | 4010 | HY3/3 |  | 5.4 g | 184.7 PC/KG
Y000122453 | 000000000014010506 (G-D-LXXOGF-G049-WHT-240A-N-G-AA-MM) | 4010 | G000 |  | 86 |  | 2021-02-20 |  |  | 28000 | 0 | 0 | A 2.5 | A AC | A 0.65 | A 0.65 |  | A 2.5/BR | 132.26 kg |  | Not Received from R&D Order | AC1 |  |  |  |  | 244 mm |  | 92.30 µg/g | 48.10 µg/dm2 | 8 mg/dm2 |  |  |  | 18.2 MPa | 687 % |  | 4010 | HY3/3 |  | 4.7 g | 211.7 PC/KG
Y000122461 | 000000000014010506 (G-D-LXXOGF-G049-WHT-240A-N-G-AA-MM) | 4010 | G000 |  | 87 |  | 2021-02-20 |  |  | 28000 | 0 | 0 | A 2.5 | A AC | A 0.65 | A 0.65 |  | A 2.5/BR | 135.07 kg |  | Not Received from R&D Order | AC1 |  |  |  |  | 246 mm |  | 87.80 µg/g | 47.20 µg/dm2 | 7 mg/dm2 |  |  |  | 18.3 MPa | 652 % |  | 4010 | HY3/3 |  | 4.8 g | 207.3 PC/KG
Y000122466 | 000000000014010506 (G-D-LXXOGF-G049-WHT-240A-N-G-AA-MM) | 4010 | G000 |  | 87 |  | 2021-02-20 |  |  | 28000 | 0 | 0 | A 2.5 | A AC | A 0.65 | A 0.65 |  | A 2.5/BR | 135.07 kg |  | Not Received from R&D Order | AC1 |  |  |  |  | 246 mm |  | 87.80 µg/g | 47.20 µg/dm2 | 7 mg/dm2 |  |  |  | 18.3 MPa | 652 % |  | 4010 | HY3/3 |  | 4.8 g | 207.3 PC/KG
Y000122473 | 000000000014010506 (G-D-LXXOGF-G049-WHT-240A-N-G-AA-MM) | 4010 | G000 |  | 89 |  | 2021-02-20 |  |  | 27000 | 0 | 0 | A 2.5 | A AC | A 0.65 | A 0.65 |  | A 2.5/BR | 132.74 kg |  | Not Received from R&D Order | AC1 |  |  |  |  | 244 mm |  | 88.50 µg/g | 46.50 µg/dm2 | 7 mg/dm2 |  |  |  | 18.4 MPa | 653 % |  | 4010 | HY3/3 |  | 4.9 g | 203.4 PC/KG
Y000122677 | 000000000014010506 (G-D-LXXOGF-G049-WHT-240A-N-G-AA-MM) | 4010 | G000 |  | 86 |  | 2021-02-18 |  |  | 19680 | 0 | 0 | A 0.65 | A AC | A 0.65 | A 0.65 |  | A 0.65/BR | 96.00 kg |  | Not Received from R&D Order | CLEAR LINE/AC1 |  |  |  |  | 245 mm |  | 90.50 µg/g | 46.40 µg/dm2 | 7 mg/dm2 |  |  |  | 18.2 MPa | 656 % |  | 4010 | HY3/3 |  | 4.8 g | 210.4 PC/KG
Y000122709 | 000000000014010506 (G-D-LXXOGF-G049-WHT-240A-N-G-AA-MM) | 4010 | G000 |  | 87 |  | 2021-02-18 |  |  | 27000 | 0 | 0 | A 4.0 | A AC | A 0.65 | A 0.65 |  | A 4.0/BR | 129.19 kg |  | Not Received from R&D Order | AC1 |  |  |  |  | 245 mm |  | 89.80 µg/g | 46.90 µg/dm2 | 7 mg/dm2 |  |  |  | 18.6 MPa | 659 % |  | 4010 | HY3/3 |  | 4.8 g | 209.0 PC/KG
Y000122719 | 000000000014010506 (G-D-LXXOGF-G049-WHT-240A-N-G-AA-MM) | 4010 | G000 |  | 89 |  | 2021-02-18 |  |  | 26000 | 0 | 0 | A 1.0 | A AC | A 0.65 | A 6.5 |  | A 6.5/MN | 128.02 kg |  | Not Received from R&D Order | AC1/LOTตัวแทนดึงขอบ/WLT CU1 |  |  |  |  | 243 mm |  | 85.20 µg/g | 45.80 µg/dm2 | 7 mg/dm2 |  |  |  | 18.4 MPa | 657 % |  | 4010 | HY3/3 |  | 4.9 g | 203.1 PC/KG
Y000122796 | 000000000014010506 (G-D-LXXOGF-G049-WHT-240A-N-G-AA-MM) | 4010 | G000 |  | 85 |  | 2021-02-17 |  |  | 22995 | 0 | 0 | A 0.65 | A AC | A 0.65 | A 0.65 |  | A 0.65/BR | 124.50 kg |  | Not Received from R&D Order | AC1/CLEAR LINE |  |  |  |  | 245 mm |  | 76.40 µg/g | 47.00 µg/dm2 | 7 mg/dm2 |  |  |  | 18.6 MPa | 659 % |  | 4010 | HY3/3 |  | 5.4 g | 184.7 PC/KG
Y000122797 | 000000000014010506 (G-D-LXXOGF-G049-WHT-240A-N-G-AA-MM) | 4010 | G000 |  | 85 |  | 2021-02-19 |  |  | 26000 | 0 | 0 | A 4.0 | A AC | A 0.65 | A 0.65 |  | A 4.0/BR | 140.77 kg |  | Not Received from R&D Order | AC1 |  |  |  |  | 246 mm |  | 85.70 µg/g | 49.90 µg/dm2 | 8 mg/dm2 |  |  |  | 18.7 MPa | 680 % |  | 4010 | HY3/3 |  | 5.4 g | 184.7 PC/KG
Y000122872 | 000000000014010506 (G-D-LXXOGF-G049-WHT-240A-N-G-AA-MM) | 4010 | G000 |  | 85 |  | 2021-02-19 |  |  | 26000 | 0 | 0 | A 4.0 | A AC | A 0.65 | A 0.65 |  | A 4.0/BR | 140.77 kg |  | Not Received from R&D Order | AC1 |  |  |  |  | 246 mm |  | 85.70 µg/g | 49.90 µg/dm2 | 8 mg/dm2 |  |  |  | 18.7 MPa | 680 % |  | 4010 | HY3/3 |  | 5.4 g | 184.7 PC/KG
Y000122874 | 000000000014010506 (G-D-LXXOGF-G049-WHT-240A-N-G-AA-MM) | 4010 | G000 |  | 87 |  | 2021-02-16 |  |  | 18192 | 0 | 0 | A 1.0 | A AC | A 0.65 | A 0.65 |  | A 1.0/BR | 89.00 kg |  | Not Received from R&D Order | AC1/CLEAR LINE |  |  |  |  | 242 mm |  | 86.50 µg/g | 45.90 µg/dm2 | 7 mg/dm2 |  |  |  | 18.9 MPa | 670 % |  | 4010 | HY3/3 |  | 4.9 g | 204.4 PC/KG
Y000122919 | 000000000014010506 (G-D-LXXOGF-G049-WHT-240A-N-G-AA-MM) | 4010 | G000 |  | 85 |  | 2021-02-17 |  |  | 26000 | 0 | 0 | A 4.0 | A AC | A 0.65 | A 0.65 |  | A 4.0/BR | 140.77 kg |  | Not Received from R&D Order | AC1/LOTตัวแทนดึงขอบ/WLT CR2 P2 |  |  |  |  | 245 mm |  | 76.40 µg/g | 47.00 µg/dm2 | 7 mg/dm2 |  |  |  | 18.6 MPa | 659 % |  | 4010 | HY3/3 |  | 5.4 g | 184.7 PC/KG
Y000123007 | 000000000014010506 (G-D-LXXOGF-G049-WHT-240A-N-G-AA-MM) | 4010 | G000 |  | 89 |  | 2021-02-16 |  |  | 12000 | 0 | 0 | A 1.0 | R RJ | A 0.65 | A 10 |  | R RJ/CR | 63.22 kg |  | Not Received from R&D Order | AC1/PACK OS,OE AQL1.5 |  |  |  |  | 243 mm |  | 80.60 µg/g | 47.10 µg/dm2 | 5 mg/dm2 |  |  |  | 18.6 MPa | 666 % |  | 4010 | HY3/3 |  | 5.2 g | 192.6 PC/KG
Y000123010 | 000000000014010506 (G-D-LXXOGF-G049-WHT-240A-N-G-AA-MM) | 4010 | G000 |  | 85 |  | 2021-02-18 |  |  | 27000 | 0 | 0 | A 6.5 | A AC | A 0.65 | A 0.65 |  | A 6.5/BR | 145.63 kg |  | Not Received from R&D Order | AC1/LOTตัวแทนดึงขอบ/WLT CR2 |  |  |  |  | 243 mm |  | 85.70 µg/g | 49.90 µg/dm2 | 7 mg/dm2 |  |  |  | 19.1 MPa | 650 % |  | 4010 | HY3/3 |  | 5.4 g | 185.4 PC/KG
Y000123014 | 000000000014010506 (G-D-LXXOGF-G049-WHT-240A-N-G-AA-MM) | 4010 | G000 |  | 85 |  | 2021-02-18 |  |  | 27000 | 0 | 0 | A 6.5 | A AC | A 0.65 | A 0.65 |  | A 6.5/BR | 146.66 kg |  | Not Received from R&D Order | AC1 |  |  |  |  | 245 mm |  | 85.70 µg/g | 49.90 µg/dm2 | 7 mg/dm2 |  |  |  | 19.1 MPa | 650 % |  | 4010 | HY3/3 |  | 5.4 g | 184.1 PC/KG
Y000123015 | 000000000014010506 (G-D-LXXOGF-G049-WHT-240A-N-G-AA-MM) | 4010 | G000 |  | 85 |  | 2021-02-18 |  |  | 26000 | 0 | 0 | A 4.0 | A AC | A 0.65 | A 0.65 |  | A 4.0/BR | 141.23 kg |  | Not Received from R&D Order | AC1 |  |  |  |  | 245 mm |  | 85.70 µg/g | 49.90 µg/dm2 | 7 mg/dm2 |  |  |  | 19.1 MPa | 650 % |  | 4010 | HY3/3 |  | 5.4 g | 184.1 PC/KG
Y000123106 | 000000000014010506 (G-D-LXXOGF-G049-WHT-240A-N-G-AA-MM) | 4010 | G000 |  | 89 |  | 2021-02-16 |  |  | 26000 | 0 | 0 | A 2.5 | A AC | A 0.65 | A 0.65 |  | A 2.5/BR | 133.20 kg |  | Not Received from R&D Order | AC1 |  |  |  |  | 243 mm |  | 80.60 µg/g | 47.10 µg/dm2 | 5 mg/dm2 |  |  |  | 18.6 MPa | 666 % |  | 4010 | HY3/3 |  | 5.1 g | 195.2 PC/KG
Y000123142 | 000000000014010506 (G-D-LXXOGF-G049-WHT-240A-N-G-AA-MM) | 4010 | G000 |  | 85 |  | 2021-02-16 |  |  | 20765 | 0 | 0 | A 0.65 | A AC | A 0.65 | A 1.5 |  | A 0.65/BR | 112.00 kg |  | Not Received from R&D Order | AC1/CLEAR LINE |  |  |  |  | 242 mm |  | 76.40 µg/g | 47.00 µg/dm2 | 7 mg/dm2 |  |  |  | 19.6 MPa | 663 % |  | 4010 | HY3/3 |  | 5.5 g | 181.8 PC/KG
Y000123143 | 000000000014010506 (G-D-LXXOGF-G049-WHT-240A-N-G-AA-MM) | 4010 | G000 |  | 87 |  | 2021-02-15 |  |  | 27363 | 0 | 0 | A 0.65 | A AC | A 0.65 | A 0.65 |  | A 0.65/BR | 136.00 kg |  | Not Received from R&D Order | AC1/CLEAR LINE |  |  |  |  | 245 mm |  | 82.70 µg/g | 45.50 µg/dm2 | 7 mg/dm2 |  |  |  | 18.1 MPa | 671 % |  | 4010 | HY3/3 |  | 5.0 g | 201.2 PC/KG
Y000123272 | 000000000014010506 (G-D-LXXOGF-G049-WHT-240A-N-G-AA-MM) | 4010 | G000 |  | 89 |  | 2021-02-15 |  |  | 14045 | 0 | 0 | A 1.0 | A AC | A 0.65 | A 0.65 |  | A 1.0/BR | 74.00 kg |  | Not Received from R&D Order | CLEAR LINE/AC1 |  |  |  |  | 245 mm |  | 83.80 µg/g | 48.00 µg/dm2 | 5 mg/dm2 |  |  |  | 19.6 MPa | 725 % |  | 4010 | HY3/3 |  | 5.3 g | 189.8 PC/KG
Y000123338 | 000000000014010506 (G-D-LXXOGF-G049-WHT-240A-N-G-AA-MM) | 4010 | G000 |  | 89 |  | 2021-02-15 |  |  | 26000 | 0 | 0 | A 6.5 | A AC | A 0.65 | A 0.65 |  | A 6.5/BR | 139.63 kg |  | Not Received from R&D Order | AC1/LOTตัวแทนดึงขอบ/WLT CR1 |  |  |  |  | 243 mm |  | 83.80 µg/g | 48.00 µg/dm2 | 5 mg/dm2 |  |  |  | 19.6 MPa | 725 % |  | 4010 | HY3/3 |  | 5.3 g | 189.0 PC/KG
Y000123355 | 000000000014010506 (G-D-LXXOGF-G049-WHT-240A-N-G-AA-MM) | 4010 | G000 |  | 85 |  | 2021-02-15 |  |  | 26000 | 0 | 0 | A 2.5 | A AC | A 0.65 | A 6.5 |  | A 6.5/MN | 141.38 kg |  | Not Received from R&D Order | AC1/LOTตัวแทนดึงขอบ/WLT CR3 |  |  |  |  | 242 mm |  | 80.10 µg/g | 47.70 µg/dm2 | 7 mg/dm2 |  |  |  | 18.7 MPa | 684 % |  | 4010 | HY3/3 |  | 5.4 g | 183.9 PC/KG
Y000123375 | 000000000014010506 (G-D-LXXOGF-G049-WHT-240A-N-G-AA-MM) | 4010 | G000 |  | 87 |  | 2021-02-15 |  |  | 26000 | 0 | 0 | A 10 | A AC | A 0.65 | A 1.5 |  | A 10/BR | 130.39 kg |  | Not Received from R&D Order | AC1 |  |  |  |  | 249 mm |  | 82.70 µg/g | 45.50 µg/dm2 | 7 mg/dm2 |  |  |  | 18.1 MPa | 671 % |  | 4010 | HY3/3 |  | 5.0 g | 199.4 PC/KG
Y000123384 | 000000000014010506 (G-D-LXXOGF-G049-WHT-240A-N-G-AA-MM) | 4010 | G000 |  | 87 |  | 2021-02-15 |  |  | 23000 | 0 | 0 | A 6.5 | A AC | A 0.65 | A 0.65 |  | A 6.5/BR | 113.92 kg |  | Not Received from R&D Order | AC1 |  |  |  |  | 249 mm |  | 82.70 µg/g | 45.50 µg/dm2 | 7 mg/dm2 |  |  |  | 18.1 MPa | 671 % |  | 4010 | HY3/3 |  | 5.0 g | 199.4 PC/KG
Y000123397 | 000000000014010506 (G-D-LXXOGF-G049-WHT-240A-N-G-AA-MM) | 4010 | G000 |  | 85 |  | 2021-02-16 |  |  | 26000 | 0 | 0 | A 1.5 | A AC | A 0.65 | A 10 |  | A 10/MN | 143.01 kg |  | Not Received from R&D Order | AC1 |  |  |  |  | 243 mm |  | 76.40 µg/g | 47.00 µg/dm2 | 7 mg/dm2 |  |  |  | 19.6 MPa | 663 % |  | 4010 | HY3/3 |  | 5.5 g | 182.1 PC/KG
Y000123399 | 000000000014010506 (G-D-LXXOGF-G049-WHT-240A-N-G-AA-MM) | 4010 | G000 |  | 85 |  | 2021-02-16 |  |  | 26000 | 0 | 0 | A 2.5 | A AC | A 0.65 | A 10 |  | A 10/MN | 143.01 kg |  | Not Received from R&D Order | AC1 |  |  |  |  | 242 mm |  | 76.40 µg/g | 47.00 µg/dm2 | 7 mg/dm2 |  |  |  | 19.6 MPa | 663 % |  | 4010 | HY3/3 |  | 5.5 g | 181.8 PC/KG
Y000123401 | 000000000014010506 (G-D-LXXOGF-G049-WHT-240A-N-G-AA-MM) | 4010 | G000 |  | 85 |  | 2021-02-16 |  |  | 25000 | 0 | 0 | A 1.5 | A AC | A 0.65 | A 6.5 |  | A 6.5/MN | 134.84 kg |  | Not Received from R&D Order | AC1/LOTตัวแทนดึงขอบ/WLT CR1 |  |  |  |  | 242 mm |  | 76.40 µg/g | 47.00 µg/dm2 | 7 mg/dm2 |  |  |  | 19.6 MPa | 663 % |  | 4010 | HY3/3 |  | 5.5 g | 181.8 PC/KG
Y000123442 | 000000000014010506 (G-D-LXXOGF-G049-WHT-240A-N-G-AA-MM) | 4010 | G000 |  | 85 |  | 2021-02-14 |  |  | 26000 | 0 | 0 | A >10 | A AC | A 0.65 | A 0.65 |  | A >10/BR | 143.01 kg |  | Not Received from R&D Order | AC1 |  |  |  |  | 247 mm |  | 80.10 µg/g | 47.70 µg/dm2 | 7 mg/dm2 |  |  |  | 20.3 MPa | 663 % |  | 4010 | HY3/3 |  | 5.5 g | 181.8 PC/KG
Y000123444 | 000000000014010506 (G-D-LXXOGF-G049-WHT-240A-N-G-AA-MM) | 4010 | G000 |  | 85 |  | 2021-02-14 |  |  | 24000 | 0 | 0 | A 10 | A AC | A 0.65 | A 0.65 |  | A 10/BR | 128.27 kg |  | Not Received from R&D Order | AC1/LOTตัวแทนดึงขอบ/WLT CR3 |  |  |  |  | 247 mm |  | 80.10 µg/g | 47.70 µg/dm2 | 7 mg/dm2 |  |  |  | 20.3 MPa | 663 % |  | 4010 | HY3/3 |  | 5.5 g | 181.8 PC/KG
Y000123565 | 000000000014010506 (G-D-LXXOGF-G049-WHT-240A-N-G-AA-MM) | 4010 | G000 |  | 85 |  | 2021-02-13 |  |  | 18540 | 0 | 0 | A 1.0 | A AC | A 0.65 | A 0.65 |  | A 1.0/BR | 100.00 kg |  | Not Received from R&D Order | CLEAR LINE/AC1 |  |  |  |  | 246 mm |  | 83.60 µg/g | 47.80 µg/dm2 | 7 mg/dm2 |  |  |  | 19.4 MPa | 689 % |  | 4010 | HY3/3 |  | 5.4 g | 185.4 PC/KG
Y000123566 | 000000000014010506 (G-D-LXXOGF-G049-WHT-240A-N-G-AA-MM) | 4010 | G000 |  | 86 |  | 2021-02-13 |  |  | 20217 | 0 | 0 | A 0.65 | A AC | A 0.65 | A 1.0 |  | A 0.65/BR | 98.00 kg |  | Not Received from R&D Order | CLEAR LINE/AC1 |  |  |  |  | 245 mm |  | 82.90 µg/g | 43.40 µg/dm2 | 7 mg/dm2 |  |  |  | 18.2 MPa | 664 % |  | 4010 | HY3/3 |  | 4.8 g | 206.3 PC/KG
Y000123576 | 000000000014010506 (G-D-LXXOGF-G049-WHT-240A-N-G-AA-MM) | 4010 | G000 |  | 87 |  | 2021-02-15 |  |  | 26000 | 0 | 0 | A 6.5 | A AC | A 0.65 | A 0.65 |  | A 6.5/BR | 127.58 kg |  | Not Received from R&D Order | AC1/LOTตัวแทนดึงขอบ/WLT F1 CR1 |  |  |  |  | 246 mm |  | 82.70 µg/g | 45.50 µg/dm2 | 7 mg/dm2 |  |  |  | 18.1 MPa | 671 % |  | 4010 | HY3/3 |  | 5.0 g | 201.6 PC/KG
Y000123596 | 000000000014010506 (G-D-LXXOGF-G049-WHT-240A-N-G-AA-MM) | 4010 | G000 |  | 85 |  | 2021-02-15 |  |  | 26000 | 0 | 0 | A 6.5 | A AC | A 0.65 | A 1.0 |  | A 6.5/BR | 140.77 kg |  | Not Received from R&D Order | AC1/LOTตัวแทนดึงขอบ/WLT CR2 |  |  |  |  | 245 mm |  | 80.10 µg/g | 47.70 µg/dm2 | 7 mg/dm2 |  |  |  | 18.7 MPa | 684 % |  | 4010 | HY3/3 |  | 5.5 g | 181.8 PC/KG
Y000123617 | 000000000014010506 (G-D-LXXOGF-G049-WHT-240A-N-G-AA-MM) | 4010 | G000 |  | 86 |  | 2021-02-15 |  |  | 27000 | 0 | 0 | A 4.0 | A AC | A 0.65 | A 0.65 |  | A 4.0/BR | 133.53 kg |  | Not Received from R&D Order | AC1 |  |  |  |  | 245 mm |  | 83.80 µg/g | 44.90 µg/dm2 | 7 mg/dm2 |  |  |  | 18.6 MPa | 673 % |  | 4010 | HY3/3 |  | 5.0 g | 200.9 PC/KG
Y000123639 | 000000000014010506 (G-D-LXXOGF-G049-WHT-240A-N-G-AA-MM) | 4010 | G000 |  | 89 |  | 2021-02-13 |  |  | 21000 | 0 | 0 | A 2.5 | A AC | A 0.65 | A 0.65 |  | A 2.5/BR | 144.54 kg |  | Not Received from R&D Order | AC1 |  |  |  |  | 244 mm |  | 81.80 µg/g | 49.30 µg/dm2 | 7 mg/dm2 |  |  |  | 18.2 MPa | 683 % |  | 4010 | HY3/3 |  | 5.4 g | 186.8 PC/KG
Y000123677 | 000000000014010506 (G-D-LXXOGF-G049-WHT-240A-N-G-AA-MM) | 4010 | G000 |  | 85 |  | 2021-02-13 |  |  | 28000 | 0 | 0 | A 4.0 | A AC | A 0.65 | A 0.65 |  | A 4.0/BR | 151.60 kg |  | Not Received from R&D Order | AC1 |  |  |  |  | 245 mm |  | 83.60 µg/g | 47.80 µg/dm2 | 7 mg/dm2 |  |  |  | 19.4 MPa | 689 % |  | 4010 | HY3/3 |  | 5.4 g | 184.7 PC/KG
Y000123685 | 000000000014010506 (G-D-LXXOGF-G049-WHT-240A-N-G-AA-MM) | 4010 | G000 |  | 85 |  | 2021-02-13 |  |  | 26000 | 0 | 0 | A 2.5 | A AC | A 0.65 | A 0.65 |  | A 2.5/BR | 140.24 kg |  | Not Received from R&D Order | AC1/LOTตัวแทนดึงขอบ/WLT CR2 P1 |  |  |  |  | 246 mm |  | 83.60 µg/g | 47.80 µg/dm2 | 7 mg/dm2 |  |  |  | 19.4 MPa | 689 % |  | 4010 | HY3/3 |  | 5.4 g | 185.4 PC/KG
Y000123686 | 000000000014010506 (G-D-LXXOGF-G049-WHT-240A-N-G-AA-MM) | 4010 | G000 |  | 85 |  | 2021-02-13 |  |  | 27000 | 0 | 0 | A 2.5 | A AC | A 0.65 | A 0.65 |  | A 2.5/BR | 145.63 kg |  | Not Received from R&D Order | AC1/LOTตัวแทนดึงขอบ/WLT CR2 |  |  |  |  | 246 mm |  | 83.60 µg/g | 47.80 µg/dm2 | 7 mg/dm2 |  |  |  | 19.4 MPa | 689 % |  | 4010 | HY3/3 |  | 5.4 g | 185.4 PC/KG
Y000123688 | 000000000014010506 (G-D-LXXOGF-G049-WHT-240A-N-G-AA-MM) | 4010 | G000 |  | 89 |  | 2021-02-12 |  |  | 13167 | 0 | 0 | A 0.65 | A AC | A 0.65 | A 0.65 |  | A 0.65/BR | 70.00 kg |  | Not Received from R&D Order | CLEAR LINE/AC1 |  |  |  |  | 244 mm |  | 81.80 µg/g | 49.30 µg/dm2 | 5 mg/dm2 |  |  |  | 19.1 MPa | 679 % |  | 4010 | HY3/3 |  | 5.3 g | 188.1 PC/KG
Y000123742 | 000000000014010506 (G-D-LXXOGF-G049-WHT-240A-N-G-AA-MM) | 4010 | G000 |  | 85 |  | 2021-02-13 |  |  | 26000 | 0 | 0 | A 6.5 | A AC | A 0.65 | A 1.0 |  | A 6.5/BR | 139.63 kg |  | Not Received from R&D Order | AC1 |  |  |  |  | 245 mm |  | 83.60 µg/g | 47.80 µg/dm2 | 7 mg/dm2 |  |  |  | 19.4 MPa | 689 % |  | 4010 | HY3/3 |  | 5.3 g | 187.6 PC/KG
Y000123748 | 000000000014010506 (G-D-LXXOGF-G049-WHT-240A-N-G-AA-MM) | 4010 | G000 |  | 85 |  | 2021-02-13 |  |  | 25000 | 0 | 0 | A 2.5 | A AC | A 0.65 | A 0.65 |  | A 2.5/BR | 134.26 kg |  | Not Received from R&D Order | AC1 |  |  |  |  | 245 mm |  | 83.60 µg/g | 47.80 µg/dm2 | 7 mg/dm2 |  |  |  | 19.4 MPa | 689 % |  | 4010 | HY3/3 |  | 5.3 g | 187.6 PC/KG
Y000123749 | 000000000014010506 (G-D-LXXOGF-G049-WHT-240A-N-G-AA-MM) | 4010 | G000 |  | 85 |  | 2021-02-13 |  |  | 27000 | 0 | 0 | A 2.5 | A AC | A 0.65 | A 0.65 |  | A 2.5/BR | 145.01 kg |  | Not Received from R&D Order | AC1 |  |  |  |  | 245 mm |  | 83.60 µg/g | 47.80 µg/dm2 | 7 mg/dm2 |  |  |  | 19.4 MPa | 689 % |  | 4010 | HY3/3 |  | 5.3 g | 187.6 PC/KG
Y000123750 | 000000000014010506 (G-D-LXXOGF-G049-WHT-240A-N-G-AA-MM) | 4010 | G000 |  | 85 |  | 2021-02-13 |  |  | 26000 | 0 | 0 | A 4.0 | A AC | A 0.65 | A 0.65 |  | A 4.0/BR | 139.63 kg |  | Not Received from R&D Order | AC1 |  |  |  |  | 245 mm |  | 83.60 µg/g | 47.80 µg/dm2 | 7 mg/dm2 |  |  |  | 19.4 MPa | 689 % |  | 4010 | HY3/3 |  | 5.3 g | 187.6 PC/KG
Y000123751 | 000000000014010506 (G-D-LXXOGF-G049-WHT-240A-N-G-AA-MM) | 4010 | G000 |  | 85 |  | 2021-02-13 |  |  | 26000 | 0 | 0 | A 2.5 | A AC | A 0.65 | A 0.65 |  | A 2.5/BR | 142.78 kg |  | Not Received from R&D Order | AC1/LOTตัวแทนดึงขอบ/WLT CR1 |  |  |  |  | 244 mm |  | 83.60 µg/g | 47.80 µg/dm2 | 7 mg/dm2 |  |  |  | 19.4 MPa | 689 % |  | 4010 | HY3/3 |  | 5.4 g | 186.2 PC/KG
Y000123794 | 000000000014010506 (G-D-LXXOGF-G049-WHT-240A-N-G-AA-MM) | 4010 | G000 |  | 85 |  | 2021-02-14 |  |  | 25000 | 0 | 0 | A 6.5 | A AC | A 0.65 | A 0.65 |  | A 6.5/BR | 133.05 kg |  | Not Received from R&D Order | AC1 |  |  |  |  | 246 mm |  | 80.10 µg/g | 47.70 µg/dm2 | 7 mg/dm2 |  |  |  | 20.3 MPa | 663 % |  | 4010 | HY3/3 |  | 5.3 g | 187.9 PC/KG
Y000123797 | 000000000014010506 (G-D-LXXOGF-G049-WHT-240A-N-G-AA-MM) | 4010 | G000 |  | 85 |  | 2021-02-14 |  |  | 26000 | 0 | 0 | A 1.5 | A AC | A 0.65 | A 6.5 |  | A 6.5/MN | 138.81 kg |  | Not Received from R&D Order | AC1 |  |  |  |  | 244 mm |  | 80.10 µg/g | 47.70 µg/dm2 | 7 mg/dm2 |  |  |  | 20.3 MPa | 663 % |  | 4010 | HY3/3 |  | 5.3 g | 187.3 PC/KG
Y000123806 | 000000000014010506 (G-D-LXXOGF-G049-WHT-240A-N-G-AA-MM) | 4010 | G000 |  | 87 |  | 2021-02-12 |  |  | 26000 | 0 | 0 | A 4.0 | A AC | A 0.65 | A 0.65 |  | A 4.0/BR | 128.02 kg |  | Not Received from R&D Order | AC1 |  |  |  |  | 245 mm |  | 84.80 µg/g | 45.60 µg/dm2 | 6 mg/dm2 |  |  |  | 18.5 MPa | 660 % |  | 4010 | HY3/3 |  | 4.9 g | 203.1 PC/KG
Y000123922 | 000000000014010506 (G-D-LXXOGF-G049-WHT-240A-N-G-AA-MM) | 4010 | G000 |  | 87 |  | 2021-02-12 |  |  | 26000 | 0 | 0 | A 6.5 | A AC | A 0.65 | A 0.65 |  | A 6.5/BR | 128.02 kg |  | Not Received from R&D Order | AC1 |  |  |  |  | 245 mm |  | 84.80 µg/g | 45.60 µg/dm2 | 6 mg/dm2 |  |  |  | 18.5 MPa | 660 % |  | 4010 | HY3/3 |  | 4.9 g | 203.1 PC/KG
Y000123939 | 000000000014010506 (G-D-LXXOGF-G049-WHT-240A-N-G-AA-MM) | 4010 | G000 |  | 86 |  | 2021-02-11 |  |  | 16810 | 0 | 0 | A 0.65 | A AC | A 0.65 | A 0.65 |  | A 0.65/BR | 82.00 kg |  | Not Received from R&D Order | AC1/CLEAR LINE |  |  |  |  | 245 mm |  | 81.90 µg/g | 44.20 µg/dm2 | 6 mg/dm2 |  |  |  | 19.9 MPa | 694 % |  | 4010 | HY3/3 |  | 4.9 g | 205.0 PC/KG
Y000123944 | 000000000014010506 (G-D-LXXOGF-G049-WHT-240A-N-G-AA-MM) | 4010 | G000 |  | 89 |  | 2021-02-13 |  |  | 28000 | 0 | 0 | A 10 | A AC | A 0.65 | A 0.65 |  | A 10/BR | 153.34 kg |  | Not Received from R&D Order | AC1/LOTตัวแทนดึงขอบ/WLT T1 P4 |  |  |  |  | 245 mm |  | 81.80 µg/g | 49.30 µg/dm2 | 7 mg/dm2 |  |  |  | 18.2 MPa | 683 % |  | 4010 | HY3/3 |  | 5.5 g | 182.6 PC/KG
Y000124157 | 000000000014010506 (G-D-LXXOGF-G049-WHT-240A-N-G-AA-MM) | 4010 | G000 |  | 85 |  | 2021-02-11 |  |  | 26000 | 0 | 0 | A 4.0 | A AC | A 0.65 | A 0.65 |  | A 4.0/BR | 139.78 kg |  | Not Received from R&D Order | AC1 |  |  |  |  | 244 mm |  | 81.10 µg/g | 46.60 µg/dm2 | 5 mg/dm2 |  |  |  | 18.5 MPa | 697 % |  | 4010 | HY3/3 |  | 5.4 g | 185.4 PC/KG
Y000124178 | 000000000014010506 (G-D-LXXOGF-G049-WHT-240A-N-G-AA-MM) | 4010 | G000 |  | 89 |  | 2021-02-12 |  |  | 27000 | 0 | 0 | A 4.0 | A AC | A 0.65 | A 1.5 |  | A 4.0/BR | 146.18 kg |  | Not Received from R&D Order | AC1 |  |  |  |  | 246 mm |  | 81.80 µg/g | 49.30 µg/dm2 | 5 mg/dm2 |  |  |  | 19.1 MPa | 679 % |  | 4010 | HY3/3 |  | 5.4 g | 184.7 PC/KG
Y000124252 | 000000000014010506 (G-D-LXXOGF-G049-WHT-240A-N-G-AA-MM) | 4010 | G000 |  | 87 |  | 2021-02-11 |  |  | 28000 | 0 | 0 | A 0.65 | A AC | A 0.65 | A 6.5 |  | A 6.5/MN | 134.62 kg |  | Not Received from R&D Order | AC1/LOTตัวแทนดึงขอบ/WLT CR2 P2 |  |  |  |  | 244 mm |  | 86.70 µg/g | 45.80 µg/dm2 | 6 mg/dm2 |  |  |  | 18.9 MPa | 693 % |  | 4010 | HY3/3 |  | 4.8 g | 208.0 PC/KG
Y000124263 | 000000000014010506 (G-D-LXXOGF-G049-WHT-240A-N-G-AA-MM) | 4010 | G000 |  | 87 |  | 2021-02-10 |  |  | 20978 | 0 | 0 | A 0.65 | A AC | A 0.65 | A 0.65 |  | A 0.65/BR | 101.00 kg |  | Not Received from R&D Order | AC1/CLEAR LINE |  |  |  |  | 243 mm |  | 86.70 µg/g | 45.80 µg/dm2 | 6 mg/dm2 |  |  |  | 18.4 MPa | 691 % |  | 4010 | HY3/3 |  | 4.8 g | 207.7 PC/KG
Y000124289 | 000000000014010506 (G-D-LXXOGF-G049-WHT-240A-N-G-AA-MM) | 4010 | G000 |  | 89 |  | 2021-02-10 |  |  | 27000 | 0 | 0 | A 10 | A AC | A 0.65 | A 1.0 |  | A 10/BR | 143.54 kg |  | Not Received from R&D Order | AC1 |  |  |  |  | 245 mm |  | 78.70 µg/g | 46.20 µg/dm2 | 7 mg/dm2 |  |  |  | 18.3 MPa | 687 % |  | 4010 | HY3/3 |  | 5.3 g | 188.1 PC/KG
Y000124337 | 000000000014010506 (G-D-LXXOGF-G049-WHT-240A-N-G-AA-MM) | 4010 | G000 |  | 85 |  | 2021-02-10 |  |  | 27000 | 0 | 0 | A 4.0 | A AC | A 0.65 | A 0.65 |  | A 4.0/BR | 146.02 kg |  | Not Received from R&D Order | AC1 |  |  |  |  | 245 mm |  | 81.10 µg/g | 46.60 µg/dm2 | 6 mg/dm2 |  |  |  | 19.8 MPa | 703 % |  | 4010 | HY3/3 |  | 5.4 g | 184.9 PC/KG
Y000124456 | 000000000014010506 (G-D-LXXOGF-G049-WHT-240A-N-G-AA-MM) | 4010 | G000 |  | 86 |  | 2021-02-08 |  |  | 21871 | 0 | 0 | A 0.65 | A AC | A 0.65 | A 0.65 |  | A 0.65/BR | 107.00 kg |  | Not Received from R&D Order | CLEAR LINE/AC1 |  |  |  |  | 244 mm |  | 86.50 µg/g | 47.10 µg/dm2 | 6 mg/dm2 |  |  |  | 18.5 MPa | 684 % |  | 4010 | HY3/3 |  | 4.9 g | 204.4 PC/KG
Y000124621 | 000000000014010506 (G-D-LXXOGF-G049-WHT-240A-N-G-AA-MM) | 4010 | G000 |  | 85 |  | 2021-02-10 |  |  | 24000 | 0 | 0 | A 4.0 | A AC | A 0.65 | A 0.65 |  | A 4.0/BR | 129.94 kg |  | Not Received from R&D Order | AC1 |  |  |  |  | 243 mm |  | 81.10 µg/g | 46.60 µg/dm2 | 6 mg/dm2 |  |  |  | 19.8 MPa | 703 % |  | 4010 | HY3/3 |  | 5.4 g | 186.2 PC/KG
Y000124632 | 000000000014010506 (G-D-LXXOGF-G049-WHT-240A-N-G-AA-MM) | 4010 | G000 |  | 85 |  | 2021-02-09 |  |  | 8000 | 0 | 0 | A 4.0 | A AC | A 0.65 | A 0.65 |  | A 4.0/BR | 43.01 kg |  | Not Received from R&D Order | AC1 |  |  |  |  | 246 mm |  | 78.70 µg/g | 45.80 µg/dm2 | 6 mg/dm2 |  |  |  | 20.6 MPa | 712 % |  | 4010 | HY3/3 |  | 5.4 g | 186.0 PC/KG
Y000124637 | 000000000014010506 (G-D-LXXOGF-G049-WHT-240A-N-G-AA-MM) | 4010 | G000 |  | 85 |  | 2021-02-09 |  |  | 26000 | 0 | 0 | A 4.0 | A AC | A 0.65 | A 0.65 |  | A 4.0/BR | 139.19 kg |  | Not Received from R&D Order | AC1 |  |  |  |  | 246 mm |  | 78.70 µg/g | 45.80 µg/dm2 | 6 mg/dm2 |  |  |  | 20.6 MPa | 712 % |  | 4010 | HY3/3 |  | 5.4 g | 186.0 PC/KG
Y000124661 | 000000000014010506 (G-D-LXXOGF-G049-WHT-240A-N-G-AA-MM) | 4010 | G000 |  | 85 |  | 2021-02-09 |  |  | 19011 | 0 | 0 | A 0.65 | A AC | A 0.65 | A 0.65 |  | A 0.65/BR | 104.00 kg |  | Not Received from R&D Order | AC1/CLEAR LINE |  |  |  |  | 245 mm |  | 78.70 µg/g | 45.80 µg/dm2 | 6 mg/dm2 |  |  |  | 20.6 MPa | 712 % |  | 4010 | HY3/3 |  | 5.5 g | 182.8 PC/KG
Y000124662 | 000000000014010506 (G-D-LXXOGF-G049-WHT-240A-N-G-AA-MM) | 4010 | G000 |  | 89 |  | 2021-02-08 |  |  | 17333 | 0 | 0 | A 1.0 | A AC | A 0.65 | A 0.65 |  | A 1.0/BR | 92.00 kg |  | Not Received from R&D Order | AC1/CLEAR LINE |  |  |  |  | 244 mm |  | 74.50 µg/g | 43.00 µg/dm2 | 6 mg/dm2 |  |  |  | 18.6 MPa | 666 % |  | 4010 | HY3/3 |  | 5.3 g | 188.4 PC/KG
Y000124980 | 000000000014010506 (G-D-LXXOGF-G049-WHT-240A-N-G-AA-MM) | 4010 | G000 |  | 86 |  | 2021-02-06 |  |  | 20355 | 0 | 0 | A 0.65 | A AC | A 0.65 | A 0.65 |  | A 0.65/BR | 98.00 kg |  | Not Received from R&D Order | CLEAR LINE/AC1 |  |  |  |  | 244 mm |  | 82.50 µg/g | 44.30 µg/dm2 | 6 mg/dm2 |  |  |  | 18.1 MPa | 682 % |  | 4010 | HY3/3 |  | 4.8 g | 207.7 PC/KG
Y000125113 | 000000000014010506 (G-D-LXXOGF-G049-WHT-240A-N-G-AA-MM) | 4010 | G000 |  | 85 |  | 2021-02-05 |  |  | 18001 | 0 | 0 | A 0.65 | R RJ | A 0.65 | A 2.5 |  | R RJ/CR | 94.00 kg |  | Not Received from R&D Order | AC1/CLEAR LINE | PACK OS,OE |  |  |  | 243 mm |  | 75.60 µg/g | 43.50 µg/dm2 | 6 mg/dm2 |  |  |  | 21.9 MPa | 687 % |  | 4010 | HY3/3 |  | 5.4 g | 185.2 PC/KG
Y000125116 | 000000000014010506 (G-D-LXXOGF-G049-WHT-240A-N-G-AA-MM) | 4010 | G000 |  | 85 |  | 2021-02-06 |  |  | 28000 | 0 | 0 | A 10 | A AC | A 0.65 | A 0.65 |  | A 10/BR | 149.65 kg |  | Not Received from R&D Order | AC1 |  |  |  |  | 243 mm |  | 77.30 µg/g | 44.50 µg/dm2 | 6 mg/dm2 |  |  |  | 20.3 MPa | 657 % |  | 4010 | HY3/3 |  | 5.3 g | 187.1 PC/KG
Y000125327 | 000000000014010506 (G-D-LXXOGF-G049-WHT-240A-N-G-AA-MM) | 4010 | G000 |  | 85 |  | 2021-02-05 |  |  | 27000 | 0 | 0 | A 4.0 | A AC | A 0.65 | A 0.65 |  | A 4.0/BR | 140.85 kg |  | Not Received from R&D Order | AC1 |  |  |  |  | 242 mm |  | 75.60 µg/g | 43.50 µg/dm2 | 6 mg/dm2 |  |  |  | 21.9 MPa | 687 % |  | 4010 | HY3/3 |  | 5.2 g | 191.7 PC/KG
Y000125376 | 000000000014010506 (G-D-LXXOGF-G049-WHT-240A-N-G-AA-MM) | 4010 | G000 |  | 89 |  | 2021-02-05 |  |  | 27000 | 0 | 0 | A 4.0 | A AC | A 0.65 | A 0.65 |  | A 4.0/BR | 145.79 kg |  | Not Received from R&D Order | AC1/LOTตัวแทนดึงขอบ/WLT CR2 P2 |  |  |  |  | 244 mm |  | 79.30 µg/g | 46.00 µg/dm2 | 5 mg/dm2 |  |  |  | 19.0 MPa | 684 % |  | 4010 | HY3/3 |  | 5.3 g | 187.3 PC/KG
Y000125453 | 000000000014010506 (G-D-LXXOGF-G049-WHT-240A-N-G-AA-MM) | 4010 | G000 |  | 89 |  | 2021-02-04 |  |  | 26000 | 0 | 0 | A 4.0 | A AC | A 0.65 | A 0.65 |  | A 4.0/BR | 138.81 kg |  | Not Received from R&D Order | AC1 |  |  |  |  | 245 mm |  | 79.30 µg/g | 46.00 µg/dm2 | 7 mg/dm2 |  |  |  | 19.0 MPa | 652 % |  | 4010 | HY3/3 |  | 5.3 g | 187.3 PC/KG
Y000025245 | 000000000014010506 (G-D-LXXOGF-G049-WHT-240A-N-G-AA-MM) | 4010 | G001 |  | 87 |  | 2021-02-02 |  |  | 5000 | 0 | 0 | A 0.65 | A AC | A 0.65 | A 0.65 |  | A 0.65/BR | 130.20 kg |  | Not Received from R&D Order | AC1 |  |  |  |  | 244 mm |  | 75.30 µg/g | 41.60 µg/dm2 |  |  |  |  | 18.8 MPa | 668 % |  | 4010 | HY3/3 |  | 5.0 g | 199.7 PC/KG
Y000027085 | 000000000014010506 (G-D-LXXOGF-G049-WHT-240A-N-G-AA-MM) | 4010 | G001 |  | 85 |  | 2021-01-22 |  |  | 14000 | 0 | 0 | A 2.5 | A AC | A 0.65 | A 0.65 |  | A 2.5/BR | 144.77 kg |  | Not Received from R&D Order | AC1/LOTตัวแทนดึงขอบ/WLT P1 |  |  |  |  | 243 mm |  | 76.20 µg/g | 43.90 µg/dm2 | 7 mg/dm2 |  |  |  | 18.7 MPa | 685 % |  | 4010 | HY3/3 |  | 5.3 g | 189.5 PC/KG |  | HG085003
Y000030285 | 000000000014010506 (G-D-LXXOGF-G049-WHT-240A-N-G-AA-MM) | 4010 | G001 |  | 85 |  | 2021-01-06 |  |  | 2000 | 0 | 0 | A 1.0 | A AC | A 0.65 | A 0.65 |  | A 1.0/BR | 131.51 kg |  | Not Received from R&D Order | AC1 |  |  |  |  | 243 mm |  | 78.50 µg/g | 45.30 µg/dm2 | 6 mg/dm2 |  |  |  | 20.6 MPa | 668 % |  | 4010 | HY3/3 |  | 5.3 g | 189.5 PC/KG |  | HG085001
Y000068687 | 000000000014010506 (G-D-LXXOGF-G049-WHT-240A-N-G-AA-MM) | 4010 | G001 |  | 86 |  | 2021-02-04 |  |  | 9000 | 0 | 0 | A 0.65 | A AC | A 0.65 | A 0.65 |  | A 0.65/BR | 120.77 kg |  | Not Received from R&D Order | AC1 |  |  |  |  | 244 mm |  | 80.80 µg/g | 42.60 µg/dm2 | 8 mg/dm2 |  |  |  | 20.5 MPa | 783 % |  | 4010 | HY3/3 |  | 4.8 g | 207.0 PC/KG
Y000120484 | 000000000014010506 (G-D-LXXOGF-G049-WHT-240A-N-G-AA-MM) | 4010 | G001 |  | 85 |  | 2021-03-02 |  |  | 26000 | 0 | 0 | A 2.5 | A AC | A 0.65 | A 0.65 |  | A 2.5/BR | 140.24 kg |  | Not Received from R&D Order | AC1 |  |  |  |  | 245 mm |  | 85.50 µg/g | 51.10 µg/dm2 | 7 mg/dm2 |  |  |  | 20.4 MPa | 663 % |  | 4010 | HY3/3 |  | 5.4 g | 183.6 PC/KG
Y000120485 | 000000000014010506 (G-D-LXXOGF-G049-WHT-240A-N-G-AA-MM) | 4010 | G001 |  | 85 |  | 2021-03-02 |  |  | 26000 | 0 | 0 | A 2.5 | A AC | A 0.65 | A 0.65 |  | A 2.5/BR | 141.61 kg |  | Not Received from R&D Order | AC1 |  |  |  |  | 245 mm |  | 85.50 µg/g | 51.10 µg/dm2 | 7 mg/dm2 |  |  |  | 20.4 MPa | 663 % |  | 4010 | HY3/3 |  | 5.4 g | 183.6 PC/KG
Y000120486 | 000000000014010506 (G-D-LXXOGF-G049-WHT-240A-N-G-AA-MM) | 4010 | G001 |  | 85 |  | 2021-03-02 |  |  | 26000 | 0 | 0 | A 0.65 | A AC | A 0.65 | A 0.65 |  | A 0.65/BR | 141.61 kg |  | Not Received from R&D Order | AC1 |  |  |  |  | 245 mm |  | 85.50 µg/g | 51.10 µg/dm2 | 7 mg/dm2 |  |  |  | 20.4 MPa | 663 % |  | 4010 | HY3/3 |  | 5.4 g | 183.6 PC/KG
Y000120487 | 000000000014010506 (G-D-LXXOGF-G049-WHT-240A-N-G-AA-MM) | 4010 | G001 |  | 85 |  | 2021-03-02 |  |  | 26000 | 0 | 0 | A 1.0 | A AC | A 0.65 | A 0.65 |  | A 1.0/BR | 141.61 kg |  | Not Received from R&D Order | AC1 | [6 empty] | 85.50 µg/g | 51.10 µg/dm2 | 7 mg/dm2 |  |  |  | 20.4 MPa | 663 % |  | 4010 | HY3/3 |  |  | 183.6 PC/KG
Y000120488 | 000000000014010506 (G-D-LXXOGF-G049-WHT-240A-N-G-AA-MM) | 4010 | G001 |  | 86 |  | 2021-03-02 |  |  | 26000 | 0 | 0 | A 2.5 | A AC | A 0.65 | A 1.0 |  | A 2.5/BR | 125.60 kg |  | Not Received from R&D Order | AC1/LOTตัวแทนดึงขอบ/WLT CR2 |  |  |  |  | 244 mm |  | 94.80 µg/g | 49.90 µg/dm2 | 7 mg/dm2 |  |  |  | 20.7 MPa | 652 % |  | 4010 | HY3/3 |  | 4.8 g | 207.0 PC/KG
Y000120489 | 000000000014010506 (G-D-LXXOGF-G049-WHT-240A-N-G-AA-MM) | 4010 | G001 |  | 86 |  | 2021-03-02 |  |  | 26000 | 0 | 0 | A 1.0 | A AC | A 0.65 | A 0.65 |  | A 1.0/BR | 125.60 kg |  | Not Received from R&D Order | AC1/LOTตัวแทนดึงขอบ/WLT P1 |  |  |  |  | 244 mm |  | 94.80 µg/g | 49.90 µg/dm2 | 7 mg/dm2 |  |  |  | 20.7 MPa | 652 % |  | 4010 | HY3/3 |  | 4.8 g | 207.0 PC/KG
Y000120490 | 000000000014010506 (G-D-LXXOGF-G049-WHT-240A-N-G-AA-MM) | 4010 | G001 |  | 85 |  | 2021-03-02 |  |  | 26000 | 0 | 0 | A 2.5 | A AC | A 0.65 | A 0.65 |  | A 2.5/BR | 141.61 kg |  | Not Received from R&D Order | AC1 |  |  |  |  | 245 mm |  | 85.50 µg/g | 51.10 µg/dm2 | 7 mg/dm2 |  |  |  | 20.4 MPa | 663 % |  | 4010 | HY3/3 |  | 5.4 g | 183.6 PC/KG
Y000120491 | 000000000014010506 (G-D-LXXOGF-G049-WHT-240A-N-G-AA-MM) | 4010 | G001 |  | 85 |  | 2021-03-02 |  |  | 28000 | 0 | 0 | A 0.65 | A AC | A 0.65 | A 0.65 |  | A 0.65/BR | 152.51 kg |  | Not Received from R&D Order | AC1 |  |  |  |  | 245 mm |  | 85.50 µg/g | 51.10 µg/dm2 | 7 mg/dm2 |  |  |  | 20.4 MPa | 663 % |  | 4010 | HY3/3 |  | 5.4 g | 183.6 PC/KG
Y000120492 | 000000000014010506 (G-D-LXXOGF-G049-WHT-240A-N-G-AA-MM) | 4010 | G001 |  | 85 |  | 2021-03-02 |  |  | 26000 | 0 | 0 | A 1.5 | R RJ | A 0.65 | A 0.65 |  | R RJ/CR | 141.61 kg |  | Not Received from R&D Order | AC1/PACK OS,OE AQL 2.5 | [6 empty] | 85.50 µg/g | 51.10 µg/dm2 | 7 mg/dm2 |  |  |  | 20.4 MPa | 663 % |  | 4010 | HY3/3 |  |  | 183.6 PC/KG
Y000120494 | 000000000014010506 (G-D-LXXOGF-G049-WHT-240A-N-G-AA-MM) | 4010 | G001 |  | 86 |  | 2021-03-02 |  |  | 26000 | 0 | 0 | A 0.65 | A AC | A 0.65 | A 1.0 |  | A 0.65/BR | 125.60 kg |  | Not Received from R&D Order | AC1 |  |  |  |  | 243 mm |  | 94.80 µg/g | 49.90 µg/dm2 | 7 mg/dm2 |  |  |  | 20.7 MPa | 652 % |  | 4010 | HY3/3 |  | 4.8 g | 210.0 PC/KG
Y000120495 | 000000000014010506 (G-D-LXXOGF-G049-WHT-240A-N-G-AA-MM) | 4010 | G001 |  | 86 |  | 2021-03-02 |  |  | 28000 | 0 | 0 | A 1.0 | A AC | A 0.65 | A 1.0 |  | A 1.0/BR | 133.33 kg |  | Not Received from R&D Order | AC1 |  |  |  |  | 243 mm |  | 94.80 µg/g | 49.90 µg/dm2 | 7 mg/dm2 |  |  |  | 20.7 MPa | 652 % |  | 4010 | HY3/3 |  | 4.8 g | 210.0 PC/KG
Y000120496 | 000000000014010506 (G-D-LXXOGF-G049-WHT-240A-N-G-AA-MM) | 4010 | G001 |  | 86 |  | 2021-03-02 |  |  | 28000 | 0 | 0 | A 1.0 | A AC | A 0.65 | A 0.65 |  | A 1.0/BR | 133.33 kg |  | Not Received from R&D Order | AC1 |  |  |  |  | 243 mm |  | 94.80 µg/g | 49.90 µg/dm2 | 7 mg/dm2 |  |  |  | 20.7 MPa | 652 % |  | 4010 | HY3/3 |  | 4.8 g | 210.0 PC/KG
Y000120497 | 000000000014010506 (G-D-LXXOGF-G049-WHT-240A-N-G-AA-MM) | 4010 | G001 |  | 86 |  | 2021-03-02 |  |  | 26000 | 0 | 0 | A 1.0 | A AC | A 0.65 | A 2.5 |  | A 1.0/BR | 123.81 kg |  | Not Received from R&D Order | AC1 |  |  |  |  | 243 mm |  | 94.80 µg/g | 49.90 µg/dm2 | 7 mg/dm2 |  |  |  | 20.7 MPa | 652 % |  | 4010 | HY3/3 |  | 4.8 g | 210.0 PC/KG
Y000120498 | 000000000014010506 (G-D-LXXOGF-G049-WHT-240A-N-G-AA-MM) | 4010 | G001 |  | 86 |  | 2021-03-02 |  |  | 28000 | 0 | 0 | A 0.65 | A AC | A 0.65 | A 1.0 |  | A 0.65/BR | 133.33 kg |  | Not Received from R&D Order | AC1 |  |  |  |  | 243 mm |  | 94.80 µg/g | 49.90 µg/dm2 | 7 mg/dm2 |  |  |  | 20.7 MPa | 652 % |  | 4010 | HY3/3 |  | 4.8 g | 210.0 PC/KG
Y000120499 | 000000000014010506 (G-D-LXXOGF-G049-WHT-240A-N-G-AA-MM) | 4010 | G001 |  | 86 |  | 2021-03-02 |  |  | 0 | 28000 | 0 | [6 empty] | 133.33 kg |  | Not Received from R&D Order | AC1 | [6 empty] | 94.80 µg/g | 49.90 µg/dm2 | 7 mg/dm2 |  |  |  | 20.7 MPa | 652 % |  | 4010 | HY3/3 |  |  | 210.0 PC/KG
Y000120500 | 000000000014010506 (G-D-LXXOGF-G049-WHT-240A-N-G-AA-MM) | 4010 | G001 |  | 86 |  | 2021-03-02 |  |  | 0 | 26000 | 0 | [6 empty] | 123.81 kg |  | Not Received from R&D Order | AC1 | [6 empty] | 94.80 µg/g | 49.90 µg/dm2 | 7 mg/dm2 |  |  |  | 20.7 MPa | 652 % |  | 4010 | HY3/3 |  |  | 210.0 PC/KG
Y000120501 | 000000000014010506 (G-D-LXXOGF-G049-WHT-240A-N-G-AA-MM) | 4010 | G001 |  | 87 |  | 2021-03-02 |  |  | 26000 | 0 | 0 | A 0.65 | A AC | A 0.65 | A 0.65 |  | A 0.65/BR | 127.02 kg |  | Not Received from R&D Order | AC1/LOTตัวแทนดึงขอบ/WLT T1 |  |  |  |  | 243 mm |  | 90.90 µg/g | 49.30 µg/dm2 | 8 mg/dm2 |  |  |  | 19.2 MPa | 654 % |  | 4010 | HY3/3 |  | 4.9 g | 204.7 PC/KG
Y000120502 | 000000000014010506 (G-D-LXXOGF-G049-WHT-240A-N-G-AA-MM) | 4010 | G001 |  | 87 |  | 2021-03-02 |  |  | 26000 | 0 | 0 | A 1.0 | A AC | A 0.65 | A 0.65 |  | A 1.0/BR | 127.02 kg |  | Not Received from R&D Order | AC1/LOTตัวแทนดึงขอบ/WLT CR1 |  |  |  |  | 243 mm |  | 90.90 µg/g | 49.30 µg/dm2 | 8 mg/dm2 |  |  |  | 19.2 MPa | 654 % |  | 4010 | HY3/3 |  | 4.9 g | 204.7 PC/KG
Y000120503 | 000000000014010506 (G-D-LXXOGF-G049-WHT-240A-N-G-AA-MM) | 4010 | G001 |  | 87 |  | 2021-03-02 |  |  | 28000 | 0 | 0 | A 0.65 | A AC | A 0.65 | A 0.65 |  | A 0.65/BR | 136.79 kg |  | Not Received from R&D Order | AC1 |  |  |  |  | 247 mm |  | 90.90 µg/g | 49.30 µg/dm2 | 8 mg/dm2 |  |  |  | 19.2 MPa | 654 % |  | 4010 | HY3/3 |  | 4.9 g | 205.0 PC/KG
Y000120504 | 000000000014010506 (G-D-LXXOGF-G049-WHT-240A-N-G-AA-MM) | 4010 | G001 |  | 87 |  | 2021-03-02 |  |  | 28000 | 0 | 0 | A 0.65 | A AC | A 0.65 | A 0.65 |  | A 0.65/BR | 136.79 kg |  | Not Received from R&D Order | AC1 |  |  |  |  | 247 mm |  | 90.90 µg/g | 49.30 µg/dm2 | 8 mg/dm2 |  |  |  | 19.2 MPa | 654 % |  | 4010 | HY3/3 |  | 4.9 g | 205.0 PC/KG
Y000120505 | 000000000014010506 (G-D-LXXOGF-G049-WHT-240A-N-G-AA-MM) | 4010 | G001 |  | 87 |  | 2021-03-02 |  |  | 26000 | 0 | 0 | A 0.65 | A AC | A 0.65 | A 0.65 |  | A 0.65/BR | 126.83 kg |  | Not Received from R&D Order | AC1 |  |  |  |  | 247 mm |  | 90.90 µg/g | 49.30 µg/dm2 | 8 mg/dm2 |  |  |  | 19.2 MPa | 654 % |  | 4010 | HY3/3 |  | 4.9 g | 205.0 PC/KG
Y000120506 | 000000000014010506 (G-D-LXXOGF-G049-WHT-240A-N-G-AA-MM) | 4010 | G001 |  | 87 |  | 2021-03-02 |  |  | 28000 | 0 | 0 | A 0.65 | A AC | A 0.65 | A 2.5 |  | A 0.65/BR | 136.59 kg |  | Not Received from R&D Order | AC1 |  |  |  |  | 247 mm |  | 90.90 µg/g | 49.30 µg/dm2 | 8 mg/dm2 |  |  |  | 19.2 MPa | 654 % |  | 4010 | HY3/3 |  | 4.9 g | 205.0 PC/KG
Y000120507 | 000000000014010506 (G-D-LXXOGF-G049-WHT-240A-N-G-AA-MM) | 4010 | G001 |  | 87 |  | 2021-03-02 |  |  | 28000 | 0 | 0 | A 0.65 | A AC | A 0.65 | A 1.0 |  | A 0.65/BR | 136.59 kg |  | Not Received from R&D Order | AC1 |  |  |  |  | 247 mm |  | 90.90 µg/g | 49.30 µg/dm2 | 8 mg/dm2 |  |  |  | 19.2 MPa | 654 % |  | 4010 | HY3/3 |  | 4.9 g | 205.0 PC/KG
Y000120511 | 000000000014010506 (G-D-LXXOGF-G049-WHT-240A-N-G-AA-MM) | 4010 | G001 |  | 87 |  | 2021-03-02 |  |  | 28000 | 0 | 0 | A 0.65 | A AC | A 0.65 | A 1.5 |  | A 0.65/BR | 136.59 kg |  | Not Received from R&D Order | AC1 |  |  |  |  | 247 mm |  | 90.90 µg/g | 49.30 µg/dm2 | 8 mg/dm2 |  |  |  | 19.2 MPa | 654 % |  | 4010 | HY3/3 |  | 4.9 g | 205.0 PC/KG
Y000120512 | 000000000014010506 (G-D-LXXOGF-G049-WHT-240A-N-G-AA-MM) | 4010 | G001 |  | 87 |  | 2021-03-02 |  |  | 26000 | 0 | 0 | A 1.0 | A AC | A 0.65 | A 0.65 |  | A 1.0/BR | 126.83 kg |  | Not Received from R&D Order | AC1 | [6 empty] | 90.90 µg/g | 49.30 µg/dm2 | 8 mg/dm2 |  |  |  | 19.2 MPa | 654 % |  | 4010 | HY3/3 |  |  | 205.0 PC/KG
Y000120513 | 000000000014010506 (G-D-LXXOGF-G049-WHT-240A-N-G-AA-MM) | 4010 | G001 |  | 87 |  | 2021-03-02 |  |  | 26000 | 0 | 0 | A 0.65 | A AC | A 0.65 | A 1.5 |  | A 0.65/BR | 126.83 kg |  | Not Received from R&D Order | AC1 | [6 empty] | 90.90 µg/g | 49.30 µg/dm2 | 8 mg/dm2 |  |  |  | 19.2 MPa | 654 % |  | 4010 | HY3/3 |  |  | 205.0 PC/KG
Y000120514 | 000000000014010506 (G-D-LXXOGF-G049-WHT-240A-N-G-AA-MM) | 4010 | G001 |  | 89 |  | 2021-03-02 |  |  | 27000 | 0 | 0 | A 0.65 | A AC | A 0.65 | A 1.0 |  | A 0.65/BR | 137.06 kg |  | Not Received from R&D Order | AC1 | [6 empty] | 90.60 µg/g | 51.00 µg/dm2 | 6 mg/dm2 |  |  |  | 22.5 MPa | 716 % |  | 4010 | HY3/3 |  |  | 197.0 PC/KG
Y000120516 | 000000000014010506 (G-D-LXXOGF-G049-WHT-240A-N-G-AA-MM) | 4010 | G001 |  | 89 |  | 2021-03-02 |  |  | 26000 | 0 | 0 | A 1.5 | A AC | A 0.65 | A 0.65 |  | A 1.5/BR | 129.42 kg |  | Not Received from R&D Order | AC1/LOTตัวแทนดึงขอบ/WLT CR1 |  |  |  |  | 243 mm |  | 90.60 µg/g | 51.00 µg/dm2 | 6 mg/dm2 |  |  |  | 22.5 MPa | 716 % |  | 4010 | HY3/3 |  | 5.0 g | 200.9 PC/KG
Y000120517 | 000000000014010506 (G-D-LXXOGF-G049-WHT-240A-N-G-AA-MM) | 4010 | G001 |  | 89 |  | 2021-03-02 |  |  | 26000 | 0 | 0 | A 0.65 | A AC | A 0.65 | A 0.65 |  | A 0.65/BR | 131.98 kg |  | Not Received from R&D Order | AC1 |  |  |  |  | 243 mm |  | 90.60 µg/g | 51.00 µg/dm2 | 6 mg/dm2 |  |  |  | 22.5 MPa | 716 % |  | 4010 | HY3/3 |  | 5.1 g | 197.0 PC/KG
Y000120518 | 000000000014010506 (G-D-LXXOGF-G049-WHT-240A-N-G-AA-MM) | 4010 | G001 |  | 89 |  | 2021-03-02 |  |  | 26000 | 0 | 0 | A 0.65 | R RJ | A 0.65 | A 0.65 |  | R RJ/CR | 131.98 kg |  | Not Received from R&D Order | AC1/PACK OS,OE AQL 0.65 |  |  |  |  | 243 mm |  | 90.60 µg/g | 51.00 µg/dm2 | 6 mg/dm2 |  |  |  | 22.5 MPa | 716 % |  | 4010 | HY3/3 |  | 5.1 g | 197.0 PC/KG
Y000120519 | 000000000014010506 (G-D-LXXOGF-G049-WHT-240A-N-G-AA-MM) | 4010 | G001 |  | 89 |  | 2021-03-02 |  |  | 27000 | 0 | 0 | A 1.5 | A AC | A 0.65 | A 0.65 |  | A 1.5/BR | 137.06 kg |  | Not Received from R&D Order | AC1 |  |  |  |  | 243 mm |  | 90.60 µg/g | 51.00 µg/dm2 | 6 mg/dm2 |  |  |  | 22.5 MPa | 716 % |  | 4010 | HY3/3 |  | 5.1 g | 197.0 PC/KG
Y000120520 | 000000000014010506 (G-D-LXXOGF-G049-WHT-240A-N-G-AA-MM) | 4010 | G001 |  | 89 |  | 2021-03-02 |  |  | 26000 | 0 | 0 | A 0.65 | A AC | A 0.65 | A 0.65 |  | A 0.65/BR | 129.42 kg |  | Not Received from R&D Order | AC1/LOTตัวแทนดึงขอบ/WLT ST-CU1 |  |  |  |  | 243 mm |  | 90.60 µg/g | 51.00 µg/dm2 | 6 mg/dm2 |  |  |  | 22.5 MPa | 716 % |  | 4010 | HY3/3 |  | 5.0 g | 200.9 PC/KG
Y000120521 | 000000000014010506 (G-D-LXXOGF-G049-WHT-240A-N-G-AA-MM) | 4010 | G001 |  | 89 |  | 2021-03-02 |  |  | 26000 | 0 | 0 | A 2.5 | A AC | A 0.65 | A 0.65 |  | A 2.5/BR | 129.42 kg |  | Not Received from R&D Order | AC1 |  |  |  |  | 243 mm |  | 90.60 µg/g | 51.00 µg/dm2 | 6 mg/dm2 |  |  |  | 22.5 MPa | 716 % |  | 4010 | HY3/3 |  | 5.1 g | 197.0 PC/KG
Y000120522 | 000000000014010506 (G-D-LXXOGF-G049-WHT-240A-N-G-AA-MM) | 4010 | G001 |  | 89 |  | 2021-03-02 |  |  | 26000 | 0 | 0 | A 0.65 | A AC | A 0.65 | A 0.65 |  | A 0.65/BR | 129.42 kg |  | Not Received from R&D Order | AC1 |  |  |  |  | 243 mm |  | 90.60 µg/g | 51.00 µg/dm2 | 6 mg/dm2 |  |  |  | 22.5 MPa | 716 % |  | 4010 | HY3/3 |  | 5.1 g | 197.0 PC/KG
Y000120523 | 000000000014010506 (G-D-LXXOGF-G049-WHT-240A-N-G-AA-MM) | 4010 | G001 |  | 89 |  | 2021-03-02 |  |  | 27000 | 0 | 0 | A 0.65 | A AC | A 0.65 | A 0.65 |  | A 0.65/BR | 137.06 kg |  | Not Received from R&D Order | AC1 |  |  |  |  | 243 mm |  | 90.60 µg/g | 51.00 µg/dm2 | 6 mg/dm2 |  |  |  | 22.5 MPa | 716 % |  | 4010 | HY3/3 |  | 5.1 g | 197.0 PC/KG
Y000120524 | 000000000014010506 (G-D-LXXOGF-G049-WHT-240A-N-G-AA-MM) | 4010 | G001 |  | 89 |  | 2021-03-02 |  |  | 27000 | 0 | 0 | A 0.65 | A AC | A 0.65 | A 0.65 |  | A 0.65/BR | 137.06 kg |  | Not Received from R&D Order | AC1 | [6 empty] | 90.60 µg/g | 51.00 µg/dm2 | 6 mg/dm2 |  |  |  | 22.5 MPa | 716 % |  | 4010 | HY3/3 |  |  | 197.0 PC/KG
Y000120541 | 000000000014010506 (G-D-LXXOGF-G049-WHT-240A-N-G-AA-MM) | 4010 | G001 |  | 85 |  | 2021-03-02 |  |  | 28000 | 0 | 0 | A 2.5 | A AC | A 0.65 | A 0.65 |  | A 2.5/BR | 151.02 kg |  | Not Received from R&D Order | AC1 |  |  |  |  | 245 mm |  | 85.50 µg/g | 51.10 µg/dm2 | 7 mg/dm2 |  |  |  | 20.4 MPa | 663 % |  | 4010 | HY3/3 |  | 5.4 g | 183.6 PC/KG
Y000120543 | 000000000014010506 (G-D-LXXOGF-G049-WHT-240A-N-G-AA-MM) | 4010 | G001 |  | 85 |  | 2021-03-02 |  |  | 28000 | 0 | 0 | A 2.5 | A AC | A 0.65 | A 0.65 |  | A 2.5/BR | 151.02 kg |  | Not Received from R&D Order | AC1/LOTตัวแทนดึงขอบ/WLT CR2 |  |  |  |  | 243 mm |  | 85.50 µg/g | 51.10 µg/dm2 | 7 mg/dm2 |  |  |  | 20.4 MPa | 663 % |  | 4010 | HY3/3 |  | 5.4 g | 185.4 PC/KG
Y000120604 | 000000000014010506 (G-D-LXXOGF-G049-WHT-240A-N-G-AA-MM) | 4010 | G001 |  | 89 |  | 2021-03-01 |  |  | 27000 | 0 | 0 | A 0.65 | A AC | A 0.65 | A 0.65 |  | A 0.65/BR | 133.73 kg |  | Not Received from R&D Order | AC1 |  |  |  |  | 246 mm |  | 87.80 µg/g | 47.70 µg/dm2 | 6 mg/dm2 |  |  |  | 22.5 MPa | 725 % |  | 4010 | HY3/3 |  | 5.0 g | 201.9 PC/KG
Y000120776 | 000000000014010506 (G-D-LXXOGF-G049-WHT-240A-N-G-AA-MM) | 4010 | G001 |  | 89 |  | 2021-03-02 |  |  | 27000 | 0 | 0 | A 0.65 | A AC | A 0.65 | A 0.65 |  | A 0.65/BR | 134.60 kg |  | Not Received from R&D Order | AC1 |  |  |  |  | 243 mm |  | 90.60 µg/g | 51.00 µg/dm2 | 6 mg/dm2 |  |  |  | 22.5 MPa | 716 % |  | 4010 | HY3/3 |  | 5.0 g | 200.9 PC/KG
Y000120777 | 000000000014010506 (G-D-LXXOGF-G049-WHT-240A-N-G-AA-MM) | 4010 | G001 |  | 89 |  | 2021-03-02 |  |  | 27000 | 0 | 0 | A 0.65 | A AC | A 0.65 | A 0.65 |  | A 0.65/BR | 134.60 kg |  | Not Received from R&D Order | AC1 |  |  |  |  | 243 mm |  | 90.60 µg/g | 51.00 µg/dm2 | 6 mg/dm2 |  |  |  | 22.5 MPa | 716 % |  | 4010 | HY3/3 |  | 5.0 g | 200.9 PC/KG
Y000120778 | 000000000014010506 (G-D-LXXOGF-G049-WHT-240A-N-G-AA-MM) | 4010 | G001 |  | 89 |  | 2021-03-02 |  |  | 28000 | 0 | 0 | A 0.65 | A AC | A 0.65 | A 0.65 |  | A 0.65/BR | 139.58 kg |  | Not Received from R&D Order | AC1 |  |  |  |  | 243 mm |  | 90.60 µg/g | 51.00 µg/dm2 | 6 mg/dm2 |  |  |  | 22.5 MPa | 716 % |  | 4010 | HY3/3 |  | 5.0 g | 200.9 PC/KG
Y000120779 | 000000000014010506 (G-D-LXXOGF-G049-WHT-240A-N-G-AA-MM) | 4010 | G001 |  | 89 |  | 2021-03-02 |  |  | 28000 | 0 | 0 | A 0.65 | A AC | A 0.65 | A 0.65 |  | A 0.65/BR | 139.58 kg |  | Not Received from R&D Order | AC1 |  |  |  |  | 245 mm |  | 90.60 µg/g | 51.00 µg/dm2 | 6 mg/dm2 |  |  |  | 22.5 MPa | 716 % |  | 4010 | HY3/3 |  | 5.0 g | 200.6 PC/KG
Y000120780 | 000000000014010506 (G-D-LXXOGF-G049-WHT-240A-N-G-AA-MM) | 4010 | G001 |  | 89 |  | 2021-03-02 |  |  | 27000 | 0 | 0 | A 0.65 | A AC | A 0.65 | A 0.65 |  | A 0.65/BR | 134.60 kg |  | Not Received from R&D Order | AC1 |  |  |  |  | 245 mm |  | 90.60 µg/g | 51.00 µg/dm2 | 6 mg/dm2 |  |  |  | 22.5 MPa | 716 % |  | 4010 | HY3/3 |  | 5.0 g | 200.6 PC/KG
Y000120781 | 000000000014010506 (G-D-LXXOGF-G049-WHT-240A-N-G-AA-MM) | 4010 | G001 |  | 89 |  | 2021-03-02 |  |  | 27000 | 0 | 0 | A 1.0 | A AC | A 0.65 | A 0.65 |  | A 1.0/BR | 134.60 kg |  | Not Received from R&D Order | AC1 |  |  |  |  | 245 mm |  | 90.60 µg/g | 51.00 µg/dm2 | 6 mg/dm2 |  |  |  | 22.5 MPa | 716 % |  | 4010 | HY3/3 |  | 5.0 g | 200.6 PC/KG
Y000120782 | 000000000014010506 (G-D-LXXOGF-G049-WHT-240A-N-G-AA-MM) | 4010 | G001 |  | 89 |  | 2021-03-02 |  |  | 28000 | 0 | 0 | A 0.65 | A AC | A 0.65 | A 0.65 |  | A 0.65/BR | 139.58 kg |  | Not Received from R&D Order | AC1 |  |  |  |  | 245 mm |  | 90.60 µg/g | 51.00 µg/dm2 | 6 mg/dm2 |  |  |  | 22.5 MPa | 716 % |  | 4010 | HY3/3 |  | 5.0 g | 200.6 PC/KG
Y000121344 | 000000000014010506 (G-D-LXXOGF-G049-WHT-240A-N-G-AA-MM) | 4010 | G001 |  | 89 |  | 2021-02-25 |  |  | 7000 | 0 | 0 | A 0.65 | A AC | A 0.65 | A 0.65 |  | A 0.65/BR | 136.23 kg |  | Not Received from R&D Order | AC1 |  |  |  |  | 244 mm |  | 90.60 µg/g | 49.10 µg/dm2 | 6 mg/dm2 |  |  |  | 18.7 MPa | 661 % |  | 4010 | HY3/3 |  | 5.0 g | 198.2 PC/KG
013269602 | 000000000014010510 (G-D-LXXOGS-S060-WHT-240W-N-G-WE-MM) | 4010 | G000 |  | A1 | 2020-06-17 | 2020-06-17 |  | 2020-12-14 | 1190 | 0 | 0 | A 0.65 | A AC | A 0.65 | A 0.65 |  | A 0.65/BR | 7.21 kg |  |  | PACK GP/170663C/CKPD1 | [15 empty] | 4010 | HY1 |  |  | 167.0 PC/KG
Y000007660 | 000000000014010511 (G-D-LXXOGT-W064-WHT-240W-N-G-WE-MM) | 4010 | G000 |  | A1 |  | 2021-02-11 |  |  | 2364 | 0 | 0 | A 0.65 | A AC | A 0.65 | A 0.65 |  | A 0.65/BR | 12.10 kg |  | Not Received from R&D Order | PACK GP | [15 empty] | 4010 | HY1 |  |  | 198.0 PC/KG
Y000007997 | 000000000014010511 (G-D-LXXOGT-W064-WHT-240W-N-G-WE-MM) | 4010 | G000 |  | A1 |  | 2021-02-11 |  |  | 2658 | 0 | 0 | A 0.65 | A AC | A 0.65 | A 0.65 |  | A 0.65/BR | 17.70 kg |  | Not Received from R&D Order | PACK GP | [15 empty] | 4010 | HY1 |  |  | 152.0 PC/KG
Y000008504 | 000000000014010511 (G-D-LXXOGT-W064-WHT-240W-N-G-WE-MM) | 4010 | G000 |  | A1 |  | 2021-02-11 |  |  | 2415 | 0 | 0 | A 0.65 | A AC | A 0.65 | A 0.65 |  | A 0.65/BR | 16.10 kg |  | Not Received from R&D Order | PACK GP | [15 empty] | 4010 | HY1 |  |  | 152.0 PC/KG
Y000041599 | 000000000014010511 (G-D-LXXOGT-W064-WHT-240W-N-G-WE-MM) | 4010 | G000 |  | 34 |  | 2021-02-22 |  |  | 14504 | 0 | 0 | A 0.65 | A AC | A 0.65 | A 0.65 |  | A 0.65/BR | 101.00 kg | Y000088405 | Not Received from R&D Order | AC1 |  |  |  |  | 245 mm | 89.60 µg/g |  |  | 5 mg/dm2 |  |  | 10.0 N |  |  | 752 % | 4010 | HY1 |  | 7.0 g | 142.5 PC/KG
Y000041621 | 000000000014010511 (G-D-LXXOGT-W064-WHT-240W-N-G-WE-MM) | 4010 | G000 |  | 34 |  | 2021-02-24 |  |  | 19362 | 0 | 0 | A 0.65 | A AC | A 0.65 | A 1.0 |  | A 0.65/BR | 133.60 kg | Y000114031 | Not Received from R&D Order | AC1 |  |  |  |  | 249 mm | 84.90 µg/g |  |  | 4 mg/dm2 |  |  | 10.1 N |  |  | 754 % | 4010 | HY1 |  | 6.9 g | 144.3 PC/KG
Y000041623 | 000000000014010511 (G-D-LXXOGT-W064-WHT-240W-N-G-WE-MM) | 4010 | G000 |  | 34 |  | 2021-02-25 |  |  | 21853 | 0 | 0 | A 0.65 | A AC | A 0.65 | A 0.65 |  | A 0.65/BR | 149.10 kg | Y000089155 | Not Received from R&D Order | AC1 |  |  |  |  | 246 mm | 90.00 µg/g |  |  | 5 mg/dm2 |  |  | 9.7 N |  |  | 724 % | 4010 | HY1 |  | 6.8 g | 146.9 PC/KG
Y000041624 | 000000000014010511 (G-D-LXXOGT-W064-WHT-240W-N-G-WE-MM) | 4010 | G000 |  | 34 |  | 2021-02-24 |  |  | 15704 | 0 | 0 | A 0.65 | A AC | A 0.65 | A 0.65 |  | A 0.65/BR | 109.10 kg | Y000088964 | Not Received from R&D Order | AC1 |  |  |  |  | 246 mm | 88.00 µg/g |  |  | 5 mg/dm2 |  |  | 9.7 N |  |  | 724 % | 4010 | HY1 |  | 6.9 g | 144.6 PC/KG
Y000041625 | 000000000014010511 (G-D-LXXOGT-W064-WHT-240W-N-G-WE-MM) | 4010 | G000 |  | 34 |  | 2021-02-24 |  |  | 13637 | 0 | 0 | A 0.65 | A AC | A 0.65 | A 0.65 |  | A 0.65/BR | 94.20 kg | Y000114032 | Not Received from R&D Order | AC1 |  |  |  |  | 250 mm | 84.90 µg/g |  |  | 4 mg/dm2 |  |  | 10.1 N |  |  | 754 % | 4010 | HY1 |  | 6.9 g | 145.3 PC/KG
Y000041626 | 000000000014010511 (G-D-LXXOGT-W064-WHT-240W-N-G-WE-MM) | 4010 | G000 |  | 34 |  | 2021-02-24 |  |  | 10345 | 0 | 0 | A 0.65 | A AC | A 0.65 | A 0.65 |  | A 0.65/BR | 73.10 kg | Y000087919 | Not Received from R&D Order | AC1 |  |  |  |  | 247 mm | 88.60 µg/g |  |  | 5 mg/dm2 |  |  | 10.0 N |  |  | 752 % | 4010 | HY1 |  | 7.0 g | 142.2 PC/KG
Y000041628 | 000000000014010511 (G-D-LXXOGT-W064-WHT-240W-N-G-WE-MM) | 4010 | G000 |  | 34 |  | 2021-02-24 |  |  | 13982 | 0 | 0 | A 0.65 | A AC | A 0.65 | A 0.65 |  | A 0.65/BR | 95.00 kg | Y000135090 | Not Received from R&D Order | AC1 |  |  |  |  | 246 mm | 89.60 µg/g |  |  | 6 mg/dm2 |  |  | 9.0 N |  |  | 805 % | 4010 | HY1 |  | 6.8 g | 147.7 PC/KG
Y000041629 | 000000000014010511 (G-D-LXXOGT-W064-WHT-240W-N-G-WE-MM) | 4010 | G000 |  | 34 |  | 2021-02-25 |  |  | 17012 | 0 | 0 | A 0.65 | A AC | A 0.65 | A 0.65 |  | A 0.65/BR | 116.70 kg | Y000135066 | Not Received from R&D Order | AC1 |  |  |  |  | 247 mm | 89.60 µg/g |  |  | 6 mg/dm2 |  |  | 9.0 N |  |  | 805 % | 4010 | HY1 |  | 6.8 g | 146.2 PC/KG
Y000041680 | 000000000014010511 (G-D-LXXOGT-W064-WHT-240W-N-G-WE-MM) | 4010 | G000 |  | 34 |  | 2021-02-25 |  |  | 17087 | 0 | 0 | A 1.0 | A AC | A 0.65 | A 0.65 |  | A 1.0/BR | 116.50 kg | Y000135193 | Not Received from R&D Order | AC1 |  |  |  |  | 245 mm | 92.40 µg/g |  |  | 5 mg/dm2 |  |  | 9.0 N |  |  | 805 % | 4010 | HY1 |  | 6.8 g | 147.1 PC/KG
Y000041683 | 000000000014010511 (G-D-LXXOGT-W064-WHT-240W-N-G-WE-MM) | 4010 | G000 |  | 34 |  | 2021-02-25 |  |  | 18050 | 0 | 0 | A 0.65 | A AC | A 0.65 | A 0.65 |  | A 0.65/BR | 126.40 kg | Y000137150 | Not Received from R&D Order | AC1 |  |  |  |  | 245 mm | 96.10 µg/g |  |  | 5 mg/dm2 |  |  | 9.6 N |  |  | 763 % | 4010 | HY1 |  | 7.0 g | 143.0 PC/KG
Y000041685 | 000000000014010511 (G-D-LXXOGT-W064-WHT-240W-N-G-WE-MM) | 4010 | G000 |  | 34 |  | 2021-02-25 |  |  | 12119 | 0 | 0 | A 0.65 | A AC | A 0.65 | A 0.65 |  | A 0.65/BR | 84.80 kg | Y000137633 | Not Received from R&D Order | AC1 |  |  |  |  | 248 mm | 97.60 µg/g |  |  | 5 mg/dm2 |  |  | 9.6 N |  |  | 763 % | 4010 | HY1 |  | 7.0 g | 143.5 PC/KG
Y000041688 | 000000000014010511 (G-D-LXXOGT-W064-WHT-240W-N-G-WE-MM) | 4010 | G000 |  | 34 |  | 2021-02-25 |  |  | 15818 | 0 | 0 | A 0.65 | A AC | A 0.65 | A 0.65 |  | A 0.65/BR | 111.20 kg | Y000137373 | Not Received from R&D Order | AC1 |  |  |  |  | 248 mm | 97.60 µg/g |  |  | 5 mg/dm2 |  |  | 9.6 N |  |  | 763 % | 4010 | HY1 |  | 7.0 g | 142.7 PC/KG
Y000041689 | 000000000014010511 (G-D-LXXOGT-W064-WHT-240W-N-G-WE-MM) | 4010 | G000 |  | 34 |  | 2021-02-27 |  |  | 18744 | 0 | 0 | A 0.65 | A AC | A 0.65 | A 0.65 |  | A 0.65/BR | 126.90 kg | Y000134385 | Not Received from R&D Order | AC1 |  |  |  |  | 244 mm | 88.20 µg/g |  |  | 6 mg/dm2 |  |  | 10.2 N |  |  | 789 % | 4010 | HY1 |  | 6.8 g | 148.1 PC/KG
Y000041709 | 000000000014010511 (G-D-LXXOGT-W064-WHT-240W-N-G-WE-MM) | 4010 | G000 |  | 34 |  | 2021-03-01 |  |  | 15559 | 0 | 0 | A 0.65 | A AC | A 0.65 | A 0.65 |  | A 0.65/BR | 106.40 kg | Y000137929 | Not Received from R&D Order | AC1 |  |  |  |  | 245 mm | 96.30 µg/g |  |  | 5 mg/dm2 |  |  | 10.0 N |  |  | 753 % | 4010 | HY1 |  | 6.9 g | 145.9 PC/KG
Y000041710 | 000000000014010511 (G-D-LXXOGT-W064-WHT-240W-N-G-WE-MM) | 4010 | G000 |  | 34 |  | 2021-03-01 |  |  | 22240 | 0 | 0 | A 0.65 | A AC | A 0.65 | A 0.65 |  | A 0.65/BR | 149.50 kg | Y000132822 | Not Received from R&D Order | AC1 |  |  |  |  | 246 mm | 87.30 µg/g |  |  | 5 mg/dm2 |  |  | 8.3 N |  |  | 694 % | 4010 | HY1 |  | 6.7 g | 149.1 PC/KG
Y000041712 | 000000000014010511 (G-D-LXXOGT-W064-WHT-240W-N-G-WE-MM) | 4010 | G000 |  | 34 |  | 2021-03-01 |  |  | 20328 | 0 | 0 | A 0.65 | A AC | A 0.65 | A 0.65 |  | A 0.65/BR | 136.40 kg | Y000132846 | Not Received from R&D Order | AC1 |  |  |  |  | 245 mm | 87.30 µg/g |  |  | 5 mg/dm2 |  |  | 8.3 N |  |  | 694 % | 4010 | HY1 |  | 6.7 g | 149.4 PC/KG
Y000041713 | 000000000014010511 (G-D-LXXOGT-W064-WHT-240W-N-G-WE-MM) | 4010 | G000 |  | 34 |  | 2021-03-01 |  |  | 15946 | 0 | 0 | A 0.65 | A AC | A 0.65 | A 0.65 |  | A 0.65/BR | 108.30 kg | Y000134133 | Not Received from R&D Order | AC1 |  |  |  |  | 245 mm | 87.30 µg/g |  |  | 5 mg/dm2 |  |  | 8.3 N |  |  | 694 % | 4010 | HY1 |  | 6.8 g | 147.7 PC/KG
Y000041910 | 000000000014010511 (G-D-LXXOGT-W064-WHT-240W-N-G-WE-MM) | 4010 | G000 |  | 34 |  | 2021-02-15 |  |  | 15767 | 0 | 0 | A 0.65 | A AC | A 0.65 | A 0.65 |  | A 0.65/BR | 106.80 kg | Y000089262 | Not Received from R&D Order | AC1 |  |  |  |  | 245 mm | 89.20 µg/g |  |  | 5 mg/dm2 |  |  | 9.1 N |  |  | 772 % | 4010 | HY1 |  | 6.8 g | 148.1 PC/KG
Y000041951 | 000000000014010511 (G-D-LXXOGT-W064-WHT-240W-N-G-WE-MM) | 4010 | G000 |  | 34 |  | 2021-02-22 |  |  | 18891 | 0 | 0 | A 0.65 | A AC | A 0.65 | A 0.65 |  | A 0.65/BR | 129.20 kg | Y000135969 | Not Received from R&D Order | AC1 |  |  |  |  | 243 mm | 90.90 µg/g |  |  | 5 mg/dm2 |  |  | 9.9 N |  |  | 779 % | 4010 | HY1 |  | 6.8 g | 146.7 PC/KG
Y000041952 | 000000000014010511 (G-D-LXXOGT-W064-WHT-240W-N-G-WE-MM) | 4010 | G000 |  | 34 |  | 2021-02-22 |  |  | 18309 | 0 | 0 | A 0.65 | A AC | A 0.65 | A 0.65 |  | A 0.65/BR | 124.30 kg | Y000134610 | Not Received from R&D Order | AC1 |  |  |  |  | 244 mm | 90.90 µg/g |  |  | 5 mg/dm2 |  |  | 9.9 N |  |  | 779 % | 4010 | HY1 |  | 6.8 g | 147.7 PC/KG
Y000041963 | 000000000014010511 (G-D-LXXOGT-W064-WHT-240W-N-G-WE-MM) | 4010 | G000 |  | 34 |  | 2021-02-20 |  |  | 15908 | 0 | 0 | A 0.65 | A AC | A 0.65 | A 0.65 |  | A 0.65/BR | 109.60 kg | Y000134293 | Not Received from R&D Order | AC1 |  |  |  |  | 244 mm | 92.10 µg/g |  |  | 5 mg/dm2 |  |  | 10.2 N |  |  | 789 % | 4010 | HY1 |  | 6.9 g | 145.6 PC/KG
Y000041965 | 000000000014010511 (G-D-LXXOGT-W064-WHT-240W-N-G-WE-MM) | 4010 | G000 |  | 34 |  | 2021-02-20 |  |  | 21896 | 0 | 0 | A 0.65 | A AC | A 0.65 | A 0.65 |  | A 0.65/BR | 149.60 kg | Y000134598 | Not Received from R&D Order | AC1 |  |  |  |  | 243 mm | 90.90 µg/g |  |  | 5 mg/dm2 |  |  | 9.9 N |  |  | 779 % | 4010 | HY1 |  | 6.8 g | 146.7 PC/KG
Y000041966 | 000000000014010511 (G-D-LXXOGT-W064-WHT-240W-N-G-WE-MM) | 4010 | G000 |  | 34 |  | 2021-02-20 |  |  | 17449 | 0 | 0 | A 0.65 | A AC | A 0.65 | A 0.65 |  | A 0.65/BR | 120.10 kg | Y000134287 | Not Received from R&D Order | AC1 | [15 empty] | 4010 | HY1 |  |  | 145.7 PC/KG
Y000041973 | 000000000014010511 (G-D-LXXOGT-W064-WHT-240W-N-G-WE-MM) | 4010 | G000 |  | 34 |  | 2021-02-18 |  |  | 14556 | 0 | 0 | A 0.65 | A AC | A 0.65 | A 0.65 |  | A 0.65/BR | 102.50 kg | Y000089823 | Not Received from R&D Order | AC1 | [15 empty] | 4010 | HY1 |  |  | 142.5 PC/KG
Y000043754 | 000000000014010511 (G-D-LXXOGT-W064-WHT-240W-N-G-WE-MM) | 4010 | G000 |  | 34 |  | 2021-02-08 |  |  | 20545 | 0 | 0 | A 0.65 | A AC | A 0.65 | A >10 |  | A >10/MN | 150.00 kg | Y000001836 | Not Received from R&D Order | AC1 | [15 empty] | 4010 | HY1 |  |  | 137.3 PC/KG
Y000043779 | 000000000014010511 (G-D-LXXOGT-W064-WHT-240W-N-G-WE-MM) | 4010 | G000 |  | 34 |  | 2021-02-06 |  |  | 16726 | 0 | 0 | A 0.65 | A AC | A 0.65 | A 1.0 |  | A 0.65/BR | 120.00 kg | Y000092841 | Not Received from R&D Order | AC1 |  |  |  |  | 247 mm | 86.20 µg/g |  |  | 5 mg/dm2 |  |  | 9.4 N |  |  | 738 % | 4010 | HY1 |  | 7.2 g | 139.6 PC/KG
Y000088538 | 000000000014010511 (G-D-LXXOGT-W064-WHT-240W-N-G-WE-MM) | 4010 | G000 |  | 34 |  | 2021-02-10 |  |  | 13938 | 0 | 0 | A 0.65 | A AC | A 0.65 | A 0.65 |  | A 0.65/BR | 180.00 kg |  | Not Received from R&D Order | AC1 |  |  |  |  | 245 mm | 96.30 µg/g |  |  | 5 mg/dm2 |  |  | 10.0 N |  |  | 753 % | 4010 | HY1 |  | 6.9 g | 144.1 PC/KG
Y000089629 | 000000000014010511 (G-D-LXXOGT-W064-WHT-240W-N-G-WE-MM) | 4010 | G000 |  | 34 |  | 2021-02-02 |  |  | 5840 | 0 | 0 | A 1.0 | A AC | A 0.65 | A 0.65 |  | A 1.0/BR | 111.00 kg |  | Not Received from R&D Order | AC1 |  |  |  |  | 245 mm | 92.00 µg/g |  |  | 5 mg/dm2 |  |  | 9.6 N |  |  | 730 % | 4010 | HY1 |  | 7.0 g | 142.7 PC/KG
Y000090795 | 000000000014010511 (G-D-LXXOGT-W064-WHT-240W-N-G-WE-MM) | 4010 | G000 |  | 34 |  | 2021-01-30 |  |  | 21150 | 0 | 0 | A 0.65 | A AC | A 0.65 | A 0.65 |  | A 0.65/BR | 150.00 kg |  | Not Received from R&D Order | AC1 |  |  |  |  | 244 mm | 88.70 µg/g |  |  | 5 mg/dm2 |  |  | 9.0 N |  |  | 695 % | 4010 | HY1 |  | 7.1 g | 141.0 PC/KG |  | HG034003
Y000091445 | 000000000014010511 (G-D-LXXOGT-W064-WHT-240W-N-G-WE-MM) | 4010 | G000 |  | A1 |  | 2021-02-11 |  |  | 2339 | 0 | 0 | A 0.65 | A AC | A 0.65 | A 0.65 |  | A 0.65/BR | 15.60 kg |  | Not Received from R&D Order | PACK GP | [15 empty] | 4010 | HY1 |  |  | 152.0 PC/KG
Y000092190 | 000000000014010511 (G-D-LXXOGT-W064-WHT-240W-N-G-WE-MM) | 4010 | G000 |  | A1 |  | 2021-02-11 |  |  | 2506 | 0 | 0 | A 0.65 | A AC | A 0.65 | A 0.65 |  | A 0.65/BR | 16.70 kg |  | Not Received from R&D Order | PACK GP | [15 empty] | 4010 | HY1 |  |  | 152.0 PC/KG
Y000092394 | 000000000014010511 (G-D-LXXOGT-W064-WHT-240W-N-G-WE-MM) | 4010 | G000 |  | 34 |  | 2021-01-31 |  |  | 16920 | 0 | 0 | A 4.0 | A AC | A 0.65 | A 0.65 |  | A 4.0/BR | 120.00 kg |  | Not Received from R&D Order | AC1 |  |  |  |  | 243 mm | 89.70 µg/g |  |  | 6 mg/dm2 |  |  | 9.0 N |  |  | 695 % | 4010 | HY1 |  | 7.1 g | 141.0 PC/KG |  | HG034003
Y000118500 | 000000000014010511 (G-D-LXXOGT-W064-WHT-240W-N-G-WE-MM) | 4010 | G000 |  | A1 |  | 2021-02-11 |  |  | 3251 | 0 | 0 | A 0.65 | A AC | A 0.65 | A 0.65 |  | A 0.65/BR | 21.60 kg |  | Not Received from R&D Order | PACK GP | [15 empty] | 4010 | HY1 |  |  | 152.0 PC/KG
Y000131834 | 000000000014010511 (G-D-LXXOGT-W064-WHT-240W-N-G-WE-MM) | 4010 | G000 |  | 34 |  | 2021-03-01 |  |  | 16690 | 0 | 0 | A 0.65 | A AC | A 0.65 | A 0.65 |  | A 0.65/BR | 114.00 kg |  | Not Received from R&D Order | AC1 |  |  |  |  | 246 mm | 87.10 µg/g |  |  | 5 mg/dm2 |  |  | 9.5 N |  |  | 771 % | 4010 | HY1 |  | 6.8 g | 146.4 PC/KG
Y000131920 | 000000000014010511 (G-D-LXXOGT-W064-WHT-240W-N-G-WE-MM) | 4010 | G000 |  | 34 |  | 2021-03-02 |  |  | 22035 | 0 | 0 | A 0.65 | A AC | A 0.65 | A 0.65 |  | A 0.65/BR | 150.00 kg |  | Not Received from R&D Order | AC1 |  |  |  |  | 245 mm | [6 empty] | 9.5 N |  |  | 771 % | 4010 | HY1 |  | 6.8 g | 146.9 PC/KG
Y000131928 | 000000000014010511 (G-D-LXXOGT-W064-WHT-240W-N-G-WE-MM) | 4010 | G000 |  | 34 |  | 2021-03-02 |  |  | 18803 | 0 | 0 | A 1.5 | A AC | A 0.65 | A 0.65 |  | A 1.5/BR | 128.00 kg |  | Not Received from R&D Order | AC1 |  |  |  |  | 245 mm | [6 empty] | 9.5 N |  |  | 771 % | 4010 | HY1 |  | 6.8 g | 147.1 PC/KG
Y000131932 | 000000000014010511 (G-D-LXXOGT-W064-WHT-240W-N-G-WE-MM) | 4010 | G000 |  | 34 |  | 2021-03-02 |  |  | 16917 | 0 | 0 | A 1.0 | A AC | A 0.65 | A 0.65 |  | A 1.0/BR | 115.00 kg |  | Not Received from R&D Order | AC1 |  |  |  |  | 245 mm | [6 empty] | 9.5 N |  |  | 771 % | 4010 | HY1 |  | 6.8 g | 147.1 PC/KG
Y000132022 | 000000000014010511 (G-D-LXXOGT-W064-WHT-240W-N-G-WE-MM) | 4010 | G000 |  | 34 |  | 2021-03-01 |  |  | 22156 | 0 | 0 | A 0.65 | A AC | A 0.65 | A 0.65 |  | A 0.65/BR | 149.00 kg |  | Not Received from R&D Order | AC1 |  |  |  |  | 244 mm | 87.10 µg/g |  |  | 5 mg/dm2 |  |  | 9.5 N |  |  | 771 % | 4010 | HY1 |  | 6.7 g | 148.7 PC/KG
Y000132026 | 000000000014010511 (G-D-LXXOGT-W064-WHT-240W-N-G-WE-MM) | 4010 | G000 |  | 34 |  | 2021-03-01 |  |  | 15019 | 0 | 0 | A 1.0 | A AC | A 0.65 | A 0.65 |  | A 1.0/BR | 101.00 kg |  | Not Received from R&D Order | AC1 |  |  |  |  | 244 mm | 87.10 µg/g |  |  | 5 mg/dm2 |  |  | 9.5 N |  |  | 771 % | 4010 | HY1 |  | 6.7 g | 148.7 PC/KG
Y000132030 | 000000000014010511 (G-D-LXXOGT-W064-WHT-240W-N-G-WE-MM) | 4010 | G000 |  | 34 |  | 2021-03-01 |  |  | 20290 | 0 | 0 | A 0.65 | A AC | A 0.65 | A 0.65 |  | A 0.65/BR | 137.00 kg |  | Not Received from R&D Order | AC1 |  |  |  |  | 245 mm | 87.10 µg/g |  |  | 5 mg/dm2 |  |  | 9.5 N |  |  | 771 % | 4010 | HY1 |  | 6.8 g | 148.1 PC/KG
Y000132034 | 000000000014010511 (G-D-LXXOGT-W064-WHT-240W-N-G-WE-MM) | 4010 | G000 |  | 34 |  | 2021-03-01 |  |  | 16735 | 0 | 0 | A 0.65 | A AC | A 0.65 | A 0.65 |  | A 0.65/BR | 113.00 kg |  | Not Received from R&D Order | AC1 |  |  |  |  | 245 mm | 87.10 µg/g |  |  | 5 mg/dm2 |  |  | 9.5 N |  |  | 771 % | 4010 | HY1 |  | 6.8 g | 148.1 PC/KG
Y000132038 | 000000000014010511 (G-D-LXXOGT-W064-WHT-240W-N-G-WE-MM) | 4010 | G000 |  | 34 |  | 2021-03-01 |  |  | 22215 | 0 | 0 | A 0.65 | A AC | A 0.65 | A 0.65 |  | A 0.65/BR | 150.00 kg |  | Not Received from R&D Order | AC1 |  |  |  |  | 245 mm | 87.10 µg/g |  |  | 5 mg/dm2 |  |  | 9.5 N |  |  | 771 % | 4010 | HY1 |  | 6.8 g | 148.1 PC/KG
Y000132126 | 000000000014010511 (G-D-LXXOGT-W064-WHT-240W-N-G-WE-MM) | 4010 | G000 |  | 34 |  | 2021-02-27 |  |  | 21272 | 0 | 0 | A 0.65 | A AC | A 0.65 | A 0.65 |  | A 0.65/BR | 145.00 kg |  | Not Received from R&D Order | AC1 |  |  |  |  | 244 mm | 89.90 µg/g |  |  | 5 mg/dm2 |  |  | 10.2 N |  |  | 762 % | 4010 | HY1 |  | 6.8 g | 146.7 PC/KG
Y000132132 | 000000000014010511 (G-D-LXXOGT-W064-WHT-240W-N-G-WE-MM) | 4010 | G000 |  | 34 |  | 2021-02-27 |  |  | 18957 | 0 | 0 | A 1.5 | A AC | A 0.65 | A 0.65 |  | A 1.5/BR | 128.00 kg |  | Not Received from R&D Order | AC1 |  |  |  |  | 244 mm | 89.90 µg/g |  |  | 5 mg/dm2 |  |  | 10.2 N |  |  | 762 % | 4010 | HY1 |  | 6.8 g | 148.1 PC/KG
Y000132138 | 000000000014010511 (G-D-LXXOGT-W064-WHT-240W-N-G-WE-MM) | 4010 | G000 |  | 34 |  | 2021-02-27 |  |  | 17920 | 0 | 0 | A 1.0 | A AC | A 0.65 | A 0.65 |  | A 1.0/BR | 121.00 kg |  | Not Received from R&D Order | AC1 |  |  |  |  | 244 mm | 89.90 µg/g |  |  | 5 mg/dm2 |  |  | 10.2 N |  |  | 762 % | 4010 | HY1 |  | 6.8 g | 148.1 PC/KG
Y000132144 | 000000000014010511 (G-D-LXXOGT-W064-WHT-240W-N-G-WE-MM) | 4010 | G000 |  | 34 |  | 2021-02-27 |  |  | 18216 | 0 | 0 | A 0.65 | A AC | A 0.65 | A 0.65 |  | A 0.65/BR | 123.00 kg |  | Not Received from R&D Order | AC1 |  |  |  |  | 244 mm | 89.90 µg/g |  |  | 5 mg/dm2 |  |  | 10.2 N |  |  | 762 % | 4010 | HY1 |  | 6.8 g | 148.1 PC/KG
Y000132150 | 000000000014010511 (G-D-LXXOGT-W064-WHT-240W-N-G-WE-MM) | 4010 | G000 |  | 34 |  | 2021-02-27 |  |  | 17712 | 0 | 0 | A 1.0 | A AC | A 0.65 | A 0.65 |  | A 1.0/BR | 120.00 kg |  | Not Received from R&D Order | AC1 |  |  |  |  | 245 mm | 89.90 µg/g |  |  | 5 mg/dm2 |  |  | 10.2 N |  |  | 762 % | 4010 | HY1 |  | 6.8 g | 147.6 PC/KG
Y000132228 | 000000000014010511 (G-D-LXXOGT-W064-WHT-240W-N-G-WE-MM) | 4010 | G000 |  | 34 |  | 2021-02-28 |  |  | 22230 | 0 | 0 | A 1.0 | A AC | A 0.65 | A 0.65 |  | A 1.0/BR | 150.00 kg |  | Not Received from R&D Order | AC1 |  |  |  |  | 245 mm | 88.70 µg/g |  |  | 5 mg/dm2 |  |  | 10.2 N |  |  | 762 % | 4010 | HY1 |  | 6.7 g | 148.2 PC/KG
Y000132234 | 000000000014010511 (G-D-LXXOGT-W064-WHT-240W-N-G-WE-MM) | 4010 | G000 |  | 34 |  | 2021-02-28 |  |  | 18426 | 0 | 0 | A 0.65 | A AC | A 0.65 | A 0.65 |  | A 0.65/BR | 124.00 kg |  | Not Received from R&D Order | AC1 |  |  |  |  | 244 mm | 88.70 µg/g |  |  | 5 mg/dm2 |  |  | 10.2 N |  |  | 762 % | 4010 | HY1 |  | 6.7 g | 148.6 PC/KG
Y000132240 | 000000000014010511 (G-D-LXXOGT-W064-WHT-240W-N-G-WE-MM) | 4010 | G000 |  | 34 |  | 2021-02-28 |  |  | 16197 | 0 | 0 | A 1.0 | A AC | A 0.65 | A 0.65 |  | A 1.0/BR | 109.00 kg |  | Not Received from R&D Order | AC1 |  |  |  |  | 244 mm | 88.70 µg/g |  |  | 5 mg/dm2 |  |  | 10.2 N |  |  | 762 % | 4010 | HY1 |  | 6.7 g | 148.6 PC/KG
Y000132246 | 000000000014010511 (G-D-LXXOGT-W064-WHT-240W-N-G-WE-MM) | 4010 | G000 |  | 34 |  | 2021-02-28 |  |  | 20655 | 0 | 0 | A 0.65 | A AC | A 0.65 | A 0.65 |  | A 0.65/BR | 139.00 kg |  | Not Received from R&D Order | AC1 |  |  |  |  | 244 mm | 88.70 µg/g |  |  | 5 mg/dm2 |  |  | 10.2 N |  |  | 762 % | 4010 | HY1 |  | 6.7 g | 148.6 PC/KG
Y000132252 | 000000000014010511 (G-D-LXXOGT-W064-WHT-240W-N-G-WE-MM) | 4010 | G000 |  | 34 |  | 2021-02-28 |  |  | 20507 | 0 | 0 | A 2.5 | A AC | A 0.65 | A 0.65 |  | A 2.5/BR | 138.00 kg |  | Not Received from R&D Order | AC1 |  |  |  |  | 243 mm | 88.70 µg/g |  |  | 5 mg/dm2 |  |  | 10.2 N |  |  | 762 % | 4010 | HY1 |  | 6.7 g | 148.6 PC/KG
Y000132437 | 000000000014010511 (G-D-LXXOGT-W064-WHT-240W-N-G-WE-MM) | 4010 | G000 |  | 34 |  | 2021-02-25 |  |  | 19375 | 0 | 0 | A 0.65 | A AC | A 0.65 | A 0.65 |  | A 0.65/BR | 131.00 kg |  | Not Received from R&D Order | AC1 |  |  |  |  | 245 mm | 89.50 µg/g |  |  | 5 mg/dm2 |  |  | 8.8 N |  |  | 718 % | 4010 | HY1 |  | 6.8 g | 147.9 PC/KG
Y000132440 | 000000000014010511 (G-D-LXXOGT-W064-WHT-240W-N-G-WE-MM) | 4010 | G000 |  | 34 |  | 2021-02-25 |  |  | 17009 | 0 | 0 | A 0.65 | A AC | A 0.65 | A 0.65 |  | A 0.65/BR | 115.00 kg |  | Not Received from R&D Order | AC1 |  |  |  |  | 245 mm | 89.50 µg/g |  |  | 5 mg/dm2 |  |  | 8.8 N |  |  | 718 % | 4010 | HY1 |  | 6.8 g | 147.9 PC/KG
Y000132528 | 000000000014010511 (G-D-LXXOGT-W064-WHT-240W-N-G-WE-MM) | 4010 | G000 |  | 34 |  | 2021-02-25 |  |  | 19804 | 0 | 0 | A 0.65 | A AC | A 0.65 | A 0.65 |  | A 0.65/BR | 133.00 kg |  | Not Received from R&D Order | AC1 |  |  |  |  | 243 mm | 89.50 µg/g |  |  | 5 mg/dm2 |  |  | 8.8 N |  |  | 718 % | 4010 | HY1 |  | 6.7 g | 148.9 PC/KG
Y000132534 | 000000000014010511 (G-D-LXXOGT-W064-WHT-240W-N-G-WE-MM) | 4010 | G000 |  | 34 |  | 2021-02-25 |  |  | 17570 | 0 | 0 | A 1.0 | A AC | A 0.65 | A 0.65 |  | A 1.0/BR | 118.00 kg |  | Not Received from R&D Order | AC1 |  |  |  |  | 243 mm | 89.50 µg/g |  |  | 5 mg/dm2 |  |  | 8.8 N |  |  | 718 % | 4010 | HY1 |  | 6.7 g | 148.9 PC/KG
Y000132546 | 000000000014010511 (G-D-LXXOGT-W064-WHT-240W-N-G-WE-MM) | 4010 | G000 |  | 34 |  | 2021-02-25 |  |  | 19085 | 0 | 0 | A 1.0 | A AC | A 0.65 | A 0.65 |  | A 1.0/BR | 128.00 kg |  | Not Received from R&D Order | AC1 |  |  |  |  | 246 mm | 89.50 µg/g |  |  | 5 mg/dm2 |  |  | 8.8 N |  |  | 718 % | 4010 | HY1 |  | 6.7 g | 149.1 PC/KG
Y000132552 | 000000000014010511 (G-D-LXXOGT-W064-WHT-240W-N-G-WE-MM) | 4010 | G000 |  | 34 |  | 2021-02-28 |  |  | 15941 | 0 | 0 | A 0.65 | A AC | A 0.65 | A 0.65 |  | A 0.65/BR | 108.00 kg |  | Not Received from R&D Order | AC1 |  |  |  |  | 245 mm | 88.70 µg/g |  |  | 5 mg/dm2 |  |  | 10.2 N |  |  | 762 % | 4010 | HY1 |  | 6.8 g | 147.6 PC/KG
Y000132558 | 000000000014010511 (G-D-LXXOGT-W064-WHT-240W-N-G-WE-MM) | 4010 | G000 |  | 34 |  | 2021-02-28 |  |  | 21107 | 0 | 0 | A 1.5 | A AC | A 0.65 | A 0.65 |  | A 1.5/BR | 143.00 kg |  | Not Received from R&D Order | AC1 |  |  |  |  | 245 mm | 88.70 µg/g |  |  | 5 mg/dm2 |  |  | 10.2 N |  |  | 762 % | 4010 | HY1 |  | 6.8 g | 148.1 PC/KG
Y000132564 | 000000000014010511 (G-D-LXXOGT-W064-WHT-240W-N-G-WE-MM) | 4010 | G000 |  | 34 |  | 2021-02-28 |  |  | 16236 | 0 | 0 | A 0.65 | A AC | A 0.65 | A 0.65 |  | A 0.65/BR | 110.00 kg |  | Not Received from R&D Order | AC1 |  |  |  |  | 245 mm | 88.70 µg/g |  |  | 5 mg/dm2 |  |  | 10.2 N |  |  | 762 % | 4010 | HY1 |  | 6.8 g | 148.1 PC/KG
Y000132570 | 000000000014010511 (G-D-LXXOGT-W064-WHT-240W-N-G-WE-MM) | 4010 | G000 |  | 34 |  | 2021-02-28 |  |  | 14170 | 0 | 0 | A 1.0 | A AC | A 0.65 | A 0.65 |  | A 1.0/BR | 96.00 kg |  | Not Received from R&D Order | AC1 |  |  |  |  | 245 mm | 88.70 µg/g |  |  | 5 mg/dm2 |  |  | 10.2 N |  |  | 762 % | 4010 | HY1 |  | 6.7 g | 148.2 PC/KG
Y000132576 | 000000000014010511 (G-D-LXXOGT-W064-WHT-240W-N-G-WE-MM) | 4010 | G000 |  | 34 |  | 2021-02-28 |  |  | 19188 | 0 | 0 | A 0.65 | A AC | A 0.65 | A 0.65 |  | A 0.65/BR | 130.00 kg |  | Not Received from R&D Order | AC1 |  |  |  |  | 245 mm | 88.70 µg/g |  |  | 5 mg/dm2 |  |  | 10.2 N |  |  | 762 % | 4010 | HY1 |  | 6.7 g | 148.2 PC/KG
Y000132723 | 000000000014010511 (G-D-LXXOGT-W064-WHT-240W-N-G-WE-MM) | 4010 | G000 |  | 34 |  | 2021-02-25 |  |  | 19532 | 0 | 0 | A 0.65 | A AC | A 0.65 | A 0.65 |  | A 0.65/BR | 131.00 kg |  | Not Received from R&D Order | AC1 |  |  |  |  | 246 mm | 89.50 µg/g |  |  | 5 mg/dm2 |  |  | 8.8 N |  |  | 718 % | 4010 | HY1 |  | 6.7 g | 149.1 PC/KG
Y000132729 | 000000000014010511 (G-D-LXXOGT-W064-WHT-240W-N-G-WE-MM) | 4010 | G000 |  | 34 |  | 2021-02-25 |  |  | 19085 | 0 | 0 | A 1.0 | A AC | A 0.65 | A 0.65 |  | A 1.0/BR | 128.00 kg |  | Not Received from R&D Order | AC1 | [5 empty] | 89.50 µg/g |  |  | 5 mg/dm2 |  |  | 8.8 N |  |  | 718 % | 4010 | HY1 |  |  | 147.7 PC/KG
Y000132735 | 000000000014010511 (G-D-LXXOGT-W064-WHT-240W-N-G-WE-MM) | 4010 | G000 |  | 34 |  | 2021-02-25 |  |  | 16401 | 0 | 0 | A 0.65 | A AC | A 0.65 | A 0.65 |  | A 0.65/BR | 110.00 kg |  | Not Received from R&D Order | AC1 | [5 empty] | 89.50 µg/g |  |  | 5 mg/dm2 |  |  | 8.8 N |  |  | 718 % | 4010 | HY1 |  |  | 147.7 PC/KG
Y000132740 | 000000000014010511 (G-D-LXXOGT-W064-WHT-240W-N-G-WE-MM) | 4010 | G000 |  | 34 |  | 2021-02-25 |  |  | 16848 | 0 | 0 | A 0.65 | A AC | A 0.65 | A 0.65 |  | A 0.65/BR | 113.00 kg |  | Not Received from R&D Order | AC1 | [5 empty] | 89.50 µg/g |  |  | 5 mg/dm2 |  |  | 8.8 N |  |  | 718 % | 4010 | HY1 |  |  | 147.7 PC/KG
Y000132945 | 000000000014010511 (G-D-LXXOGT-W064-WHT-240W-N-G-WE-MM) | 4010 | G000 |  | 34 |  | 2021-02-27 |  |  | 13762 | 0 | 0 | A 1.0 | A AC | A 0.65 | A 0.65 |  | A 1.0/BR | 94.00 kg |  | Not Received from R&D Order | AC1 |  |  |  |  | 245 mm | 89.90 µg/g |  |  | 5 mg/dm2 |  |  | 10.2 N |  |  | 762 % | 4010 | HY1 |  | 6.8 g | 146.4 PC/KG
Y000132951 | 000000000014010511 (G-D-LXXOGT-W064-WHT-240W-N-G-WE-MM) | 4010 | G000 |  | 34 |  | 2021-02-27 |  |  | 23437 | 0 | 0 | A 1.0 | A AC | A 0.65 | A 0.65 |  | A 1.0/BR | 159.00 kg |  | Not Received from R&D Order | AC1 |  |  |  |  | 243 mm | 89.90 µg/g |  |  | 5 mg/dm2 |  |  | 10.2 N |  |  | 762 % | 4010 | HY1 |  | 6.8 g | 147.4 PC/KG
Y000132957 | 000000000014010511 (G-D-LXXOGT-W064-WHT-240W-N-G-WE-MM) | 4010 | G000 |  | 34 |  | 2021-02-27 |  |  | 16656 | 0 | 0 | A 1.0 | A AC | A 0.65 | A 0.65 |  | A 1.0/BR | 113.00 kg |  | Not Received from R&D Order | AC1 |  |  |  |  | 243 mm | 89.90 µg/g |  |  | 5 mg/dm2 |  |  | 10.2 N |  |  | 762 % | 4010 | HY1 |  | 6.8 g | 147.4 PC/KG
Y000132963 | 000000000014010511 (G-D-LXXOGT-W064-WHT-240W-N-G-WE-MM) | 4010 | G000 |  | 34 |  | 2021-02-27 |  |  | 20931 | 0 | 0 | A 0.65 | A AC | A 0.65 | A 0.65 |  | A 0.65/BR | 142.00 kg |  | Not Received from R&D Order | AC1 |  |  |  |  | 244 mm | 89.90 µg/g |  |  | 5 mg/dm2 |  |  | 10.2 N |  |  | 762 % | 4010 | HY1 |  | 6.8 g | 146.7 PC/KG
Y000132969 | 000000000014010511 (G-D-LXXOGT-W064-WHT-240W-N-G-WE-MM) | 4010 | G000 |  | 34 |  | 2021-02-27 |  |  | 14230 | 0 | 0 | A 0.65 | A AC | A 0.65 | A 0.65 |  | A 0.65/BR | 97.00 kg |  | Not Received from R&D Order | AC1 |  |  |  |  | 244 mm | 89.90 µg/g |  |  | 5 mg/dm2 |  |  | 10.2 N |  |  | 762 % | 4010 | HY1 |  | 6.8 g | 146.7 PC/KG
Y000133047 | 000000000014010511 (G-D-LXXOGT-W064-WHT-240W-N-G-WE-MM) | 4010 | G000 |  | 34 |  | 2021-02-26 |  |  | 17452 | 0 | 0 | A 1.5 | A AC | A 0.65 | A 0.65 |  | A 1.5/BR | 118.00 kg |  | Not Received from R&D Order | AC1 |  |  |  |  | 245 mm | 86.00 µg/g |  |  | 5 mg/dm2 |  |  | 8.8 N |  |  | 718 % | 4010 | HY1 |  | 6.8 g | 147.9 PC/KG
Y000133053 | 000000000014010511 (G-D-LXXOGT-W064-WHT-240W-N-G-WE-MM) | 4010 | G000 |  | 34 |  | 2021-02-26 |  |  | 24751 | 0 | 0 | A 0.65 | A AC | A 0.65 | A 0.65 |  | A 0.65/BR | 166.00 kg |  | Not Received from R&D Order | AC1 |  |  |  |  | 244 mm | 86.00 µg/g |  |  | 5 mg/dm2 |  |  | 8.8 N |  |  | 718 % | 4010 | HY1 |  | 6.7 g | 149.1 PC/KG
Y000133059 | 000000000014010511 (G-D-LXXOGT-W064-WHT-240W-N-G-WE-MM) | 4010 | G000 |  | 34 |  | 2021-02-26 |  |  | 15954 | 0 | 0 | A 0.65 | A AC | A 0.65 | A 0.65 |  | A 0.65/BR | 107.00 kg |  | Not Received from R&D Order | AC1 |  |  |  |  | 244 mm | 86.00 µg/g |  |  | 5 mg/dm2 |  |  | 8.8 N |  |  | 718 % | 4010 | HY1 |  | 6.7 g | 149.1 PC/KG
Y000133065 | 000000000014010511 (G-D-LXXOGT-W064-WHT-240W-N-G-WE-MM) | 4010 | G000 |  | 34 |  | 2021-02-26 |  |  | 18190 | 0 | 0 | A 0.65 | A AC | A 0.65 | A 0.65 |  | A 0.65/BR | 122.00 kg |  | Not Received from R&D Order | AC1 |  |  |  |  | 244 mm | 86.00 µg/g |  |  | 5 mg/dm2 |  |  | 8.8 N |  |  | 718 % | 4010 | HY1 |  | 6.7 g | 148.7 PC/KG
Y000133071 | 000000000014010511 (G-D-LXXOGT-W064-WHT-240W-N-G-WE-MM) | 4010 | G000 |  | 34 |  | 2021-02-26 |  |  | 14573 | 0 | 0 | A 0.65 | A AC | A 0.65 | A 0.65 |  | A 0.65/BR | 98.00 kg |  | Not Received from R&D Order | AC1 |  |  |  |  | 244 mm | 86.00 µg/g |  |  | 5 mg/dm2 |  |  | 8.8 N |  |  | 718 % | 4010 | HY1 |  | 6.7 g | 148.7 PC/KG
Y000133149 | 000000000014010511 (G-D-LXXOGT-W064-WHT-240W-N-G-WE-MM) | 4010 | G000 |  | 34 |  | 2021-02-25 |  |  | 17576 | 0 | 0 | A 0.65 | A AC | A 0.65 | A 0.65 |  | A 0.65/BR | 119.00 kg |  | Not Received from R&D Order | AC1 |  |  |  |  | 245 mm | 89.50 µg/g |  |  | 5 mg/dm2 |  |  | 8.8 N |  |  | 718 % | 4010 | HY1 |  | 6.8 g | 147.7 PC/KG
Y000133161 | 000000000014010511 (G-D-LXXOGT-W064-WHT-240W-N-G-WE-MM) | 4010 | G000 |  | 34 |  | 2021-02-25 |  |  | 17547 | 0 | 0 | A 1.0 | A AC | A 0.65 | A 0.65 |  | A 1.0/BR | 118.00 kg |  | Not Received from R&D Order | AC1 |  |  |  |  | 245 mm | 89.50 µg/g |  |  | 5 mg/dm2 |  |  | 8.8 N |  |  | 718 % | 4010 | HY1 |  | 6.7 g | 148.7 PC/KG
Y000133167 | 000000000014010511 (G-D-LXXOGT-W064-WHT-240W-N-G-WE-MM) | 4010 | G000 |  | 34 |  | 2021-02-25 |  |  | 19777 | 0 | 0 | A 1.0 | A AC | A 0.65 | A 0.65 |  | A 1.0/BR | 133.00 kg |  | Not Received from R&D Order | AC1 |  |  |  |  | 246 mm | 89.50 µg/g |  |  | 5 mg/dm2 |  |  | 8.8 N |  |  | 718 % | 4010 | HY1 |  | 6.7 g | 149.3 PC/KG
Y000133173 | 000000000014010511 (G-D-LXXOGT-W064-WHT-240W-N-G-WE-MM) | 4010 | G000 |  | 34 |  | 2021-02-25 |  |  | 11944 | 0 | 0 | A 0.65 | A AC | A 0.65 | A 0.65 |  | A 0.65/BR | 80.00 kg |  | Not Received from R&D Order | AC1 |  |  |  |  | 246 mm | 89.50 µg/g |  |  | 5 mg/dm2 |  |  | 8.8 N |  |  | 718 % | 4010 | HY1 |  | 6.7 g | 149.3 PC/KG
Y000133341 | 000000000014010511 (G-D-LXXOGT-W064-WHT-240W-N-G-WE-MM) | 4010 | G000 |  | 34 |  | 2021-02-19 |  |  | 16724 | 0 | 0 | A 1.0 | A AC | A 0.65 | A 0.65 |  | A 1.0/BR | 114.00 kg |  | Not Received from R&D Order | AC1 |  |  |  |  | 243 mm | 90.90 µg/g |  |  | 5 mg/dm2 |  |  | 9.9 N |  |  | 779 % | 4010 | HY1 |  | 6.8 g | 146.7 PC/KG
Y000133347 | 000000000014010511 (G-D-LXXOGT-W064-WHT-240W-N-G-WE-MM) | 4010 | G000 |  | 34 |  | 2021-02-19 |  |  | 16273 | 0 | 0 | A 0.65 | A AC | A 0.65 | A 0.65 |  | A 0.65/BR | 111.00 kg |  | Not Received from R&D Order | AC1 |  |  |  |  | 245 mm | 90.90 µg/g |  |  | 5 mg/dm2 |  |  | 9.9 N |  |  | 779 % | 4010 | HY1 |  | 6.8 g | 146.6 PC/KG
Y000133353 | 000000000014010511 (G-D-LXXOGT-W064-WHT-240W-N-G-WE-MM) | 4010 | G000 |  | 34 |  | 2021-02-19 |  |  | 18618 | 0 | 0 | A 0.65 | A AC | A 0.65 | A 0.65 |  | A 0.65/BR | 127.00 kg |  | Not Received from R&D Order | AC1 |  |  |  |  | 245 mm | 90.90 µg/g |  |  | 5 mg/dm2 |  |  | 9.9 N |  |  | 779 % | 4010 | HY1 |  | 6.8 g | 146.6 PC/KG
Y000133359 | 000000000014010511 (G-D-LXXOGT-W064-WHT-240W-N-G-WE-MM) | 4010 | G000 |  | 34 |  | 2021-02-19 |  |  | 21990 | 0 | 0 | A 0.65 | A AC | A 0.65 | A 0.65 |  | A 0.65/BR | 150.00 kg |  | Not Received from R&D Order | AC1 |  |  |  |  | 245 mm | 90.90 µg/g |  |  | 5 mg/dm2 |  |  | 9.9 N |  |  | 779 % | 4010 | HY1 |  | 6.8 g | 146.6 PC/KG
Y000133365 | 000000000014010511 (G-D-LXXOGT-W064-WHT-240W-N-G-WE-MM) | 4010 | G000 |  | 34 |  | 2021-02-19 |  |  | 17064 | 0 | 0 | A 0.65 | A AC | A 0.65 | A 0.65 |  | A 0.65/BR | 116.00 kg |  | Not Received from R&D Order | AC1 |  |  |  |  | 245 mm | 90.90 µg/g |  |  | 5 mg/dm2 |  |  | 9.9 N |  |  | 779 % | 4010 | HY1 |  | 6.8 g | 147.1 PC/KG
Y000133371 | 000000000014010511 (G-D-LXXOGT-W064-WHT-240W-N-G-WE-MM) | 4010 | G000 |  | 34 |  | 2021-02-19 |  |  | 13386 | 0 | 0 | A 1.5 | A AC | A 0.65 | A 0.65 |  | A 1.5/BR | 91.00 kg |  | Not Received from R&D Order | AC1 |  |  |  |  | 245 mm | 90.90 µg/g |  |  | 5 mg/dm2 |  |  | 9.9 N |  |  | 779 % | 4010 | HY1 |  | 6.8 g | 147.1 PC/KG
Y000133377 | 000000000014010511 (G-D-LXXOGT-W064-WHT-240W-N-G-WE-MM) | 4010 | G000 |  | 34 |  | 2021-02-22 |  |  | 18809 | 0 | 0 | A 2.5 | A AC | A 0.65 | A 0.65 |  | A 2.5/BR | 127.00 kg |  | Not Received from R&D Order | AC1 |  |  |  |  | 246 mm | 86.70 µg/g |  |  | 5 mg/dm2 |  |  | 9.4 N |  |  | 739 % | 4010 | HY1 |  | 6.8 g | 148.1 PC/KG
Y000133383 | 000000000014010511 (G-D-LXXOGT-W064-WHT-240W-N-G-WE-MM) | 4010 | G000 |  | 34 |  | 2021-02-22 |  |  | 16419 | 0 | 0 | A 0.65 | A AC | A 0.65 | A 0.65 |  | A 0.65/BR | 112.00 kg |  | Not Received from R&D Order | AC1 |  |  |  |  | 243 mm | 86.70 µg/g |  |  | 5 mg/dm2 |  |  | 9.4 N |  |  | 739 % | 4010 | HY1 |  | 6.8 g | 146.6 PC/KG
Y000133389 | 000000000014010511 (G-D-LXXOGT-W064-WHT-240W-N-G-WE-MM) | 4010 | G000 |  | 34 |  | 2021-02-22 |  |  | 17592 | 0 | 0 | A 1.0 | A AC | A 0.65 | A 0.65 |  | A 1.0/BR | 120.00 kg |  | Not Received from R&D Order | AC1 |  |  |  |  | 243 mm | 86.70 µg/g |  |  | 5 mg/dm2 |  |  | 9.4 N |  |  | 739 % | 4010 | HY1 |  | 6.8 g | 146.6 PC/KG
Y000133401 | 000000000014010511 (G-D-LXXOGT-W064-WHT-240W-N-G-WE-MM) | 4010 | G000 |  | 34 |  | 2021-02-22 |  |  | 10660 | 0 | 0 | A 1.0 | A AC | A 0.65 | A 0.65 |  | A 1.0/BR | 100.00 kg |  | Not Received from R&D Order | AC1 |  |  |  |  | 244 mm | 86.70 µg/g |  |  | 5 mg/dm2 |  |  | 9.4 N |  |  | 739 % | 4010 | HY1 |  | 6.8 g | 146.9 PC/KG
Y000133407 | 000000000014010511 (G-D-LXXOGT-W064-WHT-240W-N-G-WE-MM) | 4010 | G000 |  | 34 |  | 2021-02-22 |  |  | 14690 | 0 | 0 | A 1.0 | A AC | A 0.65 | A 0.65 |  | A 1.0/BR | 100.00 kg |  | Not Received from R&D Order | AC1 |  |  |  |  | 244 mm | 86.70 µg/g |  |  | 5 mg/dm2 |  |  | 9.4 N |  |  | 739 % | 4010 | HY1 |  | 6.8 g | 146.9 PC/KG
Y000133485 | 000000000014010511 (G-D-LXXOGT-W064-WHT-240W-N-G-WE-MM) | 4010 | G000 |  | 34 |  | 2021-02-23 |  |  | 16049 | 0 | 0 | A 0.65 | A AC | A 0.65 | A 0.65 |  | A 0.65/BR | 108.00 kg |  | Not Received from R&D Order | AC1 |  |  |  |  | 245 mm | 84.40 µg/g |  |  | 5 mg/dm2 |  |  | 8.3 N |  |  | 694 % | 4010 | HY1 |  | 6.7 g | 148.6 PC/KG
Y000133509 | 000000000014010511 (G-D-LXXOGT-W064-WHT-240W-N-G-WE-MM) | 4010 | G000 |  | 34 |  | 2021-02-23 |  |  | 986 | 0 | 0 | A 1.0 | A AC | A 0.65 | A 0.65 |  | A 1.0/BR | 115.00 kg |  | Not Received from R&D Order | AC1 |  |  |  |  | 244 mm | 84.40 µg/g |  |  | 5 mg/dm2 |  |  | 8.3 N |  |  | 694 % | 4010 | HY1 |  | 6.8 g | 147.7 PC/KG
Y000133596 | 000000000014010511 (G-D-LXXOGT-W064-WHT-240W-N-G-WE-MM) | 4010 | G000 |  | 34 |  | 2021-02-23 |  |  | 20074 | 0 | 0 | A 1.5 | A AC | A 0.65 | A 0.65 |  | A 1.5/BR | 136.00 kg |  | Not Received from R&D Order | AC1 |  |  |  |  | 245 mm | 84.40 µg/g |  |  | 5 mg/dm2 |  |  | 8.3 N |  |  | 694 % | 4010 | HY1 |  | 6.8 g | 147.6 PC/KG
Y000133602 | 000000000014010511 (G-D-LXXOGT-W064-WHT-240W-N-G-WE-MM) | 4010 | G000 |  | 34 |  | 2021-02-23 |  |  | 18995 | 0 | 0 | A 1.0 | A AC | A 0.65 | A 0.65 |  | A 1.0/BR | 128.00 kg |  | Not Received from R&D Order | AC1 |  |  |  |  | 247 mm | 84.40 µg/g |  |  | 5 mg/dm2 |  |  | 8.3 N |  |  | 694 % | 4010 | HY1 |  | 6.7 g | 148.4 PC/KG
Y000133608 | 000000000014010511 (G-D-LXXOGT-W064-WHT-240W-N-G-WE-MM) | 4010 | G000 |  | 34 |  | 2021-02-23 |  |  | 17066 | 0 | 0 | A 0.65 | A AC | A 0.65 | A 0.65 |  | A 0.65/BR | 115.00 kg |  | Not Received from R&D Order | AC1 |  |  |  |  | 247 mm | 84.40 µg/g |  |  | 5 mg/dm2 |  |  | 8.3 N |  |  | 694 % | 4010 | HY1 |  | 6.7 g | 148.4 PC/KG
Y000133614 | 000000000014010511 (G-D-LXXOGT-W064-WHT-240W-N-G-WE-MM) | 4010 | G000 |  | 34 |  | 2021-02-23 |  |  | 18698 | 0 | 0 | A 1.0 | A AC | A 0.65 | A 0.65 |  | A 1.0/BR | 126.00 kg |  | Not Received from R&D Order | AC1 |  |  |  |  | 247 mm | 84.40 µg/g |  |  | 5 mg/dm2 |  |  | 8.3 N |  |  | 694 % | 4010 | HY1 |  | 6.7 g | 148.4 PC/KG
Y000133620 | 000000000014010511 (G-D-LXXOGT-W064-WHT-240W-N-G-WE-MM) | 4010 | G000 |  | 34 |  | 2021-02-23 |  |  | 20804 | 0 | 0 | A 0.65 | A AC | A 0.65 | A 0.65 |  | A 0.65/BR | 140.00 kg |  | Not Received from R&D Order | AC1 |  |  |  |  | 245 mm | 84.40 µg/g |  |  | 5 mg/dm2 |  |  | 8.3 N |  |  | 694 % | 4010 | HY1 |  | 6.7 g | 148.6 PC/KG
Y000133704 | 000000000014010511 (G-D-LXXOGT-W064-WHT-240W-N-G-WE-MM) | 4010 | G000 |  | 34 |  | 2021-02-22 |  |  | 22185 | 0 | 0 | A 1.0 | A AC | A 0.65 | A 0.65 |  | A 1.0/BR | 150.00 kg |  | Not Received from R&D Order | AC1 |  |  |  |  | 244 mm | 86.70 µg/g |  |  | 5 mg/dm2 |  |  | 9.4 N |  |  | 739 % | 4010 | HY1 |  | 6.8 g | 147.9 PC/KG
Y000133716 | 000000000014010511 (G-D-LXXOGT-W064-WHT-240W-N-G-WE-MM) | 4010 | G000 |  | 34 |  | 2021-02-22 |  |  | 17748 | 0 | 0 | A 0.65 | A AC | A 0.65 | A 0.65 |  | A 0.65/BR | 120.00 kg |  | Not Received from R&D Order | AC1 |  |  |  |  | 244 mm | 86.70 µg/g |  |  | 5 mg/dm2 |  |  | 9.4 N |  |  | 739 % | 4010 | HY1 |  | 6.8 g | 147.9 PC/KG
Y000133722 | 000000000014010511 (G-D-LXXOGT-W064-WHT-240W-N-G-WE-MM) | 4010 | G000 |  | 34 |  | 2021-02-22 |  |  | 19697 | 0 | 0 | A 1.0 | A AC | A 0.65 | A 0.65 |  | A 1.0/BR | 133.00 kg |  | Not Received from R&D Order | AC1 |  |  |  |  | 246 mm | 86.70 µg/g |  |  | 5 mg/dm2 |  |  | 9.4 N |  |  | 739 % | 4010 | HY1 |  | 6.8 g | 148.1 PC/KG
Y000133800 | 000000000014010511 (G-D-LXXOGT-W064-WHT-240W-N-G-WE-MM) | 4010 | G000 |  | 34 |  | 2021-02-21 |  |  | 22365 | 0 | 0 | A 0.65 | A AC | A 0.65 | A 0.65 |  | A 0.65/BR | 150.00 kg |  | Not Received from R&D Order | AC1 |  |  |  |  | 244 mm | 90.50 µg/g |  |  | 5 mg/dm2 |  |  | 9.4 N |  |  | 739 % | 4010 | HY1 |  | 6.7 g | 149.1 PC/KG
Y000133824 | 000000000014010511 (G-D-LXXOGT-W064-WHT-240W-N-G-WE-MM) | 4010 | G000 |  | 34 |  | 2021-02-21 |  |  | 20603 | 0 | 0 | A 1.0 | A AC | A 0.65 | A 0.65 |  | A 1.0/BR | 138.00 kg |  | Not Received from R&D Order | AC1 |  |  |  |  | 246 mm | 90.50 µg/g |  |  | 5 mg/dm2 |  |  | 9.4 N |  |  | 739 % | 4010 | HY1 |  | 6.7 g | 149.3 PC/KG
Y000133905 | 000000000014010511 (G-D-LXXOGT-W064-WHT-240W-N-G-WE-MM) | 4010 | G000 |  | 34 |  | 2021-02-28 |  |  | 18724 | 0 | 0 | A 2.5 | A AC | A 0.65 | A 0.65 |  | A 2.5/BR | 126.00 kg |  | Not Received from R&D Order | AC1 |  |  |  |  | 243 mm | 88.70 µg/g |  |  | 5 mg/dm2 |  |  | 10.2 N |  |  | 762 % | 4010 | HY1 |  | 6.7 g | 148.6 PC/KG
Y000133911 | 000000000014010511 (G-D-LXXOGT-W064-WHT-240W-N-G-WE-MM) | 4010 | G000 |  | 34 |  | 2021-02-28 |  |  | 18724 | 0 | 0 | A 0.65 | A AC | A 0.65 | A 0.65 |  | A 0.65/BR | 126.00 kg |  | Not Received from R&D Order | AC1 |  |  |  |  | 245 mm | 88.70 µg/g |  |  | 5 mg/dm2 |  |  | 10.2 N |  |  | 762 % | 4010 | HY1 |  | 6.9 g | 145.6 PC/KG
Y000133917 | 000000000014010511 (G-D-LXXOGT-W064-WHT-240W-N-G-WE-MM) | 4010 | G000 |  | 34 |  | 2021-02-28 |  |  | 18928 | 0 | 0 | A 0.65 | A AC | A 0.65 | A 0.65 |  | A 0.65/BR | 130.00 kg |  | Not Received from R&D Order | AC1 |  |  |  |  | 245 mm | 88.70 µg/g |  |  | 5 mg/dm2 |  |  | 10.2 N |  |  | 762 % | 4010 | HY1 |  | 6.9 g | 145.6 PC/KG
Y000133923 | 000000000014010511 (G-D-LXXOGT-W064-WHT-240W-N-G-WE-MM) | 4010 | G000 |  | 34 |  | 2021-02-28 |  |  | 18928 | 0 | 0 | A 1.0 | A AC | A 0.65 | A 0.65 |  | A 1.0/BR | 130.00 kg |  | Not Received from R&D Order | AC1 |  |  |  |  | 245 mm | 88.70 µg/g |  |  | 5 mg/dm2 |  |  | 10.2 N |  |  | 762 % | 4010 | HY1 |  | 6.9 g | 145.6 PC/KG
Y000133929 | 000000000014010511 (G-D-LXXOGT-W064-WHT-240W-N-G-WE-MM) | 4010 | G000 |  | 34 |  | 2021-02-28 |  |  | 17187 | 0 | 0 | A 1.0 | A AC | A 0.65 | A 0.65 |  | A 1.0/BR | 117.00 kg |  | Not Received from R&D Order | AC1 |  |  |  |  | 245 mm | 88.70 µg/g |  |  | 5 mg/dm2 |  |  | 10.2 N |  |  | 762 % | 4010 | HY1 |  | 6.8 g | 146.9 PC/KG
Y000133935 | 000000000014010511 (G-D-LXXOGT-W064-WHT-240W-N-G-WE-MM) | 4010 | G000 |  | 34 |  | 2021-02-28 |  |  | 15718 | 0 | 0 | A 0.65 | A AC | A 0.65 | A 0.65 |  | A 0.65/BR | 107.00 kg |  | Not Received from R&D Order | AC1 |  |  |  |  | 245 mm | 88.70 µg/g |  |  | 5 mg/dm2 |  |  | 10.2 N |  |  | 762 % | 4010 | HY1 |  | 6.8 g | 146.9 PC/KG
Y000134061 | 000000000014010511 (G-D-LXXOGT-W064-WHT-240W-N-G-WE-MM) | 4010 | G000 |  | 34 |  | 2021-02-15 |  |  | 9491 | 0 | 0 | A 2.5 | A AC | A 0.65 | A 0.65 |  | A 2.5/BR | 66.00 kg |  | Not Received from R&D Order | AC1/อบนอก/ท่อตัน | [5 empty] | 92.40 µg/g |  |  | 5 mg/dm2 |  |  | 9.0 N |  |  | 805 % | 4010 | HY1 |  |  | 143.8 PC/KG
Y000134062 | 000000000014010511 (G-D-LXXOGT-W064-WHT-240W-N-G-WE-MM) | 4010 | G000 |  | 34 |  | 2021-02-15 |  |  | 9922 | 0 | 0 | A 2.5 | A AC | A 0.65 | A 0.65 |  | A 2.5/BR | 69.00 kg |  | Not Received from R&D Order | AC1/อบนอก/ท่อตัน | [5 empty] | 92.40 µg/g |  |  | 5 mg/dm2 |  |  | 9.0 N |  |  | 805 % | 4010 | HY1 |  |  | 143.8 PC/KG
Y000134115 | 000000000014010511 (G-D-LXXOGT-W064-WHT-240W-N-G-WE-MM) | 4010 | G000 |  | 34 |  | 2021-02-24 |  |  | 17417 | 0 | 0 | A 0.65 | A AC | A 0.65 | A 0.65 |  | A 0.65/BR | 118.00 kg |  | Not Received from R&D Order | AC1 |  |  |  |  | 244 mm | 87.30 µg/g |  |  | 5 mg/dm2 |  |  | 8.3 N |  |  | 694 % | 4010 | HY1 |  | 6.8 g | 147.6 PC/KG
Y000134121 | 000000000014010511 (G-D-LXXOGT-W064-WHT-240W-N-G-WE-MM) | 4010 | G000 |  | 34 |  | 2021-02-24 |  |  | 22140 | 0 | 0 | A 0.65 | A AC | A 0.65 | A 0.65 |  | A 0.65/BR | 150.00 kg |  | Not Received from R&D Order | AC1 |  |  |  |  | 244 mm | 87.30 µg/g |  |  | 5 mg/dm2 |  |  | 8.3 N |  |  | 694 % | 4010 | HY1 |  | 6.8 g | 147.6 PC/KG
Y000134127 | 000000000014010511 (G-D-LXXOGT-W064-WHT-240W-N-G-WE-MM) | 4010 | G000 |  | 34 |  | 2021-02-24 |  |  | 16099 | 0 | 0 | A 0.65 | A AC | A 0.65 | A 0.65 |  | A 0.65/BR | 109.00 kg |  | Not Received from R&D Order | AC1 |  |  |  |  | 245 mm | 87.30 µg/g |  |  | 5 mg/dm2 |  |  | 8.3 N |  |  | 694 % | 4010 | HY1 |  | 6.8 g | 147.7 PC/KG
Y000134269 | 000000000014010511 (G-D-LXXOGT-W064-WHT-240W-N-G-WE-MM) | 4010 | G000 |  | 34 |  | 2021-02-18 |  |  | 16318 | 0 | 0 | A 0.65 | A AC | A 0.65 | A 0.65 |  | A 0.65/BR | 112.00 kg |  | Not Received from R&D Order | AC1 |  |  |  |  | 242 mm | 92.10 µg/g |  |  | 5 mg/dm2 |  |  | 10.2 N |  |  | 789 % | 4010 | HY1 |  | 6.9 g | 145.7 PC/KG
Y000134275 | 000000000014010511 (G-D-LXXOGT-W064-WHT-240W-N-G-WE-MM) | 4010 | G000 |  | 34 |  | 2021-02-18 |  |  | 17047 | 0 | 0 | A 0.65 | A AC | A 0.65 | A 0.65 |  | A 0.65/BR | 117.00 kg |  | Not Received from R&D Order | AC1 |  |  |  |  | 242 mm | 92.10 µg/g |  |  | 5 mg/dm2 |  |  | 10.2 N |  |  | 789 % | 4010 | HY1 |  | 6.9 g | 145.7 PC/KG
Y000134281 | 000000000014010511 (G-D-LXXOGT-W064-WHT-240W-N-G-WE-MM) | 4010 | G000 |  | 34 |  | 2021-02-18 |  |  | 21855 | 0 | 0 | A 0.65 | A AC | A 0.65 | A 0.65 |  | A 0.65/BR | 150.00 kg |  | Not Received from R&D Order | AC1 |  |  |  |  | 242 mm | 92.10 µg/g |  |  | 5 mg/dm2 |  |  | 10.2 N |  |  | 789 % | 4010 | HY1 |  | 6.9 g | 145.7 PC/KG
Y000134409 | 000000000014010511 (G-D-LXXOGT-W064-WHT-240W-N-G-WE-MM) | 4010 | G000 |  | 34 |  | 2021-02-20 |  |  | 19711 | 0 | 0 | A 1.0 | A AC | A 0.65 | A 0.65 |  | A 1.0/BR | 134.00 kg |  | Not Received from R&D Order | AC1 |  |  |  |  | 240 mm | 89.30 µg/g |  |  | 5 mg/dm2 |  |  | 9.9 N |  |  | 779 % | 4010 | HY1 |  | 6.7 g | 150.3 PC/KG
Y000134415 | 000000000014010511 (G-D-LXXOGT-W064-WHT-240W-N-G-WE-MM) | 4010 | G000 |  | 34 |  | 2021-02-20 |  |  | 18829 | 0 | 0 | A 1.0 | A AC | A 0.65 | A 0.65 |  | A 1.0/BR | 128.00 kg |  | Not Received from R&D Order | AC1 |  |  |  |  | 240 mm | 89.30 µg/g |  |  | 5 mg/dm2 |  |  | 9.9 N |  |  | 779 % | 4010 | HY1 |  | 6.7 g | 150.3 PC/KG
Y000134421 | 000000000014010511 (G-D-LXXOGT-W064-WHT-240W-N-G-WE-MM) | 4010 | G000 |  | 34 |  | 2021-02-20 |  |  | 16034 | 0 | 0 | A 1.0 | A AC | A 0.65 | A 0.65 |  | A 1.0/BR | 109.00 kg |  | Not Received from R&D Order | AC1 |  |  |  |  | 240 mm | 89.30 µg/g |  |  | 5 mg/dm2 |  |  | 9.9 N |  |  | 779 % | 4010 | HY1 |  | 6.7 g | 150.3 PC/KG
Y000134427 | 000000000014010511 (G-D-LXXOGT-W064-WHT-240W-N-G-WE-MM) | 4010 | G000 |  | 34 |  | 2021-02-20 |  |  | 19264 | 0 | 0 | A 0.65 | A AC | A 0.65 | A 0.65 |  | A 0.65/BR | 128.00 kg |  | Not Received from R&D Order | AC1 |  |  |  |  | 245 mm | 89.30 µg/g |  |  | 5 mg/dm2 |  |  | 9.9 N |  |  | 779 % | 4010 | HY1 |  | 6.6 g | 150.5 PC/KG
Y000134520 | 000000000014010511 (G-D-LXXOGT-W064-WHT-240W-N-G-WE-MM) | 4010 | G000 |  | 34 |  | 2021-02-27 |  |  | 19483 | 0 | 0 | A 0.65 | A AC | A 0.65 | A 0.65 |  | A 0.65/BR | 132.00 kg |  | Not Received from R&D Order | AC1 |  |  |  |  | 245 mm | 89.90 µg/g |  |  | 5 mg/dm2 |  |  | 10.2 N |  |  | 762 % | 4010 | HY1 |  | 6.8 g | 147.6 PC/KG
Y000134526 | 000000000014010511 (G-D-LXXOGT-W064-WHT-240W-N-G-WE-MM) | 4010 | G000 |  | 34 |  | 2021-02-27 |  |  | 18278 | 0 | 0 | A 0.65 | A AC | A 0.65 | A 0.65 |  | A 0.65/BR | 124.00 kg |  | Not Received from R&D Order | AC1 |  |  |  |  | 245 mm | 89.90 µg/g |  |  | 5 mg/dm2 |  |  | 10.2 N |  |  | 762 % | 4010 | HY1 |  | 6.8 g | 147.4 PC/KG
Y000134532 | 000000000014010511 (G-D-LXXOGT-W064-WHT-240W-N-G-WE-MM) | 4010 | G000 |  | 34 |  | 2021-02-27 |  |  | 16656 | 0 | 0 | A 1.0 | A AC | A 0.65 | A 0.65 |  | A 1.0/BR | 113.00 kg |  | Not Received from R&D Order | AC1 |  |  |  |  | 245 mm | 89.90 µg/g |  |  | 5 mg/dm2 |  |  | 10.2 N |  |  | 762 % | 4010 | HY1 |  | 6.8 g | 147.4 PC/KG
Y000134538 | 000000000014010511 (G-D-LXXOGT-W064-WHT-240W-N-G-WE-MM) | 4010 | G000 |  | 34 |  | 2021-02-27 |  |  | 20194 | 0 | 0 | A 0.65 | A AC | A 0.65 | A 0.65 |  | A 0.65/BR | 137.00 kg |  | Not Received from R&D Order | AC1 |  |  |  |  | 245 mm | 89.90 µg/g |  |  | 5 mg/dm2 |  |  | 10.2 N |  |  | 762 % | 4010 | HY1 |  | 6.8 g | 147.4 PC/KG
Y000134544 | 000000000014010511 (G-D-LXXOGT-W064-WHT-240W-N-G-WE-MM) | 4010 | G000 |  | 34 |  | 2021-02-27 |  |  | 18007 | 0 | 0 | A 0.65 | A AC | A 0.65 | A 0.65 |  | A 0.65/BR | 122.00 kg |  | Not Received from R&D Order | AC1 |  |  |  |  | 245 mm | 89.90 µg/g |  |  | 5 mg/dm2 |  |  | 10.2 N |  |  | 762 % | 4010 | HY1 |  | 6.8 g | 147.6 PC/KG
Y000134550 | 000000000014010511 (G-D-LXXOGT-W064-WHT-240W-N-G-WE-MM) | 4010 | G000 |  | 34 |  | 2021-02-27 |  |  | 17269 | 0 | 0 | A 0.65 | A AC | A 0.65 | A 0.65 |  | A 0.65/BR | 117.00 kg |  | Not Received from R&D Order | AC1 |  |  |  |  | 245 mm | 89.90 µg/g |  |  | 5 mg/dm2 |  |  | 10.2 N |  |  | 762 % | 4010 | HY1 |  | 6.8 g | 147.6 PC/KG
Y000134556 | 000000000014010511 (G-D-LXXOGT-W064-WHT-240W-N-G-WE-MM) | 4010 | G000 |  | 34 |  | 2021-02-26 |  |  | 17370 | 0 | 0 | A 0.65 | A AC | A 0.65 | A 0.65 |  | A 0.65/BR | 118.00 kg |  | Not Received from R&D Order | AC1 |  |  |  |  | 244 mm | 86.00 µg/g |  |  | 5 mg/dm2 |  |  | 8.8 N |  |  | 718 % | 4010 | HY1 |  | 6.8 g | 147.2 PC/KG
Y000134562 | 000000000014010511 (G-D-LXXOGT-W064-WHT-240W-N-G-WE-MM) | 4010 | G000 |  | 34 |  | 2021-02-26 |  |  | 18106 | 0 | 0 | A 1.5 | A AC | A 0.65 | A 0.65 |  | A 1.5/BR | 123.00 kg |  | Not Received from R&D Order | AC1 |  |  |  |  | 245 mm | 86.00 µg/g |  |  | 5 mg/dm2 |  |  | 8.8 N |  |  | 718 % | 4010 | HY1 |  | 6.8 g | 146.4 PC/KG
Y000134568 | 000000000014010511 (G-D-LXXOGT-W064-WHT-240W-N-G-WE-MM) | 4010 | G000 |  | 34 |  | 2021-02-26 |  |  | 16045 | 0 | 0 | A 0.65 | A AC | A 0.65 | A 0.65 |  | A 0.65/BR | 109.00 kg |  | Not Received from R&D Order | AC1 |  |  |  |  | 245 mm | 86.00 µg/g |  |  | 5 mg/dm2 |  |  | 8.8 N |  |  | 718 % | 4010 | HY1 |  | 6.8 g | 146.4 PC/KG
Y000134604 | 000000000014010511 (G-D-LXXOGT-W064-WHT-240W-N-G-WE-MM) | 4010 | G000 |  | 34 |  | 2021-02-19 |  |  | 17576 | 0 | 0 | A 0.65 | A AC | A 0.65 | A 0.65 |  | A 0.65/BR | 119.00 kg |  | Not Received from R&D Order | AC1 |  |  |  |  | 244 mm | 90.90 µg/g |  |  | 5 mg/dm2 |  |  | 9.9 N |  |  | 779 % | 4010 | HY1 |  | 6.8 g | 147.7 PC/KG
Y000134616 | 000000000014010511 (G-D-LXXOGT-W064-WHT-240W-N-G-WE-MM) | 4010 | G000 |  | 34 |  | 2021-02-19 |  |  | 16247 | 0 | 0 | A 1.0 | A AC | A 0.65 | A 0.65 |  | A 1.0/BR | 110.00 kg |  | Not Received from R&D Order | AC1 |  |  |  |  | 244 mm | 90.90 µg/g |  |  | 5 mg/dm2 |  |  | 9.9 N |  |  | 779 % | 4010 | HY1 |  | 6.8 g | 147.7 PC/KG
Y000134622 | 000000000014010511 (G-D-LXXOGT-W064-WHT-240W-N-G-WE-MM) | 4010 | G000 |  | 34 |  | 2021-02-19 |  |  | 21125 | 0 | 0 | A 1.0 | A AC | A 0.65 | A 0.65 |  | A 1.0/BR | 144.00 kg |  | Not Received from R&D Order | AC1 |  |  |  |  | 243 mm | 90.90 µg/g |  |  | 5 mg/dm2 |  |  | 9.9 N |  |  | 779 % | 4010 | HY1 |  | 6.8 g | 146.7 PC/KG
Y000134892 | 000000000014010511 (G-D-LXXOGT-W064-WHT-240W-N-G-WE-MM) | 4010 | G000 |  | 34 |  | 2021-02-24 |  |  | 2717 | 0 | 0 | A 0.65 | A AC | A 0.65 | A 0.65 |  | A 0.65/BR | 166.00 kg |  | Not Received from R&D Order | AC1 |  |  |  |  | 245 mm | 87.30 µg/g |  |  | 5 mg/dm2 |  |  | 8.3 N |  |  | 694 % | 4010 | HY1 |  | 6.7 g | 148.9 PC/KG
Y000134910 | 000000000014010511 (G-D-LXXOGT-W064-WHT-240W-N-G-WE-MM) | 4010 | G000 |  | 34 |  | 2021-02-24 |  |  | 1805 | 0 | 0 | A 1.0 | A AC | A 0.65 | A 0.65 |  | A 1.0/BR | 106.00 kg |  | Not Received from R&D Order | AC1 |  |  |  |  | 246 mm | 87.30 µg/g |  |  | 5 mg/dm2 |  |  | 8.3 N |  |  | 694 % | 4010 | HY1 |  | 6.7 g | 149.1 PC/KG
Y000135183 | 000000000014010511 (G-D-LXXOGT-W064-WHT-240W-N-G-WE-MM) | 4010 | G000 |  | 34 |  | 2021-02-15 |  |  | 2275 | 0 | 0 | A 0.65 | A AC | A 0.65 | A >10 |  | A >10/MN | 131.00 kg |  | Not Received from R&D Order | AC1 |  |  |  |  | 247 mm | 92.40 µg/g |  |  | 5 mg/dm2 |  |  | 9.0 N |  |  | 805 % | 4010 | HY1 |  | 6.9 g | 145.9 PC/KG
Y000135285 | 000000000014010511 (G-D-LXXOGT-W064-WHT-240W-N-G-WE-MM) | 4010 | G000 |  | 34 |  | 2021-02-23 |  |  | 5832 | 0 | 0 | A 0.65 | A AC | A 0.65 | A 0.65 |  | A 0.65/BR | 135.00 kg |  | Not Received from R&D Order | AC1 |  |  |  |  | 244 mm | 84.40 µg/g |  |  | 5 mg/dm2 |  |  | 8.3 N |  |  | 694 % | 4010 | HY1 |  | 6.8 g | 146.9 PC/KG
Y000135291 | 000000000014010511 (G-D-LXXOGT-W064-WHT-240W-N-G-WE-MM) | 4010 | G000 |  | 34 |  | 2021-02-23 |  |  | 22035 | 0 | 0 | A 0.65 | A AC | A 0.65 | A 0.65 |  | A 0.65/BR | 150.00 kg |  | Not Received from R&D Order | AC1 |  |  |  |  | 245 mm | 84.40 µg/g |  |  | 5 mg/dm2 |  |  | 8.3 N |  |  | 694 % | 4010 | HY1 |  | 6.8 g | 147.1 PC/KG
Y000135297 | 000000000014010511 (G-D-LXXOGT-W064-WHT-240W-N-G-WE-MM) | 4010 | G000 |  | 34 |  | 2021-02-23 |  |  | 19978 | 0 | 0 | A 0.65 | A AC | A 0.65 | A 0.65 |  | A 0.65/BR | 136.00 kg |  | Not Received from R&D Order | AC1 |  |  |  |  | 245 mm | 84.40 µg/g |  |  | 5 mg/dm2 |  |  | 8.3 N |  |  | 694 % | 4010 | HY1 |  | 6.8 g | 147.1 PC/KG
Y000135303 | 000000000014010511 (G-D-LXXOGT-W064-WHT-240W-N-G-WE-MM) | 4010 | G000 |  | 34 |  | 2021-02-23 |  |  | 20369 | 0 | 0 | A 0.65 | A AC | A 0.65 | A 0.65 |  | A 0.65/BR | 138.00 kg |  | Not Received from R&D Order | AC1 |  |  |  |  | 245 mm | 84.40 µg/g |  |  | 5 mg/dm2 |  |  | 8.3 N |  |  | 694 % | 4010 | HY1 |  | 6.8 g | 147.6 PC/KG
Y000135309 | 000000000014010511 (G-D-LXXOGT-W064-WHT-240W-N-G-WE-MM) | 4010 | G000 |  | 34 |  | 2021-02-23 |  |  | 14170 | 0 | 0 | A 0.65 | A AC | A 0.65 | A 0.65 |  | A 0.65/BR | 96.00 kg |  | Not Received from R&D Order | AC1 |  |  |  |  | 245 mm | 84.40 µg/g |  |  | 5 mg/dm2 |  |  | 8.3 N |  |  | 694 % | 4010 | HY1 |  | 6.8 g | 147.6 PC/KG
Y000135315 | 000000000014010511 (G-D-LXXOGT-W064-WHT-240W-N-G-WE-MM) | 4010 | G000 |  | 34 |  | 2021-02-22 |  |  | 17152 | 0 | 0 | A 0.65 | A AC | A 0.65 | A 0.65 |  | A 0.65/BR | 117.00 kg |  | Not Received from R&D Order | AC1 |  |  |  |  | 246 mm | 86.70 µg/g |  |  | 5 mg/dm2 |  |  | 9.4 N |  |  | 739 % | 4010 | HY1 |  | 6.8 g | 146.6 PC/KG
Y000135327 | 000000000014010511 (G-D-LXXOGT-W064-WHT-240W-N-G-WE-MM) | 4010 | G000 |  | 34 |  | 2021-02-22 |  |  | 12824 | 0 | 0 | A 1.5 | A AC | A 0.65 | A 0.65 |  | A 1.5/BR | 87.00 kg |  | Not Received from R&D Order | AC1 |  |  |  |  | 244 mm | 86.70 µg/g |  |  | 5 mg/dm2 |  |  | 9.4 N |  |  | 739 % | 4010 | HY1 |  | 6.8 g | 147.4 PC/KG
Y000135333 | 000000000014010511 (G-D-LXXOGT-W064-WHT-240W-N-G-WE-MM) | 4010 | G000 |  | 34 |  | 2021-02-22 |  |  | 18867 | 0 | 0 | A 0.65 | A AC | A 0.65 | A 0.65 |  | A 0.65/BR | 128.00 kg |  | Not Received from R&D Order | AC1 |  |  |  |  | 245 mm | 86.70 µg/g |  |  | 5 mg/dm2 |  |  | 9.4 N |  |  | 739 % | 4010 | HY1 |  | 6.8 g | 147.1 PC/KG
Y000135339 | 000000000014010511 (G-D-LXXOGT-W064-WHT-240W-N-G-WE-MM) | 4010 | G000 |  | 34 |  | 2021-02-22 |  |  | 16181 | 0 | 0 | A 0.65 | A AC | A 0.65 | A 0.65 |  | A 0.65/BR | 110.00 kg |  | Not Received from R&D Order | AC1 |  |  |  |  | 245 mm | 86.70 µg/g |  |  | 5 mg/dm2 |  |  | 9.4 N |  |  | 739 % | 4010 | HY1 |  | 6.8 g | 147.1 PC/KG
Y000135561 | 000000000014010511 (G-D-LXXOGT-W064-WHT-240W-N-G-WE-MM) | 4010 | G000 |  | 34 |  | 2021-02-20 |  |  | 17157 | 0 | 0 | A 1.0 | A AC | A 0.65 | A 0.65 |  | A 1.0/BR | 114.00 kg |  | Not Received from R&D Order | AC1 |  |  |  |  | 245 mm | 89.30 µg/g |  |  | 5 mg/dm2 |  |  | 9.9 N |  |  | 779 % | 4010 | HY1 |  | 6.6 g | 150.5 PC/KG
Y000135567 | 000000000014010511 (G-D-LXXOGT-W064-WHT-240W-N-G-WE-MM) | 4010 | G000 |  | 34 |  | 2021-02-20 |  |  | 16872 | 0 | 0 | A 0.65 | A AC | A 0.65 | A 0.65 |  | A 0.65/BR | 111.00 kg |  | Not Received from R&D Order | AC1 |  |  |  |  | 247 mm | 89.30 µg/g |  |  | 5 mg/dm2 |  |  | 9.9 N |  |  | 779 % | 4010 | HY1 |  | 6.6 g | 152.0 PC/KG
Y000135573 | 000000000014010511 (G-D-LXXOGT-W064-WHT-240W-N-G-WE-MM) | 4010 | G000 |  | 34 |  | 2021-02-20 |  |  | 13072 | 0 | 0 | A 0.65 | A AC | A 0.65 | A 0.65 |  | A 0.65/BR | 86.00 kg |  | Not Received from R&D Order | AC1 |  |  |  |  | 247 mm | 89.30 µg/g |  |  | 5 mg/dm2 |  |  | 9.9 N |  |  | 779 % | 4010 | HY1 |  | 6.6 g | 152.0 PC/KG
Y000135579 | 000000000014010511 (G-D-LXXOGT-W064-WHT-240W-N-G-WE-MM) | 4010 | G000 |  | 34 |  | 2021-02-20 |  |  | 20064 | 0 | 0 | A 1.5 | A AC | A 0.65 | A 0.65 |  | A 1.5/BR | 132.00 kg |  | Not Received from R&D Order | AC1 |  |  |  |  | 247 mm | 89.30 µg/g |  |  | 5 mg/dm2 |  |  | 9.9 N |  |  | 779 % | 4010 | HY1 |  | 6.6 g | 152.0 PC/KG
Y000135585 | 000000000014010511 (G-D-LXXOGT-W064-WHT-240W-N-G-WE-MM) | 4010 | G000 |  | 34 |  | 2021-02-20 |  |  | 18240 | 0 | 0 | A 0.65 | A AC | A 0.65 | A 0.65 |  | A 0.65/BR | 120.00 kg |  | Not Received from R&D Order | AC1 |  |  |  |  | 245 mm | 89.30 µg/g |  |  | 5 mg/dm2 |  |  | 9.9 N |  |  | 779 % | 4010 | HY1 |  | 6.6 g | 151.0 PC/KG
Y000135591 | 000000000014010511 (G-D-LXXOGT-W064-WHT-240W-N-G-WE-MM) | 4010 | G000 |  | 34 |  | 2021-02-20 |  |  | 18120 | 0 | 0 | A 0.65 | A AC | A 0.65 | A 0.65 |  | A 0.65/BR | 120.00 kg |  | Not Received from R&D Order | AC1 |  |  |  |  | 245 mm | 89.30 µg/g |  |  | 5 mg/dm2 |  |  | 9.9 N |  |  | 779 % | 4010 | HY1 |  | 6.6 g | 151.0 PC/KG
Y000135669 | 000000000014010511 (G-D-LXXOGT-W064-WHT-240W-N-G-WE-MM) | 4010 | G000 |  | 34 |  | 2021-02-21 |  |  | 20305 | 0 | 0 | A 0.65 | A AC | A 0.65 | A 0.65 |  | A 0.65/BR | 136.00 kg |  | Not Received from R&D Order | AC1 |  |  |  |  | 246 mm | 90.50 µg/g |  |  | 5 mg/dm2 |  |  | 9.4 N |  |  | 739 % | 4010 | HY1 |  | 6.7 g | 149.3 PC/KG
Y000135675 | 000000000014010511 (G-D-LXXOGT-W064-WHT-240W-N-G-WE-MM) | 4010 | G000 |  | 34 |  | 2021-02-21 |  |  | 17020 | 0 | 0 | A 0.65 | A AC | A 0.65 | A 0.65 |  | A 0.65/BR | 114.00 kg |  | Not Received from R&D Order | AC1 |  |  |  |  | 244 mm | 90.50 µg/g |  |  | 5 mg/dm2 |  |  | 9.4 N |  |  | 739 % | 4010 | HY1 |  | 6.8 g | 146.4 PC/KG
Y000135681 | 000000000014010511 (G-D-LXXOGT-W064-WHT-240W-N-G-WE-MM) | 4010 | G000 |  | 34 |  | 2021-02-21 |  |  | 14494 | 0 | 0 | A 1.0 | A AC | A 0.65 | A 0.65 |  | A 1.0/BR | 99.00 kg |  | Not Received from R&D Order | AC1 |  |  |  |  | 244 mm | 90.50 µg/g |  |  | 5 mg/dm2 |  |  | 9.4 N |  |  | 739 % | 4010 | HY1 |  | 6.8 g | 146.4 PC/KG
Y000135687 | 000000000014010511 (G-D-LXXOGT-W064-WHT-240W-N-G-WE-MM) | 4010 | G000 |  | 34 |  | 2021-02-21 |  |  | 21960 | 0 | 0 | A 1.5 | A AC | A 0.65 | A 0.65 |  | A 1.5/BR | 150.00 kg |  | Not Received from R&D Order | AC1 |  |  |  |  | 244 mm | 90.50 µg/g |  |  | 5 mg/dm2 |  |  | 9.4 N |  |  | 739 % | 4010 | HY1 |  | 6.8 g | 146.4 PC/KG
Y000135693 | 000000000014010511 (G-D-LXXOGT-W064-WHT-240W-N-G-WE-MM) | 4010 | G000 |  | 34 |  | 2021-02-21 |  |  | 21990 | 0 | 0 | A 1.0 | A AC | A 0.65 | A 0.65 |  | A 1.0/BR | 150.00 kg |  | Not Received from R&D Order | AC1 |  |  |  |  | 246 mm | 90.50 µg/g |  |  | 5 mg/dm2 |  |  | 9.4 N |  |  | 739 % | 4010 | HY1 |  | 6.8 g | 146.6 PC/KG
Y000135699 | 000000000014010511 (G-D-LXXOGT-W064-WHT-240W-N-G-WE-MM) | 4010 | G000 |  | 34 |  | 2021-02-21 |  |  | 14074 | 0 | 0 | A 1.0 | A AC | A 0.65 | A 1.0 |  | A 1.0/BR | 96.00 kg |  | Not Received from R&D Order | AC1 |  |  |  |  | 246 mm | 90.50 µg/g |  |  | 5 mg/dm2 |  |  | 9.4 N |  |  | 739 % | 4010 | HY1 |  | 6.8 g | 146.6 PC/KG
Y000135789 | 000000000014010511 (G-D-LXXOGT-W064-WHT-240W-N-G-WE-MM) | 4010 | G000 |  | 34 |  | 2021-02-14 |  |  | 23040 | 0 | 0 | A 1.5 | A AC | A 0.65 | A 0.65 |  | A 1.5/BR | 160.00 kg |  | Not Received from R&D Order | AC1/อบนอก |  |  |  |  | 244 mm | 94.30 µg/g |  |  | 5 mg/dm2 |  |  | 9.9 N |  |  | 758 % | 4010 | HY1 |  | 6.8 g | 146.7 PC/KG
Y000135795 | 000000000014010511 (G-D-LXXOGT-W064-WHT-240W-N-G-WE-MM) | 4010 | G000 |  | 34 |  | 2021-02-14 |  |  | 9360 | 0 | 0 | A 1.5 | A AC | A 0.65 | A 0.65 |  | A 1.5/BR | 65.00 kg |  | Not Received from R&D Order | AC1/อบนอก |  |  |  |  | 244 mm | 94.30 µg/g |  |  | 5 mg/dm2 |  |  | 9.9 N |  |  | 758 % | 4010 | HY1 |  | 6.8 g | 146.7 PC/KG
Y000135891 | 000000000014010511 (G-D-LXXOGT-W064-WHT-240W-N-G-WE-MM) | 4010 | G000 |  | 34 |  | 2021-02-21 |  |  | 19177 | 0 | 0 | A 0.65 | A AC | A 0.65 | A 0.65 |  | A 0.65/BR | 127.00 kg |  | Not Received from R&D Order | AC1 |  |  |  |  | 245 mm | 90.50 µg/g |  |  | 5 mg/dm2 |  |  | 9.4 N |  |  | 739 % | 4010 | HY1 |  | 6.6 g | 151.0 PC/KG
Y000135897 | 000000000014010511 (G-D-LXXOGT-W064-WHT-240W-N-G-WE-MM) | 4010 | G000 |  | 34 |  | 2021-02-21 |  |  | 22410 | 0 | 0 | A 0.65 | A AC | A 0.65 | A 0.65 |  | A 0.65/BR | 150.00 kg |  | Not Received from R&D Order | AC1 |  |  |  |  | 245 mm | 90.50 µg/g |  |  | 5 mg/dm2 |  |  | 9.4 N |  |  | 739 % | 4010 | HY1 |  | 6.7 g | 149.4 PC/KG
Y000135903 | 000000000014010511 (G-D-LXXOGT-W064-WHT-240W-N-G-WE-MM) | 4010 | G000 |  | 34 |  | 2021-02-21 |  |  | 16434 | 0 | 0 | A 1.0 | A AC | A 0.65 | A 0.65 |  | A 1.0/BR | 110.00 kg |  | Not Received from R&D Order | AC1 |  |  |  |  | 245 mm | 90.50 µg/g |  |  | 5 mg/dm2 |  |  | 9.4 N |  |  | 739 % | 4010 | HY1 |  | 6.7 g | 149.4 PC/KG
Y000135909 | 000000000014010511 (G-D-LXXOGT-W064-WHT-240W-N-G-WE-MM) | 4010 | G000 |  | 34 |  | 2021-02-21 |  |  | 17629 | 0 | 0 | A 0.65 | A AC | A 0.65 | A 0.65 |  | A 0.65/BR | 118.00 kg |  | Not Received from R&D Order | AC1 |  |  |  |  | 244 mm | 90.50 µg/g |  |  | 5 mg/dm2 |  |  | 9.4 N |  |  | 739 % | 4010 | HY1 |  | 6.7 g | 149.1 PC/KG
Y000135915 | 000000000014010511 (G-D-LXXOGT-W064-WHT-240W-N-G-WE-MM) | 4010 | G000 |  | 34 |  | 2021-02-21 |  |  | 16583 | 0 | 0 | A 0.65 | A AC | A 0.65 | A 0.65 |  | A 0.65/BR | 111.00 kg |  | Not Received from R&D Order | AC1 |  |  |  |  | 244 mm | 90.50 µg/g |  |  | 5 mg/dm2 |  |  | 9.4 N |  |  | 739 % | 4010 | HY1 |  | 6.7 g | 149.1 PC/KG
Y000135921 | 000000000014010511 (G-D-LXXOGT-W064-WHT-240W-N-G-WE-MM) | 4010 | G000 |  | 34 |  | 2021-02-20 |  |  | 17799 | 0 | 0 | A 1.0 | A AC | A 0.65 | A 0.65 |  | A 1.0/BR | 121.00 kg |  | Not Received from R&D Order | AC1 |  |  |  |  | 245 mm | 89.30 µg/g |  |  | 5 mg/dm2 |  |  | 9.9 N |  |  | 779 % | 4010 | HY1 |  | 6.8 g | 147.1 PC/KG
Y000135927 | 000000000014010511 (G-D-LXXOGT-W064-WHT-240W-N-G-WE-MM) | 4010 | G000 |  | 34 |  | 2021-02-20 |  |  | 22110 | 0 | 0 | A 0.65 | A AC | A 0.65 | A 0.65 |  | A 0.65/BR | 150.00 kg |  | Not Received from R&D Order | AC1 |  |  |  |  | 245 mm | 89.30 µg/g |  |  | 5 mg/dm2 |  |  | 9.9 N |  |  | 779 % | 4010 | HY1 |  | 6.8 g | 147.4 PC/KG
Y000135933 | 000000000014010511 (G-D-LXXOGT-W064-WHT-240W-N-G-WE-MM) | 4010 | G000 |  | 34 |  | 2021-02-20 |  |  | 16804 | 0 | 0 | A 1.0 | A AC | A 0.65 | A 0.65 |  | A 1.0/BR | 114.00 kg |  | Not Received from R&D Order | AC1 |  |  |  |  | 245 mm | 89.30 µg/g |  |  | 5 mg/dm2 |  |  | 9.9 N |  |  | 779 % | 4010 | HY1 |  | 6.8 g | 147.4 PC/KG
Y000135951 | 000000000014010511 (G-D-LXXOGT-W064-WHT-240W-N-G-WE-MM) | 4010 | G000 |  | 34 |  | 2021-02-19 |  |  | 17326 | 0 | 0 | A 2.5 | A AC | A 0.65 | A 0.65 |  | A 2.5/BR | 119.00 kg |  | Not Received from R&D Order | AC1 |  |  |  |  | 244 mm | 90.90 µg/g |  |  | 5 mg/dm2 |  |  | 9.9 N |  |  | 779 % | 4010 | HY1 |  | 6.9 g | 145.6 PC/KG
Y000135957 | 000000000014010511 (G-D-LXXOGT-W064-WHT-240W-N-G-WE-MM) | 4010 | G000 |  | 34 |  | 2021-02-19 |  |  | 18618 | 0 | 0 | A 1.0 | A AC | A 0.65 | A 0.65 |  | A 1.0/BR | 127.00 kg |  | Not Received from R&D Order | AC1 |  |  |  |  | 242 mm | 90.90 µg/g |  |  | 5 mg/dm2 |  |  | 9.9 N |  |  | 779 % | 4010 | HY1 |  | 6.8 g | 146.6 PC/KG
Y000135963 | 000000000014010511 (G-D-LXXOGT-W064-WHT-240W-N-G-WE-MM) | 4010 | G000 |  | 34 |  | 2021-02-19 |  |  | 19205 | 0 | 0 | A 1.5 | A AC | A 0.65 | A 0.65 |  | A 1.5/BR | 131.00 kg |  | Not Received from R&D Order | AC1 |  |  |  |  | 242 mm | 90.90 µg/g |  |  | 5 mg/dm2 |  |  | 9.9 N |  |  | 779 % | 4010 | HY1 |  | 6.8 g | 146.6 PC/KG
Y000135975 | 000000000014010511 (G-D-LXXOGT-W064-WHT-240W-N-G-WE-MM) | 4010 | G000 |  | 34 |  | 2021-02-19 |  |  | 17006 | 0 | 0 | A 0.65 | A AC | A 0.65 | A 0.65 |  | A 0.65/BR | 116.00 kg |  | Not Received from R&D Order | AC1 |  |  |  |  | 243 mm | 90.90 µg/g |  |  | 5 mg/dm2 |  |  | 9.9 N |  |  | 779 % | 4010 | HY1 |  | 6.8 g | 146.7 PC/KG
Y000136053 | 000000000014010511 (G-D-LXXOGT-W064-WHT-240W-N-G-WE-MM) | 4010 | G000 |  | 34 |  | 2021-02-17 |  |  | 11270 | 0 | 0 | A 0.65 | A AC | A 0.65 | A 0.65 |  | A 0.65/BR | 150.00 kg |  | Not Received from R&D Order | AC1 |  |  |  |  | 245 mm | 88.20 µg/g |  |  | 6 mg/dm2 |  |  | 10.2 N |  |  | 789 % | 4010 | HY1 |  | 4.5 g | 221.8 PC/KG
Y000136077 | 000000000014010511 (G-D-LXXOGT-W064-WHT-240W-N-G-WE-MM) | 4010 | G000 |  | 34 |  | 2021-02-17 |  |  | 2061 | 0 | 0 | A 1.0 | A AC | A 0.65 | A 0.65 |  | A 1.0/BR | 135.00 kg |  | Not Received from R&D Order | AC1 |  |  |  |  | 245 mm | 88.20 µg/g |  |  | 6 mg/dm2 |  |  | 10.2 N |  |  | 789 % | 4010 | HY1 |  | 6.7 g | 148.6 PC/KG
Y000136480 | 000000000014010511 (G-D-LXXOGT-W064-WHT-240W-N-G-WE-MM) | 4010 | G000 |  | 34 |  | 2021-02-16 |  |  | 1724 | 0 | 0 | A 2.5 | A AC | A 0.65 | A 0.65 |  | A 2.5/BR | 120.00 kg |  | Not Received from R&D Order | AC1 |  |  |  |  | 245 mm | 89.60 µg/g |  |  | 6 mg/dm2 |  |  | 9.0 N |  |  | 805 % | 4010 | HY1 |  | 6.8 g | 147.7 PC/KG
Y000136821 | 000000000014010511 (G-D-LXXOGT-W064-WHT-240W-N-G-WE-MM) | 4010 | G000 |  | 34 |  | 2021-02-12 |  |  | 20435 | 0 | 0 | A 0.65 | A AC | A 0.65 | A 0.65 |  | A 0.65/BR | 143.00 kg |  | Not Received from R&D Order | AC1 |  |  |  |  | 247 mm | 96.10 µg/g |  |  | 5 mg/dm2 |  |  | 9.6 N |  |  | 763 % | 4010 | HY1 |  | 7.0 g | 142.9 PC/KG
Y000137379 | 000000000014010511 (G-D-LXXOGT-W064-WHT-240W-N-G-WE-MM) | 4010 | G000 |  | 34 |  | 2021-02-11 |  |  | 17409 | 0 | 0 | A 0.65 | A AC | A 0.65 | A >10 |  | A >10/MN | 122.00 kg |  | Not Received from R&D Order | AC1 |  |  |  |  | 248 mm | 97.60 µg/g |  |  | 5 mg/dm2 |  |  | 9.6 N |  |  | 763 % | 4010 | HY1 |  | 7.0 g | 142.7 PC/KG
Y000168483 | 000000000014010511 (G-D-LXXOGT-W064-WHT-240W-N-G-WE-MM) | 4010 | G000 |  | 34 |  | 2021-03-01 |  |  | 15402 | 0 | 0 | A 0.65 | A AC | A 0.65 | A 0.65 |  | A 0.65/BR | 104.00 kg |  | Not Received from R&D Order | AC1 |  |  |  |  | 248 mm | 87.10 µg/g |  |  | 5 mg/dm2 |  |  | 9.5 N |  |  | 771 % | 4010 | HY1 |  | 6.8 g | 146.1 PC/KG
Y000168487 | 000000000014010511 (G-D-LXXOGT-W064-WHT-240W-N-G-WE-MM) | 4010 | G000 |  | 34 |  | 2021-03-01 |  |  | 19724 | 0 | 0 | A 0.65 | A AC | A 1.0 | A 0.65 |  | A 1.0/MJ | 135.00 kg |  | Not Received from R&D Order | AC1 |  |  |  |  | 248 mm | 87.10 µg/g |  |  | 5 mg/dm2 |  |  | 9.5 N |  |  | 771 % | 4010 | HY1 |  | 6.8 g | 146.1 PC/KG
Y000168491 | 000000000014010511 (G-D-LXXOGT-W064-WHT-240W-N-G-WE-MM) | 4010 | G000 |  | 34 |  | 2021-03-01 |  |  | 13733 | 0 | 0 | A 0.65 | A AC | A 0.65 | A 0.65 |  | A 0.65/BR | 94.00 kg |  | Not Received from R&D Order | AC1 |  |  |  |  | 248 mm | 87.10 µg/g |  |  | 5 mg/dm2 |  |  | 9.5 N |  |  | 771 % | 4010 | HY1 |  | 6.8 g | 146.1 PC/KG
Y000168495 | 000000000014010511 (G-D-LXXOGT-W064-WHT-240W-N-G-WE-MM) | 4010 | G000 |  | 34 |  | 2021-03-01 |  |  | 22080 | 0 | 0 | A 0.65 | A AC | A 0.65 | A 0.65 |  | A 0.65/BR | 150.00 kg |  | Not Received from R&D Order | AC1 |  |  |  |  | 245 mm | 87.10 µg/g |  |  | 5 mg/dm2 |  |  | 9.5 N |  |  | 771 % | 4010 | HY1 |  | 6.8 g | 147.2 PC/KG
Y000168499 | 000000000014010511 (G-D-LXXOGT-W064-WHT-240W-N-G-WE-MM) | 4010 | G000 |  | 34 |  | 2021-03-01 |  |  | 19430 | 0 | 0 | A 0.65 | A AC | A 0.65 | A 0.65 |  | A 0.65/BR | 132.00 kg |  | Not Received from R&D Order | AC1 |  |  |  |  | 245 mm | 87.10 µg/g |  |  | 5 mg/dm2 |  |  | 9.5 N |  |  | 771 % | 4010 | HY1 |  | 6.8 g | 147.2 PC/KG
Y000168503 | 000000000014010511 (G-D-LXXOGT-W064-WHT-240W-N-G-WE-MM) | 4010 | G000 |  | 34 |  | 2021-03-01 |  |  | 11776 | 0 | 0 | A 0.65 | A AC | A 0.65 | A 0.65 |  | A 0.65/BR | 80.00 kg |  | Not Received from R&D Order | AC1 |  |  |  |  | 245 mm | 87.10 µg/g |  |  | 5 mg/dm2 |  |  | 9.5 N |  |  | 771 % | 4010 | HY1 |  | 6.8 g | 147.2 PC/KG
Y000168958 | 000000000014010511 (G-D-LXXOGT-W064-WHT-240W-N-G-WE-MM) | 4010 | G000 |  | 34 |  | 2021-03-02 |  |  | 21843 | 0 | 0 | A 1.0 | A AC | A 0.65 | A 0.65 |  | A 1.0/BR | 149.00 kg |  | Not Received from R&D Order | AC1 |  |  |  |  | 247 mm | [6 empty] | 9.5 N |  |  | 771 % | 4010 | HY1 |  | 6.8 g | 146.6 PC/KG
Y000168962 | 000000000014010511 (G-D-LXXOGT-W064-WHT-240W-N-G-WE-MM) | 4010 | G000 |  | 34 |  | 2021-03-02 |  |  | 21697 | 0 | 0 | A 0.65 | A AC | A 0.65 | A 0.65 |  | A 0.65/BR | 148.00 kg |  | Not Received from R&D Order | AC1 |  |  |  |  | 247 mm | [6 empty] | 9.5 N |  |  | 771 % | 4010 | HY1 |  | 6.8 g | 146.6 PC/KG
Y000168966 | 000000000014010511 (G-D-LXXOGT-W064-WHT-240W-N-G-WE-MM) | 4010 | G000 |  | 34 |  | 2021-03-02 |  |  | 16082 | 0 | 0 | A 0.65 | A AC | A 0.65 | A 1.0 |  | A 0.65/BR | 110.00 kg |  | Not Received from R&D Order | AC1 |  |  |  |  | 247 mm | [6 empty] | 9.5 N |  |  | 771 % | 4010 | HY1 |  | 6.8 g | 146.2 PC/KG
Y000168970 | 000000000014010511 (G-D-LXXOGT-W064-WHT-240W-N-G-WE-MM) | 4010 | G000 |  | 34 |  | 2021-03-02 |  |  | 17252 | 0 | 0 | A 0.65 | A AC | A 0.65 | A 0.65 |  | A 0.65/BR | 118.00 kg |  | Not Received from R&D Order | AC1 |  |  |  |  | 247 mm | [6 empty] | 9.5 N |  |  | 771 % | 4010 | HY1 |  | 6.8 g | 146.2 PC/KG
Y000168974 | 000000000014010511 (G-D-LXXOGT-W064-WHT-240W-N-G-WE-MM) | 4010 | G000 |  | 34 |  | 2021-03-02 |  |  | 18714 | 0 | 0 | A 1.0 | A AC | A 0.65 | A 0.65 |  | A 1.0/BR | 128.00 kg |  | Not Received from R&D Order | AC1 |  |  |  |  | 247 mm | [6 empty] | 9.5 N |  |  | 771 % | 4010 | HY1 |  | 6.8 g | 146.2 PC/KG
Y000169477 | 000000000014010511 (G-D-LXXOGT-W064-WHT-240W-N-G-WE-MM) | 4010 | G000 |  | 34 |  | 2021-03-01 |  |  | 19791 | 0 | 0 | A 0.65 | A AC | A 0.65 | A 0.65 |  | A 0.65/BR | 135.00 kg |  | Not Received from R&D Order | AC1 |  |  |  |  | 248 mm | 87.10 µg/g |  |  | 5 mg/dm2 |  |  | 9.5 N |  |  | 771 % | 4010 | HY1 |  | 6.8 g | 146.6 PC/KG
Y000169481 | 000000000014010511 (G-D-LXXOGT-W064-WHT-240W-N-G-WE-MM) | 4010 | G000 |  | 34 |  | 2021-03-01 |  |  | 21990 | 0 | 0 | A 0.65 | A AC | A 0.65 | A 0.65 |  | A 0.65/BR | 150.00 kg |  | Not Received from R&D Order | AC1 |  |  |  |  | 248 mm | 87.10 µg/g |  |  | 5 mg/dm2 |  |  | 9.5 N |  |  | 771 % | 4010 | HY1 |  | 6.8 g | 146.6 PC/KG
Y000169485 | 000000000014010511 (G-D-LXXOGT-W064-WHT-240W-N-G-WE-MM) | 4010 | G000 |  | 34 |  | 2021-03-01 |  |  | 18154 | 0 | 0 | A 0.65 | A AC | A 0.65 | A 0.65 |  | A 0.65/BR | 124.00 kg |  | Not Received from R&D Order | AC1 |  |  |  |  | 246 mm | 87.10 µg/g |  |  | 5 mg/dm2 |  |  | 9.5 N |  |  | 771 % | 4010 | HY1 |  | 6.8 g | 146.4 PC/KG
Y000169489 | 000000000014010511 (G-D-LXXOGT-W064-WHT-240W-N-G-WE-MM) | 4010 | G000 |  | 34 |  | 2021-03-01 |  |  | 16250 | 0 | 0 | A 1.0 | A AC | A 0.65 | A 0.65 |  | A 1.0/BR | 111.00 kg |  | Not Received from R&D Order | AC1 |  |  |  |  | 246 mm | 87.10 µg/g |  |  | 5 mg/dm2 |  |  | 9.5 N |  |  | 771 % | 4010 | HY1 |  | 6.8 g | 146.4 PC/KG
012884731 | 000000000014010512 (G-D-NCCOGF-E035-WHT-240W-N-G-WU-MM) | 4010 | G000 |  | B5 | 2020-06-30 | 2020-06-30 |  | 2020-12-27 | 7820 | 0 | 0 | A 2.5 | A AC | A 0.65 | A 0.65 |  | A 2.5/BR | 27.44 kg | 013288460 |  | 013288460 WH | [15 empty] | 4010 | HY2 | 15 |  | 285.0 PC/KG
012997049 | 000000000014010512 (G-D-NCCOGF-E035-WHT-240W-N-G-WU-MM) | 4010 | G000 |  | 52 | 2020-10-29 | 2020-10-29 |  | 2021-04-27 | 22777 | 0 | 0 | A 2.5 | A AC | A 0.65 | A 0.65 |  | A 2.5/BR | 80.77 kg | 013571922 |  | ใกล้รั่วTIP/S.CUFF | [15 empty] | 4010 | HY2 | 14 |  | 282.0 PC/KG | 06
012997682 | 000000000014010512 (G-D-NCCOGF-E035-WHT-240W-N-G-WU-MM) | 4010 | G000 |  | A1 | 2020-10-14 | 2020-10-14 |  | 2021-04-15 | 8457 | 0 | 0 | A 0.65 | A AC | A 0.65 | A 0.65 |  | A 0.65/BR | 29.99 kg |  |  | GP/CK2 | [15 empty] | 4010 | HY2 |  |  | 282.0 PC/KG
012997699 | 000000000014010512 (G-D-NCCOGF-E035-WHT-240W-N-G-WU-MM) | 4010 | G000 |  | 46 | 2020-10-10 | 2020-10-10 |  | 2021-04-09 | 22946 | 0 | 0 | A 1.0 | A AC | A 1.0 | A 0.65 |  | A 1.0/BR | 81.37 kg |  |  | PACKOS,OE,SA/ฉ.PALM CT1/ | ขอบม้วนไม่หมด2 | [14 empty] | 4010 | HY2 | 18 |  | 282.0 PC/KG
013000933 | 000000000014010512 (G-D-NCCOGF-E035-WHT-240W-N-G-WU-MM) | 4010 | G000 |  | 46 | 2020-06-02 | 2020-06-02 |  | 2020-11-29 | 23250 | 0 | 0 | A 2.5 | A AC | A 0.65 | A 0.65 |  | A 2.5/BR | 81.58 kg | 013253444 |  | บรรจุOS,OE,SA/ฉ.CT1/S.PALM1 | [15 empty] | 4010 | HY2 | 14 |  | 285.0 PC/KG
013002447 | 000000000014010512 (G-D-NCCOGF-E035-WHT-240W-N-G-WU-MM) | 4010 | G000 |  | 52 | 2020-03-16 | 2020-03-16 |  | 2020-09-12 | 23361 | 0 | 0 | A 2.5 | A AC | A 0.65 | A 0.65 |  | A 2.5/BR | 81.97 kg | 013100896 |  | PACK OS,OE,SA/ฉ.CUFF.CT1 | [15 empty] | 4010 | HY2 | 17 |  | 285.0 PC/KG
013249194 | 000000000014010512 (G-D-NCCOGF-E035-WHT-240W-N-G-WU-MM) | 4010 | G000 |  | 46 | 2020-06-13 | 2020-06-13 |  | 2020-12-10 | 22962 | 0 | 0 | A 2.5 | A AC | A 0.65 | A 0.65 |  | A 2.5/BR | 80.57 kg |  |  | ปนSIZE S | [15 empty] | 4010 | HY2 | 14 |  | 285.0 PC/KG | 06
013252008 | 000000000014010512 (G-D-NCCOGF-E035-WHT-240W-N-G-WU-MM) | 4010 | G000 |  | 52 | 2020-06-07 | 2020-06-07 |  | 2020-12-04 | 23418 | 0 | 0 | A 2.5 | A AC | A 0.65 | A 0.65 |  | A 2.5/BR | 82.17 kg |  |  | S.FINGER1/LOTตัวแทนกะ | [15 empty] | 4010 | HY2 | 15 |  | 285.0 PC/KG | 08
013252342 | 000000000014010512 (G-D-NCCOGF-E035-WHT-240W-N-G-WU-MM) | 4010 | G000 |  | 47 | 2020-06-03 | 2020-06-03 |  | 2020-12-07 | 23592 | 0 | 0 | A 2.5 | A AC | A 0.65 | A 0.65 |  | A 2.5/BR | 82.78 kg |  |  | LOT ตัวแทนกะ/ใกล้รั่ว TIP1/S.C | UFF1 | [14 empty] | 4010 | HY2 | 17 |  | 285.0 PC/KG | 12
013253066 | 000000000014010512 (G-D-NCCOGF-E035-WHT-240W-N-G-WU-MM) | 4010 | G000 |  | 47 | 2020-06-02 | 2020-06-02 |  | 2020-11-29 | 23193 | 0 | 0 | A 2.5 | A AC | A 0.65 | A 0.65 |  | A 2.5/BR | 81.38 kg | [18 empty] | 4010 | HY2 | 18 |  | 285.0 PC/KG | 14
013290410 | 000000000014010512 (G-D-NCCOGF-E035-WHT-240W-N-G-WU-MM) | 4010 | G000 |  | 47 | 2020-06-21 | 2020-06-21 |  | 2020-12-18 | 23418 | 0 | 0 | A 2.5 | A AC | A 0.65 | A 0.65 |  | A 2.5/BR | 82.17 kg |  |  | LOT ตัวแทนกะ | [15 empty] | 4010 | HY2 | 18 |  | 285.0 PC/KG | 13
013342268 | 000000000014010512 (G-D-NCCOGF-E035-WHT-240W-N-G-WU-MM) | 4010 | G000 |  | 52 | 2020-07-17 | 2020-07-17 |  | 2021-01-14 | 23418 | 0 | 0 | A 2.5 | A AC | A 0.65 | A 0.65 |  | A 2.5/BR | 82.17 kg | [18 empty] | 4010 | HY2 | 17 |  | 285.0 PC/KG | 11
013380950 | 000000000014010512 (G-D-NCCOGF-E035-WHT-240W-N-G-WU-MM) | 4010 | G000 |  | 46 | 2020-08-12 | 2020-08-12 |  | 2021-02-09 | 19260 | 0 | 0 | A 2.5 | A AC | A 0.65 | A 0.65 |  | A 2.5/BR | 67.58 kg | [18 empty] | 4010 | HY2 | 15 |  | 285.0 PC/KG | 08
013381951 | 000000000014010512 (G-D-NCCOGF-E035-WHT-240W-N-G-WU-MM) | 4010 | G000 |  | 52 | 2020-08-13 | 2020-08-13 |  | 2021-02-10 | 23051 | 0 | 0 | A 2.5 | A AC | A 0.65 | A 0.65 |  | A 2.5/BR | 80.88 kg | [18 empty] | 4010 | HY2 | 15 |  | 285.0 PC/KG | 08
013381953 | 000000000014010512 (G-D-NCCOGF-E035-WHT-240W-N-G-WU-MM) | 4010 | G000 |  | 52 | 2020-08-13 | 2020-08-13 |  | 2021-02-10 | 23250 | 0 | 0 | A 2.5 | A AC | A 0.65 | A 0.65 |  | A 2.5/BR | 81.58 kg | [18 empty] | 4010 | HY2 | 15 |  | 285.0 PC/KG | 08
013384142 | 000000000014010512 (G-D-NCCOGF-E035-WHT-240W-N-G-WU-MM) | 4010 | G000 |  | 52 | 2020-08-01 | 2020-08-01 |  | 2021-01-28 | 19257 | 0 | 0 | A 2.5 | A AC | A 0.65 | A 0.65 |  | A 2.5/BR | 67.57 kg |  |  | S.FINGER1 | [15 empty] | 4010 | HY2 | 15 |  | 285.0 PC/KG | 08
013384891 | 000000000014010512 (G-D-NCCOGF-E035-WHT-240W-N-G-WU-MM) | 4010 | G000 |  | 52 | 2020-08-01 | 2020-08-01 |  | 2021-01-29 | 19431 | 0 | 0 | A 2.5 | A AC | A 0.65 | A 0.65 |  | A 2.5/BR | 68.18 kg | [18 empty] | 4010 | HY2 | 15 |  | 285.0 PC/KG | 18
013415788 | 000000000014010512 (G-D-NCCOGF-E035-WHT-240W-N-G-WU-MM) | 4010 | G000 |  | B2 | 2020-12-12 | 2020-12-12 |  | 2021-06-11 | 23406 | 0 | 0 | A 1.5 | A AC | A 0.65 | A 0.65 |  | A 1.5/BR | 83.00 kg | 013654584 |  | 013654584/52M/เทกล่องบรรจุถุงม | ือAQL1.5 | [14 empty] | 4010 | HY2 | 15 |  | 282.0 PC/KG
013415806 | 000000000014010512 (G-D-NCCOGF-E035-WHT-240W-N-G-WU-MM) | 4010 | G000 |  | B5 | 2020-08-24 | 2020-08-24 |  | 2021-02-20 | 15641 | 0 | 0 | A 2.5 | A AC | A 0.65 | A 0.65 |  | A 2.5/BR | 54.88 kg | 012998901 |  | 012998901/PACK OS,OE,SA | [15 empty] | 4010 | HY2 | 15 |  | 285.0 PC/KG
013417470 | 000000000014010512 (G-D-NCCOGF-E035-WHT-240W-N-G-WU-MM) | 4010 | G000 |  | B5 | 2020-10-29 | 2020-10-29 |  | 2021-04-27 | 19514 | 0 | 0 | A 0.65 | A AC | A 0.65 | A 0.65 |  | A 0.65/BR | 69.20 kg | 012997030 |  | 012997030 WH | [15 empty] | 4010 | HY2 | 14 |  | 282.0 PC/KG
013417504 | 000000000014010512 (G-D-NCCOGF-E035-WHT-240W-N-G-WU-MM) | 4010 | G000 |  | B5 | 2020-10-18 | 2020-10-18 |  | 2021-04-16 | 17518 | 0 | 0 | A 0.65 | A AC | A 0.65 | A 0.65 |  | A 0.65/BR | 62.12 kg | 012997300 |  | 012997300/PACKOS,OE,SA | [15 empty] | 4010 | HY2 | 17 |  | 282.0 PC/KG
013418236 | 000000000014010512 (G-D-NCCOGF-E035-WHT-240W-N-G-WU-MM) | 4010 | G000 |  | B5 | 2020-09-10 | 2020-09-10 |  | 2021-03-11 | 1297 | 0 | 0 | A 0.65 | A AC | A 0.65 | A 0.65 |  | A 0.65/BR | 4.60 kg | 012998509 |  | 012998509/GP | [15 empty] | 4010 | HY2 |  |  | 282.0 PC/KG
013437684 | 000000000014010512 (G-D-NCCOGF-E035-WHT-240W-N-G-WU-MM) | 4010 | G000 |  | 52 | 2020-08-14 | 2020-08-14 |  | 2021-02-10 | 15535 | 0 | 0 | A 2.5 | A AC | A 0.65 | A 0.65 |  | A 2.5/BR | 82.58 kg |  |  | ขอบม้วนไม่หมด1/S.FINGER1/ | [15 empty] | 4010 | HY2 | 15 |  | 285.0 PC/KG | 08
013474977 | 000000000014010512 (G-D-NCCOGF-E035-WHT-240W-N-G-WU-MM) | 4010 | G000 |  | 52 | 2020-09-16 | 2020-09-16 |  | 2021-03-15 | 19509 | 0 | 0 | A 2.5 | A AC | A 0.65 | A 0.65 |  | A 2.5/BR | 69.18 kg |  |  | F | [15 empty] | 4010 | HY2 | 15 |  | 282.0 PC/KG | 08
013478132 | 000000000014010512 (G-D-NCCOGF-E035-WHT-240W-N-G-WU-MM) | 4010 | G000 |  | 52 | 2020-09-24 | 2020-09-24 |  | 2021-03-23 | 23090 | 0 | 0 | A 2.5 | A AC | A 0.65 | A 0.65 |  | A 2.5/BR | 81.88 kg |  |  | F | [15 empty] | 4010 | HY2 | 15 |  | 282.0 PC/KG | 08
013479631 | 000000000014010512 (G-D-NCCOGF-E035-WHT-240W-N-G-WU-MM) | 4010 | G000 |  | 52 | 2020-09-22 | 2020-09-22 |  | 2021-03-21 | 18265 | 0 | 0 | A 2.5 | A AC | A 0.65 | A 0.65 |  | A 2.5/BR | 64.77 kg |  |  | F | [15 empty] | 4010 | HY2 | 15 |  | 282.0 PC/KG | 08
013480146 | 000000000014010512 (G-D-NCCOGF-E035-WHT-240W-N-G-WU-MM) | 4010 | G000 |  | 46 | 2020-09-24 | 2020-09-24 |  | 2021-03-23 | 22918 | 0 | 0 | A 2.5 | A AC | A 0.65 | A 0.65 |  | A 2.5/BR | 81.27 kg |  |  | F | [15 empty] | 4010 | HY2 | 17 |  | 282.0 PC/KG | 11
013480552 | 000000000014010512 (G-D-NCCOGF-E035-WHT-240W-N-G-WU-MM) | 4010 | G000 |  | 46 | 2020-09-09 | 2020-09-09 |  | 2021-03-09 | 23087 | 0 | 0 | A 2.5 | A AC | A 0.65 | A 0.65 |  | A 2.5/BR | 81.87 kg |  |  | F/ขอบม้วนไม่หมด1/S.CUFF1 | [15 empty] | 4010 | HY2 | 17 |  | 282.0 PC/KG | 11
013489772 | 000000000014010512 (G-D-NCCOGF-E035-WHT-240W-N-G-WU-MM) | 4010 | G000 |  | 46 | 2020-02-21 | 2020-02-21 |  | 2020-08-19 | 20312 | 0 | 0 | A 0.65 | A AC | A 0.65 | A 0.65 |  | A 0.65/BR | 71.27 kg | 013003591 |  | WH/AQL1.5MO/GPส่งSORTINGเข้าJN | /FM CT1/46MM | [14 empty] | 4010 | HY2 | 22 |  | 285.0 PC/KG
013519030 | 000000000014010512 (G-D-NCCOGF-E035-WHT-240W-N-G-WU-MM) | 4010 | G000 |  | 52 | 2020-10-12 | 2020-10-12 |  | 2021-04-10 | 23116 | 0 | 0 | A 2.5 | A AC | A 0.65 | A 0.65 |  | A 2.5/BR | 81.97 kg | [18 empty] | 4010 | HY2 | 15 |  | 282.0 PC/KG | 08
013519695 | 000000000014010512 (G-D-NCCOGF-E035-WHT-240W-N-G-WU-MM) | 4010 | G000 |  | 52 | 2020-10-13 | 2020-10-13 |  | 2021-04-11 | 23006 | 0 | 0 | A 2.5 | A AC | A 0.65 | A 0.65 |  | A 2.5/BR | 81.58 kg | [18 empty] | 4010 | HY2 | 15 |  | 282.0 PC/KG | 08
013523638 | 000000000014010512 (G-D-NCCOGF-E035-WHT-240W-N-G-WU-MM) | 4010 | G000 |  | 52 | 2020-09-27 | 2020-09-27 |  | 2021-03-26 | 22019 | 0 | 0 | A 2.5 | A AC | A 0.65 | A 0.65 |  | A 2.5/BR | 78.08 kg |  |  | F/ขอบม้วนไม่หม2/ขอบขาด1 | [15 empty] | 4010 | HY2 | 15 |  | 282.0 PC/KG | 08
013523661 | 000000000014010512 (G-D-NCCOGF-E035-WHT-240W-N-G-WU-MM) | 4010 | G000 |  | 52 | 2020-09-27 | 2020-09-27 |  | 2021-03-26 | 22724 | 0 | 0 | A 2.5 | A AC | A 0.65 | A 0.65 |  | A 2.5/BR | 80.58 kg |  |  | F/S.FINGER1/ขอบขาด1/ขอบม้วน | ไม่หมด2 | [14 empty] | 4010 | HY2 | 15 |  | 282.0 PC/KG | 18
013553780 | 000000000014010512 (G-D-NCCOGF-E035-WHT-240W-N-G-WU-MM) | 4010 | G000 |  | 52 | 2020-10-18 | 2020-10-18 |  | 2021-04-17 | 23285 | 0 | 0 | A 0.65 | A AC | A 0.65 | A 0.65 |  | A 0.65/BR | 82.57 kg | 013569166 |  | AQL1.5MO/GPส่งATเทสเข้าUS | /ชื้นเปียก13/52MM | [14 empty] | 4010 | HY2 | 15 |  | 282.0 PC/KG
013569274 | 000000000014010512 (G-D-NCCOGF-E035-WHT-240W-N-G-WU-MM) | 4010 | G000 |  | 52 | 2020-10-23 | 2020-10-23 |  | 2021-04-23 | 23285 | 0 | 0 | A 2.5 | A AC | A 0.65 | A 0.65 |  | A 2.5/BR | 82.57 kg | [18 empty] | 4010 | HY2 | 14 |  | 282.0 PC/KG | 06
013572004 | 000000000014010512 (G-D-NCCOGF-E035-WHT-240W-N-G-WU-MM) | 4010 | G000 |  | 44 | 2020-11-04 | 2020-11-04 |  | 2021-05-03 | 23285 | 0 | 0 | A 2.5 | A AC | A 0.65 | A 0.65 |  | A 2.5/BR | 82.57 kg |  |  | ใกล้รั่วTIP3 | [15 empty] | 4010 | HY2 | 18 |  | 282.0 PC/KG | 13
013574730 | 000000000014010512 (G-D-NCCOGF-E035-WHT-240W-N-G-WU-MM) | 4010 | G000 |  | 52 | 2020-11-05 | 2020-11-05 |  | 2021-05-04 | 19337 | 0 | 0 | A 2.5 | A AC | A 0.65 | A 0.65 |  | A 2.5/BR | 68.57 kg |  |  | ขอบม้วนไม่หมด | [15 empty] | 4010 | HY2 | 15 |  | 282.0 PC/KG | 08
013591866 | 000000000014010512 (G-D-NCCOGF-E035-WHT-240W-N-G-WU-MM) | 4010 | G000 |  | A1 | 2020-12-29 | 2020-12-29 |  | 2021-06-28 | 10206 | 0 | 0 | A 0.65 | A AC | A 0.65 | A 0.65 |  | A 0.65/BR | 36.19 kg |  |  | GP/CK2 | [15 empty] | 4010 | HY2 |  |  | 282.0 PC/KG
013591890 | 000000000014010512 (G-D-NCCOGF-E035-WHT-240W-N-G-WU-MM) | 4010 | G000 |  | A1 |  | 2021-01-18 |  |  | 11653 | 0 | 0 | A 0.65 | A AC | A 0.65 | A 0.65 |  | A 0.65/BR | 41.50 kg |  | Not Received from R&D Order | GP | [15 empty] | 4010 | HY1 | M20 |  | 282.0 PC/KG | TAA1 | HRPF2017
013591999 | 000000000014010512 (G-D-NCCOGF-E035-WHT-240W-N-G-WU-MM) | 4010 | G000 |  | 46 | 2020-12-25 | 2020-12-25 |  | 2021-06-23 | 23087 | 0 | 0 | A 0.65 | A AC | A 0.65 | A 0.65 |  | A 0.65/BR | 81.87 kg | 013685304 |  | OS,OE,SA/ฉ.CUFF CT | [15 empty] | 4010 | HY2 | 18 |  | 282.0 PC/KG
013592702 | 000000000014010512 (G-D-NCCOGF-E035-WHT-240W-N-G-WU-MM) | 4010 | G000 |  | 46 | 2020-12-21 | 2020-12-21 |  | 2021-06-19 | 23341 | 0 | 0 | A 0.65 | A AC | A 0.65 | A 0.65 |  | A 0.65/BR | 82.77 kg | 013686541 |  | FM.CT/OS,OE,SA | [15 empty] | 4010 | HY2 | 18 |  | 282.0 PC/KG
013592768 | 000000000014010512 (G-D-NCCOGF-E035-WHT-240W-N-G-WU-MM) | 4010 | G000 |  | 46 | 2020-12-24 | 2020-12-24 |  | 2021-06-23 | 22918 | 0 | 0 | A 2.5 | A AC | A 0.65 | A 0.65 |  | A 2.5/BR | 81.27 kg | 013685275 |  | PACK OS,OE,SA/FM.CT1 | [15 empty] | 4010 | HY2 | 18 |  | 282.0 PC/KG
013592810 | 000000000014010512 (G-D-NCCOGF-E035-WHT-240W-N-G-WU-MM) | 4010 | G000 |  | A1 | 2020-12-24 | 2020-12-24 |  | 2021-06-23 | 12501 | 0 | 0 | A 0.65 | A AC | A 0.65 | A 0.65 |  | A 0.65/BR | 44.33 kg |  |  | GP/CK2 | [15 empty] | 4010 | HY2 |  |  | 282.0 PC/KG
013592846 | 000000000014010512 (G-D-NCCOGF-E035-WHT-240W-N-G-WU-MM) | 4010 | G000 |  | 46 | 2020-12-19 | 2020-12-19 |  | 2021-06-17 | 7059 | 0 | 0 | A 0.65 | A AC | A 0.65 | A 0.65 |  | A 0.65/BR | 81.77 kg | 013652792 |  | PACK OS,OE,SA/FM.CT1/LOTตัวแทน | กะ | [14 empty] | 4010 | HY2 | 15 |  | 282.0 PC/KG
013593016 | 000000000014010512 (G-D-NCCOGF-E035-WHT-240W-N-G-WU-MM) | 4010 | G000 |  | 46 | 2020-12-14 | 2020-12-14 |  | 2021-06-12 | 9087 | 0 | 0 | A 1.5 | A AC | A 0.65 | A 2.5 |  | A 1.5/BR | 81.87 kg | 013652073 |  | PACK OS,OE,SA/FM.CT1/เหนียวติด | กันเป็นก้อน4 | [14 empty] | 4010 | HY2 | 17 |  | 282.0 PC/KG
013593591 | 000000000014010512 (G-D-NCCOGF-E035-WHT-240W-N-G-WU-MM) | 4010 | G000 |  | 46 | 2020-11-23 | 2020-11-23 |  | 2021-05-23 | 23118 | 0 | 0 | A 2.5 | A AC | A 0.65 | A 0.65 |  | A 2.5/BR | 81.98 kg | 013610057 |  | OS,OE,SA/ขอบม้วนไม่หมด/ฉ.CT | [15 empty] | 4010 | HY2 | 17 |  | 282.0 PC/KG
013608509 | 000000000014010512 (G-D-NCCOGF-E035-WHT-240W-N-G-WU-MM) | 4010 | G000 |  | 52 | 2020-11-17 | 2020-11-17 |  | 2021-05-16 | 23341 | 0 | 0 | A 2.5 | A AC | A 0.65 | A 0.65 |  | A 2.5/BR | 82.77 kg | [18 empty] | 4010 | HY2 | 15 |  | 282.0 PC/KG | 08
013609207 | 000000000014010512 (G-D-NCCOGF-E035-WHT-240W-N-G-WU-MM) | 4010 | G000 |  | 44 | 2020-11-16 | 2020-11-16 |  | 2021-05-15 | 23172 | 0 | 0 | A 2.5 | A AC | A 0.65 | A 0.65 |  | A 2.5/BR | 82.17 kg |  |  | ใกล้รั่ว TIP2 | [15 empty] | 4010 | HY2 | 18 |  | 282.0 PC/KG | 13
013609705 | 000000000014010512 (G-D-NCCOGF-E035-WHT-240W-N-G-WU-MM) | 4010 | G000 |  | 46 | 2020-11-15 | 2020-11-15 |  | 2021-05-14 | 22721 | 0 | 0 | A 2.5 | A AC | A 0.65 | A 0.65 |  | A 2.5/BR | 80.57 kg | [18 empty] | 4010 | HY2 | 14 |  | 282.0 PC/KG | 06
013651755 | 000000000014010512 (G-D-NCCOGF-E035-WHT-240W-N-G-WU-MM) | 4010 | G000 |  | 46 | 2020-12-13 | 2020-12-13 |  | 2021-06-12 | 22949 | 0 | 0 | A 2.5 | A AC | A 0.65 | A 0.65 |  | A 2.5/BR | 81.38 kg | [18 empty] | 4010 | HY2 | 17 |  | 282.0 PC/KG | 16
013652678 | 000000000014010512 (G-D-NCCOGF-E035-WHT-240W-N-G-WU-MM) | 4010 | G000 |  | 46 | 2020-12-15 | 2020-12-15 |  | 2021-06-13 | 23003 | 0 | 0 | A 2.5 | A AC | A 0.65 | A 0.65 |  | A 2.5/BR | 81.57 kg | [18 empty] | 4010 | HY2 | 17 |  | 282.0 PC/KG | 12
013654165 | 000000000014010512 (G-D-NCCOGF-E035-WHT-240W-N-G-WU-MM) | 4010 | G000 |  | 46 | 2020-12-08 | 2020-12-08 |  | 2021-06-07 | 23288 | 0 | 0 | A 0.65 | A AC | A 0.65 | A 0.65 |  | A 0.65/BR | 82.58 kg | [18 empty] | 4010 | HY2 | 17 |  | 282.0 PC/KG | 12
013654774 | 000000000014010512 (G-D-NCCOGF-E035-WHT-240W-N-G-WU-MM) | 4010 | G000 |  | 46 | 2020-11-29 | 2020-11-29 |  | 2021-05-28 | 23003 | 0 | 0 | A 2.5 | A AC | A 0.65 | A 0.65 |  | A 2.5/BR | 81.57 kg | [18 empty] | 4010 | HY2 | 17 |  | 282.0 PC/KG | 16
013655588 | 000000000014010512 (G-D-NCCOGF-E035-WHT-240W-N-G-WU-MM) | 4010 | G000 |  | 46 | 2020-11-30 | 2020-11-30 |  | 2021-05-30 | 23172 | 0 | 0 | A 2.5 | A AC | A 0.65 | A 0.65 |  | A 2.5/BR | 82.17 kg | [18 empty] | 4010 | HY2 | 17 |  | 282.0 PC/KG | 16
013655589 | 000000000014010512 (G-D-NCCOGF-E035-WHT-240W-N-G-WU-MM) | 4010 | G000 |  | 46 | 2020-11-30 | 2020-11-30 |  | 2021-05-29 | 23285 | 0 | 0 | A 2.5 | A AC | A 0.65 | A 0.65 |  | A 2.5/BR | 82.57 kg | [18 empty] | 4010 | HY2 | 17 |  | 282.0 PC/KG | 12
013685221 | 000000000014010512 (G-D-NCCOGF-E035-WHT-240W-N-G-WU-MM) | 4010 | G000 |  | 46 | 2020-12-20 | 2020-12-20 |  | 2021-06-19 | 23003 | 0 | 0 | A 1.5 | A AC | A 0.65 | A 10 |  | A 10/MN | 81.57 kg |  |  | รอยบางPALM11 | [15 empty] | 4010 | HY2 | 17 |  | 282.0 PC/KG | 11
013685259 | 000000000014010512 (G-D-NCCOGF-E035-WHT-240W-N-G-WU-MM) | 4010 | G000 |  | 46 | 2020-12-20 | 2020-12-20 |  | 2021-06-19 | 23006 | 0 | 0 | A 10 | A AC | A 0.65 | A 0.65 |  | A 10/BR | 81.58 kg |  |  | LOTตัวแทนกะ/ห้ามเข้าUS/รอยบางใ | กล้รั่ว11 | [14 empty] | 4010 | HY2 | 17 |  | 282.0 PC/KG | 16
013685885 | 000000000014010512 (G-D-NCCOGF-E035-WHT-240W-N-G-WU-MM) | 4010 | G000 |  | 46 | 2020-12-25 | 2020-12-25 |  | 2021-06-24 | 3285 | 0 | 0 | A 0.65 | A AC | A 0.65 | A 0.65 |  | A 0.65/BR | 82.57 kg | [18 empty] | 4010 | HY2 | 18 |  | 282.0 PC/KG | 15
013686703 | 000000000014010512 (G-D-NCCOGF-E035-WHT-240W-N-G-WU-MM) | 4010 | G000 |  | 46 | 2020-12-20 | 2020-12-20 |  | 2021-06-18 | 22664 | 0 | 0 | A 2.5 | A AC | A 0.65 | A 0.65 |  | A 2.5/BR | 80.37 kg |  |  | LOT ตัวแทนกะ/รอยบางPALM8 | [15 empty] | 4010 | HY2 | 17 |  | 282.0 PC/KG | 11
013686708 | 000000000014010512 (G-D-NCCOGF-E035-WHT-240W-N-G-WU-MM) | 4010 | G000 |  | 46 | 2020-12-20 | 2020-12-20 |  | 2021-06-18 | 22777 | 0 | 0 | A 1.5 | A AC | A 0.65 | A 6.5 |  | A 6.5/MN | 80.77 kg |  |  | รอยบางPALM11 | [15 empty] | 4010 | HY2 | 17 |  | 282.0 PC/KG | 12
Y000018426 | 000000000014010512 (G-D-NCCOGF-E035-WHT-240W-N-G-WU-MM) | 4010 | G000 |  | A1 |  | 2021-02-12 |  |  | 18111 | 0 | 0 | A 0.65 | A AC | A 10 | A >10 |  | A >10/MN | 64.40 kg |  | Not Received from R&D Order | GP/CK2 | [15 empty] | 4010 | HY1 | M20 |  | 282.0 PC/KG | TBA2 | LINE A1&A3
Y000018435 | 000000000014010512 (G-D-NCCOGF-E035-WHT-240W-N-G-WU-MM) | 4010 | G000 |  | A1 |  | 2021-02-13 |  |  | 15319 | 0 | 0 | A 0.65 | R RJ | A 0.65 | A 4.0 |  | R RJ/CR | 54.50 kg |  | Not Received from R&D Order | GP/CK2 | [15 empty] | 4010 | HY1 | M20 |  | 282.0 PC/KG | TAA2 | LINE A1&A3
Y000018481 | 000000000014010512 (G-D-NCCOGF-E035-WHT-240W-N-G-WU-MM) | 4010 | G000 |  | A1 |  | 2021-02-22 |  |  | 10329 | 0 | 0 | A 0.65 | R RJ | A 0.65 | A >10 |  | R RJ/CR | 36.10 kg |  | Not Received from R&D Order | GP/CK2 | [15 empty] | 4010 | HY1 | M20 |  | 287.0 PC/KG | TBA1 | LINE A1&A3
Y000018505 | 000000000014010512 (G-D-NCCOGF-E035-WHT-240W-N-G-WU-MM) | 4010 | G000 |  | A1 |  | 2021-02-21 |  |  | 14571 | 0 | 0 | A 0.65 | R RJ | A 0.65 | A 4.0 |  | R RJ/CR | 51.30 kg |  | Not Received from R&D Order | GP/CK2 | [15 empty] | 4010 | HY1 | M20 |  | 285.0 PC/KG | TBA2 | LINE A1&A3
Y000018525 | 000000000014010512 (G-D-NCCOGF-E035-WHT-240W-N-G-WU-MM) | 4010 | G000 |  | A1 |  | 2021-02-21 |  |  | 12120 | 0 | 0 | A 0.65 | A AC | A 0.65 | A 4.0 |  | A 0.65/BR | 42.70 kg |  | Not Received from R&D Order | GP/CK2 | [15 empty] | 4010 | HY1 | M20 |  | 285.0 PC/KG | TBA2 | LINE A1&A3
Y000018718 | 000000000014010512 (G-D-NCCOGF-E035-WHT-240W-N-G-WU-MM) | 4010 | G000 |  | A1 |  | 2021-01-13 |  |  | 8376 | 0 | 0 | A 0.65 | A AC | A 0.65 | A 0.65 |  | A 0.65/BR | 29.50 kg |  | Not Received from R&D Order | [16 empty] | 4010 | HY1 | M20 |  | 285.0 PC/KG | TBA1 | HRPF2017
Y000020104 | 000000000014010512 (G-D-NCCOGF-E035-WHT-240W-N-G-WU-MM) | 4010 | G000 |  | 52 |  | 2021-01-13 |  |  | 773 | 0 | 0 | A 0.65 | A AC | A 0.65 | A 1.0 |  | A 0.65/BR | 84.00 kg |  | Not Received from R&D Order | [5 empty] | 245 mm |  |  |  |  | 0.3 mg/glv | 7.7 N |  | 40.8 MPa | 545 % |  | 4010 | HY2 | M15 | 3.5 g | 284.5 PC/KG | TBA0 | HB052001
Y000020209 | 000000000014010512 (G-D-NCCOGF-E035-WHT-240W-N-G-WU-MM) | 4010 | G000 |  | 52 |  | 2021-01-12 |  |  | 23874 | 0 | 0 | A 2.5 | A AC | A 0.65 | A 0.65 |  | A 2.5/BR | 84.00 kg |  | Not Received from R&D Order | [5 empty] | 245 mm |  |  |  |  | 0.3 mg/glv | 7.7 N |  | 40.8 MPa | 545 % |  | 4010 | HY2 | M15 | 3.5 g | 285.7 PC/KG | TBA0 | HB052001
Y000020885 | 000000000014010512 (G-D-NCCOGF-E035-WHT-240W-N-G-WU-MM) | 4010 | G000 |  | 46 |  | 2021-01-13 |  |  | 23924 | 0 | 0 | A 1.0 | R RJ | A 0.65 | A 0.65 |  | R RJ/CR | 84.00 kg |  | Not Received from R&D Order | LOT ตัวแทนกะ |  |  |  |  | 245 mm |  |  |  |  | 0.4 mg/glv | 8.4 N |  | 43.6 MPa | 545 % |  | 4010 | HY2 | M18 | 3.5 g | 286.3 PC/KG | TBA1 | HB046001
Y000021795 | 000000000014010512 (G-D-NCCOGF-E035-WHT-240W-N-G-WU-MM) | 4010 | G000 |  | 46 |  | 2021-01-12 |  |  | 23218 | 0 | 0 | A 2.5 | A AC | A 0.65 | A 0.65 |  | A 2.5/BR | 82.60 kg | Y000024322 | Not Received from R&D Order | [16 empty] | 4010 | HY1 | M18 |  | 282.6 PC/KG | TBA2 | HRPF2016
Y000022980 | 000000000014010512 (G-D-NCCOGF-E035-WHT-240W-N-G-WU-MM) | 4010 | G000 |  | 46 |  | 2021-01-08 |  |  | 2084 | 0 | 0 | A 0.65 | A AC | A 0.65 | A 0.65 |  | A 0.65/BR | 84.00 kg |  | Not Received from R&D Order | [5 empty] | 244 mm |  |  |  |  | 0.4 mg/glv | 8.4 N |  | 42.7 MPa | 529 % |  | 4010 | HY2 | M18 | 3.5 g | 288.2 PC/KG | TBA1 | HB046001
Y000023248 | 000000000014010512 (G-D-NCCOGF-E035-WHT-240W-N-G-WU-MM) | 4010 | G000 |  | 52 |  | 2021-01-07 |  |  | 1983 | 0 | 0 | A 1.0 | A AC | A 0.65 | A 0.65 |  | A 1.0/BR | 84.00 kg |  | Not Received from R&D Order | [5 empty] | 244 mm |  |  |  |  | 0.3 mg/glv | 7.7 N |  | 38.8 MPa | 525 % |  | 4010 | HY2 | M15 | 3.5 g | 287.0 PC/KG | TBA0 | HB052001
Y000023466 | 000000000014010512 (G-D-NCCOGF-E035-WHT-240W-N-G-WU-MM) | 4010 | G000 |  | 46 |  | 2021-01-06 |  |  | 2143 | 0 | 0 | A 0.65 | A AC | A 0.65 | A 0.65 |  | A 0.65/BR | 84.00 kg |  | Not Received from R&D Order | [5 empty] | 248 mm |  |  |  |  | 0.3 mg/glv | 7.4 N |  | 36.9 MPa | 520 % |  | 4010 | HY2 | M18 | 3.5 g | 288.9 PC/KG | TBA1 | HB046001
Y000023985 | 000000000014010512 (G-D-NCCOGF-E035-WHT-240W-N-G-WU-MM) | 4010 | G000 |  | 52 |  | 2021-01-11 |  |  | 3000 | 0 | 0 | A 0.65 | A AC | A 0.65 | A 1.0 |  | A 0.65/BR | 84.00 kg |  | Not Received from R&D Order | [5 empty] | 245 mm |  |  |  |  | 0.5 mg/glv | 7.7 N |  | 40.0 MPa | 537 % |  | 4010 | HY2 | M15 | 3.5 g | 287.6 PC/KG | TBA0
Y000023987 | 000000000014010512 (G-D-NCCOGF-E035-WHT-240W-N-G-WU-MM) | 4010 | G000 |  | 52 |  | 2021-01-08 |  |  | 143 | 0 | 0 | A 0.65 | A AC | A 0.65 | A 0.65 |  | A 0.65/BR | 84.00 kg |  | Not Received from R&D Order | LOT ตัวแทนกะ |  |  |  |  | 242 mm |  |  |  |  | 0.5 mg/glv | 7.7 N |  | 40.0 MPa | 537 % |  | 4010 | HY2 | M15 | 3.5 g | 288.9 PC/KG | TBA1
Y000106864 | 000000000014010512 (G-D-NCCOGF-E035-WHT-240W-N-G-WU-MM) | 4010 | G000 |  | 46 |  | 2021-02-11 |  |  | 1403 | 0 | 0 | A 1.5 | R RJ | A 0.65 | A 0.65 |  | R RJ/CR | 81.44 kg | Y000111315 | Not Received from R&D Order | OS,OE AQL1.5 |  |  |  |  | 245 mm | [5 empty] | 7.6 N |  | 37.0 MPa | 539 % |  | 4010 | HY1 | M20 | 3.7 g | 273.1 PC/KG |  | HRPF2028
Y000145003 | 000000000014010512 (G-D-NCCOGF-E035-WHT-240W-N-G-WU-MM) | 4010 | G000 |  | 45 |  | 2021-02-20 |  |  | 2361 | 0 | 0 | A 0.65 | R RJ | A 0.65 | A 1.5 |  | R RJ/CR | 84.00 kg |  | Not Received from R&D Order | OS ,OE AQL 0.65 |  |  |  |  | 246 mm |  |  |  |  | 0.7 mg/glv | 7.6 N |  | 38.4 MPa | 544 % |  | 4010 | HY2 | M20 | 3.4 g | 291.5 PC/KG | TBA2
Y000145340 | 000000000014010512 (G-D-NCCOGF-E035-WHT-240W-N-G-WU-MM) | 4010 | G000 |  | 46 |  | 2021-02-21 |  |  | 23924 | 0 | 0 | A 2.5 | A AC | A 0.65 | A 1.5 |  | A 2.5/BR | 84.00 kg |  | Not Received from R&D Order | [5 empty] | 245 mm |  |  |  |  | 0.3 mg/glv | 7.5 N |  | 40.5 MPa | 539 % |  | 4010 | HY2 | M20 | 3.5 g | 286.3 PC/KG | TBA0
Y000145344 | 000000000014010512 (G-D-NCCOGF-E035-WHT-240W-N-G-WU-MM) | 4010 | G000 |  | 46 |  | 2021-02-21 |  |  | 23924 | 0 | 0 | A 1.5 | R RJ | A 0.65 | A 1.5 |  | R RJ/CR | 84.00 kg |  | Not Received from R&D Order | OS,OE AQL2.5/LOTตัวแทนกะ |  |  |  |  | 245 mm |  |  |  |  | 0.3 mg/glv | 7.5 N |  | 40.5 MPa | 539 % |  | 4010 | HY2 | M20 | 3.5 g | 286.3 PC/KG | TBA2
Y000145357 | 000000000014010512 (G-D-NCCOGF-E035-WHT-240W-N-G-WU-MM) | 4010 | G000 |  | 45 |  | 2021-02-21 |  |  | 24033 | 0 | 0 | A 0.65 | R RJ | A 0.65 | A 0.65 |  | R RJ/CR | 84.00 kg |  | Not Received from R&D Order | OS,OE AQL0.65 |  |  |  |  | 245 mm |  |  |  |  | 0.7 mg/glv | 7.0 N |  | 36.9 MPa | 561 % |  | 4010 | HY2 | M20 | 3.5 g | 287.6 PC/KG | TBA0
Y000145504 | 000000000014010512 (G-D-NCCOGF-E035-WHT-240W-N-G-WU-MM) | 4010 | G000 |  | 46 |  | 2021-02-22 |  |  | 24143 | 0 | 0 | A 0.65 | A AC | A 0.65 | A 0.65 |  | A 0.65/BR | 84.00 kg |  | Not Received from R&D Order | [5 empty] | 245 mm |  |  |  |  | 0.3 mg/glv | 7.5 N |  | 36.0 MPa | 524 % |  | 4010 | HY2 | M20 | 3.5 g | 288.9 PC/KG | TBA2
Y000145905 | 000000000014010512 (G-D-NCCOGF-E035-WHT-240W-N-G-WU-MM) | 4010 | G000 |  | 46 |  | 2021-02-26 |  |  | 24579 | 0 | 0 | A 0.65 | A AC | A 0.65 | A 0.65 |  | A 0.65/BR | 84.00 kg |  | Not Received from R&D Order | [5 empty] | 244 mm |  |  |  |  | 0.5 mg/glv | 7.8 N |  | 40.6 MPa | 543 % |  | 4010 | HY2 | M20 | 3.4 g | 294.1 PC/KG | TBA2
Y000145974 | 000000000014010512 (G-D-NCCOGF-E035-WHT-240W-N-G-WU-MM) | 4010 | G000 |  | 45 |  | 2021-02-19 |  |  | 2302 | 0 | 0 | A 0.65 | R RJ | A 0.65 | A 0.65 |  | R RJ/CR | 84.00 kg |  | Not Received from R&D Order | OS,OE AQL1.0/LOTตัวแทนกะ |  |  |  |  | 246 mm |  |  |  |  | 0.7 mg/glv | 7.8 N |  | 40.4 MPa | 539 % |  | 4010 | HY2 | M15 | 3.4 g | 290.8 PC/KG | TBA0
Y000145977 | 000000000014010512 (G-D-NCCOGF-E035-WHT-240W-N-G-WU-MM) | 4010 | G000 |  | 46 |  | 2021-02-18 |  |  | 5823 | 0 | 0 | A 0.65 | R RJ | A 0.65 | A 0.65 |  | R RJ/CR | 84.00 kg |  | Not Received from R&D Order | OS,OE AQL1.0 |  |  |  |  | 246 mm |  |  |  |  | 0.3 mg/glv | 7.9 N |  | 41.4 MPa | 531 % |  | 4010 | HY2 | M20 | 3.5 g | 285.1 PC/KG | TBA2
Y000146133 | 000000000014010512 (G-D-NCCOGF-E035-WHT-240W-N-G-WU-MM) | 4010 | G000 |  | 45 |  | 2021-02-19 |  |  | 5924 | 0 | 0 | A 0.65 | R RJ | A 0.65 | A 0.65 |  | R RJ/CR | 84.00 kg |  | Not Received from R&D Order | OS,OE AQL0.65 |  |  |  |  | 246 mm |  |  |  |  | 0.7 mg/glv | 7.8 N |  | 40.4 MPa | 539 % |  | 4010 | HY2 | M20 | 3.5 g | 286.3 PC/KG | TBA2
Y000146202 | 000000000014010512 (G-D-NCCOGF-E035-WHT-240W-N-G-WU-MM) | 4010 | G000 |  | 46 |  | 2021-02-22 |  |  | 24143 | 0 | 0 | A 1.0 | R RJ | A 0.65 | A 0.65 |  | R RJ/CR | 84.00 kg |  | Not Received from R&D Order | OS,OE,AQL01.5 |  |  |  |  | 243 mm |  |  |  |  | 0.3 mg/glv | 7.5 N |  | 36.0 MPa | 524 % |  | 4010 | HY2 | M20 | 3.4 g | 290.8 PC/KG | TBA0
Y000146258 | 000000000014010512 (G-D-NCCOGF-E035-WHT-240W-N-G-WU-MM) | 4010 | G000 |  | 46 |  | 2021-02-24 |  |  | 24084 | 0 | 0 | A 0.65 | R RJ | A 0.65 | A 0.65 |  | R RJ/CR | 84.00 kg |  | Not Received from R&D Order | OS ,OE AQL 0.65 |  |  |  |  | 243 mm |  |  |  |  | 0.5 mg/glv | 7.7 N |  | 37.2 MPa | 527 % |  | 4010 | HY2 | M20 | 3.5 g | 288.2 PC/KG | TBA2
Y000146405 | 000000000014010512 (G-D-NCCOGF-E035-WHT-240W-N-G-WU-MM) | 4010 | G000 |  | 46 |  | 2021-02-25 |  |  | 2084 | 0 | 0 | A 0.65 | A AC | A 0.65 | A 0.65 |  | A 0.65/BR | 84.00 kg |  | Not Received from R&D Order | ดึงขอบLOT ตัวแทนกะ |  |  |  |  | 245 mm |  |  |  |  | 0.5 mg/glv | 7.7 N |  | 37.2 MPa | 527 % |  | 4010 | HY2 | M15 | 3.5 g | 288.2 PC/KG | TBA0
Y000146499 | 000000000014010512 (G-D-NCCOGF-E035-WHT-240W-N-G-WU-MM) | 4010 | G000 |  | 46 |  | 2021-02-23 |  |  | 23773 | 0 | 0 | A 0.65 | R RJ | A 0.65 | A 0.65 |  | R RJ/CR | 84.00 kg |  | Not Received from R&D Order | OS,OE AQL0.65 |  |  |  |  | 245 mm |  |  |  |  | 0.5 mg/glv | 7.7 N |  | 37.2 MPa | 527 % |  | 4010 | HY2 | M20 | 3.5 g | 284.5 PC/KG | TBA2
Y000147220 | 000000000014010512 (G-D-NCCOGF-E035-WHT-240W-N-G-WU-MM) | 4010 | G000 |  | 46 |  | 2021-02-25 |  |  | 1983 | 0 | 0 | A 0.65 | A AC | A 0.65 | A 0.65 |  | A 0.65/BR | 84.00 kg |  | Not Received from R&D Order | [5 empty] | 245 mm |  |  |  |  | 0.5 mg/glv | 7.7 N |  | 37.2 MPa | 527 % |  | 4010 | HY2 | M20 | 3.5 g | 287.0 PC/KG | TBA2
Y000147325 | 000000000014010512 (G-D-NCCOGF-E035-WHT-240W-N-G-WU-MM) | 4010 | G000 |  | 46 |  | 2021-02-25 |  |  | 2143 | 0 | 0 | A 0.65 | A AC | A 0.65 | A 0.65 |  | A 0.65/BR | 84.00 kg |  | Not Received from R&D Order | [5 empty] | 243 mm |  |  |  |  | 0.5 mg/glv | 7.8 N |  | 40.6 MPa | 543 % |  | 4010 | HY2 | M20 | 3.5 g | 288.9 PC/KG | TBA2
Y000147326 | 000000000014010512 (G-D-NCCOGF-E035-WHT-240W-N-G-WU-MM) | 4010 | G000 |  | 46 |  | 2021-02-28 |  |  | 24143 | 0 | 0 | A 0.65 | A AC | A 0.65 | A 0.65 |  | A 0.65/BR | 84.00 kg |  | Not Received from R&D Order | [5 empty] | 243 mm |  |  |  |  | 0.5 mg/glv | 7.8 N |  | 40.6 MPa | 543 % |  | 4010 | HY2 | M20 | 3.5 g | 288.9 PC/KG | TBA2
Y000147567 | 000000000014010512 (G-D-NCCOGF-E035-WHT-240W-N-G-WU-MM) | 4010 | G000 |  | 46 |  | 2021-02-14 |  |  | 23714 | 0 | 0 | A 0.65 | A AC | A 0.65 | A 0.65 |  | A 0.65/BR | 84.00 kg |  | Not Received from R&D Order | LOTตัวแทนกะ |  |  |  |  | 245 mm |  |  |  |  | 0.3 mg/glv | 6.7 N |  | 34.8 MPa | 507 % |  | 4010 | HY2 | M18 | 3.5 g | 283.8 PC/KG | TBA1
Y000147976 | 000000000014010512 (G-D-NCCOGF-E035-WHT-240W-N-G-WU-MM) | 4010 | G000 |  | 46 |  | 2021-02-12 |  |  | 23412 | 0 | 0 | A 0.65 | R RJ | A 0.65 | A 2.5 |  | R RJ/CR | 84.00 kg |  | Not Received from R&D Order | OS,OE AQL0.65 |  |  |  |  | 245 mm |  |  |  |  | 0.3 mg/glv | 8.1 N |  | 42.1 MPa | 557 % |  | 4010 | HY2 | M18 | 3.6 g | 280.2 PC/KG | TBA1
Y000149331 | 000000000014010512 (G-D-NCCOGF-E035-WHT-240W-N-G-WU-MM) | 4010 | G000 |  | 46 |  | 2021-02-15 |  |  | 23664 | 0 | 0 | A 0.65 | R RJ | A 0.65 | A 0.65 |  | R RJ/CR | 84.00 kg |  | Not Received from R&D Order | OS,OE AQL0.65 |  |  |  |  | 246 mm |  |  |  |  | 0.3 mg/glv | 6.7 N |  | 34.8 MPa | 507 % |  | 4010 | HY2 | M18 | 3.5 g | 283.8 PC/KG | TBA1
Y000149520 | 000000000014010512 (G-D-NCCOGF-E035-WHT-240W-N-G-WU-MM) | 4010 | G000 |  | 46 |  | 2021-02-28 |  |  | 23983 | 0 | 0 | A 0.65 | A AC | A 0.65 | A 0.65 |  | A 0.65/BR | 84.00 kg |  | Not Received from R&D Order | LOT ตัวแทนกะ |  |  |  |  | 245 mm |  |  |  |  | 0.5 mg/glv | 7.8 N |  | 40.6 MPa | 543 % |  | 4010 | HY2 | M20 | 3.5 g | 287.0 PC/KG | TBA0
Y000149521 | 000000000014010512 (G-D-NCCOGF-E035-WHT-240W-N-G-WU-MM) | 4010 | G000 |  | 46 |  | 2021-02-28 |  |  | 23983 | 0 | 0 | A 0.65 | A AC | A 0.65 | A 0.65 |  | A 0.65/BR | 84.00 kg |  | Not Received from R&D Order | [5 empty] | 245 mm |  |  |  |  | 0.5 mg/glv | 7.8 N |  | 40.6 MPa | 543 % |  | 4010 | HY2 | M20 | 3.5 g | 287.0 PC/KG | TBA2
Y000186589 | 000000000014010512 (G-D-NCCOGF-E035-WHT-240W-N-G-WU-MM) | 4010 | G000 |  | 46 |  | 2021-03-02 |  |  | 24143 | 0 | 0 | A 0.65 | A AC | A 0.65 | A 0.65 |  | A 0.65/BR | 84.00 kg |  | Not Received from R&D Order | [5 empty] | 243 mm | [5 empty] | 8.1 N |  | 44.2 MPa | 527 % |  | 4010 | HY2 | M20 | 3.5 g | 288.9 PC/KG | TBA0
Y000186946 | 000000000014010512 (G-D-NCCOGF-E035-WHT-240W-N-G-WU-MM) | 4010 | G000 |  | 46 |  | 2021-03-02 |  |  | 23823 | 0 | 0 | A 0.65 | A AC | A 0.65 | A 0.65 |  | A 0.65/BR | 84.00 kg |  | Not Received from R&D Order | [5 empty] | 245 mm |  |  |  |  | 0.5 mg/glv | 8.1 N |  | 44.2 MPa | 527 % |  | 4010 | HY2 | M20 | 3.5 g | 285.1 PC/KG | TBA2
Y000186947 | 000000000014010512 (G-D-NCCOGF-E035-WHT-240W-N-G-WU-MM) | 4010 | G000 |  | 46 |  | 2021-03-02 |  |  | 24143 | 0 | 0 | A 0.65 | A AC | A 0.65 | A 0.65 |  | A 0.65/BR | 84.00 kg |  | Not Received from R&D Order | [5 empty] | 245 mm |  |  |  |  | 0.5 mg/glv | 8.1 N |  | 44.2 MPa | 527 % |  | 4010 | HY2 | M20 | 3.5 g | 285.1 PC/KG | TBA2
Y000186948 | 000000000014010512 (G-D-NCCOGF-E035-WHT-240W-N-G-WU-MM) | 4010 | G000 |  | 46 |  | 2021-03-02 |  |  | 24143 | 0 | 0 | A 0.65 | A AC | A 0.65 | A 0.65 |  | A 0.65/BR | 84.00 kg |  | Not Received from R&D Order | LOT ตัวแทนกะ |  |  |  |  | 245 mm |  |  |  |  | 0.5 mg/glv | 8.1 N |  | 44.2 MPa | 527 % |  | 4010 | HY2 | M20 | 3.5 g | 288.9 PC/KG | TBA0
Y000187002 | 000000000014010512 (G-D-NCCOGF-E035-WHT-240W-N-G-WU-MM) | 4010 | G000 |  | 46 |  | 2021-03-02 |  |  | 24143 | 0 | 0 | A 0.65 | A AC | A 1.5 | A 0.65 |  | A 1.5/MJ | 84.00 kg |  | Not Received from R&D Order | [5 empty] | 245 mm |  |  |  |  | 0.5 mg/glv | 8.1 N |  | 44.2 MPa | 527 % |  | 4010 | HY2 | M20 | 3.5 g | 288.9 PC/KG | TBA2
Y000187232 | 000000000014010512 (G-D-NCCOGF-E035-WHT-240W-N-G-WU-MM) | 4010 | G000 |  | 46 |  | 2021-03-01 |  |  | 23563 | 0 | 0 | A 0.65 | A AC | A 0.65 | A 0.65 |  | A 0.65/BR | 84.00 kg |  | Not Received from R&D Order | [5 empty] | 246 mm |  |  |  |  | 0.5 mg/glv | 7.2 N |  | 38.4 MPa | 538 % |  | 4010 | HY2 | M20 | 3.5 g | 282.0 PC/KG | TBA2
Y000187408 | 000000000014010512 (G-D-NCCOGF-E035-WHT-240W-N-G-WU-MM) | 4010 | G000 |  | 46 |  | 2021-03-01 |  |  | 23513 | 0 | 0 | A 0.65 | A AC | A 0.65 | A 0.65 |  | A 0.65/BR | 84.00 kg |  | Not Received from R&D Order | [5 empty] | 243 mm |  |  |  |  | 0.5 mg/glv | 7.2 N |  | 38.4 MPa | 538 % |  | 4010 | HY2 | M20 | 3.5 g | 282.0 PC/KG | TBA2
Y000187442 | 000000000014010512 (G-D-NCCOGF-E035-WHT-240W-N-G-WU-MM) | 4010 | G000 |  | 46 |  | 2021-02-28 |  |  | 19513 | 0 | 0 | A 0.65 | A AC | A 0.65 | A 0.65 |  | A 0.65/BR | 84.00 kg |  | Not Received from R&D Order | [5 empty] | 245 mm |  |  |  |  | 0.5 mg/glv | 7.2 N |  | 38.4 MPa | 538 % |  | 4010 | HY2 | M20 | 3.6 g | 281.4 PC/KG | TBA2
Y000187443 | 000000000014010512 (G-D-NCCOGF-E035-WHT-240W-N-G-WU-MM) | 4010 | G000 |  | 46 |  | 2021-02-28 |  |  | 1462 | 0 | 0 | A 0.65 | A AC | A 0.65 | A 0.65 |  | A 0.65/BR | 84.00 kg |  | Not Received from R&D Order | [5 empty] | 243 mm |  |  |  |  | 0.5 mg/glv | 7.2 N |  | 38.4 MPa | 538 % |  | 4010 | HY2 | M20 | 3.6 g | 280.8 PC/KG | TBA0
Y000187444 | 000000000014010512 (G-D-NCCOGF-E035-WHT-240W-N-G-WU-MM) | 4010 | G000 |  | 46 |  | 2021-03-02 |  |  | 23462 | 0 | 0 | A 0.65 | A AC | A 0.65 | A 0.65 |  | A 0.65/BR | 84.00 kg |  | Not Received from R&D Order | [5 empty] | 245 mm |  |  |  |  | 0.5 mg/glv | 7.2 N |  | 38.4 MPa | 538 % |  | 4010 | HY2 | M20 | 3.6 g | 281.4 PC/KG | TBA2
Y000187516 | 000000000014010512 (G-D-NCCOGF-E035-WHT-240W-N-G-WU-MM) | 4010 | G000 |  | 46 |  | 2021-03-01 |  |  | 23563 | 0 | 0 | A 0.65 | A AC | A 0.65 | A 0.65 |  | A 0.65/BR | 84.00 kg |  | Not Received from R&D Order | [5 empty] | 246 mm |  |  |  |  | 0.5 mg/glv | 7.2 N |  | 38.4 MPa | 538 % |  | 4010 | HY2 | M20 | 3.5 g | 282.0 PC/KG | TBA2
Y000187518 | 000000000014010512 (G-D-NCCOGF-E035-WHT-240W-N-G-WU-MM) | 4010 | G000 |  | 46 |  | 2021-03-01 |  |  | 23563 | 0 | 0 | A 0.65 | A AC | A 0.65 | A 0.65 |  | A 0.65/BR | 84.00 kg |  | Not Received from R&D Order | LOT ตัวแทนกะ |  |  |  |  | 244 mm |  |  |  |  | 0.5 mg/glv | 7.2 N |  | 38.4 MPa | 538 % |  | 4010 | HY2 | M20 | 3.6 g | 281.4 PC/KG | TBA0
Y000187540 | 000000000014010512 (G-D-NCCOGF-E035-WHT-240W-N-G-WU-MM) | 4010 | G000 |  | 46 |  | 2021-03-01 |  |  | 23563 | 0 | 0 | A 0.65 | A AC | A 0.65 | A 0.65 |  | A 0.65/BR | 84.00 kg |  | Not Received from R&D Order | [5 empty] | 244 mm |  |  |  |  | 0.5 mg/glv | 7.2 N |  | 38.4 MPa | 538 % |  | 4010 | HY2 | M20 | 3.5 g | 282.0 PC/KG | TBA2
Y000187541 | 000000000014010512 (G-D-NCCOGF-E035-WHT-240W-N-G-WU-MM) | 4010 | G000 |  | 46 |  | 2021-03-01 |  |  | 23513 | 0 | 0 | A 0.65 | A AC | A 0.65 | A 0.65 |  | A 0.65/BR | 84.00 kg |  | Not Received from R&D Order | [5 empty] | 243 mm |  |  |  |  | 0.5 mg/glv | 7.2 N |  | 38.4 MPa | 538 % |  | 4010 | HY2 | M20 | 3.5 g | 282.0 PC/KG | TBA0
Y000187544 | 000000000014010512 (G-D-NCCOGF-E035-WHT-240W-N-G-WU-MM) | 4010 | G000 |  | 46 |  | 2021-03-01 |  |  | 3563 | 0 | 0 | A 0.65 | A AC | A 0.65 | A 0.65 |  | A 0.65/BR | 84.00 kg |  | Not Received from R&D Order | [5 empty] | 244 mm |  |  |  |  | 0.5 mg/glv | 7.2 N |  | 38.4 MPa | 538 % |  | 4010 | HY2 | M20 | 3.5 g | 282.0 PC/KG | TBA0
Y000187545 | 000000000014010512 (G-D-NCCOGF-E035-WHT-240W-N-G-WU-MM) | 4010 | G000 |  | 46 |  | 2021-03-01 |  |  | 23563 | 0 | 0 | A 0.65 | A AC | A 0.65 | A 0.65 |  | A 0.65/BR | 84.00 kg |  | Not Received from R&D Order | LOT ตัวแทนกะ |  |  |  |  | 244 mm |  |  |  |  | 0.5 mg/glv | 7.2 N |  | 38.4 MPa | 538 % |  | 4010 | HY2 | M20 | 3.5 g | 282.0 PC/KG | TBA2
Y000187590 | 000000000014010512 (G-D-NCCOGF-E035-WHT-240W-N-G-WU-MM) | 4010 | G000 |  | 46 |  | 2021-03-01 |  |  | 23874 | 0 | 0 | A 0.65 | A AC | A 0.65 | A 0.65 |  | A 0.65/BR | 84.00 kg |  | Not Received from R&D Order | [5 empty] | 241 mm |  |  |  |  | 0.5 mg/glv | 7.8 N |  | 40.6 MPa | 543 % |  | 4010 | HY2 | M20 | 3.4 g | 293.5 PC/KG | TBA2
Y000187612 | 000000000014010512 (G-D-NCCOGF-E035-WHT-240W-N-G-WU-MM) | 4010 | G000 |  | 46 |  | 2021-03-01 |  |  | 24638 | 0 | 0 | A 0.65 | A AC | A 0.65 | A 0.65 |  | A 0.65/BR | 84.00 kg |  | Not Received from R&D Order | [5 empty] | 243 mm |  |  |  |  | 0.5 mg/glv | 7.2 N |  | 38.4 MPa | 538 % |  | 4010 | HY2 | M20 | 3.4 g | 294.8 PC/KG | TBA0
Y000187616 | 000000000014010512 (G-D-NCCOGF-E035-WHT-240W-N-G-WU-MM) | 4010 | G000 |  | 46 |  | 2021-03-01 |  |  | 24529 | 0 | 0 | A 0.65 | A AC | A 0.65 | A 1.0 |  | A 0.65/BR | 84.00 kg |  | Not Received from R&D Order | [5 empty] | 244 mm |  |  |  |  | 0.5 mg/glv | 7.2 N |  | 38.4 MPa | 538 % |  | 4010 | HY2 | M20 | 3.4 g | 293.5 PC/KG | TBA2
Y000187617 | 000000000014010512 (G-D-NCCOGF-E035-WHT-240W-N-G-WU-MM) | 4010 | G000 |  | 46 |  | 2021-03-01 |  |  | 24638 | 0 | 0 | A 0.65 | A AC | A 0.65 | A 0.65 |  | A 0.65/BR | 84.00 kg |  | Not Received from R&D Order | [5 empty] | 243 mm |  |  |  |  | 0.5 mg/glv | 7.2 N |  | 38.4 MPa | 538 % |  | 4010 | HY2 | M20 | 3.4 g | 294.8 PC/KG | TBA2
Y000187691 | 000000000014010512 (G-D-NCCOGF-E035-WHT-240W-N-G-WU-MM) | 4010 | G000 |  | 46 |  | 2021-02-28 |  |  | 1513 | 0 | 0 | A 0.65 | A AC | A 0.65 | A 0.65 |  | A 0.65/BR | 84.00 kg |  | Not Received from R&D Order | [5 empty] | 242 mm |  |  |  |  | 0.5 mg/glv | 7.2 N |  | 38.4 MPa | 538 % |  | 4010 | HY2 | M20 | 3.4 g | 292.1 PC/KG | TBA2
Y000187692 | 000000000014010512 (G-D-NCCOGF-E035-WHT-240W-N-G-WU-MM) | 4010 | G000 |  | 46 |  | 2021-02-28 |  |  | 23513 | 0 | 0 | A 0.65 | A AC | A 0.65 | A 0.65 |  | A 0.65/BR | 84.00 kg |  | Not Received from R&D Order | LOTตัวแทนกะ |  |  |  |  | 242 mm |  |  |  |  | 0.5 mg/glv | 7.2 N |  | 38.4 MPa | 538 % |  | 4010 | HY2 | M20 | 3.4 g | 292.1 PC/KG | TBA2
Y000187744 | 000000000014010512 (G-D-NCCOGF-E035-WHT-240W-N-G-WU-MM) | 4010 | G000 |  | 46 |  | 2021-03-02 |  |  | 23983 | 0 | 0 | A 0.65 | A AC | A 0.65 | A 0.65 |  | A 0.65/BR | 84.00 kg |  | Not Received from R&D Order | LOT ตัวแทนกะ |  |  |  |  | 243 mm |  |  |  |  | 0.5 mg/glv | 8.1 N |  | 44.2 MPa | 527 % |  | 4010 | HY2 | M20 | 3.5 g | 287.6 PC/KG | TBA0
Y000187745 | 000000000014010512 (G-D-NCCOGF-E035-WHT-240W-N-G-WU-MM) | 4010 | G000 |  | 46 |  | 2021-03-02 |  |  | 23983 | 0 | 0 | A 1.0 | A AC | A 0.65 | A 10 |  | A 10/MN | 84.00 kg |  | Not Received from R&D Order | [5 empty] | 243 mm |  |  |  |  | 0.5 mg/glv | 8.1 N |  | 44.2 MPa | 527 % |  | 4010 | HY2 | M20 | 3.5 g | 287.0 PC/KG | TBA2
Y000187749 | 000000000014010512 (G-D-NCCOGF-E035-WHT-240W-N-G-WU-MM) | 4010 | G000 |  | 46 |  | 2021-03-02 |  |  | 23924 | 0 | 0 | A 0.65 | A AC | A 0.65 | A 0.65 |  | A 0.65/BR | 84.00 kg |  | Not Received from R&D Order | [5 empty] | 243 mm |  |  |  |  | 0.5 mg/glv | 8.1 N |  | 44.2 MPa | 527 % |  | 4010 | HY2 | M20 | 3.5 g | 287.6 PC/KG | TBA2
Y000187833 | 000000000014010512 (G-D-NCCOGF-E035-WHT-240W-N-G-WU-MM) | 4010 | G000 |  | 46 |  | 2021-02-28 |  |  | 23513 | 0 | 0 | A 0.65 | A AC | A 0.65 | A 0.65 |  | A 0.65/BR | 84.00 kg |  | Not Received from R&D Order | [5 empty] | 242 mm |  |  |  |  | 0.5 mg/glv | 7.2 N |  | 38.4 MPa | 538 % |  | 4010 | HY2 | M20 | 3.4 g | 292.1 PC/KG | TBA0
Y000187878 | 000000000014010512 (G-D-NCCOGF-E035-WHT-240W-N-G-WU-MM) | 4010 | G000 |  | 46 |  | 2021-03-01 |  |  | 23563 | 0 | 0 | A 0.65 | A AC | A 0.65 | A 0.65 |  | A 0.65/BR | 84.00 kg |  | Not Received from R&D Order | [5 empty] | 242 mm |  |  |  |  | 0.5 mg/glv | 8.1 N |  | 44.2 MPa | 527 % |  | 4010 | HY2 | M20 | 3.5 g | 285.1 PC/KG | TBA2
Y000187880 | 000000000014010512 (G-D-NCCOGF-E035-WHT-240W-N-G-WU-MM) | 4010 | G000 |  | 46 |  | 2021-03-01 |  |  | 23563 | 0 | 0 | A 0.65 | A AC | A 0.65 | A 0.65 |  | A 0.65/BR | 84.00 kg |  | Not Received from R&D Order | [5 empty] | 242 mm |  |  |  |  | 0.5 mg/glv | 8.1 N |  | 44.2 MPa | 527 % |  | 4010 | HY2 | M20 | 3.5 g | 285.1 PC/KG | TBA2
Y000188044 | 000000000014010512 (G-D-NCCOGF-E035-WHT-240W-N-G-WU-MM) | 4010 | G000 |  | 46 |  | 2021-03-01 |  |  | 23874 | 0 | 0 | A 1.0 | A AC | A 0.65 | A 0.65 |  | A 1.0/BR | 84.00 kg |  | Not Received from R&D Order | [5 empty] | 242 mm |  |  |  |  | 0.5 mg/glv | 7.8 N |  | 40.6 MPa | 543 % |  | 4010 | HY2 | M20 | 3.4 g | 294.1 PC/KG | TBA0
Y000188326 | 000000000014010512 (G-D-NCCOGF-E035-WHT-240W-N-G-WU-MM) | 4010 | G000 |  | 46 |  | 2021-02-26 |  |  | 3411 | 0 | 0 | A 0.65 | A AC | A 0.65 | A 0.65 |  | A 0.65/BR | 84.00 kg |  | Not Received from R&D Order | [5 empty] | 245 mm |  |  |  |  | 0.5 mg/glv | 7.8 N |  | 40.6 MPa | 543 % |  | 4010 | HY2 | M20 | 3.5 g | 284.5 PC/KG | TBA0
012969928 | 000000000014010514 (G-D-NCCOGF-S050-WHT-240W-N-G-WU-MM) | 4010 | G000 |  | 52 | 2020-01-31 | 2020-01-31 |  | 2020-07-30 | 14914 | 0 | 0 | A 0.65 | A AC | A 0.65 | A 0.65 |  | A 0.65/BR | 72.75 kg | [18 empty] | 4010 | HY2 | 15 |  | 205.0 PC/KG | 18
012971111 | 000000000014010514 (G-D-NCCOGF-S050-WHT-240W-N-G-WU-MM) | 4010 | G000 |  | 52 | 2020-02-01 | 2020-02-01 |  | 2020-08-01 | 15139 | 0 | 0 | A 0.65 | A AC | A 0.65 | A 0.65 |  | A 0.65/BR | 73.85 kg | [18 empty] | 4010 | HY2 | 15 |  | 205.0 PC/KG | 08
012971471 | 000000000014010514 (G-D-NCCOGF-S050-WHT-240W-N-G-WU-MM) | 4010 | G000 |  | 52 | 2020-01-31 | 2020-01-31 |  | 2020-07-30 | 15037 | 0 | 0 | A 0.65 | A AC | A 0.65 | A 0.65 |  | A 0.65/BR | 73.35 kg | [18 empty] | 4010 | HY2 | 15 |  | 205.0 PC/KG | 07
012971494 | 000000000014010514 (G-D-NCCOGF-S050-WHT-240W-N-G-WU-MM) | 4010 | G000 |  | 52 | 2020-01-31 | 2020-01-31 |  | 2020-07-31 | 14957 | 0 | 0 | A 0.65 | A AC | A 0.65 | A 0.65 |  | A 0.65/BR | 72.96 kg | [18 empty] | 4010 | HY2 | 15 |  | 205.0 PC/KG | 08
012971495 | 000000000014010514 (G-D-NCCOGF-S050-WHT-240W-N-G-WU-MM) | 4010 | G000 |  | 52 | 2020-01-31 | 2020-01-31 |  | 2020-08-01 | 15160 | 0 | 0 | A 0.65 | A AC | A 0.65 | A 0.65 |  | A 0.65/BR | 73.95 kg | [18 empty] | 4010 | HY2 | 15 |  | 205.0 PC/KG | 07
012971496 | 000000000014010514 (G-D-NCCOGF-S050-WHT-240W-N-G-WU-MM) | 4010 | G000 |  | 52 | 2020-01-31 | 2020-01-31 |  | 2020-08-01 | 15037 | 0 | 0 | A 0.65 | A AC | A 0.65 | A 0.65 |  | A 0.65/BR | 73.35 kg | [18 empty] | 4010 | HY2 | 15 |  | 205.0 PC/KG | 18
013417005 | 000000000014010514 (G-D-NCCOGF-S050-WHT-240W-N-G-WU-MM) | 4010 | G000 |  | B5 | 2020-02-01 | 2020-02-01 |  | 2020-07-30 | 11369 | 0 | 0 | A 0.65 | A AC | A 0.65 | A 0.65 |  | A 0.65/BR | 55.46 kg | 012969856 |  | 012969856 LOTตัวแทนกะ SD WH | [15 empty] | 4010 | HY2 | 15 |  | 205.0 PC/KG
012866430 | 000000000014010515 (G-D-NCCASF-L030-WHT-240W-N-G-WU-MM) | 4010 | G000 |  | 65 | 2019-12-03 |  |  | 2020-05-04 | 16435 | 0 | 0 | A 0.65 | A AC | A 0.65 | A 0.65 |  | A 0.65/BR | 49.40 kg | [18 empty] | 4010 | HY3/1 |  |  | 333.0 PC/KG
012883014 | 000000000014010516 (G-D-NCCOGF-E035-PNK-240W-N-G-WU-MM) | 4010 | G000 |  | B5 | 2020-09-12 | 2020-09-12 |  | 2021-03-11 | 15884 | 0 | 0 | A 0.65 | A AC | A 0.65 | A 0.65 |  | A 0.65/BR | 55.54 kg | 013475289 |  | 013475289 PINK | [15 empty] | 4010 | HY2 | 13 |  | 286.0 PC/KG
013003431 | 000000000014010516 (G-D-NCCOGF-E035-PNK-240W-N-G-WU-MM) | 4010 | G000 |  | 44 | 2020-02-18 | 2020-02-18 |  | 2020-08-16 | 23329 | 0 | 0 | A 2.5 | A AC | A 0.65 | A 0.65 |  | A 2.5/BR | 81.57 kg |  |  | ใกล้รั่ว TIP2 | [15 empty] | 4010 | HY2 | 14 |  | 286.0 PC/KG | 06
013006571 | 000000000014010516 (G-D-NCCOGF-E035-PNK-240W-N-G-WU-MM) | 4010 | G000 |  | 44 | 2020-02-21 | 2020-02-21 |  | 2020-08-19 | 23615 | 0 | 0 | A 0.65 | A AC | A 0.65 | A 0.65 |  | A 0.65/BR | 82.57 kg |  |  | LOT ตัวแทนกะ | [15 empty] | 4010 | HY2 | 14 |  | 286.0 PC/KG | 05
013475297 | 000000000014010516 (G-D-NCCOGF-E035-PNK-240W-N-G-WU-MM) | 4010 | G000 |  | 45 | 2020-09-12 | 2020-09-12 |  | 2021-03-11 | 23755 | 0 | 0 | A 1.0 | A AC | A 1.0 | A 0.65 |  | A 1.0/BR | 83.06 kg | [18 empty] | 4010 | HY2 | 14 |  | 286.0 PC/KG | 19
013477361 | 000000000014010516 (G-D-NCCOGF-E035-PNK-240W-N-G-WU-MM) | 4010 | G000 |  | 45 | 2020-09-12 | 2020-09-12 |  | 2021-03-11 | 23812 | 0 | 0 | A 0.65 | A AC | A 0.65 | A 0.65 |  | A 0.65/BR | 83.26 kg | [18 empty] | 4010 | HY2 | 14 |  | 286.0 PC/KG | 06
013592949 | 000000000014010516 (G-D-NCCOGF-E035-PNK-240W-N-G-WU-MM) | 4010 | G000 |  | A1 | 2020-12-10 | 2020-12-10 |  | 2021-06-12 | 12595 | 0 | 0 | A 0.65 | A AC | A 0.65 | A 0.65 |  | A 0.65/BR | 44.04 kg |  |  | GP/CK2 | [15 empty] | 4010 | HY2 |  |  | 286.0 PC/KG | 15
013652866 | 000000000014010516 (G-D-NCCOGF-E035-PNK-240W-N-G-WU-MM) | 4010 | G000 |  | 44 | 2020-12-05 | 2020-12-05 |  | 2021-06-03 | 23415 | 0 | 0 | A 0.65 | A AC | A 0.65 | A 1.5 |  | A 0.65/BR | 81.87 kg |  |  | ใกล้รั่วTIP1 | [15 empty] | 4010 | HY2 | 18 |  | 286.0 PC/KG | 13
013653142 | 000000000014010516 (G-D-NCCOGF-E035-PNK-240W-N-G-WU-MM) | 4010 | G000 |  | 44 | 2020-12-05 | 2020-12-05 |  | 2021-06-04 | 23338 | 0 | 0 | A 1.5 | A AC | A 0.65 | A 1.5 |  | A 1.5/BR | 81.60 kg |  |  | P27 | [15 empty] | 4010 | HY2 | 18 |  | 286.0 PC/KG | 13
013653662 | 000000000014010516 (G-D-NCCOGF-E035-PNK-240W-N-G-WU-MM) | 4010 | G000 |  | 44 | 2020-12-06 | 2020-12-06 |  | 2021-06-04 | 0 | 23338 | 0 | A 0.65 | A AC | A 0.65 | A 0.65 |  | A 0.65/BR | 81.60 kg |  |  | LOTตัวแทนกะ | [15 empty] | 4010 | HY2 | 18 |  | 286.0 PC/KG | 14
013653666 | 000000000014010516 (G-D-NCCOGF-E035-PNK-240W-N-G-WU-MM) | 4010 | G000 |  | 44 | 2020-12-06 | 2020-12-06 |  | 2021-06-05 | 7615 | 0 | 0 | A 0.65 | A AC | A 0.65 | A 1.0 |  | A 0.65/BR | 82.57 kg |  |  | ขอบม้วนไม่หมด1 | [15 empty] | 4010 | HY2 | 18 |  | 286.0 PC/KG | 13
013654329 | 000000000014010516 (G-D-NCCOGF-E035-PNK-240W-N-G-WU-MM) | 4010 | G000 |  | 44 | 2020-12-06 | 2020-12-06 |  | 2021-06-04 | 23329 | 0 | 0 | A 0.65 | A AC | A 0.65 | A 0.65 |  | A 0.65/BR | 81.57 kg |  |  | P27 | [15 empty] | 4010 | HY2 | 18 |  | 286.0 PC/KG | 14
Y000018652 | 000000000014010516 (G-D-NCCOGF-E035-PNK-240W-N-G-WU-MM) | 4010 | G000 |  | A1 |  | 2021-01-20 |  |  | 6282 | 0 | 0 | A 0.65 | A AC | A 2.5 | A 0.65 |  | A 2.5/MJ | 22.00 kg |  | Not Received from R&D Order | GP | [15 empty] | 4010 | HY1 | M20 |  | 287.0 PC/KG | TBA0 | HRPF2020
012885980 | 000000000014010518 (G-D-NCCOGF-E035-BLU-240W-N-G-WE-MM) | 4010 | G000 |  | B5 | 2020-05-13 | 2020-05-13 |  | 2020-11-09 | 19051 | 0 | 0 | A 1.0 | A AC | A 1.0 | A 0.65 |  | A 1.0/BR | 66.15 kg | 013215517 |  | 013215517 | [15 empty] | 4010 | HY2 | 19 |  | 288.0 PC/KG
012885981 | 000000000014010518 (G-D-NCCOGF-E035-BLU-240W-N-G-WE-MM) | 4010 | G000 |  | B5 | 2020-05-10 | 2020-05-10 |  | 2020-11-06 | 5553 | 0 | 0 | A 0.65 | A AC | A 0.65 | A 0.65 |  | A 0.65/BR | 19.28 kg | 013214895 |  | 013214895 | [15 empty] | 4010 | HY2 | 19 |  | 288.0 PC/KG
012887778 | 000000000014010518 (G-D-NCCOGF-E035-BLU-240W-N-G-WE-MM) | 4010 | G000 |  | B5 | 2020-05-10 | 2020-05-10 |  | 2020-11-07 | 15414 | 0 | 0 | A 0.65 | A AC | A 0.65 | A 0.65 |  | A 0.65/BR | 53.52 kg | 013216743 |  | 013216743 | [15 empty] | 4010 | HY2 | 19 |  | 288.0 PC/KG
012888073 | 000000000014010518 (G-D-NCCOGF-E035-BLU-240W-N-G-WE-MM) | 4010 | G000 |  | B5 | 2020-05-12 | 2020-05-12 |  | 2020-11-08 | 14124 | 0 | 0 | A 0.65 | A AC | A 0.65 | A 0.65 |  | A 0.65/BR | 49.04 kg | 013215538 |  | 013215538 | [15 empty] | 4010 | HY2 | 19 |  | 288.0 PC/KG
012996722 | 000000000014010518 (G-D-NCCOGF-E035-BLU-240W-N-G-WE-MM) | 4010 | G000 |  | A6 | 2020-11-07 | 2020-11-07 |  | 2021-05-06 | 6506 | 0 | 0 | A 0.65 | A AC | A 0.65 | A 0.65 |  | A 0.65/BR | 22.59 kg |  |  | GP | [15 empty] | 4010 | HY2 |  |  | 288.0 PC/KG
012998944 | 000000000014010518 (G-D-NCCOGF-E035-BLU-240W-N-G-WE-MM) | 4010 | G000 |  | B7 | 2020-08-22 | 2020-08-22 |  | 2021-05-02 | 6592 | 0 | 0 | A >10 | A AC | A 0.65 | A 0.65 |  | A >10/BR | 22.89 kg |  |  | GP/ป้ายกับถุงมือไม่ตรงกัน/ | ชื้นเปียก8 | [14 empty] | 4010 | HY2 |  |  | 288.0 PC/KG
013097522 | 000000000014010518 (G-D-NCCOGF-E035-BLU-240W-N-G-WE-MM) | 4010 | G000 |  | B5 | 2019-05-17 | 2019-05-17 |  | 2019-11-14 | 4276 | 0 | 0 | A 0.65 | A AC | A 0.65 | A >10 |  | A >10/MN | 14.90 kg | 012530318 |  | 012530318 สีเข้ม | [15 empty] | 4010 | HY2 | 18 |  | 287.0 PC/KG
013170341 | 000000000014010518 (G-D-NCCOGF-E035-BLU-240W-N-G-WE-MM) | 4010 | G000 |  | 47 | 2020-04-25 | 2020-04-25 |  | 2020-10-23 | 23550 | 0 | 0 | A 0.65 | A AC | A 0.65 | A 0.65 |  | A 0.65/BR | 81.77 kg |  |  | LOTตัวแทนกะ | [15 empty] | 4010 | HY2 | 19 |  | 288.0 PC/KG | 23
013173196 | 000000000014010518 (G-D-NCCOGF-E035-BLU-240W-N-G-WE-MM) | 4010 | G000 |  | 47 | 2020-04-22 | 2020-04-22 |  | 2020-10-19 | 23411 | 0 | 0 | A 0.65 | A AC | A 0.65 | A 0.65 |  | A 0.65/BR | 81.57 kg |  |  | LOTตัวแทนกะ | [15 empty] | 4010 | HY2 | 19 |  | 287.0 PC/KG | 23
013214890 | 000000000014010518 (G-D-NCCOGF-E035-BLU-240W-N-G-WE-MM) | 4010 | G000 |  | 47 | 2020-05-10 | 2020-05-10 |  | 2020-11-08 | 20989 | 0 | 0 | A 0.65 | A AC | A 0.65 | A 0.65 |  | A 0.65/BR | 72.88 kg |  |  | ขอบม้วนไม่หมด1 | [15 empty] | 4010 | HY2 | 19 |  | 288.0 PC/KG | 23
013214891 | 000000000014010518 (G-D-NCCOGF-E035-BLU-240W-N-G-WE-MM) | 4010 | G000 |  | 47 | 2020-05-10 | 2020-05-10 |  | 2020-11-07 | 20900 | 0 | 0 | A 0.65 | A AC | A 0.65 | A 0.65 |  | A 0.65/BR | 72.57 kg | [18 empty] | 4010 | HY2 | 19 |  | 288.0 PC/KG | 01
013215268 | 000000000014010518 (G-D-NCCOGF-E035-BLU-240W-N-G-WE-MM) | 4010 | G000 |  | 47 | 2020-05-15 | 2020-05-15 |  | 2020-11-12 | 17821 | 0 | 0 | A 0.65 | A AC | A 0.65 | A 0.65 |  | A 0.65/BR | 61.88 kg |  |  | เลิกผลิต | [15 empty] | 4010 | HY2 | 19 |  | 288.0 PC/KG | 23
013215316 | 000000000014010518 (G-D-NCCOGF-E035-BLU-240W-N-G-WE-MM) | 4010 | G000 |  | 47 | 2020-05-15 | 2020-05-15 |  | 2020-11-12 | 23207 | 0 | 0 | A 1.0 | A AC | A 1.0 | A 0.65 |  | A 1.0/BR | 80.58 kg | [18 empty] | 4010 | HY2 | 19 |  | 288.0 PC/KG | 23
013215317 | 000000000014010518 (G-D-NCCOGF-E035-BLU-240W-N-G-WE-MM) | 4010 | G000 |  | 47 | 2020-05-15 | 2020-05-15 |  | 2020-11-12 | 23495 | 0 | 0 | A 1.0 | A AC | A 1.0 | A 0.65 |  | A 1.0/BR | 81.58 kg |  |  | LOT ตัวแทนกะ | [15 empty] | 4010 | HY2 | 19 |  | 288.0 PC/KG | 01
013215322 | 000000000014010518 (G-D-NCCOGF-E035-BLU-240W-N-G-WE-MM) | 4010 | G000 |  | 47 | 2020-05-15 | 2020-05-15 |  | 2020-11-12 | 23495 | 0 | 0 | A 0.65 | A AC | A 0.65 | A 0.65 |  | A 0.65/BR | 81.58 kg | [18 empty] | 4010 | HY2 | 19 |  | 288.0 PC/KG | 24
013215393 | 000000000014010518 (G-D-NCCOGF-E035-BLU-240W-N-G-WE-MM) | 4010 | G000 |  | 47 | 2020-05-10 | 2020-05-10 |  | 2020-11-07 | 21133 | 0 | 0 | A 0.65 | A AC | A 0.65 | A 0.65 |  | A 0.65/BR | 73.38 kg |  |  | S.FINGER1 | [15 empty] | 4010 | HY2 | 19 |  | 288.0 PC/KG | 23
013215593 | 000000000014010518 (G-D-NCCOGF-E035-BLU-240W-N-G-WE-MM) | 4010 | G000 |  | 47 | 2020-05-13 | 2020-05-13 |  | 2020-11-09 | 23492 | 0 | 0 | A 0.65 | A AC | A 0.65 | A 0.65 |  | A 0.65/BR | 81.57 kg |  |  | LOTตัวแทนกะ | [15 empty] | 4010 | HY2 | 19 |  | 288.0 PC/KG | 24
013216063 | 000000000014010518 (G-D-NCCOGF-E035-BLU-240W-N-G-WE-MM) | 4010 | G000 |  | 47 | 2020-05-10 | 2020-05-10 |  | 2020-11-08 | 20788 | 0 | 0 | A 0.65 | A AC | A 0.65 | A 0.65 |  | A 0.65/BR | 72.18 kg |  |  | LOT ตัวแทนกะ/ปนชนิดM-BLACK1 | [15 empty] | 4010 | HY2 | 19 |  | 288.0 PC/KG | 24
013216741 | 000000000014010518 (G-D-NCCOGF-E035-BLU-240W-N-G-WE-MM) | 4010 | G000 |  | 47 | 2020-05-10 | 2020-05-10 |  | 2020-11-09 | 21133 | 0 | 0 | A 0.65 | A AC | A 0.65 | A 0.65 |  | A 0.65/BR | 73.38 kg | [18 empty] | 4010 | HY2 | 19 |  | 288.0 PC/KG | 24
013216742 | 000000000014010518 (G-D-NCCOGF-E035-BLU-240W-N-G-WE-MM) | 4010 | G000 |  | 47 | 2020-05-10 | 2020-05-10 |  | 2020-11-09 | 21076 | 0 | 0 | A 0.65 | A AC | A 0.65 | A 0.65 |  | A 0.65/BR | 73.18 kg | [18 empty] | 4010 | HY2 | 19 |  | 288.0 PC/KG | 23
013216868 | 000000000014010518 (G-D-NCCOGF-E035-BLU-240W-N-G-WE-MM) | 4010 | G000 |  | 47 | 2020-05-14 | 2020-05-14 |  | 2020-11-11 | 23262 | 0 | 0 | A 0.65 | A AC | A 0.65 | A 0.65 |  | A 0.65/BR | 80.77 kg | [18 empty] | 4010 | HY2 | 18 |  | 288.0 PC/KG | 14
013417509 | 000000000014010518 (G-D-NCCOGF-E035-BLU-240W-N-G-WE-MM) | 4010 | G000 |  | B5 | 2019-01-23 | 2019-01-23 |  | 2019-07-22 | 14034 | 0 | 0 | A 0.65 | A AC | A 0.65 | A >10 |  | A >10/MN | 48.90 kg | 012352626 |  | 012352626ชื้นเปียก | [15 empty] | 4010 | HY2 | 18 |  | 287.0 PC/KG
013417666 | 000000000014010518 (G-D-NCCOGF-E035-BLU-240W-N-G-WE-MM) | 4010 | G000 |  | B5 | 2020-08-22 | 2020-08-22 |  | 2021-02-18 | 19025 | 0 | 0 | A 0.65 | A AC | A 0.65 | A >10 |  | A >10/MN | 66.06 kg | 012883073 |  | 012883073 | [15 empty] | 4010 | HY2 |  |  | 288.0 PC/KG
013418927 | 000000000014010518 (G-D-NCCOGF-E035-BLU-240W-N-G-WE-MM) | 4010 | G000 |  | B5 | 2020-05-10 | 2020-05-10 |  | 2020-11-06 | 15391 | 0 | 0 | A 0.65 | A AC | A 0.65 | A 0.65 |  | A 0.65/BR | 53.44 kg | 013215395 |  | 013215395 LOTตัวแทนกะ | [15 empty] | 4010 | HY2 | 19 |  | 288.0 PC/KG
013420697 | 000000000014010518 (G-D-NCCOGF-E035-BLU-240W-N-G-WE-MM) | 4010 | G000 |  | K6 | 2020-09-03 | 2020-09-03 |  | 2021-03-02 | 20485 | 0 | 0 | A 0.65 | A AC | A 0.65 | A 0.65 |  | A 0.65/BR | 71.13 kg |  |  | GP/BLUE/804สวม829 | [15 empty] | 4010 | HY2 |  |  | 288.0 PC/KG
013421438 | 000000000014010518 (G-D-NCCOGF-E035-BLU-240W-N-G-WE-MM) | 4010 | G000 |  | K6 | 2020-08-30 | 2020-08-30 |  | 2021-02-26 | 5602 | 0 | 0 | A 1.5 | A AC | A 0.65 | A 0.65 |  | A 1.5/BR | 19.45 kg |  |  | GP/BLUE/576/สวม4959 | [15 empty] | 4010 | HY2 |  |  | 288.0 PC/KG
013491741 | 000000000014010518 (G-D-NCCOGF-E035-BLU-240W-N-G-WE-MM) | 4010 | G000 |  | B7 | 2020-09-21 | 2020-09-21 |  | 2021-03-20 | 4144 | 0 | 0 | A 0.65 | A AC | A 0.65 | A 10 |  | A 10/MN | 14.39 kg |  |  | PACK GP/BLACK | [15 empty] | 4010 | HY2 |  |  | 288.0 PC/KG
012997123 | 000000000014010521 (G-D-NCCOGF-E035-OBU-240W-N-G-WE-MM) | 4010 | G000 |  | 45 | 2020-10-23 | 2020-10-23 |  | 2021-04-22 | 23822 | 0 | 0 | A 1.0 | A AC | A 1.0 | A 0.65 |  | A 1.0/BR | 82.43 kg | 013570340 |  | PACK OS,OE,SA/ฉ.CUFF.CT1 | [15 empty] | 4010 | HY2 | 19 |  | 289.0 PC/KG
012997595 | 000000000014010521 (G-D-NCCOGF-E035-OBU-240W-N-G-WE-MM) | 4010 | G000 |  | A6 | 2020-10-15 | 2020-10-15 |  | 2021-04-13 | 6500 | 0 | 0 | A 2.5 | A AC | A 0.65 | A 0.65 |  | A 2.5/BR | 22.49 kg |  |  | GP/S.PALM1 | [15 empty] | 4010 | HY2 |  |  | 289.0 PC/KG
012997927 | 000000000014010521 (G-D-NCCOGF-E035-OBU-240W-N-G-WE-MM) | 4010 | G000 |  | 45 | 2020-10-02 | 2020-10-02 |  | 2021-03-31 | 23660 | 0 | 0 | A 1.5 | A AC | A 0.65 | A 0.65 |  | A 1.5/BR | 81.87 kg | 013523196 |  | PACK OS,OE,SA/ฉCT1 | [15 empty] | 4010 | HY2 | 18 |  | 289.0 PC/KG
012999488 | 000000000014010521 (G-D-NCCOGF-E035-OBU-240W-N-G-WE-MM) | 4010 | G000 |  | 44 | 2020-08-02 | 2020-08-02 |  | 2021-01-31 | 23584 | 0 | 0 | A 1.0 | A AC | A 1.0 | A 0.65 |  | A 1.0/BR | 83.63 kg | 013338893 |  | บรรจุOS,OE,SA/ฉ.FINGER CT1 | [15 empty] | 4010 | HY2 | 17 |  | 282.0 PC/KG
013415789 | 000000000014010521 (G-D-NCCOGF-E035-OBU-240W-N-G-WE-MM) | 4010 | G000 |  | B2 | 2020-12-07 | 2020-12-07 |  | 2021-06-06 | 23822 | 0 | 0 | A 0.65 | A AC | A 0.65 | A 0.65 |  | A 0.65/BR | 82.43 kg | 013653576 |  | 013653576/เทกล่องบรรจุถุงมือ | FORMERชนCT1/45M | [14 empty] | 4010 | HY2 | 19 |  | 289.0 PC/KG
013416169 | 000000000014010521 (G-D-NCCOGF-E035-OBU-240W-N-G-WE-MM) | 4010 | G000 |  | E1 | 2020-11-09 | 2020-11-09 |  | 2021-05-08 | 15871 | 0 | 0 | A 0.65 | A AC | A 0.65 | A >10 |  | A >10/MN | 82.60 kg | 013573782 |  | 013573782/DEFECT MN >50%/ | สีผิดปกติ 50/45M/ | [14 empty] | 4010 | HY2 | 19 |  | 289.0 PC/KG
013416171 | 000000000014010521 (G-D-NCCOGF-E035-OBU-240W-N-G-WE-MM) | 4010 | G000 |  | E1 | 2020-11-09 | 2020-11-09 |  | 2021-05-09 | 14161 | 0 | 0 | A 0.65 | A AC | A 0.65 | A >10 |  | A >10/MN | 49.00 kg | 013416927 |  | 013416927/PACK GP/DEFECTMN>50% | /สีผิดปกติ 50/B2/45M | [14 empty] | 4010 | HY2 | 19 |  | 289.0 PC/KG
013416172 | 000000000014010521 (G-D-NCCOGF-E035-OBU-240W-N-G-WE-MM) | 4010 | G000 |  | E1 | 2020-11-09 | 2020-11-09 |  | 2021-05-09 | 24854 | 0 | 0 | A 0.65 | A AC | A 0.65 | A >10 |  | A >10/MN | 86.00 kg | 013416869 |  | 013416869/PACKGP/DEFECTMN>50% | /ถุงมือสีผิดปกติ50/B2/45M/น | [14 empty] | 4010 | HY2 | 19 |  | 289.0 PC/KG
013416173 | 000000000014010521 (G-D-NCCOGF-E035-OBU-240W-N-G-WE-MM) | 4010 | G000 |  | E1 | 2020-11-09 | 2020-11-09 |  | 2021-05-08 | 23814 | 0 | 0 | A 0.65 | A AC | A 0.65 | A >10 |  | A >10/MN | 82.40 kg | 013573781 |  | 013573781/DEFECT MN>50% | สีผิดปกติ 50/45M/ | [14 empty] | 4010 | HY2 | 19 |  | 289.0 PC/KG
013417000 | 000000000014010521 (G-D-NCCOGF-E035-OBU-240W-N-G-WE-MM) | 4010 | G000 |  | B5 | 2020-11-30 | 2020-11-30 |  | 2021-05-29 | 6133 | 0 | 0 | A 1.0 | A AC | A 1.0 | A 0.65 |  | A 1.0/BR | 21.22 kg | 013655787 |  | 013655787 OB GP | [15 empty] | 4010 | HY2 | 19 |  | 289.0 PC/KG
013417087 | 000000000014010521 (G-D-NCCOGF-E035-OBU-240W-N-G-WE-MM) | 4010 | G000 |  | E1 | 2020-11-09 | 2020-11-09 |  | 2021-05-09 | 10404 | 0 | 0 | A 0.65 | A AC | A 0.65 | A >10 |  | A >10/MN | 36.00 kg | 013416867 |  | 013416867/PACKGP/DEFECTMN>50% | ถุงมือสีผิดปกติ 50/B5/B2/45 | [14 empty] | 4010 | HY2 | 19 |  | 289.0 PC/KG
013417506 | 000000000014010521 (G-D-NCCOGF-E035-OBU-240W-N-G-WE-MM) | 4010 | G000 |  | B5 | 2020-10-08 | 2020-10-08 |  | 2021-04-06 | 14190 | 0 | 0 | A 1.0 | A AC | A 1.0 | A 0.65 |  | A 1.0/BR | 49.10 kg | 012997770 |  | 012997770 | [15 empty] | 4010 | HY2 | 13 |  | 289.0 PC/KG
013418390 | 000000000014010521 (G-D-NCCOGF-E035-OBU-240W-N-G-WE-MM) | 4010 | G000 |  | B5 | 2020-09-22 | 2020-09-22 |  | 2021-03-22 | 14479 | 0 | 0 | A 2.5 | A AC | A 0.65 | A 0.65 |  | A 2.5/BR | 50.10 kg | 012998219 |  | 012998219 OS OE SA | [15 empty] | 4010 | HY2 | 17 |  | 289.0 PC/KG
013420631 | 000000000014010521 (G-D-NCCOGF-E035-OBU-240W-N-G-WE-MM) | 4010 | G000 |  | K6 | 2020-09-04 |  |  | 2021-03-03 | 7685 | 0 | 0 | A 0.65 | A AC | A 1.5 | A >10 |  | A >10/MN | 26.59 kg |  |  | PACK GP/OB/S1-1T | ชื้นเปียก15ชิ้น | [14 empty] | 4010
013420732 | 000000000014010521 (G-D-NCCOGF-E035-OBU-240W-N-G-WE-MM) | 4010 | G000 |  | E1 | 2020-09-02 | 2020-09-02 |  | 2021-03-01 | 14343 | 0 | 0 | A 0.65 | A AC | A 0.65 | A >10 |  | A >10/MN | 49.63 kg | 013420807 |  | PACK GP/DEFECTด้านMN PF>50%/K6 | MM | [14 empty] | 4010 | HY2 |  |  | 289.0 PC/KG
013592837 | 000000000014010521 (G-D-NCCOGF-E035-OBU-240W-N-G-WE-MM) | 4010 | G000 |  | 45 | 2020-11-27 | 2020-11-27 |  | 2021-05-17 | 23649 | 0 | 0 | A >10 | A AC | A 0.65 | A 0.65 |  | A >10/BR | 81.83 kg | 013610147 |  | GP/ชื้นเปียก9/เหนียวMJ13 | [15 empty] | 4010 | HY2 | 14 |  | 289.0 PC/KG
013593006 | 000000000014010521 (G-D-NCCOGF-E035-OBU-240W-N-G-WE-MM) | 4010 | G000 |  | A1 | 2020-12-10 | 2020-12-10 |  | 2021-06-10 | 5662 | 0 | 0 | A >10 | A AC | A 0.65 | A 0.65 |  | A >10/BR | 19.59 kg |  |  | GP/CK2/เหนียวMJ12/ปนSIZE L-OB2 | [15 empty] | 4010 | HY2 |  |  | 289.0 PC/KG | 08
013593034 | 000000000014010521 (G-D-NCCOGF-E035-OBU-240W-N-G-WE-MM) | 4010 | G000 |  | 56 | 2020-12-16 | 2020-12-16 |  | 2021-06-15 | 23822 | 0 | 0 | A 1.0 | A AC | A 1.0 | A 0.65 |  | A 1.0/BR | 82.43 kg | 013653841 |  | OS,OE,SA/ฉ.CT | [15 empty] | 4010 | HY2 | 19 |  | 289.0 PC/KG
013609813 | 000000000014010521 (G-D-NCCOGF-E035-OBU-240W-N-G-WE-MM) | 4010 | G000 |  | 45 | 2020-11-27 | 2020-11-27 |  | 2021-05-26 | 23418 | 0 | 0 | A 0.65 | A AC | A 0.65 | A 0.65 |  | A 0.65/BR | 81.03 kg |  |  | P27/GP | [15 empty] | 4010 | HY2 | 19 |  | 289.0 PC/KG | 01
013609816 | 000000000014010521 (G-D-NCCOGF-E035-OBU-240W-N-G-WE-MM) | 4010 | G000 |  | 45 | 2020-11-27 | 2020-11-27 |  | 2021-05-26 | 23762 | 0 | 0 | A 0.65 | A AC | A 0.65 | A 0.65 |  | A 0.65/BR | 82.22 kg |  |  | P27/GP | [15 empty] | 4010 | HY2 | 19 |  | 289.0 PC/KG | 01
013609817 | 000000000014010521 (G-D-NCCOGF-E035-OBU-240W-N-G-WE-MM) | 4010 | G000 |  | 45 | 2020-11-27 | 2020-11-27 |  | 2021-05-26 | 23591 | 0 | 0 | A 1.0 | A AC | A 1.0 | A 0.65 |  | A 1.0/BR | 81.63 kg |  |  | P27/GP | [15 empty] | 4010 | HY2 | 19 |  | 289.0 PC/KG | 24
013609872 | 000000000014010521 (G-D-NCCOGF-E035-OBU-240W-N-G-WE-MM) | 4010 | G000 |  | 45 | 2020-11-27 | 2020-11-27 |  | 2021-05-26 | 23938 | 0 | 0 | A 0.65 | A AC | A 0.65 | A 1.0 |  | A 0.65/BR | 82.83 kg |  |  | P27/GP | [15 empty] | 4010 | HY2 | 19 |  | 289.0 PC/KG | 23
013610993 | 000000000014010521 (G-D-NCCOGF-E035-OBU-240W-N-G-WE-MM) | 4010 | G000 |  | 45 | 2020-11-26 | 2020-11-26 |  | 2021-05-25 | 23793 | 0 | 0 | A 0.65 | A AC | A 0.65 | A >10 |  | A >10/MN | 82.33 kg |  |  | P27/GP/ชื้นเปียก16 | [15 empty] | 4010 | HY2 | 19 |  | 289.0 PC/KG | 01
013610994 | 000000000014010521 (G-D-NCCOGF-E035-OBU-240W-N-G-WE-MM) | 4010 | G000 |  | 45 | 2020-11-26 | 2020-11-26 |  | 2021-05-25 | 23793 | 0 | 0 | A 1.0 | A AC | A 1.0 | A 0.65 |  | A 1.0/BR | 82.33 kg |  |  | P27/GP | [15 empty] | 4010 | HY2 | 14 |  | 289.0 PC/KG | 19
013610995 | 000000000014010521 (G-D-NCCOGF-E035-OBU-240W-N-G-WE-MM) | 4010 | G000 |  | 45 | 2020-11-26 | 2020-11-26 |  | 2021-05-25 | 23938 | 0 | 0 | A 1.0 | A AC | A 1.0 | A 0.65 |  | A 1.0/BR | 82.83 kg |  |  | P27/GP | [15 empty] | 4010 | HY2 | 14 |  | 289.0 PC/KG | 06
013654769 | 000000000014010521 (G-D-NCCOGF-E035-OBU-240W-N-G-WE-MM) | 4010 | G000 |  | 45 | 2020-11-29 | 2020-11-29 |  | 2021-05-28 | 23707 | 0 | 0 | A 0.65 | A AC | A 0.65 | A 0.65 |  | A 0.65/BR | 82.03 kg |  |  | P27/GP | [15 empty] | 4010 | HY2 | 19 |  | 289.0 PC/KG | 24
013654850 | 000000000014010521 (G-D-NCCOGF-E035-OBU-240W-N-G-WE-MM) | 4010 | G000 |  | 45 | 2020-11-27 | 2020-11-27 |  | 2021-05-26 | 23736 | 0 | 0 | A 1.0 | A AC | A 1.0 | A 0.65 |  | A 1.0/BR | 82.13 kg |  |  | P27/GP | [15 empty] | 4010 | HY2 | 19 |  | 289.0 PC/KG | 01
013654854 | 000000000014010521 (G-D-NCCOGF-E035-OBU-240W-N-G-WE-MM) | 4010 | G000 |  | 45 | 2020-11-27 | 2020-11-27 |  | 2021-05-26 | 23649 | 0 | 0 | A 0.65 | A AC | A 0.65 | A 0.65 |  | A 0.65/BR | 81.83 kg |  |  | GP/P27 | [15 empty] | 4010 | HY2 | 19 |  | 289.0 PC/KG | 24
013656277 | 000000000014010521 (G-D-NCCOGF-E035-OBU-240W-N-G-WE-MM) | 4010 | G000 |  | 45 | 2020-11-28 | 2020-11-28 |  | 2021-05-27 | 23822 | 0 | 0 | A 0.65 | A AC | A 0.65 | A 0.65 |  | A 0.65/BR | 82.43 kg |  |  | P27/GP | [15 empty] | 4010 | HY2 | 19 |  | 289.0 PC/KG | 01
013656340 | 000000000014010521 (G-D-NCCOGF-E035-OBU-240W-N-G-WE-MM) | 4010 | G000 |  | 45 | 2020-11-30 | 2020-11-30 |  | 2021-05-30 | 23649 | 0 | 0 | A 1.0 | A AC | A 1.0 | A 0.65 |  | A 1.0/BR | 81.83 kg |  |  | P27/GP | [15 empty] | 4010 | HY2 | 19 |  | 289.0 PC/KG | 24
013656345 | 000000000014010521 (G-D-NCCOGF-E035-OBU-240W-N-G-WE-MM) | 4010 | G000 |  | 45 | 2020-11-30 | 2020-11-30 |  | 2021-05-30 | 23938 | 0 | 0 | A 1.5 | A AC | A 0.65 | A 0.65 |  | A 1.5/BR | 82.83 kg |  |  | P27/GP | [15 empty] | 4010 | HY2 | 19 |  | 289.0 PC/KG | 23
Y000018445 | 000000000014010521 (G-D-NCCOGF-E035-OBU-240W-N-G-WE-MM) | 4010 | G000 |  | A1 |  | 2021-02-12 |  |  | 6442 | 0 | 0 | A 0.65 | A AC | A 0.65 | A 0.65 |  | A 0.65/BR | 22.40 kg |  | Not Received from R&D Order | GP/CK2 | [15 empty] | 4010 | HY1 | M20 |  | 289.0 PC/KG | TBA2 | LINE A1&A3
Y000019095 | 000000000014010521 (G-D-NCCOGF-E035-OBU-240W-N-G-WE-MM) | 4010 | G000 |  | 47 |  | 2021-01-15 |  |  | 23949 | 0 | 0 | A 2.5 | A AC | A 0.65 | A 0.65 |  | A 2.5/BR | 84.00 kg |  | Not Received from R&D Order | [5 empty] | 245 mm |  |  |  |  | 0.4 mg/glv | 7.1 N |  | 37.7 MPa | 513 % |  | 4010 | HY2 | M16 | 3.5 g | 285.7 PC/KG | TBA1 | HB047003
Y000019143 | 000000000014010521 (G-D-NCCOGF-E035-OBU-240W-N-G-WE-MM) | 4010 | G000 |  | 47 |  | 2021-01-17 |  |  | 24159 | 0 | 0 | A 1.5 | A AC | A 1.0 | A >10 |  | A >10/MN | 84.00 kg |  | Not Received from R&D Order | [5 empty] | 244 mm |  |  |  |  | 0.4 mg/glv | 7.9 N |  | 41.7 MPa | 537 % |  | 4010 | HY2 | M16 | 3.5 g | 288.2 PC/KG | TBA1 | HB047003
Y000019150 | 000000000014010521 (G-D-NCCOGF-E035-OBU-240W-N-G-WE-MM) | 4010 | G000 |  | 45 |  | 2021-01-17 |  |  | 25646 | 0 | 0 | A 1.0 | A AC | A 0.65 | A >10 |  | A >10/MN | 84.00 kg |  | Not Received from R&D Order | [5 empty] | 242 mm |  |  |  |  | 0.4 mg/glv | 7.5 N |  | 39.5 MPa | 534 % |  | 4010 | HY2 | M16 | 3.3 g | 305.9 PC/KG | TBA1 | HB045001
Y000019286 | 000000000014010521 (G-D-NCCOGF-E035-OBU-240W-N-G-WE-MM) | 4010 | G000 |  | 47 |  | 2021-01-19 |  |  | 24058 | 0 | 0 | A 0.65 | A AC | A 0.65 | A 0.65 |  | A 0.65/BR | 84.00 kg |  | Not Received from R&D Order | [5 empty] | 245 mm |  |  |  |  | 0.4 mg/glv | 7.4 N |  | 37.8 MPa | 528 % |  | 4010 | HY2 | M16 | 3.5 g | 287.0 PC/KG | TBA1 | HB047003
Y000020540 | 000000000014010521 (G-D-NCCOGF-E035-OBU-240W-N-G-WE-MM) | 4010 | G000 |  | 47 |  | 2021-01-15 |  |  | 25461 | 0 | 0 | A 2.5 | A AC | A 0.65 | A 1.5 |  | A 2.5/BR | 84.00 kg |  | Not Received from R&D Order | [5 empty] | 243 mm |  |  |  |  | 0.4 mg/glv | 7.1 N |  | 37.7 MPa | 513 % |  | 4010 | HY2 | M16 | 3.3 g | 303.7 PC/KG | TBA1 | HB047003
Y000020883 | 000000000014010521 (G-D-NCCOGF-E035-OBU-240W-N-G-WE-MM) | 4010 | G000 |  | 45 |  | 2021-01-13 |  |  | 24327 | 0 | 0 | A 0.65 | R RJ | A 0.65 | A 0.65 |  | R RJ/CR | 84.00 kg |  | Not Received from R&D Order | [5 empty] | 247 mm |  |  |  |  | 0.3 mg/glv | 8.3 N |  | 42.7 MPa | 537 % |  | 4010 | HY2 | M19 | 3.4 g | 290.2 PC/KG | TBA2 | HB045001
Y000022348 | 000000000014010521 (G-D-NCCOGF-E035-OBU-240W-N-G-WE-MM) | 4010 | G000 |  | 44 |  | 2021-01-08 |  |  | 2167 | 0 | 0 | A 0.65 | A AC | A 1.0 | A 0.65 |  | A 1.0/MJ | 84.00 kg |  | Not Received from R&D Order | LOT ตัวแทนกะ |  |  |  |  | 243 mm |  |  |  |  | 0.5 mg/glv | 8.2 N |  | 40.0 MPa | 534 % |  | 4010 | HY2 | M19 | 3.4 g | 291.5 PC/KG | TBA0 | HB044001
Y000022563 | 000000000014010521 (G-D-NCCOGF-E035-OBU-240W-N-G-WE-MM) | 4010 | G000 |  | 45 |  | 2021-01-06 |  |  | 218 | 0 | 0 | A 1.5 | A AC | A 0.65 | A 0.65 |  | A 1.5/BR | 84.00 kg |  | Not Received from R&D Order | LOT ตัวแทนกะ |  |  |  |  | 245 mm |  |  |  |  | 0.4 mg/glv | 7.0 N |  | 34.2 MPa | 547 % |  | 4010 | HY2 | M19 | 3.5 g | 288.9 PC/KG | TBA0 | HB045001
Y000023619 | 000000000014010521 (G-D-NCCOGF-E035-OBU-240W-N-G-WE-MM) | 4010 | G000 |  | 45 |  | 2021-01-06 |  |  | 2604 | 0 | 0 | A 0.65 | A AC | A 0.65 | A 0.65 |  | A 0.65/BR | 84.00 kg |  | Not Received from R&D Order | [5 empty] | 245 mm |  |  |  |  | 0.4 mg/glv | 7.6 N |  | 34.7 MPa | 529 % |  | 4010 | HY2 | M19 | 3.4 g | 293.5 PC/KG | TBA2 | HB045001
Y000024292 | 000000000014010521 (G-D-NCCOGF-E035-OBU-240W-N-G-WE-MM) | 4010 | G000 |  | 45 |  | 2021-01-08 |  |  | 24218 | 0 | 0 | A 0.65 | R RJ | A 0.65 | A 0.65 |  | R RJ/CR | 84.00 kg |  | Not Received from R&D Order | LOT ตัวแทนกะ |  |  |  |  | 245 mm |  |  |  |  | 0.5 mg/glv | 7.8 N |  | 42.5 MPa | 527 % |  | 4010 | HY2 | M19 | 3.5 g | 288.9 PC/KG | TBA2
Y000024683 | 000000000014010521 (G-D-NCCOGF-E035-OBU-240W-N-G-WE-MM) | 4010 | G000 |  | 45 |  | 2021-01-06 |  |  | 24654 | 0 | 0 | A 1.0 | R RJ | A 0.65 | A 0.65 |  | R RJ/CR | 84.00 kg |  | Not Received from R&D Order | [5 empty] | 244 mm |  |  |  |  | 0.4 mg/glv | [5 empty] | 4010 | HY2 | M19 | 3.4 g | 294.1 PC/KG | TBA2 | HB045001
Y000024885 | 000000000014010521 (G-D-NCCOGF-E035-OBU-240W-N-G-WE-MM) | 4010 | G000 |  | 45 |  | 2021-01-06 |  |  | 2218 | 0 | 0 | A 1.0 | A AC | A 0.65 | A 0.65 |  | A 1.0/BR | 84.00 kg |  | Not Received from R&D Order | [5 empty] | 243 mm |  |  |  |  | 0.4 mg/glv | [5 empty] | 4010 | HY2 | M19 | 3.5 g | 288.9 PC/KG | TBA2 | HB045001
Y000024888 | 000000000014010521 (G-D-NCCOGF-E035-OBU-240W-N-G-WE-MM) | 4010 | G000 |  | 45 |  | 2021-01-10 |  |  | 4268 | 0 | 0 | A 0.65 | A AC | A 0.65 | A 0.65 |  | A 0.65/BR | 84.00 kg |  | Not Received from R&D Order | [5 empty] | 245 mm |  |  |  |  | 0.6 mg/glv | 7.8 N |  | 42.5 MPa | 527 % |  | 4010 | HY2 | M19 | 3.5 g | 289.5 PC/KG | TBA2 | HB045001
Y000042018 | 000000000014010521 (G-D-NCCOGF-E035-OBU-240W-N-G-WE-MM) | 4010 | G000 |  | 45 |  | 2021-01-21 |  |  | 23532 | 0 | 0 | A 0.65 | A AC | A 0.65 | A 0.65 |  | A 0.65/BR | 81.60 kg | 013686532 | Not Received from R&D Order | [16 empty] | 4010 | HY1 | M21 |  | 289.0 PC/KG
Y000110286 | 000000000014010521 (G-D-NCCOGF-E035-OBU-240W-N-G-WE-MM) | 4010 | G000 |  | 47 |  | 2021-01-23 |  |  | 23545 | 0 | 0 | A 4.0 | A AC | A 0.65 | A 0.65 |  | A 4.0/BR | 82.76 kg | Y000112861 | Not Received from R&D Order | [16 empty] | 4010 | HY1 | M16 |  | 285.1 PC/KG | TBA3
Y000110297 | 000000000014010521 (G-D-NCCOGF-E035-OBU-240W-N-G-WE-MM) | 4010 | G000 |  | 47 |  | 2021-01-24 |  |  | 23640 | 0 | 0 | A 4.0 | A AC | A 0.65 | A 0.65 |  | A 4.0/BR | 82.92 kg | Y000112106 | Not Received from R&D Order | [16 empty] | 4010 | HY1 | M16 |  | 285.7 PC/KG | TBA1
Y000110978 | 000000000014010521 (G-D-NCCOGF-E035-OBU-240W-N-G-WE-MM) | 4010 | G000 |  | 47 |  | 2021-01-25 |  |  | 6159 | 0 | 0 | A 0.65 | A AC | A 0.65 | A 0.65 |  | A 0.65/BR | 84.00 kg |  | Not Received from R&D Order | [5 empty] | 242 mm |  |  |  |  | 0.3 mg/glv | 7.3 N |  | 40.5 MPa | 529 % |  | 4010 | HY2 | M18 | 3.5 g | 288.2 PC/KG | TBA1 | HB047003
Y000111632 | 000000000014010521 (G-D-NCCOGF-E035-OBU-240W-N-G-WE-MM) | 4010 | G000 |  | 47 |  | 2021-01-24 |  |  | 24108 | 0 | 0 | A 0.65 | R RJ | A 0.65 | A 0.65 |  | R RJ/CR | 84.00 kg |  | Not Received from R&D Order | LOT ตัวแทนกะ |  |  |  |  | 245 mm |  |  |  |  | 0.3 mg/glv | 7.3 N |  | 37.0 MPa | 562 % |  | 4010 | HY2 | M16 | 3.5 g | 287.6 PC/KG | TBA0 | HB047003
Y000111633 | 000000000014010521 (G-D-NCCOGF-E035-OBU-240W-N-G-WE-MM) | 4010 | G000 |  | 47 |  | 2021-01-24 |  |  | 24108 | 0 | 0 | A 1.0 | A AC | A 0.65 | A 0.65 |  | A 1.0/BR | 84.00 kg |  | Not Received from R&D Order |  | เทกล่องFORMERชนCT/PACK OE,OS |  |  |  | 245 mm |  |  |  |  | 0.3 mg/glv | 7.3 N |  | 37.0 MPa | 562 % |  | 4010 | HY2 | M16 | 3.5 g | 287.6 PC/KG | TBA0 | HB047003
Y000112103 | 000000000014010521 (G-D-NCCOGF-E035-OBU-240W-N-G-WE-MM) | 4010 | G000 |  | 47 |  | 2021-01-22 |  |  | 24058 | 0 | 0 | A 1.0 | R RJ | A 0.65 | A 0.65 |  | R RJ/CR | 84.00 kg |  | Not Received from R&D Order | OS,OE,AQL1.5 |  |  |  |  | 244 mm |  |  |  |  | 0.3 mg/glv | 7.3 N |  | 37.0 MPa | 562 % |  | 4010 | HY2 | M16 | 3.5 g | 287.0 PC/KG | TBA0 | HB047003
Y000112428 | 000000000014010521 (G-D-NCCOGF-E035-OBU-240W-N-G-WE-MM) | 4010 | G000 |  | 47 |  | 2021-01-20 |  |  | 24377 | 0 | 0 | A 0.65 | A AC | A 0.65 | A 10 |  | A 10/MN | 84.00 kg |  | Not Received from R&D Order | [5 empty] | 242 mm |  |  |  |  | 0.4 mg/glv | 7.4 N |  | 38.9 MPa | 514 % |  | 4010 | HY2 | M16 | 3.4 g | 290.8 PC/KG | TBA1 | HB047003
Y000112641 | 000000000014010521 (G-D-NCCOGF-E035-OBU-240W-N-G-WE-MM) | 4010 | G000 |  | 47 |  | 2021-01-22 |  |  | 1848 | 0 | 0 | A 2.5 | A AC | A 0.65 | A 1.0 |  | A 2.5/BR | 84.00 kg |  | Not Received from R&D Order | [5 empty] | 245 mm |  |  |  |  | 0.3 mg/glv | 7.4 N |  | 38.9 MPa | 514 % |  | 4010 | HY2 | M16 | 3.5 g | 284.5 PC/KG | TBA1 | HB047003
Y000144742 | 000000000014010521 (G-D-NCCOGF-E035-OBU-240W-N-G-WE-MM) | 4010 | G000 |  | 56 |  | 2021-02-20 |  |  | 24436 | 0 | 0 | A 1.0 | R RJ | A 0.65 | A 0.65 |  | R RJ/CR | 84.00 kg |  | Not Received from R&D Order | OS,OE AQL1.5 |  |  |  |  | 245 mm |  |  |  |  | 0.2 mg/glv | 7.6 N |  | 42.4 MPa | 524 % |  | 4010 | HY2 | M17 | 3.4 g | 291.5 PC/KG | TBA1
Y000145440 | 000000000014010521 (G-D-NCCOGF-E035-OBU-240W-N-G-WE-MM) | 4010 | G000 |  | 56 |  | 2021-02-21 |  |  | 24218 | 0 | 0 | A 0.65 | R RJ | A 0.65 | A 0.65 |  | R RJ/CR | 84.00 kg |  | Not Received from R&D Order | OS,OE AQL1.0/LOTตัวแทนกะ |  |  |  |  | 245 mm |  |  |  |  | 0.2 mg/glv | 7.6 N |  | 42.4 MPa | 524 % |  | 4010 | HY2 | M17 | 3.5 g | 288.9 PC/KG | TBA1
Y000145521 | 000000000014010521 (G-D-NCCOGF-E035-OBU-240W-N-G-WE-MM) | 4010 | G000 |  | 56 |  | 2021-02-21 |  |  | 1436 | 0 | 0 | A 0.65 | A AC | A 0.65 | A 0.65 |  | A 0.65/BR | 84.00 kg |  | Not Received from R&D Order | [5 empty] | 246 mm |  |  |  |  | 0.2 mg/glv | 7.5 N |  | 40.6 MPa | 536 % |  | 4010 | HY2 | M17 | 3.4 g | 291.5 PC/KG | TBA1
Y000145860 | 000000000014010521 (G-D-NCCOGF-E035-OBU-240W-N-G-WE-MM) | 4010 | G000 |  | 56 |  | 2021-02-25 |  |  | 24218 | 0 | 0 | A 2.5 | A AC | A 0.65 | A 1.5 |  | A 2.5/BR | 84.00 kg |  | Not Received from R&D Order | [5 empty] | 246 mm |  |  |  |  | 0.4 mg/glv | 7.4 N |  | 38.1 MPa | 525 % |  | 4010 | HY2 | M17 | 3.5 g | 288.9 PC/KG | TBA1
Y000146011 | 000000000014010521 (G-D-NCCOGF-E035-OBU-240W-N-G-WE-MM) | 4010 | G000 |  | 56 |  | 2021-02-18 |  |  | 1159 | 0 | 0 | A 0.65 | A AC | A 0.65 | A 0.65 |  | A 0.65/BR | 84.00 kg |  | Not Received from R&D Order | [5 empty] | 245 mm |  |  |  |  | 0.3 mg/glv | 7.9 N |  | 41.0 MPa | 535 % |  | 4010 | HY2 | M17 | 3.5 g | 288.2 PC/KG | TBA1
Y000146959 | 000000000014010521 (G-D-NCCOGF-E035-OBU-240W-N-G-WE-MM) | 4010 | G000 |  | 56 |  | 2021-02-19 |  |  | 24159 | 0 | 0 | A 0.65 | R RJ | A 0.65 | A 0.65 |  | R RJ/CR | 84.00 kg |  | Not Received from R&D Order | OS,OE AQL1.0 |  |  |  |  | 246 mm |  |  |  |  | 0.2 mg/glv | 7.9 N |  | 41.0 MPa | 535 % |  | 4010 | HY2 | M17 | 3.5 g | 288.9 PC/KG | TBA1
Y000147171 | 000000000014010521 (G-D-NCCOGF-E035-OBU-240W-N-G-WE-MM) | 4010 | G000 |  | 56 |  | 2021-02-25 |  |  | 24327 | 0 | 0 | A 0.65 | R RJ | A 0.65 | A 0.65 |  | R RJ/CR | 84.00 kg |  | Not Received from R&D Order | OS,OE AQL1.0 |  |  |  |  | 245 mm |  |  |  |  | 0.4 mg/glv | 7.8 N |  | 37.6 MPa | 536 % |  | 4010 | HY2 | M17 | 3.4 g | 290.2 PC/KG | TBA1
Y000147749 | 000000000014010521 (G-D-NCCOGF-E035-OBU-240W-N-G-WE-MM) | 4010 | G000 |  | 56 |  | 2021-02-11 |  |  | 24058 | 0 | 0 | A 2.5 | A AC | A 0.65 | A 0.65 |  | A 2.5/BR | 84.00 kg |  | Not Received from R&D Order | [5 empty] | 248 mm |  |  |  |  | 0.5 mg/glv | 8.5 N |  | 46.6 MPa | 529 % |  | 4010 | HY2 | M18 | 3.5 g | 287.0 PC/KG | TBA1
Y000148063 | 000000000014010521 (G-D-NCCOGF-E035-OBU-240W-N-G-WE-MM) | 4010 | G000 |  | 56 |  | 2021-02-12 |  |  | 24218 | 0 | 0 | A 6.5 | A AC | A 0.65 | A 2.5 |  | A 6.5/BR | 84.00 kg |  | Not Received from R&D Order | LOT ตัวแทนกะ |  |  |  |  | 247 mm |  |  |  |  | 0.5 mg/glv | 8.0 N |  | 40.2 MPa | 548 % |  | 4010 | HY2 | M18 | 3.5 g | 288.9 PC/KG | TBA1
Y000148064 | 000000000014010521 (G-D-NCCOGF-E035-OBU-240W-N-G-WE-MM) | 4010 | G000 |  | 56 |  | 2021-02-12 |  |  | 24218 | 0 | 0 | A >10 | A AC | A 0.65 | A 1.5 |  | A >10/BR | 84.00 kg |  | Not Received from R&D Order | [5 empty] | 247 mm |  |  |  |  | 0.5 mg/glv | 8.0 N |  | 40.2 MPa | 548 % |  | 4010 | HY2 | M18 | 3.5 g | 288.9 PC/KG | TBA1
Y000148065 | 000000000014010521 (G-D-NCCOGF-E035-OBU-240W-N-G-WE-MM) | 4010 | G000 |  | 56 |  | 2021-02-12 |  |  | 24218 | 0 | 0 | A 4.0 | A AC | A 0.65 | A 0.65 |  | A 4.0/BR | 84.00 kg |  | Not Received from R&D Order | [5 empty] | 247 mm |  |  |  |  | 0.5 mg/glv | 8.0 N |  | 40.2 MPa | 548 % |  | 4010 | HY2 | M18 | 3.5 g | 288.9 PC/KG | TBA1
Y000148068 | 000000000014010521 (G-D-NCCOGF-E035-OBU-240W-N-G-WE-MM) | 4010 | G000 |  | 56 |  | 2021-02-12 |  |  | 24159 | 0 | 0 | A 6.5 | A AC | A 0.65 | A 1.5 |  | A 6.5/BR | 84.00 kg |  | Not Received from R&D Order | [5 empty] | 246 mm |  |  |  |  | 0.5 mg/glv | 8.0 N |  | 40.2 MPa | 548 % |  | 4010 | HY2 | M18 | 3.5 g | 288.2 PC/KG | TBA1
Y000148300 | 000000000014010521 (G-D-NCCOGF-E035-OBU-240W-N-G-WE-MM) | 4010 | G000 |  | 56 |  | 2021-02-14 |  |  | 23999 | 0 | 0 | A 2.5 | A AC | A 0.65 | A 0.65 |  | A 2.5/BR | 84.00 kg |  | Not Received from R&D Order | LOT ตัวแทนกะ |  |  |  |  | 247 mm |  |  |  |  | 0.5 mg/glv | 7.8 N |  | 38.1 MPa | 545 % |  | 4010 | HY2 | M17 | 3.5 g | 286.3 PC/KG | TBA1
Y000148514 | 000000000014010521 (G-D-NCCOGF-E035-OBU-240W-N-G-WE-MM) | 4010 | G000 |  | 56 |  | 2021-02-16 |  |  | 24377 | 0 | 0 | A 0.65 | R RJ | A 0.65 | A 0.65 |  | R RJ/CR | 84.00 kg |  | Not Received from R&D Order | OS,OE AQL1.0 |  |  |  |  | 247 mm |  |  |  |  | 0.3 mg/glv | 8.6 N |  | 42.1 MPa | 517 % |  | 4010 | HY2 | M17 | 3.4 g | 290.8 PC/KG | TBA1
Y000148830 | 000000000014010521 (G-D-NCCOGF-E035-OBU-240W-N-G-WE-MM) | 4010 | G000 |  | 56 |  | 2021-02-12 |  |  | 24654 | 0 | 0 | A 2.5 | A AC | A 0.65 | A 0.65 |  | A 2.5/BR | 84.00 kg |  | Not Received from R&D Order | [5 empty] | 246 mm |  |  |  |  | 0.5 mg/glv | 8.0 N |  | 40.2 MPa | 548 % |  | 4010 | HY2 | M18 | 3.5 g | 286.3 PC/KG | TBA1
Y000149735 | 000000000014010521 (G-D-NCCOGF-E035-OBU-240W-N-G-WE-MM) | 4010 | G000 |  | 56 |  | 2021-02-10 |  |  | 10000 | 0 | 0 | A 1.0 | A AC | A 0.65 | A 0.65 |  | A 1.0/BR | 84.00 kg |  | Not Received from R&D Order | [5 empty] | 247 mm |  |  |  |  | 0.3 mg/glv | 8.5 N |  | 46.6 MPa | 529 % |  | 4010 | HY2 | M18 | 3.5 g | 285.7 PC/KG | TBA1
Y000150636 | 000000000014010521 (G-D-NCCOGF-E035-OBU-240W-N-G-WE-MM) | 4010 | G000 |  | 56 |  | 2021-02-10 |  |  | 23898 | 0 | 0 | A 0.65 | A AC | A 0.65 | A 0.65 |  | A 0.65/BR | 84.00 kg |  | Not Received from R&D Order | LOT ตัวแทนกะ |  |  |  |  | 245 mm |  |  |  |  | 0.3 mg/glv | 8.5 N |  | 46.6 MPa | 529 % |  | 4010 | HY2 | M18 | 3.5 g | 285.1 PC/KG | TBA1
Y000186625 | 000000000014010521 (G-D-NCCOGF-E035-OBU-240W-N-G-WE-MM) | 4010 | G000 |  | 56 |  | 2021-03-02 |  |  | 24545 | 0 | 0 | A 2.5 | A AC | A 0.65 | A 0.65 |  | A 2.5/BR | 84.00 kg |  | Not Received from R&D Order | [5 empty] | 245 mm | [5 empty] | 8.3 N |  | 42.6 MPa | 534 % |  | 4010 | HY2 | M16 | 3.4 g | 292.8 PC/KG | TBA1
Y000186626 | 000000000014010521 (G-D-NCCOGF-E035-OBU-240W-N-G-WE-MM) | 4010 | G000 |  | 56 |  | 2021-03-02 |  |  | 24545 | 0 | 0 | A 0.65 | A AC | A 0.65 | A 0.65 |  | A 0.65/BR | 84.00 kg |  | Not Received from R&D Order | [5 empty] | 245 mm | [5 empty] | 8.3 N |  | 42.6 MPa | 534 % |  | 4010 | HY2 | M16 | 3.4 g | 291.5 PC/KG | TBA1
Y000187009 | 000000000014010521 (G-D-NCCOGF-E035-OBU-240W-N-G-WE-MM) | 4010 | G000 |  | 56 |  | 2021-03-02 |  |  | 24545 | 0 | 0 | A 1.5 | A AC | A 0.65 | A 0.65 |  | A 1.5/BR | 84.00 kg |  | Not Received from R&D Order | [5 empty] | 245 mm |  |  |  |  | 0.4 mg/glv | 8.3 N |  | 42.6 MPa | 534 % |  | 4010 | HY2 | M16 | 3.4 g | 291.5 PC/KG | TBA0
Y000187211 | 000000000014010521 (G-D-NCCOGF-E035-OBU-240W-N-G-WE-MM) | 4010 | G000 |  | 56 |  | 2021-03-02 |  |  | 24058 | 0 | 0 | A 0.65 | A AC | A 0.65 | A 0.65 |  | A 0.65/BR | 84.00 kg |  | Not Received from R&D Order | LOTตัวแทนกะ |  |  |  |  | 243 mm |  |  |  |  | 0.4 mg/glv | 8.3 N |  | 42.6 MPa | 534 % |  | 4010 | HY2 | M16 | 3.5 g | 289.5 PC/KG | TBA0
Y000187212 | 000000000014010521 (G-D-NCCOGF-E035-OBU-240W-N-G-WE-MM) | 4010 | G000 |  | 56 |  | 2021-03-02 |  |  | 24327 | 0 | 0 | A 0.65 | A AC | A 0.65 | A 0.65 |  | A 0.65/BR | 84.00 kg |  | Not Received from R&D Order | [5 empty] | 243 mm |  |  |  |  | 0.4 mg/glv | 8.3 N |  | 42.6 MPa | 534 % |  | 4010 | HY2 | M16 | 3.5 g | 289.5 PC/KG | TBA1
Y000187213 | 000000000014010521 (G-D-NCCOGF-E035-OBU-240W-N-G-WE-MM) | 4010 | G000 |  | 56 |  | 2021-03-02 |  |  | 24327 | 0 | 0 | A 0.65 | A AC | A 0.65 | A 0.65 |  | A 0.65/BR | 84.00 kg |  | Not Received from R&D Order | [5 empty] | 244 mm |  |  |  |  | 0.4 mg/glv | 8.3 N |  | 42.6 MPa | 534 % |  | 4010 | HY2 | M16 | 3.4 g | 290.2 PC/KG | TBA1
Y000187215 | 000000000014010521 (G-D-NCCOGF-E035-OBU-240W-N-G-WE-MM) | 4010 | G000 |  | 56 |  | 2021-03-02 |  |  | 24327 | 0 | 0 | A 0.65 | A AC | A 0.65 | A 0.65 |  | A 0.65/BR | 84.00 kg |  | Not Received from R&D Order | LOT ตัวแทนกะ |  |  |  |  | 244 mm |  |  |  |  | 0.4 mg/glv | 8.3 N |  | 42.6 MPa | 534 % |  | 4010 | HY2 | M16 | 3.4 g | 290.2 PC/KG | TBA1
Y000187292 | 000000000014010521 (G-D-NCCOGF-E035-OBU-240W-N-G-WE-MM) | 4010 | G000 |  | 56 |  | 2021-02-28 |  |  | 2999 | 0 | 0 | A 1.0 | A AC | A 0.65 | A 0.65 |  | A 1.0/BR | 84.00 kg |  | Not Received from R&D Order | LOT ตัวแทนกะ |  |  |  |  | 244 mm |  |  |  |  | 0.4 mg/glv | 7.6 N |  | 42.5 MPa | 536 % |  | 4010 | HY2 | M17 | 3.5 g | 287.0 PC/KG | TBA1
Y000187293 | 000000000014010521 (G-D-NCCOGF-E035-OBU-240W-N-G-WE-MM) | 4010 | G000 |  | 56 |  | 2021-03-02 |  |  | 23999 | 0 | 0 | A 0.65 | A AC | A 0.65 | A 0.65 |  | A 0.65/BR | 84.00 kg |  | Not Received from R&D Order | [5 empty] | 244 mm |  |  |  |  | 0.4 mg/glv | 7.6 N |  | 42.5 MPa | 536 % |  | 4010 | HY2 | M16 | 3.5 g | 287.0 PC/KG | TBA1
Y000187708 | 000000000014010521 (G-D-NCCOGF-E035-OBU-240W-N-G-WE-MM) | 4010 | G000 |  | 56 |  | 2021-03-02 |  |  | 24327 | 0 | 0 | A 0.65 | A AC | A 0.65 | A 0.65 |  | A 0.65/BR | 84.00 kg |  | Not Received from R&D Order | [5 empty] | 248 mm |  |  |  |  | 0.4 mg/glv | 7.6 N |  | 42.5 MPa | 536 % |  | 4010 | HY2 | M16 | 3.4 g | 290.2 PC/KG | TBA1
Y000187711 | 000000000014010521 (G-D-NCCOGF-E035-OBU-240W-N-G-WE-MM) | 4010 | G000 |  | 56 |  | 2021-03-02 |  |  | 24327 | 0 | 0 | A 1.0 | A AC | A 0.65 | A 0.65 |  | A 1.0/BR | 84.00 kg |  | Not Received from R&D Order | [5 empty] | 248 mm |  |  |  |  | 0.4 mg/glv | 7.6 N |  | 42.5 MPa | 536 % |  | 4010 | HY2 | M16 | 3.4 g | 290.2 PC/KG | TBA1
Y000187713 | 000000000014010521 (G-D-NCCOGF-E035-OBU-240W-N-G-WE-MM) | 4010 | G000 |  | 56 |  | 2021-03-02 |  |  | 24377 | 0 | 0 | A 0.65 | A AC | A 0.65 | A 0.65 |  | A 0.65/BR | 84.00 kg |  | Not Received from R&D Order | [5 empty] | 249 mm |  |  |  |  | 0.4 mg/glv | 7.6 N |  | 42.5 MPa | 536 % |  | 4010 | HY2 | M16 | 3.5 g | 287.0 PC/KG | TBA0
Y000187912 | 000000000014010521 (G-D-NCCOGF-E035-OBU-240W-N-G-WE-MM) | 4010 | G000 |  | 56 |  | 2021-03-01 |  |  | 24327 | 0 | 0 | A 1.0 | A AC | A 0.65 | A 0.65 |  | A 1.0/BR | 84.00 kg |  | Not Received from R&D Order | [5 empty] | 245 mm |  |  |  |  | 0.4 mg/glv | 7.6 N |  | 42.5 MPa | 536 % |  | 4010 | HY2 | M16 | 3.4 g | 290.2 PC/KG | TBA1
Y000187913 | 000000000014010521 (G-D-NCCOGF-E035-OBU-240W-N-G-WE-MM) | 4010 | G000 |  | 56 |  | 2021-03-01 |  |  | 10327 | 0 | 0 | A 0.65 | A AC | A 0.65 | A 0.65 |  | A 0.65/BR | 84.00 kg |  | Not Received from R&D Order | [5 empty] | 245 mm |  |  |  |  | 0.4 mg/glv | 7.6 N |  | 42.5 MPa | 536 % |  | 4010 | HY2 | M16 | 3.4 g | 290.2 PC/KG | TBA0
Y000187914 | 000000000014010521 (G-D-NCCOGF-E035-OBU-240W-N-G-WE-MM) | 4010 | G000 |  | 56 |  | 2021-03-01 |  |  | 24327 | 0 | 0 | A 0.65 | A AC | A 0.65 | A 0.65 |  | A 0.65/BR | 84.00 kg |  | Not Received from R&D Order | [5 empty] | 244 mm |  |  |  |  | 0.4 mg/glv | 7.6 N |  | 42.5 MPa | 536 % |  | 4010 | HY2 | M16 | 3.4 g | 290.8 PC/KG | TBA1
Y000188084 | 000000000014010521 (G-D-NCCOGF-E035-OBU-240W-N-G-WE-MM) | 4010 | G000 |  | 56 |  | 2021-02-27 |  |  | 25167 | 0 | 0 | A 0.65 | R RJ | A 0.65 | A 0.65 |  | R RJ/CR | 84.00 kg |  | Not Received from R&D Order | OS,OE AQL1.0/LOT ตัวแทนกะ |  |  |  |  | 244 mm |  |  |  |  | 0.4 mg/glv | 7.4 N |  | 38.1 MPa | 525 % |  | 4010 | HY2 | M17 | 3.3 g | 300.2 PC/KG | TBA1
012860637 | 000000000014010526 (G-D-NCCOGF-E035-VBU-240W-N-G-WU-MM) | 4010 | G000 |  | E1 68 | 2019-11-19 |  |  | 2020-05-18 | 19352 | 0 | 0 | A 1.5 | A AC | A 0.65 | A >10 |  | A >10/MN | 68.60 kg | 012834704 | [17 empty] | 4010 | HY3/1 |  |  | 282.0 PC/KG
012883493 | 000000000014010526 (G-D-NCCOGF-E035-VBU-240W-N-G-WU-MM) | 4010 | G000 |  | E1 | 2020-04-09 | 2020-04-09 |  | 2020-10-06 | 16497 | 0 | 0 | A 0.65 | A AC | A 0.65 | A >10 |  | A >10/MN | 58.50 kg | 013151116 |  | 013151116/DEFECT> 50% | /สีบริเวณ CUFF 125/69M | [14 empty] | 4010 | HY2 | 35 |  | 282.0 PC/KG
012883522 | 000000000014010526 (G-D-NCCOGF-E035-VBU-240W-N-G-WU-MM) | 4010 | G000 |  | B2 | 2020-09-10 | 2020-09-10 |  | 2021-03-10 | 14777 | 0 | 0 | A 1.5 | A AC | A 0.65 | A 0.65 |  | A 1.5/BR | 52.40 kg | 013441240 |  | 013441240/69M/เทกล่องนำถุงมือ | AQL1.5เข้าบรรจุSRITRANG US | [14 empty] | 4010 | HY2 | 34 |  | 282.0 PC/KG
012934248 | 000000000014010526 (G-D-NCCOGF-E035-VBU-240W-N-G-WU-MM) | 4010 | G000 |  | 57 | 2020-01-13 | 2020-01-13 |  | 2020-07-11 | 23450 | 0 | 0 | A 0.65 | A AC | A 0.65 | A 0.65 |  | A 0.65/BR | 82.57 kg | [18 empty] | 4010 | HY2 | 14 |  | 284.0 PC/KG | 05
012935717 | 000000000014010526 (G-D-NCCOGF-E035-VBU-240W-N-G-WU-MM) | 4010 | G000 |  | 57 | 2020-01-13 | 2020-01-13 |  | 2020-07-11 | 23450 | 0 | 0 | A 0.65 | R RJ | A 0.65 | A 0.65 |  | R RJ/CR | 82.57 kg |  |  | ฉ.CT1 | [15 empty] | 4010 | HY2 | 14 |  | 284.0 PC/KG | 19
012935718 | 000000000014010526 (G-D-NCCOGF-E035-VBU-240W-N-G-WU-MM) | 4010 | G000 |  | 57 | 2020-01-13 | 2020-01-13 |  | 2020-07-11 | 23734 | 0 | 0 | A 0.65 | A AC | A 0.65 | A 0.65 |  | A 0.65/BR | 83.57 kg | [18 empty] | 4010 | HY2 | 14 |  | 284.0 PC/KG | 06
012996702 | 000000000014010526 (G-D-NCCOGF-E035-VBU-240W-N-G-WU-MM) | 4010 | G000 |  | 44 | 2020-10-31 | 2020-10-31 |  | 2021-04-30 | 23116 | 0 | 0 | A 0.65 | A AC | A 0.65 | A 0.65 |  | A 0.65/BR | 81.97 kg | 013570071 |  | PACK OS,OE,SA/FM.CT1 | [15 empty] | 4010 | HY2 | 18 |  | 282.0 PC/KG
012996754 | 000000000014010526 (G-D-NCCOGF-E035-VBU-240W-N-G-WU-MM) | 4010 | G000 |  | 55 | 2020-10-31 | 2020-10-31 |  | 2021-04-29 | 23341 | 0 | 0 | A 0.65 | A AC | A 0.65 | A 1.5 |  | A 0.65/BR | 82.77 kg | 013572850 |  | PACK OS,OE,SA/ฉ.CT1 | [15 empty] | 4010 | HY2 | 20 |  | 282.0 PC/KG
012996775 | 000000000014010526 (G-D-NCCOGF-E035-VBU-240W-N-G-WU-MM) | 4010 | G000 |  | 55 | 2020-11-01 | 2020-11-01 |  | 2021-04-30 | 23003 | 0 | 0 | A 0.65 | A AC | A 0.65 | A 0.65 |  | A 0.65/BR | 81.57 kg | 013572178 |  | PACK OS,OE/SA/ฉ.CT1 | [15 empty] | 4010 | HY2 | 20 |  | 282.0 PC/KG
012996837 | 000000000014010526 (G-D-NCCOGF-E035-VBU-240W-N-G-WU-MM) | 4010 | G000 |  | 55 | 2020-10-27 | 2020-10-27 |  | 2021-04-25 | 22836 | 0 | 0 | A 0.65 | A AC | A 0.65 | A 6.5 |  | A 6.5/MN | 80.98 kg | 013571591 |  | P27/ชื้นเปียก12 | [15 empty] | 4010 | HY2 | 20 |  | 282.0 PC/KG
012996840 | 000000000014010526 (G-D-NCCOGF-E035-VBU-240W-N-G-WU-MM) | 4010 | G000 |  | 55 | 2020-10-27 | 2020-10-27 |  | 2021-04-25 | 22780 | 0 | 0 | A 0.65 | A AC | A 0.65 | A 6.5 |  | A 6.5/MN | 80.78 kg | 013571596 |  | P27/ชื้นเปียก12 | [15 empty] | 4010 | HY2 | 20 |  | 282.0 PC/KG
012996843 | 000000000014010526 (G-D-NCCOGF-E035-VBU-240W-N-G-WU-MM) | 4010 | G000 |  | 55 | 2020-10-28 | 2020-10-28 |  | 2021-04-26 | 22893 | 0 | 0 | A 0.65 | A AC | A 0.65 | A 6.5 |  | A 6.5/MN | 81.18 kg | 013569598 |  | ชื้นเปียก13 | [15 empty] | 4010 | HY2 | 20 |  | 282.0 PC/KG
012996948 | 000000000014010526 (G-D-NCCOGF-E035-VBU-240W-N-G-WU-MM) | 4010 | G000 |  | A1 | 2020-11-01 | 2020-11-01 |  | 2021-05-02 | 6624 | 0 | 0 | A 0.65 | A AC | A 0.65 | A 10 |  | A 10/MN | 23.49 kg |  |  | GP/CK2/ชื้นเปียก7 | [15 empty] | 4010 | HY2 |  |  | 282.0 PC/KG | 01
012997009 | 000000000014010526 (G-D-NCCOGF-E035-VBU-240W-N-G-WU-MM) | 4010 | G000 |  | 55 | 2020-11-08 | 2020-11-08 |  | 2021-05-07 | 23003 | 0 | 0 | A 1.5 | A AC | A 0.65 | A 0.65 |  | A 1.5/BR | 81.57 kg | 013612019 |  | PACK OS,OE,SA/ฉ.CT1/ฉ.CUFF.CT1 | /S.CUFF1 | [14 empty] | 4010 | HY2 | 20 |  | 282.0 PC/KG
012997204 | 000000000014010526 (G-D-NCCOGF-E035-VBU-240W-N-G-WU-MM) | 4010 | G000 |  | 55 | 2020-10-20 | 2020-10-20 |  | 2021-04-18 | 23200 | 0 | 0 | A 0.65 | A AC | A 0.65 | A 0.65 |  | A 0.65/BR | 82.27 kg | 013571339 |  | PACK OS,OE,SA/ฉ.CUFF1 | [15 empty] | 4010 | HY2 | 20 |  | 282.0 PC/KG
012997647 | 000000000014010526 (G-D-NCCOGF-E035-VBU-240W-N-G-WU-MM) | 4010 | G000 |  | 47 | 2020-10-12 | 2020-10-12 |  | 2021-04-10 | 23285 | 0 | 0 | A 0.65 | A AC | A 0.65 | A 0.65 |  | A 0.65/BR | 82.57 kg | 013519597 |  | PACK OS,OE,SA/ขอบม้วนไม่หมด1/ฉ | .CUFF CT1 | [14 empty] | 4010 | HY2 | 19 |  | 282.0 PC/KG
012997650 | 000000000014010526 (G-D-NCCOGF-E035-VBU-240W-N-G-WU-MM) | 4010 | G000 |  | 55 | 2020-10-12 | 2020-10-12 |  | 2021-04-10 | 23118 | 0 | 0 | A 0.65 | A AC | A 0.65 | A 0.65 |  | A 0.65/BR | 81.98 kg | 013520171 |  | PACK OS,OE,SA/ฉ.CUFF.CT1 | [15 empty] | 4010 | HY2 | 20 |  | 282.0 PC/KG
012997659 | 000000000014010526 (G-D-NCCOGF-E035-VBU-240W-N-G-WU-MM) | 4010 | G000 |  | 55 | 2020-10-12 | 2020-10-12 |  | 2021-04-10 | 23006 | 0 | 0 | A 0.65 | A AC | A 0.65 | A 0.65 |  | A 0.65/BR | 81.58 kg | 013519048 |  | PACK OS,OE,SA/FM.CT1 | [15 empty] | 4010 | HY2 | 20 |  | 282.0 PC/KG
012997661 | 000000000014010526 (G-D-NCCOGF-E035-VBU-240W-N-G-WU-MM) | 4010 | G000 |  | 44 | 2020-10-12 | 2020-10-12 |  | 2021-04-10 | 23285 | 0 | 0 | A 0.65 | A AC | A 0.65 | A 1.5 |  | A 0.65/BR | 82.57 kg | 013519725 |  | PACK OS,OE/SA/FM.CT1 | [15 empty] | 4010 | HY2 | 17 |  | 282.0 PC/KG
012997847 | 000000000014010526 (G-D-NCCOGF-E035-VBU-240W-N-G-WU-MM) | 4010 | G000 |  | A6 | 2020-10-02 | 2020-10-02 |  | 2021-04-01 | 4171 | 0 | 0 | A 0.65 | A AC | A 0.65 | A >10 |  | A >10/MN | 14.79 kg |  |  | GP/CA 42.656 NTE-SRI 03/19/แยก | จากปนSIZE/ไม่มีตัวSTAMP5/STAMP | [14 empty] | 4010 | HY2 |  |  | 282.0 PC/KG
012997936 | 000000000014010526 (G-D-NCCOGF-E035-VBU-240W-N-G-WU-MM) | 4010 | G000 |  | K6 | 2020-08-30 | 2020-08-30 |  | 2021-02-26 | 4210 | 0 | 0 | A 0.65 | A AC | A 0.65 | A 0.65 |  | A 0.65/BR | 14.93 kg | 013421391 |  | GP/ปนSIZE S-EL25 | [15 empty] | 4010 | HY2 |  |  | 282.0 PC/KG
012998015 | 000000000014010526 (G-D-NCCOGF-E035-VBU-240W-N-G-WU-MM) | 4010 | G000 |  | E1 | 2020-10-08 | 2020-10-08 |  | 2021-04-07 | 23003 | 0 | 0 | A 0.65 | A AC | A 0.65 | A >10 |  | A >10/MN | 81.57 kg | 013519469 |  | 013519469/55M/DEFECT MN >50% | คราบPMถุงมือ1ชิ้นของเสีย2อย่าง | [14 empty] | 4010 | HY2 | 19 |  | 282.0 PC/KG
012998265 | 000000000014010526 (G-D-NCCOGF-E035-VBU-240W-N-G-WU-MM) | 4010 | G000 |  | 55 | 2020-10-09 | 2020-10-09 |  | 2021-04-07 | 23003 | 0 | 0 | A 0.65 | A AC | A 0.65 | A 0.65 |  | A 0.65/BR | 81.57 kg | 013519995 |  | บรรจุOS,OE/SA/ฉ.CT/คราบPM | [15 empty] | 4010 | HY2 | 19 |  | 282.0 PC/KG
012998268 | 000000000014010526 (G-D-NCCOGF-E035-VBU-240W-N-G-WU-MM) | 4010 | G000 |  | E1 | 2020-10-09 | 2020-10-09 |  | 2021-04-07 | 23090 | 0 | 0 | A 0.65 | A AC | A 0.65 | A >10 |  | A >10/MN | 81.88 kg | 013519996 |  | 013519996/55M/DEFECT MN >50%/ | คราบPM/ฉ.FINGER CT1/คราบ PM | [14 empty] | 4010 | HY2 | 19 |  | 282.0 PC/KG
012998271 | 000000000014010526 (G-D-NCCOGF-E035-VBU-240W-N-G-WU-MM) | 4010 | G000 |  | E1 | 2020-10-09 | 2020-10-09 |  | 2021-04-07 | 22865 | 0 | 0 | A 0.65 | A AC | A 0.65 | A >10 |  | A >10/MN | 81.08 kg | 013519864 |  | 013519864/55M/DEFECT MN >50%/ | คราบPMถุงมือ1ชิ้นของเสีย2อย่าง | [14 empty] | 4010 | HY2 | 19 |  | 282.0 PC/KG
012998277 | 000000000014010526 (G-D-NCCOGF-E035-VBU-240W-N-G-WU-MM) | 4010 | G000 |  | E1 | 2020-10-09 | 2020-10-09 |  | 2021-04-07 | 23118 | 0 | 0 | A 0.65 | A AC | A 0.65 | A >10 |  | A >10/MN | 81.98 kg | 013510994 |  | 013510994/55M/DEFECT MN >50%/ | คราบPM | [14 empty] | 4010 | HY2 | 19 |  | 282.0 PC/KG
012998605 | 000000000014010526 (G-D-NCCOGF-E035-VBU-240W-N-G-WU-MM) | 4010 | G000 |  | 78 | 2020-05-28 | 2020-05-28 |  | 2020-11-24 | 19901 | 0 | 0 | A 0.65 | A AC | A 0.65 | A 0.65 |  | A 0.65/BR | 70.57 kg | 013236113 |  | 834สวม193 | [15 empty] | 4010 | HY3/1 | 29 |  | 282.0 PC/KG
012999857 | 000000000014010526 (G-D-NCCOGF-E035-VBU-240W-N-G-WU-MM) | 4010 | G000 |  | 56 | 2020-07-15 | 2020-07-15 |  | 2021-01-11 | 23450 | 0 | 0 | A 1.0 | A AC | A 1.0 | A 0.65 |  | A 1.0/BR | 82.57 kg | 013340363 |  | PACK OS,OE/SA/VB/ฉ.CT1 | [15 empty] | 4010 | HY2 | 14 |  | 284.0 PC/KG
013002694 | 000000000014010526 (G-D-NCCOGF-E035-VBU-240W-N-G-WU-MM) | 4010 | G000 |  | 78 | 2020-03-01 | 2020-03-01 |  | 2020-08-28 | 19596 | 0 | 0 | A 0.65 | A AC | A 0.65 | A 0.65 |  | A 0.65/BR | 69.00 kg | 013058215 |  | PACK OS,OE,SA/DIPช้ำCT1 | [15 empty] | 4010 | HY3/1 | 16 |  | 284.0 PC/KG
013174721 | 000000000014010526 (G-D-NCCOGF-E035-VBU-240W-N-G-WU-MM) | 4010 | G000 |  | 69 | 2020-04-30 | 2020-04-30 |  | 2020-10-27 | 16379 | 0 | 0 | A 0.65 | A AC | A 0.65 | A 0.65 |  | A 0.65/BR | 58.08 kg |  |  | ST1-CU/925/สวม958 | [15 empty] | 4010 | HY3/1 | 35 |  | 282.0 PC/KG | 36
013319220 | 000000000014010526 (G-D-NCCOGF-E035-VBU-240W-N-G-WU-MM) | 4010 | G000 |  | A1 | 2020-07-29 | 2020-07-29 |  | 2021-02-07 | 14983 | 0 | 0 | A 0.65 | A AC | A 0.65 | A 10 |  | A 10/MN | 53.13 kg |  |  | GP/เหนียวMJ28 | [15 empty] | 4010 | HY2 |  |  | 282.0 PC/KG | 32
013392497 | 000000000014010526 (G-D-NCCOGF-E035-VBU-240W-N-G-WU-MM) | 4010 | G000 |  | 69 | 2020-08-11 |  |  | 2021-02-10 | 17772 | 0 | 0 | A 1.5 | A AC | A 0.65 | A 0.65 |  | A 1.5/BR | 63.00 kg | [18 empty] | 4010 | HY3/1 |  |  | 282.0 PC/KG
013397217 | 000000000014010526 (G-D-NCCOGF-E035-VBU-240W-N-G-WU-MM) | 4010 | G000 |  | 77 | 2020-08-02 | 2020-08-02 |  | 2021-01-29 | 19389 | 0 | 0 | A 0.65 | A AC | A 0.65 | A 0.65 |  | A 0.65/BR | 68.27 kg |  |  | 462/สวม248/ขอบม้วนไม่หมด1/ | เศษถุงมือคิด%1 | [14 empty] | 4010 | HY3/1 | 34 |  | 284.0 PC/KG | 33
013415774 | 000000000014010526 (G-D-NCCOGF-E035-VBU-240W-N-G-WU-MM) | 4010 | G000 |  | B2 | 2020-12-04 | 2020-12-04 |  | 2021-06-02 | 19055 | 0 | 0 | A 0.65 | A AC | A 0.65 | A 0.65 |  | A 0.65/BR | 67.57 kg | 013661672 |  | 013661672/69M/เทกล่องถุงมือDIP | ซ้ำCT1ชิ้น | [14 empty] | 4010 | HY2 | 35 |  | 282.0 PC/KG
013416663 | 000000000014010526 (G-D-NCCOGF-E035-VBU-240W-N-G-WU-MM) | 4010 | G000 |  | E1 | 2020-11-20 | 2020-11-20 |  | 2021-05-20 | 16245 | 0 | 0 | A 0.65 | A AC | A 0.65 | A >10 |  | A >10/MN | 57.20 kg | 012832696 |  | สีในชิ้นบริเวณCUFF>50%/PACK GP | 012832696/76MM | [14 empty] | 4010 | HY2 | 35 |  | 284.0 PC/KG
013416668 | 000000000014010526 (G-D-NCCOGF-E035-VBU-240W-N-G-WU-MM) | 4010 | G000 |  | B5 | 2020-12-03 | 2020-12-03 |  | 2021-06-08 | 17495 | 0 | 0 | A 0.65 | A AC | A 0.65 | A 0.65 |  | A 0.65/BR | 62.04 kg | 013648676 |  | 013648676 GP | [15 empty] | 4010 | HY2 |  |  | 282.0 PC/KG
013417024 | 000000000014010526 (G-D-NCCOGF-E035-VBU-240W-N-G-WU-MM) | 4010 | G000 |  | B2 | 2020-11-30 | 2020-11-30 |  | 2021-05-29 | 22560 | 0 | 0 | A 0.65 | A AC | A 0.65 | A 0.65 |  | A 0.65/BR | 80.00 kg | 013655744 |  | 013655744/52M/เทกล่องถุงมือ | รั่ว/S.FINGER | [14 empty] | 4010 | HY2 | 22 |  | 282.0 PC/KG
013417281 | 000000000014010526 (G-D-NCCOGF-E035-VBU-240W-N-G-WU-MM) | 4010 | G000 |  | B2 | 2020-08-01 | 2020-08-01 |  | 2021-01-29 | 20022 | 0 | 0 | A 1.5 | A AC | A 0.65 | A 0.65 |  | A 1.5/BR | 71.00 kg | 013397330 |  | 013397330/เทกล่องสินค้าเหลือตู | /77M/ตู้อบเคี้ยว1 | [14 empty] | 4010 | HY2 | 34 |  | 282.0 PC/KG
013417508 | 000000000014010526 (G-D-NCCOGF-E035-VBU-240W-N-G-WU-MM) | 4010 | G000 |  | B5 | 2020-10-19 | 2020-10-19 |  | 2021-04-17 | 17552 | 0 | 0 | A 0.65 | A AC | A 0.65 | A 0.65 |  | A 0.65/BR | 62.24 kg | 012997247 |  | 012997247 | [15 empty] | 4010 | HY2 | 20 |  | 282.0 PC/KG
013417551 | 000000000014010526 (G-D-NCCOGF-E035-VBU-240W-N-G-WU-MM) | 4010 | G000 |  | B2 | 2020-08-02 | 2020-08-02 |  | 2021-01-29 | 20164 | 0 | 0 | A 0.65 | A AC | A 0.65 | A 0.65 |  | A 0.65/BR | 71.00 kg | 013355458 |  | 013355458/77M/เทกล่องสินค้า | เหลือตู้ | [14 empty] | 4010 | HY2 | 34 |  | 284.0 PC/KG
013417553 | 000000000014010526 (G-D-NCCOGF-E035-VBU-240W-N-G-WU-MM) | 4010 | G000 |  | B2 | 2020-08-01 | 2020-08-01 |  | 2021-01-29 | 20448 | 0 | 0 | A 0.65 | A AC | A 0.65 | A 0.65 |  | A 0.65/BR | 72.00 kg | 013397314 |  | 013397314/77M/เทกล่องสินค้า | เหลือตู้ | [14 empty] | 4010 | HY2 | 34 |  | 284.0 PC/KG
013417598 | 000000000014010526 (G-D-NCCOGF-E035-VBU-240W-N-G-WU-MM) | 4010 | G000 |  | B2 | 2020-08-02 | 2020-08-02 |  | 2021-01-29 | 1704 | 0 | 0 | A 1.0 | A AC | A 1.0 | A 0.65 |  | A 1.0/BR | 6.00 kg | 013355463 |  | 013355463/77M/เทกล่องสินค้า | เหลือตู้ | [14 empty] | 4010 | HY2 | 34 |  | 284.0 PC/KG
013417601 | 000000000014010526 (G-D-NCCOGF-E035-VBU-240W-N-G-WU-MM) | 4010 | G000 |  | B2 | 2020-08-01 | 2020-08-01 |  | 2021-01-28 | 5680 | 0 | 0 | A 0.65 | A AC | A 0.65 | A 0.65 |  | A 0.65/BR | 20.00 kg | 013312700 |  | 013312700/77M/เทกล่องสินค้า | เหลือตู้ | [14 empty] | 4010 | HY2 | 34 |  | 284.0 PC/KG
013417827 | 000000000014010526 (G-D-NCCOGF-E035-VBU-240W-N-G-WU-MM) | 4010 | G000 |  | B2 | 2020-08-01 | 2020-08-01 |  | 2021-01-29 | 20164 | 0 | 0 | A 1.0 | A AC | A 1.0 | A 0.65 |  | A 1.0/BR | 71.00 kg | 013312721 |  | 013312721/77M/เทกล่องสินค้า | เหลือตู้ | [14 empty] | 4010 | HY2 | 34 |  | 284.0 PC/KG
013417828 | 000000000014010526 (G-D-NCCOGF-E035-VBU-240W-N-G-WU-MM) | 4010 | G000 |  | B2 | 2020-08-02 | 2020-08-02 |  | 2021-01-29 | 5640 | 0 | 0 | A 0.65 | A AC | A 0.65 | A 0.65 |  | A 0.65/BR | 20.00 kg | 013885805 |  | 013885805/B5/77M/เทกล่องสินค้า | เหลือตู้ | [14 empty] | 4010 | HY2 | 34 |  | 282.0 PC/KG
013417829 | 000000000014010526 (G-D-NCCOGF-E035-VBU-240W-N-G-WU-MM) | 4010 | G000 |  | B2 | 2020-07-26 | 2020-07-26 |  | 2021-01-27 | 20448 | 0 | 0 | A 1.5 | A AC | A 0.65 | A 0.65 |  | A 1.5/BR | 72.00 kg | 013336736 |  | 013336736/56M/เทกล่องสินค้า | เหลือตู้/S.FINGER1 | [14 empty] | 4010 | HY2 | 16 |  | 284.0 PC/KG
013417977 | 000000000014010526 (G-D-NCCOGF-E035-VBU-240W-N-G-WU-MM) | 4010 | G000 |  | B5 | 2020-10-13 | 2020-10-13 |  | 2021-04-12 | 3257 | 0 | 0 | A 0.65 | A AC | A 0.65 | A 0.65 |  | A 0.65/BR | 11.55 kg | 013536825 |  | 013536825 | [15 empty] | 4010 | HY2 | 35 |  | 282.0 PC/KG
013422703 | 000000000014010526 (G-D-NCCOGF-E035-VBU-240W-N-G-WU-MM) | 4010 | G000 |  | E1 | 2020-08-19 | 2020-08-19 |  | 2021-02-15 | 18790 | 0 | 0 | A 1.0 | A AC | A 0.65 | A >10 |  | A >10/MN | 66.63 kg | 013424764 |  | GP/DEFECTด้านMN PF>50%/A1MM/ | ขอบขาด1 | [14 empty] | 4010 | HY2 |  |  | 282.0 PC/KG
013425147 | 000000000014010526 (G-D-NCCOGF-E035-VBU-240W-N-G-WU-MM) | 4010 | G000 |  | A1 | 2020-07-29 | 2020-07-29 |  | 2021-02-07 | 15547 | 0 | 0 | A >10 | A AC | A 0.65 | A 0.65 |  | A >10/BR | 55.13 kg |  |  | GP/เหนียวMJ27 | [15 empty] | 4010 | HY2 |  |  | 282.0 PC/KG | 33
013441056 | 000000000014010526 (G-D-NCCOGF-E035-VBU-240W-N-G-WU-MM) | 4010 | G000 |  | 67 | 2020-08-29 | 2020-08-29 |  | 2021-02-26 | 16460 | 0 | 0 | A 6.5 | A AC | A 0.65 | A 0.65 |  | A 6.5/BR | 58.37 kg |  |  | ST-4P/ST-3F/FM CT1/892/สวม248/ | ห้ามเข้าUS | [14 empty] | 4010 | HY3/1 | 31 |  | 282.0 PC/KG | 22
013443123 | 000000000014010526 (G-D-NCCOGF-E035-VBU-240W-N-G-WU-MM) | 4010 | G000 |  | 67 | 2020-08-29 | 2020-08-29 |  | 2021-02-26 | 16319 | 0 | 0 | A 1.5 | R RJ | A 0.65 | A 0.65 |  | R RJ/CR | 57.87 kg |  |  | คราบน้ำมันเปียกของเสียวิกฤต3/ | ห้ามเข้าFOOD/892/สวม248 | [14 empty] | 4010 | HY3/1 | 31 |  | 282.0 PC/KG | 24
013472520 | 000000000014010526 (G-D-NCCOGF-E035-VBU-240W-N-G-WU-MM) | 4010 | G000 |  | E1 | 2020-08-01 | 2020-08-01 |  | 2021-01-28 | 17729 | 0 | 0 | A 0.65 | A AC | A 0.65 | A >10 |  | A >10/MN | 62.87 kg | 013396857 |  | P27/906/576/สวม965/69MM/ | 13396857 | [14 empty] | 4010 | HY2 | 35 |  | 282.0 PC/KG
013472537 | 000000000014010526 (G-D-NCCOGF-E035-VBU-240W-N-G-WU-MM) | 4010 | G000 |  | E1 | 2020-09-07 | 2020-09-07 |  | 2021-03-06 | 23922 | 0 | 0 | A 1.0 | A AC | A 0.65 | A >10 |  | A >10/MN | 84.83 kg | 013419694 |  | GP/DEFECTMINOR>50%/K6 | [15 empty] | 4010 | HY2 |  |  | 282.0 PC/KG
013472774 | 000000000014010526 (G-D-NCCOGF-E035-VBU-240W-N-G-WU-MM) | 4010 | G000 |  | 69 | 2020-11-05 | 2020-11-05 |  | 2021-05-04 | 19199 | 0 | 0 | A 2.5 | A AC | A 0.65 | A 0.65 |  | A 2.5/BR | 68.08 kg |  |  | LOTตัวแทนดึงขอบ/942สวม906 | [15 empty] | 4010 | HY3/1 | 35 |  | 282.0 PC/KG | 35
013474346 | 000000000014010526 (G-D-NCCOGF-E035-VBU-240W-N-G-WU-MM) | 4010 | G000 |  | 69 | 2020-09-11 | 2020-09-11 |  | 2021-03-10 | 16404 | 0 | 0 | A >10 | A AC | A 0.65 | A 0.65 |  | A >10/BR | 58.17 kg |  |  | ขอบม้วนไม่หมด33/ขอบม้วน13/ | ห้ามเข้าUS/919สวม838 | [14 empty] | 4010 | HY3/1 | 35 |  | 282.0 PC/KG | 35
013487799 | 000000000014010526 (G-D-NCCOGF-E035-VBU-240W-N-G-WU-MM) | 4010 | G000 |  | 69 | 2020-10-10 | 2020-10-10 |  | 2021-04-09 | 19111 | 0 | 0 | A 0.65 | A AC | A 0.65 | A 1.5 |  | A 0.65/BR | 67.77 kg | 013501471 |  | บรรจุOS,OE,SA/FM CT1/892/สวม45 | 9 | [14 empty] | 4010 | HY3/1 | 33 |  | 282.0 PC/KG
013487981 | 000000000014010526 (G-D-NCCOGF-E035-VBU-240W-N-G-WU-MM) | 4010 | G000 |  | 76 | 2020-10-12 | 2020-10-12 |  | 2021-04-10 | 19337 | 0 | 0 | A 0.65 | A AC | A 0.65 | A 0.65 |  | A 0.65/BR | 68.57 kg | 013501793 |  | LOTตัวแทนกะ/บรรจุOS,OE,SA | /DIPซ้ำCT1/827/สวม578 | [14 empty] | 4010 | HY3/1 | 29 |  | 282.0 PC/KG
013487984 | 000000000014010526 (G-D-NCCOGF-E035-VBU-240W-N-G-WU-MM) | 4010 | G000 |  | 76 | 2020-10-12 |  |  | 2021-04-11 | 19465 | 0 | 0 | A 0.65 | A AC | A 0.65 | A 0.65 |  | A 0.65/BR | 69.00 kg | 013501793 |  | OS,OE | [15 empty] | 4010 | HY3/1 |  |  | 282.0 PC/KG
013493214 | 000000000014010526 (G-D-NCCOGF-E035-VBU-240W-N-G-WU-MM) | 4010 | G000 |  | E1 | 2020-08-25 | 2020-08-25 |  | 2021-02-25 | 19579 | 0 | 0 | A 0.65 | A AC | A 0.65 | A >10 |  | A >10/MN | 69.43 kg | 013422391 |  | PACK GP/DEFECTด้านMN PF>50%/A1 | [15 empty] | 4010 | HY2 |  |  | 282.0 PC/KG
013493541 | 000000000014010526 (G-D-NCCOGF-E035-VBU-240W-N-G-WU-MM) | 4010 | G000 |  | K6 | 2020-09-11 | 2020-09-11 |  | 2021-03-10 | 20284 | 0 | 0 | A 0.65 | A AC | A 0.65 | A >10 |  | A >10/MN | 71.93 kg |  |  | GP/ชื้นเปียก 20/804/สวม964 | [15 empty] | 4010 | HY2 |  |  | 282.0 PC/KG
013493558 | 000000000014010526 (G-D-NCCOGF-E035-VBU-240W-N-G-WU-MM) | 4010 | G000 |  | E1 | 2020-09-10 | 2020-09-10 |  | 2021-03-09 | 21835 | 0 | 0 | A 1.5 | A AC | A 0.65 | A >10 |  | A >10/MN | 77.43 kg | 013493579 |  | GP/DEFECTMINOR>50%/เหนียวติด | กันด้านนอก50/K6 | [14 empty] | 4010 | HY2 |  |  | 282.0 PC/KG
013493560 | 000000000014010526 (G-D-NCCOGF-E035-VBU-240W-N-G-WU-MM) | 4010 | G000 |  | E1 | 2020-09-10 | 2020-09-10 |  | 2021-03-09 | 7132 | 0 | 0 | A 2.5 | A AC | A 0.65 | A >10 |  | A >10/MN | 25.29 kg | 013493567 |  | GP/DEFECTMINOR>50%/เหนียวติด | กันด้านนอก15/K6 | [14 empty] | 4010 | HY2 |  |  | 282.0 PC/KG
013504290 | 000000000014010526 (G-D-NCCOGF-E035-VBU-240W-N-G-WU-MM) | 4010 | G000 |  | 69 | 2020-09-27 | 2020-09-27 |  | 2021-03-27 | 19224 | 0 | 0 | A 2.5 | A AC | A 0.65 | A 0.65 |  | A 2.5/BR | 68.17 kg |  |  | P27/856/ฉ.ทั้งชิ้นCT1/ฉ.PALM C | T1/838/สวม978 | [14 empty] | 4010 | HY3/1 | 34 |  | 282.0 PC/KG | 33
013505080 | 000000000014010526 (G-D-NCCOGF-E035-VBU-240W-N-G-WU-MM) | 4010 | G000 |  | 69 | 2020-10-25 | 2020-10-25 |  | 2021-04-23 | 18773 | 0 | 0 | A 1.5 | A AC | A 0.65 | A 0.65 |  | A 1.5/BR | 66.57 kg |  |  | LOTตัวแทนดึงขอบ/932/สวม919 | [15 empty] | 4010 | HY3/1 | 35 |  | 282.0 PC/KG | 36
013550615 | 000000000014010526 (G-D-NCCOGF-E035-VBU-240W-N-G-WU-MM) | 4010 | G000 |  | 76 | 2020-11-11 |  |  | 2021-05-10 | 19295 | 0 | 0 | A 0.65 | A AC | A 0.65 | A 0.65 |  | A 0.65/BR | 68.40 kg | 013581920 |  | OS,OE | [15 empty] | 4010 | HY3/1 |  |  | 282.0 PC/KG
013550729 | 000000000014010526 (G-D-NCCOGF-E035-VBU-240W-N-G-WU-MM) | 4010 | G000 |  | 76 | 2020-11-05 | 2020-11-05 |  | 2021-05-05 | 19111 | 0 | 0 | A 1.5 | A AC | A 0.65 | A 0.65 |  | A 1.5/BR | 67.77 kg | 013582907 |  | บรรจุOS/OE/SA/ฉ.CT1 | [15 empty] | 4010 | HY3/1 | 34 |  | 282.0 PC/KG
013551229 | 000000000014010526 (G-D-NCCOGF-E035-VBU-240W-N-G-WU-MM) | 4010 | G000 |  | A1 | 2020-11-11 | 2020-11-11 |  | 2021-05-17 | 17436 | 0 | 0 | A 0.65 | A AC | A 0.65 | A 10 |  | A 10/MN | 61.83 kg |  |  | GP/ชื้นเปียก15 | [15 empty] | 4010 | HY2 |  |  | 282.0 PC/KG | 30
013551413 | 000000000014010526 (G-D-NCCOGF-E035-VBU-240W-N-G-WU-MM) | 4010 | G000 |  | 69 | 2020-11-06 | 2020-11-06 |  | 2021-05-05 | 19227 | 0 | 0 | A 2.5 | A AC | A 0.65 | A 0.65 |  | A 2.5/BR | 68.18 kg | 013584118 |  | บรรจุOS/OE/SA/ฉ.PALM CT2/ST-2F | [15 empty] | 4010 | HY3/1 | 35 |  | 282.0 PC/KG
013552018 | 000000000014010526 (G-D-NCCOGF-E035-VBU-240W-N-G-WU-MM) | 4010 | G000 |  | 77 | 2020-11-03 | 2020-11-03 |  | 2021-05-04 | 19199 | 0 | 0 | A 0.65 | A AC | A 0.65 | A 0.65 |  | A 0.65/BR | 68.08 kg | 013586048 |  | บรรจุOS/OE/SA/DIPซ้ำCT1/838 | สวม578 | [14 empty] | 4010 | HY3/1 | 34 |  | 282.0 PC/KG
013552843 | 000000000014010526 (G-D-NCCOGF-E035-VBU-240W-N-G-WU-MM) | 4010 | G000 |  | 77 | 2020-10-30 | 2020-10-30 |  | 2021-04-29 | 19424 | 0 | 0 | A 1.0 | A AC | A 1.0 | A 0.65 |  | A 1.0/BR | 68.88 kg | 013585949 |  | บรรจุOS,OE,SA/ฉีกขาดCT1/885/สว | ม804 | [14 empty] | 4010 | HY3/1 | 34 |  | 282.0 PC/KG
013553693 | 000000000014010526 (G-D-NCCOGF-E035-VBU-240W-N-G-WU-MM) | 4010 | G000 |  | 69 | 2020-10-26 | 2020-10-26 |  | 2021-04-24 | 19424 | 0 | 0 | A 0.65 | A AC | A 0.65 | A 0.65 |  | A 0.65/BR | 68.88 kg | 013587537 |  | บรรจุOS/OE/SA/ฉ.CT1 | [15 empty] | 4010 | HY3/1 | 34 |  | 282.0 PC/KG
013570228 | 000000000014010526 (G-D-NCCOGF-E035-VBU-240W-N-G-WU-MM) | 4010 | G000 |  | 44 | 2020-10-31 | 2020-10-31 |  | 2021-04-29 | 23059 | 0 | 0 | A 1.5 | A AC | A 0.65 | A 0.65 |  | A 1.5/BR | 81.77 kg |  |  | ขอบม้วนไม่หมด | [15 empty] | 4010 | HY2 | 18 |  | 282.0 PC/KG | 13
013581920 | 000000000014010526 (G-D-NCCOGF-E035-VBU-240W-N-G-WU-MM) | 4010 | G000 |  | 76 | 2020-11-11 | 2020-11-11 |  | 2021-05-10 | 19168 | 0 | 0 | A 0.65 | R RJ | A 0.65 | A 0.65 |  | R RJ/CR | 67.97 kg |  |  | ฉ.1P CT/829/สวม804 | [15 empty] | 4010 | HY3/1 | 34 |  | 282.0 PC/KG | 32
013583649 | 000000000014010526 (G-D-NCCOGF-E035-VBU-240W-N-G-WU-MM) | 4010 | G000 |  | 76 | 2020-11-17 | 2020-11-17 |  | 2021-05-17 | 19421 | 0 | 0 | A 1.0 | R RJ | A 0.65 | A 0.65 |  | R RJ/CR | 68.87 kg |  |  | ฉ.จากตู้อบเคี้ยวCT1/ถุงมือ1 | ชิ้นของเสีย2อย่าง/968/สวม737 | [14 empty] | 4010 | HY3/1 | 34 |  | 282.0 PC/KG | 33
013583736 | 000000000014010526 (G-D-NCCOGF-E035-VBU-240W-N-G-WU-MM) | 4010 | G000 |  | 69 | 2020-11-04 | 2020-11-04 |  | 2021-05-04 | 19111 | 0 | 0 | A 4.0 | A AC | A 0.65 | A 0.65 |  | A 4.0/BR | 67.77 kg |  |  | 965/สวม069 | [15 empty] | 4010 | HY3/1 | 35 |  | 282.0 PC/KG | 35
013583982 | 000000000014010526 (G-D-NCCOGF-E035-VBU-240W-N-G-WU-MM) | 4010 | G000 |  | 69 | 2020-11-04 | 2020-11-04 |  | 2021-05-04 | 18491 | 0 | 0 | A 2.5 | A AC | A 0.65 | A 0.65 |  | A 2.5/BR | 65.57 kg |  |  | 919สวม581 | [15 empty] | 4010 | HY3/1 | 35 |  | 282.0 PC/KG | 35
013584144 | 000000000014010526 (G-D-NCCOGF-E035-VBU-240W-N-G-WU-MM) | 4010 | G000 |  | 69 | 2020-11-05 | 2020-11-05 |  | 2021-05-04 | 19421 | 0 | 0 | A 2.5 | A AC | A 0.65 | A 0.65 |  | A 2.5/BR | 68.87 kg |  |  | 576/สวม829 | [15 empty] | 4010 | HY3/1 | 35 |  | 282.0 PC/KG | 36
013586146 | 000000000014010526 (G-D-NCCOGF-E035-VBU-240W-N-G-WU-MM) | 4010 | G000 |  | 69 | 2020-11-04 | 2020-11-04 |  | 2021-05-04 | 19111 | 0 | 0 | A 2.5 | A AC | A 0.65 | A 0.65 |  | A 2.5/BR | 67.77 kg |  |  | 919สวม581 | [15 empty] | 4010 | HY3/1 | 35 |  | 282.0 PC/KG | 34
013587167 | 000000000014010526 (G-D-NCCOGF-E035-VBU-240W-N-G-WU-MM) | 4010 | G000 |  | 77 | 2020-11-02 | 2020-11-02 |  | 2021-05-03 | 3421 | 0 | 0 | A 6.5 | A AC | A 0.65 | A 0.65 |  | A 6.5/BR | 68.87 kg |  |  | ห้ามเข้าUS/906สวม578 | [15 empty] | 4010 | HY3/1 | 34 |  | 282.0 PC/KG | 33
013587287 | 000000000014010526 (G-D-NCCOGF-E035-VBU-240W-N-G-WU-MM) | 4010 | G000 |  | 69 | 2020-10-30 | 2020-10-30 |  | 2021-04-28 | 19224 | 0 | 0 | A 2.5 | A AC | A 0.65 | A 0.65 |  | A 2.5/BR | 68.17 kg |  |  | LOTตัวแทนดึงขอบ/ชื้นเปียก8/965 | สวม737 | [14 empty] | 4010 | HY3/1 | 34 |  | 282.0 PC/KG | 35
013590714 | 000000000014010526 (G-D-NCCOGF-E035-VBU-240W-N-G-WU-MM) | 4010 | G000 |  | 56 | 2020-12-30 | 2020-12-30 |  | 2021-06-29 | 23172 | 0 | 0 | A 0.65 | R RJ | A 0.65 | A 0.65 |  | R RJ/CR | 82.17 kg |  |  | S.FINGER1/ฉ.CT1 | [15 empty] | 4010 | HY2 | 17 |  | 282.0 PC/KG | 12
013590770 | 000000000014010526 (G-D-NCCOGF-E035-VBU-240W-N-G-WU-MM) | 4010 | G000 |  | 55 | 2020-12-31 | 2020-12-31 |  | 2021-06-29 | 23200 | 0 | 0 | A 2.5 | R RJ | A 0.65 | A 0.65 |  | R RJ/CR | 82.27 kg |  |  | S.PALM1/ฉ.CT1 | [15 empty] | 4010 | HY2 | 20 |  | 282.0 PC/KG | 22
013591786 | 000000000014010526 (G-D-NCCOGF-E035-VBU-240W-N-G-WU-MM) | 4010 | G000 |  | 55 | 2020-12-28 | 2020-12-28 |  | 2021-06-27 | 22805 | 0 | 0 | A 0.65 | A AC | A 0.65 | A 0.65 |  | A 0.65/BR | 80.87 kg | 013688196 |  | PACK OS,OE,SA/ฉ.CUFF.CT1 | [15 empty] | 4010 | HY2 | 17 |  | 282.0 PC/KG
013591833 | 000000000014010526 (G-D-NCCOGF-E035-VBU-240W-N-G-WU-MM) | 4010 | G000 |  | 56 | 2020-12-28 | 2020-12-28 |  | 2021-06-26 | 23144 | 0 | 0 | A 0.65 | A AC | A 0.65 | A 0.65 |  | A 0.65/BR | 82.07 kg | 013592678 |  | PACK OS,OE,SA/LOT ตัวแทนกะ/ฉ.C | T1 | [14 empty] | 4010 | HY2 | 17 |  | 282.0 PC/KG
013591915 | 000000000014010526 (G-D-NCCOGF-E035-VBU-240W-N-G-WU-MM) | 4010 | G000 |  | 55 | 2020-12-28 | 2020-12-28 |  | 2021-06-26 | 23116 | 0 | 0 | A 0.65 | A AC | A 0.65 | A 0.65 |  | A 0.65/BR | 81.97 kg | 013592064 |  | PACK OS,OE,SA/ฉ.CT1 | [15 empty] | 4010 | HY2 | 22 |  | 282.0 PC/KG
013592001 | 000000000014010526 (G-D-NCCOGF-E035-VBU-240W-N-G-WU-MM) | 4010 | G000 |  | 55 | 2020-12-26 | 2020-12-26 |  | 2021-06-24 | 23200 | 0 | 0 | A 0.65 | A AC | A 0.65 | A 0.65 |  | A 0.65/BR | 82.27 kg | 013685390 |  | PACK OS,OE,SA/ฉ.CUFF.CT1 | [15 empty] | 4010 | HY2 | 22 |  | 282.0 PC/KG
013592756 | 000000000014010526 (G-D-NCCOGF-E035-VBU-240W-N-G-WU-MM) | 4010 | G000 |  | 55 | 2020-12-25 | 2020-12-25 |  | 2021-06-23 | 23285 | 0 | 0 | A 0.65 | A AC | A 0.65 | A 0.65 |  | A 0.65/BR | 82.57 kg | 013687711 |  | PACK OS,OE,SA/ฉ.FINGER.CT1 | [15 empty] | 4010 | HY2 | 22 |  | 282.0 PC/KG
013592816 | 000000000014010526 (G-D-NCCOGF-E035-VBU-240W-N-G-WU-MM) | 4010 | G000 |  | 55 | 2020-12-18 | 2020-12-18 |  | 2021-06-17 | 23116 | 0 | 0 | A 0.65 | A AC | A 0.65 | A 0.65 |  | A 0.65/BR | 81.97 kg | 013685691 |  | ฉ.CT/OS,OE,SA | [15 empty] | 4010 | HY2 | 20 |  | 282.0 PC/KG
013593115 | 000000000014010526 (G-D-NCCOGF-E035-VBU-240W-N-G-WU-MM) | 4010 | G000 |  | 56 | 2020-12-08 | 2020-12-08 |  | 2021-06-06 | 23116 | 0 | 0 | A 0.65 | A AC | A 0.65 | A 2.5 |  | A 0.65/BR | 81.97 kg | 013652995 |  | PACK OS,OE,SA/ฉ.CT1 | [15 empty] | 4010 | HY2 | 19 |  | 282.0 PC/KG
013594108 | 000000000014010526 (G-D-NCCOGF-E035-VBU-240W-N-G-WU-MM) | 4010 | G000 |  | 55 | 2020-10-31 | 2020-10-31 |  | 2021-04-29 | 23285 | 0 | 0 | A 0.65 | A AC | A 0.65 | A 0.65 |  | A 0.65/BR | 82.57 kg | 013570162 |  | PACK OS,OE,SA/ฉ.CUFF CT1 | [15 empty] | 4010 | HY2 | 20 |  | 282.0 PC/KG
013594113 | 000000000014010526 (G-D-NCCOGF-E035-VBU-240W-N-G-WU-MM) | 4010 | G000 |  | 55 | 2020-10-31 | 2020-10-31 |  | 2021-04-29 | 22862 | 0 | 0 | A 0.65 | A AC | A 0.65 | A 0.65 |  | A 0.65/BR | 81.07 kg | 013572056 |  | PACK OS,OE,SA /ฉ.CT1 | [15 empty] | 4010 | HY2 | 20 |  | 282.0 PC/KG
013597347 | 000000000014010526 (G-D-NCCOGF-E035-VBU-240W-N-G-WU-MM) | 4010 | G000 |  | 69 | 2020-11-18 |  |  | 2021-05-17 | 19465 | 0 | 0 | A >10 | A AC | A 0.65 | A 0.65 |  | A >10/BR | 69.00 kg |  |  | ห้ามเข้าUS | [15 empty] | 4010 | HY3/1 |  |  | 282.0 PC/KG
013597973 | 000000000014010526 (G-D-NCCOGF-E035-VBU-240W-N-G-WU-MM) | 4010 | G000 |  | 76 | 2020-11-12 |  |  | 2021-05-11 | 19549 | 0 | 0 | A 1.0 | A AC | A 0.65 | A 0.65 |  | A 1.0/BR | 69.30 kg | 013583649 |  | OS,OE AQL1.0 | [15 empty] | 4010 | HY3/1 |  |  | 282.0 PC/KG
013609945 | 000000000014010526 (G-D-NCCOGF-E035-VBU-240W-N-G-WU-MM) | 4010 | G000 |  | 52 | 2020-11-24 | 2020-11-24 |  | 2021-05-23 | 23285 | 0 | 0 | A 2.5 | A AC | A 0.65 | A 0.65 |  | A 2.5/BR | 82.57 kg |  |  | S.PALM1 | [15 empty] | 4010 | HY2 | 15 |  | 282.0 PC/KG | 07
013644721 | 000000000014010526 (G-D-NCCOGF-E035-VBU-240W-N-G-WU-MM) | 4010 | G000 |  | 76 | 2020-12-17 | 2020-12-17 |  | 2021-06-16 | 16291 | 0 | 0 | A 0.65 | A AC | A 0.65 | A 0.65 |  | A 0.65/BR | 57.77 kg | 013656966 |  | บรรจุOS/OE/SA/DIPซ้ำCT1 | [15 empty] | 4010 | HY3/1 | 34 |  | 282.0 PC/KG
013644822 | 000000000014010526 (G-D-NCCOGF-E035-VBU-240W-N-G-WU-MM) | 4010 | G000 |  | 77 | 2020-12-18 | 2020-12-18 |  | 2021-06-16 | 18773 | 0 | 0 | A 0.65 | A AC | A 0.65 | A 0.65 |  | A 0.65/BR | 66.57 kg | 013684999 |  | บรรจุOS,OE,SA/77MM/DIPซ้ำCT1 | [15 empty] | 4010 | HY3/1 | 34 |  | 282.0 PC/KG
013645423 | 000000000014010526 (G-D-NCCOGF-E035-VBU-240W-N-G-WU-MM) | 4010 | G000 |  | 69 | 2020-12-15 | 2020-12-15 |  | 2021-06-13 | 19283 | 0 | 0 | A 0.65 | A AC | A 0.65 | A 0.65 |  | A 0.65/BR | 68.38 kg | 013657494 |  | บรรจุOS/OE/SA/FM CT1 | [15 empty] | 4010 | HY3/1 | 35 |  | 282.0 PC/KG
013650780 | 000000000014010526 (G-D-NCCOGF-E035-VBU-240W-N-G-WU-MM) | 4010 | G000 |  | 55 | 2020-12-15 | 2020-12-15 |  | 2021-06-13 | 23144 | 0 | 0 | A 0.65 | R RJ | A 0.65 | A 0.65 |  | R RJ/CR | 82.07 kg |  |  | ปนชนิดL-BLACK1 | [15 empty] | 4010 | HY2 | 20 |  | 282.0 PC/KG | 22
013651168 | 000000000014010526 (G-D-NCCOGF-E035-VBU-240W-N-G-WU-MM) | 4010 | G000 |  | 55 | 2020-12-09 | 2020-12-09 |  | 2021-06-08 | 23200 | 0 | 0 | A 0.65 | A AC | A 0.65 | A 2.5 |  | A 0.65/BR | 82.27 kg |  |  | P27 | [15 empty] | 4010 | HY2 | 20 |  | 282.0 PC/KG | 21
013652721 | 000000000014010526 (G-D-NCCOGF-E035-VBU-240W-N-G-WU-MM) | 4010 | G000 |  | 55 | 2020-12-15 | 2020-12-15 |  | 2021-06-13 | 23116 | 0 | 0 | A 4.0 | A AC | A 0.65 | A >10 |  | A >10/MN | 81.97 kg |  |  | P27/เหนียวMJ9/ชื้นปียก18 | [15 empty] | 4010 | HY2 | 20 |  | 282.0 PC/KG | 02
013658953 | 000000000014010526 (G-D-NCCOGF-E035-VBU-240W-N-G-WU-MM) | 4010 | G000 |  | 76 | 2020-12-09 | 2020-12-09 |  | 2021-06-07 | 16460 | 0 | 0 | A 1.0 | A AC | A 1.0 | A 0.65 |  | A 1.0/BR | 58.37 kg |  |  | LOTตัวแทนดึงขอบ/ไม่เจอฝืดบริเว | ณCUFF/829/สวม885 | [14 empty] | 4010 | HY3/1 | 34 |  | 282.0 PC/KG | 31
013660852 | 000000000014010526 (G-D-NCCOGF-E035-VBU-240W-N-G-WU-MM) | 4010 | G000 |  | 69 | 2020-12-05 | 2020-12-05 |  | 2021-06-04 | 19111 | 0 | 0 | A 0.65 | A AC | A 0.65 | A 0.65 |  | A 0.65/BR | 67.77 kg |  |  | P27/968/ST-1CU/917/สวม919 | [15 empty] | 4010 | HY3/1 | 33 |  | 282.0 PC/KG | 29
013678122 | 000000000014010526 (G-D-NCCOGF-E035-VBU-240W-N-G-WU-MM) | 4010 | G000 |  | 69 | 2020-12-20 | 2020-12-20 |  | 2021-06-19 | 19506 | 0 | 0 | A 0.65 | A AC | A 0.65 | A 0.65 |  | A 0.65/BR | 69.17 kg | 013684232 |  | บรรจุOS/OE/SA/FM CT1 | [15 empty] | 4010 | HY3/1 | 35 |  | 282.0 PC/KG
013678140 | 000000000014010526 (G-D-NCCOGF-E035-VBU-240W-N-G-WU-MM) | 4010 | G000 |  | 69 | 2020-12-22 | 2020-12-22 |  | 2021-06-20 | 19196 | 0 | 0 | A 1.0 | A AC | A 1.0 | A 0.65 |  | A 1.0/BR | 68.07 kg | 013684774 |  | บรรจุOS/OE/SA/ฉ.CUFF CT1 | [15 empty] | 4010 | HY3/1 | 35 |  | 282.0 PC/KG
013678641 | 000000000014010526 (G-D-NCCOGF-E035-VBU-240W-N-G-WU-MM) | 4010 | G000 |  | 69 | 2020-12-26 | 2020-12-26 |  | 2021-06-26 | 19534 | 0 | 0 | A 0.65 | A AC | A 0.65 | A 2.5 |  | A 0.65/BR | 69.27 kg | 013679283 |  | บรรจุOS,OE,SA/ฉีกขาดCT1 | [15 empty] | 4010 | HY3/1 | 35 |  | 282.0 PC/KG
013679108 | 000000000014010526 (G-D-NCCOGF-E035-VBU-240W-N-G-WU-MM) | 4010 | G000 |  | 77 | 2020-12-25 |  |  | 2020-06-24 | 19408 | 0 | 0 | A 0.65 | R RJ | A 0.65 | A 0.65 |  | R RJ/CR | 68.80 kg | 013682163 |  | OS,OE AQL0.65 | [15 empty] | 4010 | HY3/1 |  |  | 282.0 PC/KG
013679914 | 000000000014010526 (G-D-NCCOGF-E035-VBU-240W-N-G-WU-MM) | 4010 | G000 |  | 69 | 2020-12-20 | 2020-12-20 |  | 2021-06-19 | 19224 | 0 | 0 | A 0.65 | A AC | A 0.65 | A 0.65 |  | A 0.65/BR | 68.17 kg | 013683667 |  | 69MM/บรรจุOS,OE,SA/ฉีกขาดCT1 | [15 empty] | 4010 | HY3/1 | 35 |  | 282.0 PC/KG
013682163 | 000000000014010526 (G-D-NCCOGF-E035-VBU-240W-N-G-WU-MM) | 4010 | G000 |  | 77 | 2020-12-25 | 2020-12-25 |  | 2021-06-24 | 19280 | 0 | 0 | A 0.65 | R RJ | A 0.65 | A 0.65 |  | R RJ/CR | 68.37 kg |  |  | FM-CT1/885/สวม829 | [15 empty] | 4010 | HY3/1 | 34 |  | 282.0 PC/KG | 33
013682264 | 000000000014010526 (G-D-NCCOGF-E035-VBU-240W-N-G-WU-MM) | 4010 | G000 |  | 77 | 2020-12-26 | 2020-12-26 |  | 2021-06-24 | 1252 | 0 | 0 | A 0.65 | A AC | A 0.65 | A 0.65 |  | A 0.65/BR | 68.27 kg |  |  | 892/สวม968 | [15 empty] | 4010 | HY3/1 | 34 |  | 282.0 PC/KG | 31
013682269 | 000000000014010526 (G-D-NCCOGF-E035-VBU-240W-N-G-WU-MM) | 4010 | G000 |  | 76 | 2020-12-27 | 2020-12-27 |  | 2021-06-25 | 16517 | 0 | 0 | A 2.5 | A AC | A 0.65 | A 0.65 |  | A 2.5/BR | 58.57 kg |  |  | 827สวม463 | [15 empty] | 4010 | HY3/1 | 29 |  | 282.0 PC/KG | 18
013684557 | 000000000014010526 (G-D-NCCOGF-E035-VBU-240W-N-G-WU-MM) | 4010 | G000 |  | 77 | 2020-12-22 | 2020-12-22 |  | 2021-06-20 | 19224 | 0 | 0 | A 0.65 | A AC | A 0.65 | A 0.65 |  | A 0.65/BR | 68.17 kg |  |  | P27/069/838/สวม581 | [15 empty] | 4010 | HY3/1 | 34 |  | 282.0 PC/KG | 32
013684762 | 000000000014010526 (G-D-NCCOGF-E035-VBU-240W-N-G-WU-MM) | 4010 | G000 |  | 69 | 2020-12-22 | 2020-12-22 |  | 2021-06-20 | 19196 | 0 | 0 | A 0.65 | A AC | A 0.65 | A 6.5 |  | A 6.5/MN | 68.07 kg |  |  | P27/933/ชื้นเปียก12/982/สวม462 | [15 empty] | 4010 | HY3/1 | 35 |  | 282.0 PC/KG | 36
Y000018427 | 000000000014010526 (G-D-NCCOGF-E035-VBU-240W-N-G-WU-MM) | 4010 | G000 |  | A1 |  | 2021-02-16 |  |  | 11878 | 0 | 0 | A 0.65 | A AC | A 10 | A 0.65 |  | A 10/MJ | 42.00 kg |  | Not Received from R&D Order | GP/CK2 | [15 empty] | 4010 | HY1 | M20 |  | 284.0 PC/KG | TBA2 | LINE A1&A3
Y000018493 | 000000000014010526 (G-D-NCCOGF-E035-VBU-240W-N-G-WU-MM) | 4010 | G000 |  | A1 |  | 2021-02-22 |  |  | 12753 | 0 | 0 | A 0.65 | A AC | A 0.65 | A 0.65 |  | A 0.65/BR | 45.40 kg |  | Not Received from R&D Order | GP/CK2 | [15 empty] | 4010 | HY1 | M20 |  | 282.0 PC/KG | TBA0 | LINE A1&A3
Y000018497 | 000000000014010526 (G-D-NCCOGF-E035-VBU-240W-N-G-WU-MM) | 4010 | G000 |  | A1 |  | 2021-02-20 |  |  | 9133 | 0 | 0 | A 0.65 | A AC | A 0.65 | A 6.5 |  | A 0.65/BR | 32.50 kg |  | Not Received from R&D Order | GP/CK2 | [15 empty] | 4010 | HY1 | M20 |  | 282.0 PC/KG | TBA3 | LINE A1&A3
Y000018509 | 000000000014010526 (G-D-NCCOGF-E035-VBU-240W-N-G-WU-MM) | 4010 | G000 |  | A1 |  | 2021-02-17 |  |  | 11026 | 0 | 0 | A 0.65 | A AC | A 0.65 | A 4.0 |  | A 0.65/BR | 39.00 kg |  | Not Received from R&D Order | GP/CK2 | [15 empty] | 4010 | HY1 | M20 |  | 284.0 PC/KG | TBA1 | LINE A1&A3
Y000018533 | 000000000014010526 (G-D-NCCOGF-E035-VBU-240W-N-G-WU-MM) | 4010 | G000 |  | A1 |  | 2021-02-12 |  |  | 15570 | 0 | 0 | A 0.65 | A AC | A 0.65 | A 0.65 |  | A 0.65/BR | 55.00 kg |  | Not Received from R&D Order | GP | [15 empty] | 4010 | HY1 | M20 |  | 284.0 PC/KG | TAA0 | HRPF2021
Y000018613 | 000000000014010526 (G-D-NCCOGF-E035-VBU-240W-N-G-WU-MM) | 4010 | G000 |  | A1 |  | 2021-01-30 |  |  | 8573 | 0 | 0 | A 0.65 | A AC | A 0.65 | A 0.65 |  | A 0.65/BR | 30.30 kg |  | Not Received from R&D Order | GP | [15 empty] | 4010 | HY1 | M20 |  | 284.0 PC/KG | TBA2 | HRPF2025
Y000018643 | 000000000014010526 (G-D-NCCOGF-E035-VBU-240W-N-G-WU-MM) | 4010 | G000 |  | A1 |  | 2021-01-18 |  |  | 8259 | 0 | 0 | A 0.65 | A AC | A 0.65 | A 0.65 |  | A 0.65/BR | 29.40 kg |  | Not Received from R&D Order | GP | [15 empty] | 4010 | HY1 | M20 |  | 282.0 PC/KG | TAA2 | HRPF2025
Y000018776 | 000000000014010526 (G-D-NCCOGF-E035-VBU-240W-N-G-WU-MM) | 4010 | G000 |  | 44 |  | 2021-01-15 |  |  | 23009 | 0 | 0 | A 0.65 | R RJ | A 0.65 | A 0.65 |  | R RJ/CR | 84.00 kg |  | Not Received from R&D Order | [5 empty] | 245 mm |  |  |  |  | 0.5 mg/glv | 7.9 N |  | 40.3 MPa | 550 % |  | 4010 | HY2 | M17 | 3.6 g | 275.4 PC/KG | TBA1 | HB044003
Y000018813 | 000000000014010526 (G-D-NCCOGF-E035-VBU-240W-N-G-WU-MM) | 4010 | G000 |  | 55 |  | 2021-01-14 |  |  | 24302 | 0 | 0 | A 2.5 | A AC | A 0.65 | A 0.65 |  | A 2.5/BR | 84.00 kg |  | Not Received from R&D Order | ดึงขอบLOTตัวแทนกะ | [9 empty] | 0.6 mg/glv | 6.9 N |  | 36.4 MPa | 516 % |  | 4010 | HY2 | M17 |  | 290.8 PC/KG | TBA1 | HB055003
Y000018859 | 000000000014010526 (G-D-NCCOGF-E035-VBU-240W-N-G-WU-MM) | 4010 | G000 |  | 44 |  | 2021-01-15 |  |  | 23773 | 0 | 0 | A 0.65 | A AC | A 0.65 | A 0.65 |  | A 0.65/BR | 84.00 kg |  | Not Received from R&D Order | LOT ตัวแทนกะ | เทกล่องCT1ชิ้น/PACK OS OE |  |  |  | 242 mm |  |  |  |  | 0.5 mg/glv | 7.9 N |  | 40.3 MPa | 550 % |  | 4010 | HY2 | M17 | 3.5 g | 284.5 PC/KG | TBA1 | HB044003
Y000019087 | 000000000014010526 (G-D-NCCOGF-E035-VBU-240W-N-G-WU-MM) | 4010 | G000 |  | 55 |  | 2021-01-17 |  |  | 24806 | 0 | 0 | A 2.5 | A AC | A 0.65 | A 0.65 |  | A 2.5/BR | 84.00 kg |  | Not Received from R&D Order | [5 empty] | 245 mm |  |  |  |  | 0.6 mg/glv | 6.9 N |  | 36.4 MPa | 516 % |  | 4010 | HY2 | M17 | 3.4 g | 296.8 PC/KG | TBA1 | HB055003
Y000019115 | 000000000014010526 (G-D-NCCOGF-E035-VBU-240W-N-G-WU-MM) | 4010 | G000 |  | 55 |  | 2021-01-17 |  |  | 24411 | 0 | 0 | A 4.0 | A AC | A 0.65 | A 0.65 |  | A 4.0/BR | 84.00 kg |  | Not Received from R&D Order | [5 empty] | 246 mm |  |  |  |  | 0.6 mg/glv | 6.9 N |  | 36.4 MPa | 516 % |  | 4010 | HY2 | M17 | 3.4 g | 292.1 PC/KG | TBA1 | HB055003
Y000019326 | 000000000014010526 (G-D-NCCOGF-E035-VBU-240W-N-G-WU-MM) | 4010 | G000 |  | 46 |  | 2021-01-19 |  |  | 23874 | 0 | 0 | A 0.65 | R RJ | A 0.65 | A 0.65 |  | R RJ/CR | 84.00 kg |  | Not Received from R&D Order | ดึงขอบLOTตัวแทนกะ OS,OE |  |  |  |  | 245 mm |  |  |  |  | 0.2 mg/glv | 8.3 N |  | 42.4 MPa | 508 % |  | 4010 | HY2 | M18 | 3.5 g | 285.7 PC/KG | TBA1 | HB046003
Y000019347 | 000000000014010526 (G-D-NCCOGF-E035-VBU-240W-N-G-WU-MM) | 4010 | G000 |  | 55 |  | 2021-01-19 |  |  | 24529 | 0 | 0 | A 0.65 | R RJ | A 1.0 | A 0.65 |  | R RJ/CR | 84.00 kg |  | Not Received from R&D Order | OS,OE |  |  |  |  | 246 mm |  |  |  |  | 0.2 mg/glv | 7.0 N |  | 39.8 MPa | 536 % |  | 4010 | HY2 | M17 | 3.4 g | 293.5 PC/KG | TBA1 | HB055003
Y000019777 | 000000000014010526 (G-D-NCCOGF-E035-VBU-240W-N-G-WU-MM) | 4010 | G000 |  | 52 |  | 2021-01-18 |  |  | 23924 | 0 | 0 | A 0.65 | R RJ | A 0.65 | A 0.65 |  | R RJ/CR | 84.00 kg |  | Not Received from R&D Order | OS,OE |  |  |  |  | 244 mm |  |  |  |  | 0.2 mg/glv | 8.0 N |  | 43.0 MPa | 540 % |  | 4010 | HY2 | M15 | 3.5 g | 286.3 PC/KG | TBA1
Y000020000 | 000000000014010526 (G-D-NCCOGF-E035-VBU-240W-N-G-WU-MM) | 4010 | G000 |  | 44 |  | 2021-01-13 |  |  | 24033 | 0 | 0 | A 0.65 | R RJ | A 0.65 | A 1.0 |  | R RJ/CR | 84.00 kg |  | Not Received from R&D Order | [5 empty] | 243 mm |  |  |  |  | 0.5 mg/glv | 7.9 N |  | 40.1 MPa | 553 % |  | 4010 | HY2 | M13 | 3.5 g | 287.6 PC/KG | TBA0 | HB044003
Y000020464 | 000000000014010526 (G-D-NCCOGF-E035-VBU-240W-N-G-WU-MM) | 4010 | G000 |  | 46 |  | 2021-01-19 |  |  | 23924 | 0 | 0 | A 0.65 | R RJ | A 0.65 | A 0.65 |  | R RJ/CR | 84.00 kg |  | Not Received from R&D Order | OS OE LOTตัวแทนกะ |  |  |  |  | 243 mm |  |  |  |  | 0.2 mg/glv | 8.3 N |  | 42.4 MPa | 508 % |  | 4010 | HY2 | M18 | 3.5 g | 286.3 PC/KG | TBA1 | HB046003
Y000020692 | 000000000014010526 (G-D-NCCOGF-E035-VBU-240W-N-G-WU-MM) | 4010 | G000 |  | 55 |  | 2021-01-16 |  |  | 24252 | 0 | 0 | A 0.65 | R RJ | A 0.65 | A 0.65 |  | R RJ/CR | 84.00 kg |  | Not Received from R&D Order | OS,OE |  |  |  |  | 247 mm |  |  |  |  | 0.6 mg/glv | 6.6 N |  | 34.4 MPa | 534 % |  | 4010 | HY2 | M17 | 3.4 g | 290.2 PC/KG | TBA1 | HB055003
Y000020772 | 000000000014010526 (G-D-NCCOGF-E035-VBU-240W-N-G-WU-MM) | 4010 | G000 |  | 46 |  | 2021-01-19 |  |  | 4228 | 0 | 0 | A 0.65 | A AC | A 0.65 | A 0.65 |  | A 0.65/BR | 84.00 kg |  | Not Received from R&D Order | [5 empty] | 245 mm |  |  |  |  | 0.2 mg/glv | 8.3 N |  | 42.4 MPa | 508 % |  | 4010 | HY2 | M18 | 3.5 g | 285.7 PC/KG | TBA1 | HB046003
Y000020995 | 000000000014010526 (G-D-NCCOGF-E035-VBU-240W-N-G-WU-MM) | 4010 | G000 |  | 55 |  | 2021-01-14 |  |  | 24033 | 0 | 0 | A 2.5 | A AC | A 0.65 | A 0.65 |  | A 2.5/BR | 84.00 kg |  | Not Received from R&D Order | [5 empty] | 245 mm |  |  |  |  | 0.3 mg/glv | 7.3 N |  | 39.7 MPa | 558 % |  | 4010 | HY2 | M17 | 3.5 g | 287.6 PC/KG | TBA1 | HB055003
Y000021000 | 000000000014010526 (G-D-NCCOGF-E035-VBU-240W-N-G-WU-MM) | 4010 | G000 |  | 55 |  | 2021-01-12 |  |  | 24033 | 0 | 0 | A 0.65 | R RJ | A 0.65 | A 0.65 |  | R RJ/CR | 84.00 kg |  | Not Received from R&D Order | ดึงขอบLOTตัวแทนกะ |  |  |  |  | 249 mm |  |  |  |  | 0.3 mg/glv | 7.3 N |  | 39.7 MPa | 558 % |  | 4010 | HY2 | M17 | 3.4 g | 290.8 PC/KG | TBA2 | HB055003
Y000021348 | 000000000014010526 (G-D-NCCOGF-E035-VBU-240W-N-G-WU-MM) | 4010 | G000 |  | 44 |  | 2021-01-17 |  |  | 24193 | 0 | 0 | A 2.5 | A AC | A 0.65 | A 0.65 |  | A 2.5/BR | 84.00 kg |  | Not Received from R&D Order | [5 empty] | 244 mm |  |  |  |  | 0.5 mg/glv | 7.3 N |  | 37.9 MPa | 527 % |  | 4010 | HY2 | M17 | 3.5 g | 289.5 PC/KG | TBA1 | HB044003
Y000021454 | 000000000014010526 (G-D-NCCOGF-E035-VBU-240W-N-G-WU-MM) | 4010 | G000 |  | 55 |  | 2021-01-16 |  |  | 3411 | 0 | 0 | A 2.5 | A AC | A 0.65 | A 0.65 |  | A 2.5/BR | 84.00 kg |  | Not Received from R&D Order | [5 empty] | 243 mm |  |  |  |  | 0.6 mg/glv | 6.9 N |  | 36.4 MPa | 516 % |  | 4010 | HY2 | M17 | 3.4 g | 292.1 PC/KG | TBA1 | HB055003
Y000021526 | 000000000014010526 (G-D-NCCOGF-E035-VBU-240W-N-G-WU-MM) | 4010 | G000 |  | 55 |  | 2021-01-16 |  |  | 24697 | 0 | 0 | A 1.0 | R RJ | A 0.65 | A 0.65 |  | R RJ/CR | 84.00 kg |  | Not Received from R&D Order | OS,OE |  |  |  |  | 246 mm |  |  |  |  | 0.6 mg/glv | 6.9 N |  | 36.4 MPa | 516 % |  | 4010 | HY2 | M17 | 3.4 g | 295.5 PC/KG | TBA1 | HB055003
Y000021535 | 000000000014010526 (G-D-NCCOGF-E035-VBU-240W-N-G-WU-MM) | 4010 | G000 |  | 55 |  | 2021-01-15 |  |  | 22916 | 0 | 0 | A 4.0 | A AC | A 0.65 | A 0.65 |  | A 4.0/BR | 84.00 kg |  | Not Received from R&D Order | [5 empty] | 245 mm |  |  |  |  | 0.6 mg/glv | 6.9 N |  | 36.4 MPa | 516 % |  | 4010 | HY2 | M17 | 3.6 g | 274.3 PC/KG | TBA1 | HB055003
Y000021763 | 000000000014010526 (G-D-NCCOGF-E035-VBU-240W-N-G-WU-MM) | 4010 | G000 |  | 44 |  | 2021-01-11 |  |  | 24193 | 0 | 0 | A 0.65 | R RJ | A 0.65 | A 1.0 |  | R RJ/CR | 84.00 kg |  | Not Received from R&D Order | LOT ตัวแทนกะ |  |  |  |  | 247 mm |  |  |  |  | 0.5 mg/glv | 7.4 N |  | 40.9 MPa | 509 % |  | 4010 | HY2 | M13 | 3.5 g | 289.5 PC/KG | TBA2 | HB044003
Y000021994 | 000000000014010526 (G-D-NCCOGF-E035-VBU-240W-N-G-WU-MM) | 4010 | G000 |  | 44 |  | 2021-01-11 |  |  | 23563 | 0 | 0 | A 1.0 | R RJ | A 0.65 | A 0.65 |  | R RJ/CR | 84.00 kg |  | Not Received from R&D Order | [10 empty] | 0.5 mg/glv | 7.4 N |  | 40.9 MPa | 509 % |  | 4010 | HY2 | M13 |  | 282.0 PC/KG | TBA2 | HB044003
Y000021996 | 000000000014010526 (G-D-NCCOGF-E035-VBU-240W-N-G-WU-MM) | 4010 | G000 |  | 44 |  | 2021-01-10 |  |  | 23513 | 0 | 0 | A 0.65 | R RJ | A 0.65 | A 0.65 |  | R RJ/CR | 84.00 kg |  | Not Received from R&D Order | [5 empty] | 243 mm |  |  |  |  | 0.5 mg/glv | 7.4 N |  | 40.9 MPa | 509 % |  | 4010 | HY2 | M17 | 3.6 g | 281.4 PC/KG | TBA1 | HB044003
Y000022175 | 000000000014010526 (G-D-NCCOGF-E035-VBU-240W-N-G-WU-MM) | 4010 | G000 |  | 44 |  | 2021-01-11 |  |  | 24084 | 0 | 0 | A 1.5 | R RJ | A 0.65 | A 0.65 |  | R RJ/CR | 84.00 kg |  | Not Received from R&D Order | [10 empty] | 0.5 mg/glv | 7.4 N |  | 40.9 MPa | 509 % |  | 4010 | HY2 | M13 |  | 288.2 PC/KG | TBA0 | HB044003
Y000022302 | 000000000014010526 (G-D-NCCOGF-E035-VBU-240W-N-G-WU-MM) | 4010 | G000 |  | 55 |  | 2021-01-06 |  |  | 143 | 0 | 0 | A 0.65 | A AC | A 0.65 | A 0.65 |  | A 0.65/BR | 84.00 kg |  | Not Received from R&D Order | [5 empty] | 245 mm |  |  |  |  | 0.3 mg/glv | 7.5 N |  | 41.4 MPa | 513 % |  | 4010 | HY2 | M17 | 3.4 g | 290.8 PC/KG | TBA1 | HB055001
Y000022308 | 000000000014010526 (G-D-NCCOGF-E035-VBU-240W-N-G-WU-MM) | 4010 | G000 |  | 56 |  | 2021-01-06 |  |  | 22411 | 0 | 0 | A 0.65 | A AC | A 0.65 | A 0.65 |  | A 0.65/BR | 84.00 kg |  | Not Received from R&D Order | [5 empty] | 245 mm |  |  |  |  | 0.3 mg/glv | 7.5 N |  | 41.4 MPa | 513 % |  | 4010 | HY2 | M17 | 3.5 g | 288.9 PC/KG | TBA1
Y000022309 | 000000000014010526 (G-D-NCCOGF-E035-VBU-240W-N-G-WU-MM) | 4010 | G000 |  | 56 |  | 2021-01-06 |  |  | 24411 | 0 | 0 | A 1.0 | A AC | A 0.65 | A 0.65 |  | A 1.0/BR | 84.00 kg |  | Not Received from R&D Order | LOT ตัวแทนกะ |  |  |  |  | 245 mm |  |  |  |  | 0.3 mg/glv | 7.5 N |  | 41.4 MPa | 513 % |  | 4010 | HY2 | M17 | 3.5 g | 288.9 PC/KG | TBA1
Y000022516 | 000000000014010526 (G-D-NCCOGF-E035-VBU-240W-N-G-WU-MM) | 4010 | G000 |  | 55 |  | 2021-01-06 |  |  | 24302 | 0 | 0 | A 0.65 | R RJ | A 0.65 | A 0.65 |  | R RJ/CR | 84.00 kg |  | Not Received from R&D Order | [5 empty] | 244 mm |  |  |  |  | 0.4 mg/glv | 6.8 N |  | 33.6 MPa | 532 % |  | 4010 | HY2 | M17 | 3.5 g | 288.2 PC/KG | TBA1 | HB055001
Y000022660 | 000000000014010526 (G-D-NCCOGF-E035-VBU-240W-N-G-WU-MM) | 4010 | G000 |  | 55 |  | 2021-01-06 |  |  | 24361 | 0 | 0 | A 0.65 | A AC | A 0.65 | A 0.65 |  | A 0.65/BR | 84.00 kg |  | Not Received from R&D Order | [5 empty] | 244 mm |  |  |  |  | 0.4 mg/glv | 7.1 N |  | 38.3 MPa | 513 % |  | 4010 | HY2 | M17 | 3.5 g | 288.9 PC/KG | TBA1 | HB055001
Y000022855 | 000000000014010526 (G-D-NCCOGF-E035-VBU-240W-N-G-WU-MM) | 4010 | G000 |  | 55 |  | 2021-01-11 |  |  | 23160 | 0 | 0 | A 0.65 | R RJ | A 0.65 | A 2.5 |  | R RJ/CR | 84.00 kg |  | Not Received from R&D Order | LOT ตัวแทนกะ |  |  |  |  | 246 mm |  |  |  |  | 0.3 mg/glv | 7.1 N |  | 34.4 MPa | 539 % |  | 4010 | HY2 | M19 | 3.5 g | 287.6 PC/KG | TBA2 | HB055003
Y000022856 | 000000000014010526 (G-D-NCCOGF-E035-VBU-240W-N-G-WU-MM) | 4010 | G000 |  | 55 |  | 2021-01-11 |  |  | 24529 | 0 | 0 | A 0.65 | R RJ | A 0.65 | A 0.65 |  | R RJ/CR | 84.00 kg |  | Not Received from R&D Order | [5 empty] | 247 mm |  |  |  |  | 0.3 mg/glv | 7.1 N |  | 34.4 MPa | 539 % |  | 4010 | HY2 | M17 | 3.5 g | 287.6 PC/KG | TBA1 | HB055003
Y000023006 | 000000000014010526 (G-D-NCCOGF-E035-VBU-240W-N-G-WU-MM) | 4010 | G000 |  | 56 |  | 2021-01-06 |  |  | 24091 | 0 | 0 | A 0.65 | A AC | A 0.65 | A 0.65 |  | A 0.65/BR | 84.00 kg |  | Not Received from R&D Order | [5 empty] | 245 mm |  |  |  |  | 0.3 mg/glv | 7.1 N |  | 38.3 MPa | 513 % |  | 4010 | HY2 | M17 | 3.5 g | 287.0 PC/KG | TBA1 | HB056001
Y000023147 | 000000000014010526 (G-D-NCCOGF-E035-VBU-240W-N-G-WU-MM) | 4010 | G000 |  | 55 |  | 2021-01-06 |  |  | 24033 | 0 | 0 | A 0.65 | R RJ | A 0.65 | A 0.65 |  | R RJ/CR | 84.00 kg |  | Not Received from R&D Order | [5 empty] | 245 mm |  |  |  |  | 0.3 mg/glv | 7.1 N |  | 38.3 MPa | 513 % |  | 4010 | HY2 | M16 | 3.5 g | 288.2 PC/KG | TBA1
Y000023240 | 000000000014010526 (G-D-NCCOGF-E035-VBU-240W-N-G-WU-MM) | 4010 | G000 |  | 56 |  | 2021-01-06 |  |  | 24191 | 0 | 0 | A 0.65 | A AC | A 0.65 | A 0.65 |  | A 0.65/BR | 84.00 kg |  | Not Received from R&D Order | [5 empty] | 249 mm |  |  |  |  | 0.3 mg/glv | 7.5 N |  | 41.4 MPa | 513 % |  | 4010 | HY2 | M17 | 3.5 g | 287.6 PC/KG | TBA1 | HB056001
Y000023270 | 000000000014010526 (G-D-NCCOGF-E035-VBU-240W-N-G-WU-MM) | 4010 | G000 |  | 56 |  | 2021-01-24 |  |  | 24252 | 0 | 0 | A 0.65 | A AC | A 0.65 | A 6.5 |  | A 6.5/MN | 84.00 kg |  | Not Received from R&D Order | [5 empty] | 243 mm |  |  |  |  | 0.4 mg/glv | 6.8 N |  | 33.6 MPa | 532 % |  | 4010 | HY2 | M17 | 3.4 g | 290.2 PC/KG | TBA1 | HB056001
Y000023353 | 000000000014010526 (G-D-NCCOGF-E035-VBU-240W-N-G-WU-MM) | 4010 | G000 |  | 56 |  | 2021-01-06 |  |  | 23309 | 0 | 0 | A 0.65 | A AC | A 0.65 | A 0.65 |  | A 0.65/BR | 84.00 kg |  | Not Received from R&D Order | [5 empty] | 244 mm |  |  |  |  | 0.4 mg/glv | 6.8 N |  | 33.6 MPa | 532 % |  | 4010 | HY2 | M17 | 3.5 g | 288.3 PC/KG | TBA1 | HB056001
Y000023359 | 000000000014010526 (G-D-NCCOGF-E035-VBU-240W-N-G-WU-MM) | 4010 | G000 |  | 55 |  | 2021-01-06 |  |  | 24033 | 0 | 0 | A 0.65 | R RJ | A 0.65 | A 0.65 |  | R RJ/CR | 84.00 kg |  | Not Received from R&D Order | LOTตัวแทนกะ |  |  |  |  | 247 mm |  |  |  |  | 0.4 mg/glv | 6.8 N |  | 33.6 MPa | 532 % |  | 4010 | HY2 | M22 | 3.5 g | 288.9 PC/KG | TBA3 | HB055001
Y000023360 | 000000000014010526 (G-D-NCCOGF-E035-VBU-240W-N-G-WU-MM) | 4010 | G000 |  | 55 |  | 2021-01-06 |  |  | 18252 | 0 | 0 | A 0.65 | A AC | A 0.65 | A 0.65 |  | A 0.65/BR | 84.00 kg |  | Not Received from R&D Order | [5 empty] | 244 mm |  |  |  |  | 0.4 mg/glv | 6.8 N |  | 33.6 MPa | 532 % |  | 4010 | HY2 | M17 | 3.5 g | 288.3 PC/KG | TBA1 | HB055001
Y000023554 | 000000000014010526 (G-D-NCCOGF-E035-VBU-240W-N-G-WU-MM) | 4010 | G000 |  | 55 |  | 2021-01-06 |  |  | 24143 | 0 | 0 | A 0.65 | A AC | A 0.65 | A 0.65 |  | A 0.65/BR | 84.00 kg |  | Not Received from R&D Order |  | REWORK เทกล่องCT/ PACK OS,OE |  |  |  | 245 mm |  |  |  |  | 0.3 mg/glv | 7.5 N |  | 41.4 MPa | 513 % |  | 4010 | HY2 | M17 | 3.4 g | 290.8 PC/KG | TBA1 | HB055001
Y000023899 | 000000000014010526 (G-D-NCCOGF-E035-VBU-240W-N-G-WU-MM) | 4010 | G000 |  | 55 |  | 2021-01-06 |  |  | 33 | 0 | 0 | A 0.65 | A AC | A 0.65 | A 1.5 |  | A 0.65/BR | 84.00 kg |  | Not Received from R&D Order | [5 empty] | 245 mm |  |  |  |  | 0.3 mg/glv | 7.5 N |  | 41.4 MPa | 513 % |  | 4010 | HY2 | M17 | 3.4 g | 287.6 PC/KG | TBA1 | HB055001
Y000023978 | 000000000014010526 (G-D-NCCOGF-E035-VBU-240W-N-G-WU-MM) | 4010 | G000 |  | 56 |  | 2021-01-06 |  |  | 24511 | 0 | 0 | A 0.65 | A AC | A 0.65 | A 0.65 |  | A 0.65/BR | 84.00 kg |  | Not Received from R&D Order | [5 empty] | 244 mm |  |  |  |  | 0.3 mg/glv | 8.1 N |  | 43.9 MPa | 528 % |  | 4010 | HY2 | M17 | 3.5 g | 289.5 PC/KG | TBA1
Y000023979 | 000000000014010526 (G-D-NCCOGF-E035-VBU-240W-N-G-WU-MM) | 4010 | G000 |  | 56 |  | 2021-01-06 |  |  | 22191 | 0 | 0 | A 0.65 | A AC | A 0.65 | A 0.65 |  | A 0.65/BR | 84.00 kg |  | Not Received from R&D Order | [5 empty] | 248 mm |  |  |  |  | 0.3 mg/glv | 8.1 N |  | 43.9 MPa | 528 % |  | 4010 | HY2 | M17 | 3.5 g | 287.6 PC/KG | TBA1
Y000024143 | 000000000014010526 (G-D-NCCOGF-E035-VBU-240W-N-G-WU-MM) | 4010 | G000 |  | 56 |  | 2021-01-11 |  |  | 24193 | 0 | 0 | A 0.65 | R RJ | A 0.65 | A 0.65 |  | R RJ/CR | 84.00 kg |  | Not Received from R&D Order | [10 empty] | 0.3 mg/glv | 7.1 N |  | 34.4 MPa | 539 % |  | 4010 | HY2 | M17 |  | 289.5 PC/KG | TBA1 | HB056001
Y000024144 | 000000000014010526 (G-D-NCCOGF-E035-VBU-240W-N-G-WU-MM) | 4010 | G000 |  | 56 |  | 2021-01-11 |  |  | 193 | 0 | 0 | A 0.65 | A AC | A 0.65 | A 0.65 |  | A 0.65/BR | 84.00 kg |  | Not Received from R&D Order | LOT ตัวแทนกะ | [9 empty] | 0.3 mg/glv | 7.1 N |  | 34.4 MPa | 539 % |  | 4010 | HY2 | M17 |  | 289.5 PC/KG | TBA1 | HB056001
Y000024288 | 000000000014010526 (G-D-NCCOGF-E035-VBU-240W-N-G-WU-MM) | 4010 | G000 |  | 56 |  | 2021-01-06 |  |  | 24191 | 0 | 0 | A 0.65 | A AC | A 0.65 | A 0.65 |  | A 0.65/BR | 84.00 kg |  | Not Received from R&D Order | LOT ตัวแทนกะ |  |  |  |  | 248 mm |  |  |  |  | 0.3 mg/glv | 7.5 N |  | 41.4 MPa | 513 % |  | 4010 | HY2 | M17 | 3.5 g | 287.6 PC/KG | TBA1
Y000024433 | 000000000014010526 (G-D-NCCOGF-E035-VBU-240W-N-G-WU-MM) | 4010 | G000 |  | 55 |  | 2021-01-11 |  |  | 24302 | 0 | 0 | A 1.5 | R RJ | A 0.65 | A 0.65 |  | R RJ/CR | 84.00 kg |  | Not Received from R&D Order | [5 empty] | 245 mm |  |  |  |  | 0.3 mg/glv | 8.1 N |  | 43.9 MPa | 528 % |  | 4010 | HY2 | M17 | 3.5 g | 288.9 PC/KG | TBA1 | HB055001
Y000024771 | 000000000014010526 (G-D-NCCOGF-E035-VBU-240W-N-G-WU-MM) | 4010 | G000 |  | 56 |  | 2021-01-06 |  |  | 23091 | 0 | 0 | A 0.65 | A AC | A 0.65 | A 0.65 |  | A 0.65/BR | 84.00 kg |  | Not Received from R&D Order | [5 empty] | 244 mm |  |  |  |  | 0.4 mg/glv | 7.8 N |  | 45.2 MPa | 543 % |  | 4010 | HY2 | M17 | 3.5 g | 287.0 PC/KG | TBA1 | HB056001
Y000024951 | 000000000014010526 (G-D-NCCOGF-E035-VBU-240W-N-G-WU-MM) | 4010 | G000 |  | 55 |  | 2021-01-06 |  |  | 24143 | 0 | 0 | A 0.65 | R RJ | A 0.65 | A 1.5 |  | R RJ/CR | 84.00 kg |  | Not Received from R&D Order | [5 empty] | 245 mm |  |  |  |  | 0.4 mg/glv | 6.8 N |  | 33.6 MPa | 532 % |  | 4010 | HY2 | M17 | 3.5 g | 286.3 PC/KG | TBA1 | HB055001
Y000041411 | 000000000014010526 (G-D-NCCOGF-E035-VBU-240W-N-G-WU-MM) | 4010 | G000 |  | 55 |  | 2021-03-02 |  |  | 23195 | 0 | 0 | A 1.0 | A AC | A 0.65 | A 0.65 |  | A 1.0/BR | 80.00 kg | Y000112365 | Not Received from R&D Order | [5 empty] | 246 mm |  |  |  |  | 0.4 mg/glv | 7.4 N |  | 41.2 MPa | 542 % |  | 4010 | HY1 | M17 | 3.4 g | 291.5 PC/KG | TBA1
Y000041412 | 000000000014010526 (G-D-NCCOGF-E035-VBU-240W-N-G-WU-MM) | 4010 | G000 |  | 47 |  | 2021-03-01 |  |  | 23122 | 0 | 0 | A 0.65 | A AC | A 0.65 | A 0.65 |  | A 0.65/BR | 81.00 kg | Y000144419 | Not Received from R&D Order | [5 empty] | 241 mm |  |  |  |  | 0.3 mg/glv | 7.4 N |  | 49.0 MPa | 500 % |  | 4010 | HY1 | M16 | 3.5 g | 287.0 PC/KG | TBA2
Y000041413 | 000000000014010526 (G-D-NCCOGF-E035-VBU-240W-N-G-WU-MM) | 4010 | G000 |  | 47 |  | 2021-03-01 |  |  | 22737 | 0 | 0 | A 0.65 | A AC | A 0.65 | A 0.65 |  | A 0.65/BR | 80.90 kg | Y000150527 | Not Received from R&D Order | [5 empty] | 245 mm |  |  |  |  | 0.7 mg/glv | 7.8 N |  | 42.3 MPa | 519 % |  | 4010 | HY1 | M16 | 3.5 g | 282.6 PC/KG | TBA0
Y000041414 | 000000000014010526 (G-D-NCCOGF-E035-VBU-240W-N-G-WU-MM) | 4010 | G000 |  | 45 |  | 2021-03-01 |  |  | 23411 | 0 | 0 | A 0.65 | A AC | A 0.65 | A 0.65 |  | A 0.65/BR | 81.30 kg | Y000111799 | Not Received from R&D Order | [5 empty] | 245 mm |  |  |  |  | 0.6 mg/glv | 7.4 N |  | 40.4 MPa | 531 % |  | 4010 | HY1 | M16 | 3.5 g | 289.5 PC/KG | TBA1
Y000041415 | 000000000014010526 (G-D-NCCOGF-E035-VBU-240W-N-G-WU-MM) | 4010 | G000 |  | 55 |  | 2021-03-02 |  |  | 24070 | 0 | 0 | A 0.65 | A AC | A 0.65 | A 0.65 |  | A 0.65/BR | 83.20 kg | Y000149965 | Not Received from R&D Order | [5 empty] | 249 mm |  |  |  |  | 0.7 mg/glv | 7.7 N |  | 43.3 MPa | 532 % |  | 4010 | HY1 | M20 | 3.4 g | 290.8 PC/KG | TBA2
Y000041417 | 000000000014010526 (G-D-NCCOGF-E035-VBU-240W-N-G-WU-MM) | 4010 | G000 |  | 56 |  | 2021-03-01 |  |  | 22999 | 0 | 0 | A 0.65 | A AC | A 0.65 | A 0.65 |  | A 0.65/BR | 82.00 kg | 013593369 | Not Received from R&D Order | [16 empty] | 4010 | HY1 | M18 |  | 282.0 PC/KG | TBA1
Y000041419 | 000000000014010526 (G-D-NCCOGF-E035-VBU-240W-N-G-WU-MM) | 4010 | G000 |  | 44 |  | 2021-03-01 |  |  | 23248 | 0 | 0 | A 0.65 | A AC | A 0.65 | A 0.65 |  | A 0.65/BR | 81.10 kg | Y000107967 | Not Received from R&D Order | [5 empty] | 243 mm |  |  |  |  | 0.3 mg/glv | 7.9 N |  | 40.8 MPa | 526 % |  | 4010 | HY1 | M17 | 3.5 g | 288.2 PC/KG | TBA1
Y000041421 | 000000000014010526 (G-D-NCCOGF-E035-VBU-240W-N-G-WU-MM) | 4010 | G000 |  | 47 |  | 2021-03-01 |  |  | 22069 | 0 | 0 | A 0.65 | A AC | A 0.65 | A 0.65 |  | A 0.65/BR | 83.50 kg | Y000111186 | Not Received from R&D Order | [5 empty] | 243 mm |  |  |  |  | 0.6 mg/glv | 7.7 N |  | 41.0 MPa | 530 % |  | 4010 | HY1 | M16 | 3.8 g | 265.8 PC/KG | TBA0
Y000041423 | 000000000014010526 (G-D-NCCOGF-E035-VBU-240W-N-G-WU-MM) | 4010 | G000 |  | 55 |  | 2021-03-01 |  |  | 23815 | 0 | 0 | A 0.65 | A AC | A 0.65 | A 0.65 |  | A 0.65/BR | 81.40 kg | Y000150220 | Not Received from R&D Order | [5 empty] | 245 mm |  |  |  |  | 0.7 mg/glv | 7.4 N |  | 39.0 MPa | 548 % |  | 4010 | HY1 | M17 | 3.4 g | 294.1 PC/KG | TBA1
Y000041424 | 000000000014010526 (G-D-NCCOGF-E035-VBU-240W-N-G-WU-MM) | 4010 | G000 |  | 55 |  | 2021-03-01 |  |  | 23282 | 0 | 0 | A 0.65 | A AC | A 0.65 | A 0.65 |  | A 0.65/BR | 80.30 kg | Y000107455 | Not Received from R&D Order | [5 empty] | 248 mm |  |  |  |  | 0.0 mg/glv | 7.6 N |  | 40.3 MPa | 570 % |  | 4010 | HY1 | M17 | 3.4 g | 291.5 PC/KG | TBA1
Y000041425 | 000000000014010526 (G-D-NCCOGF-E035-VBU-240W-N-G-WU-MM) | 4010 | G000 |  | 55 |  | 2021-03-01 |  |  | 23546 | 0 | 0 | A 0.65 | A AC | A 0.65 | A 0.65 |  | A 0.65/BR | 81.40 kg | Y000148515 | Not Received from R&D Order | [5 empty] | 244 mm |  |  |  |  | 0.7 mg/glv | 7.7 N |  | 42.9 MPa | 543 % |  | 4010 | HY1 | M17 | 3.4 g | 290.2 PC/KG | TBA1
Y000041427 | 000000000014010526 (G-D-NCCOGF-E035-VBU-240W-N-G-WU-MM) | 4010 | G000 |  | 52 |  | 2021-02-27 |  |  | 22028 | 0 | 0 | A 0.65 | A AC | A 0.65 | A 0.65 |  | A 0.65/BR | 83.00 kg | Y000109879 | Not Received from R&D Order | [5 empty] | 244 mm |  |  |  |  | 0.3 mg/glv | 7.9 N |  | 40.4 MPa | 531 % |  | 4010 | HY1 | M14 | 3.7 g | 271.4 PC/KG | TBA1
Y000041428 | 000000000014010526 (G-D-NCCOGF-E035-VBU-240W-N-G-WU-MM) | 4010 | G000 |  | 55 |  | 2021-02-27 |  |  | 23827 | 0 | 0 | A 0.65 | A AC | A 0.65 | A 0.65 |  | A 0.65/BR | 82.00 kg | Y000110992 | Not Received from R&D Order | [5 empty] | 245 mm |  |  |  |  | 0.4 mg/glv | 7.2 N |  | 40.4 MPa | 549 % |  | 4010 | HY1 | M21 | 3.4 g | 292.1 PC/KG | TBA1
Y000041430 | 000000000014010526 (G-D-NCCOGF-E035-VBU-240W-N-G-WU-MM) | 4010 | G000 |  | 55 |  | 2021-03-01 |  |  | 23574 | 0 | 0 | A 0.65 | A AC | A 0.65 | A 0.65 |  | A 0.65/BR | 81.30 kg | Y000107454 | Not Received from R&D Order | [5 empty] | 248 mm |  |  |  |  | 0.0 mg/glv | 7.6 N |  | 40.3 MPa | 570 % |  | 4010 | HY1 | M17 | 3.4 g | 291.5 PC/KG | TBA1
Y000041431 | 000000000014010526 (G-D-NCCOGF-E035-VBU-240W-N-G-WU-MM) | 4010 | G000 |  | 55 |  | 2021-03-01 |  |  | 22773 | 0 | 0 | A 0.65 | A AC | A 0.65 | A 0.65 |  | A 0.65/BR | 81.20 kg | 013592859 | Not Received from R&D Order | [16 empty] | 4010 | HY1 | M33 |  | 282.0 PC/KG | TBA2
Y000041518 | 000000000014010526 (G-D-NCCOGF-E035-VBU-240W-N-G-WU-MM) | 4010 | G000 |  | A1 |  | 2021-02-24 |  |  | 11230 | 0 | 0 | A 0.65 | A AC | A 0.65 | A 0.65 |  | A 0.65/BR | 40.00 kg | 013591889 | Not Received from R&D Order | [16 empty] | 4010 | HY1 | M20 |  | 282.0 PC/KG | TAA1
Y000041873 | 000000000014010526 (G-D-NCCOGF-E035-VBU-240W-N-G-WU-MM) | 4010 | G000 |  | K6 |  | 2021-02-11 |  |  | 11794 | 0 | 0 | A 0.65 | A AC | A 0.65 | A 0.65 |  | A 0.65/BR | 42.00 kg | 013593158 | Not Received from R&D Order | GP | [15 empty] | 4010 | HY1 | M21 |  | 282.0 PC/KG
Y000042019 | 000000000014010526 (G-D-NCCOGF-E035-VBU-240W-N-G-WU-MM) | 4010 | G000 |  | 56 |  | 2021-01-23 |  |  | 0 | 0 | 23253 | A 0.65 | A AC | A 0.65 | A 0.65 |  | A 0.65/BR | 82.00 kg | Y000024505 | Not Received from R&D Order | [16 empty] | 4010 | HY1 |  |  | 285.1 PC/KG
Y000062735 | 000000000014010526 (G-D-NCCOGF-E035-VBU-240W-N-G-WU-MM) | 4010 | G000 |  | 55 |  | 2021-02-01 |  |  | 22500 | 0 | 0 | A 0.65 | A AC | A 0.65 | A 0.65 |  | A 0.65/BR | 77.62 kg | Y000108762 | Not Received from R&D Order | OS OE |  |  |  |  | 248 mm |  |  |  |  | 0.4 mg/glv | 7.4 N |  | 36.2 MPa | 509 % |  | 4010 | HY1 |  | 3.4 g | 291.5 PC/KG |  | เท1150002085PACKใหม่1170000055
Y000106920 | 000000000014010526 (G-D-NCCOGF-E035-VBU-240W-N-G-WU-MM) | 4010 | G000 |  | 47 |  | 2021-02-07 |  |  | 23924 | 0 | 0 | A 0.65 | A AC | A 0.65 | A >10 |  | A >10/MN | 84.00 kg |  | Not Received from R&D Order | [5 empty] | 242 mm |  |  |  |  | 0.7 mg/glv | 8.1 N |  | 38.5 MPa | 534 % |  | 4010 | HY2 | M16 | 3.5 g | 285.7 PC/KG | TBA1
Y000107007 | 000000000014010526 (G-D-NCCOGF-E035-VBU-240W-N-G-WU-MM) | 4010 | G000 |  | 44 |  | 2021-02-08 |  |  | 2033 | 0 | 0 | A 1.0 | A AC | A 0.65 | A 0.65 |  | A 1.0/BR | 84.00 kg |  | Not Received from R&D Order | [5 empty] | 243 mm |  |  |  |  | 0.5 mg/glv | 8.0 N |  | 43.5 MPa | 513 % |  | 4010 | HY2 | M17 | 3.5 g | 285.7 PC/KG | TBA1
Y000107020 | 000000000014010526 (G-D-NCCOGF-E035-VBU-240W-N-G-WU-MM) | 4010 | G000 |  | 44 |  | 2021-02-05 |  |  | 24033 | 0 | 0 | A 0.65 | R RJ | A 0.65 | A 1.0 |  | R RJ/CR | 84.00 kg |  | Not Received from R&D Order | OS,OE AQL0.65 |  |  |  |  | 245 mm |  |  |  |  | 0.4 mg/glv | 8.1 N |  | 38.3 MPa | 550 % |  | 4010 | HY2 | M17 | 3.5 g | 287.6 PC/KG | TBA1
Y000107034 | 000000000014010526 (G-D-NCCOGF-E035-VBU-240W-N-G-WU-MM) | 4010 | G000 |  | 44 |  | 2021-02-06 |  |  | 23664 | 0 | 0 | A 1.5 | A AC | A 0.65 | A 0.65 |  | A 1.5/BR | 84.00 kg |  | Not Received from R&D Order | [5 empty] | 244 mm |  |  |  |  | 0.5 mg/glv | 8.1 N |  | 38.3 MPa | 550 % |  | 4010 | HY2 | M17 | 3.5 g | 283.2 PC/KG | TEA1
Y000107124 | 000000000014010526 (G-D-NCCOGF-E035-VBU-240W-N-G-WU-MM) | 4010 | G000 |  | 47 |  | 2021-02-06 |  |  | 23714 | 0 | 0 | A 0.65 | R RJ | A 0.65 | A 1.0 |  | R RJ/CR | 84.00 kg |  | Not Received from R&D Order | OS,OE AQL0.65 |  |  |  |  | 244 mm |  |  |  |  | 0.3 mg/glv | 8.1 N |  | 38.5 MPa | 534 % |  | 4010 | HY2 | M16 | 3.5 g | 283.8 PC/KG | TBA1
Y000107186 | 000000000014010526 (G-D-NCCOGF-E035-VBU-240W-N-G-WU-MM) | 4010 | G000 |  | 44 |  | 2021-02-07 |  |  | 23924 | 0 | 0 | A 0.65 | R RJ | A 0.65 | A 0.65 |  | R RJ/CR | 84.00 kg |  | Not Received from R&D Order | OS,OE,AQL0.65 |  |  |  |  | 245 mm |  |  |  |  | 0.5 mg/glv | 8.0 N |  | 43.5 MPa | 513 % |  | 4010 | HY2 | M17 | 3.5 g | 286.3 PC/KG | TBA1
Y000107187 | 000000000014010526 (G-D-NCCOGF-E035-VBU-240W-N-G-WU-MM) | 4010 | G000 |  | 44 |  | 2021-02-07 |  |  | 23874 | 0 | 0 | A 4.0 | A AC | A 0.65 | A 2.5 |  | A 4.0/BR | 84.00 kg |  | Not Received from R&D Order | [5 empty] | 246 mm |  |  |  |  | 0.5 mg/glv | 8.0 N |  | 43.5 MPa | 513 % |  | 4010 | HY2 | M16 | 3.5 g | 285.7 PC/KG | TBA1
Y000107197 | 000000000014010526 (G-D-NCCOGF-E035-VBU-240W-N-G-WU-MM) | 4010 | G000 |  | 47 |  | 2021-02-07 |  |  | 23823 | 0 | 0 | A 0.65 | R RJ | A 0.65 | A 1.5 |  | R RJ/CR | 84.00 kg |  | Not Received from R&D Order | OS,OE AQL1.5 |  |  |  |  | 245 mm |  |  |  |  | 0.7 mg/glv | 7.7 N |  | 39.9 MPa | 504 % |  | 4010 | HY2 | M16 | 3.5 g | 285.1 PC/KG | TBA0
Y000107224 | 000000000014010526 (G-D-NCCOGF-E035-VBU-240W-N-G-WU-MM) | 4010 | G000 |  | 55 |  | 2021-02-08 |  |  | 4252 | 0 | 0 | A 0.65 | A AC | A 0.65 | A 0.65 |  | A 0.65/BR | 84.00 kg |  | Not Received from R&D Order | [5 empty] | 244 mm |  |  |  |  | 0.7 mg/glv | 7.7 N |  | 43.3 MPa | 532 % |  | 4010 | HY2 | M17 | 3.4 g | 290.8 PC/KG | TBA1
Y000107294 | 000000000014010526 (G-D-NCCOGF-E035-VBU-240W-N-G-WU-MM) | 4010 | G000 |  | 55 |  | 2021-02-08 |  |  | 24252 | 0 | 0 | A 1.5 | R RJ | A 0.65 | A 2.5 |  | R RJ/CR | 84.00 kg |  | Not Received from R&D Order | OS,OE AQL2.5 |  |  |  |  | 247 mm |  |  |  |  | 0.0 mg/glv | 7.6 N |  | 40.3 MPa | 570 % |  | 4010 | HY2 | M16 | 3.4 g | 290.2 PC/KG | TBA1
Y000107318 | 000000000014010526 (G-D-NCCOGF-E035-VBU-240W-N-G-WU-MM) | 4010 | G000 |  | 55 |  | 2021-02-06 |  |  | 2252 | 0 | 0 | A 0.65 | A AC | A 0.65 | A 2.5 |  | A 0.65/BR | 84.00 kg |  | Not Received from R&D Order | [5 empty] | 249 mm |  |  |  |  | 0.0 mg/glv | 7.5 N |  | 40.2 MPa | 555 % |  | 4010 | HY2 | M17 | 3.5 g | 288.2 PC/KG | TBA1
Y000107461 | 000000000014010526 (G-D-NCCOGF-E035-VBU-240W-N-G-WU-MM) | 4010 | G000 |  | 56 |  | 2021-02-06 |  |  | 7374 | 0 | 0 | A 0.65 | A AC | A 0.65 | A 0.65 |  | A 0.65/BR | 84.00 kg |  | Not Received from R&D Order | LOT ตัวแทนกะ |  |  |  |  | 245 mm |  |  |  |  | 0.4 mg/glv | 8.0 N |  | 37.1 MPa | 542 % |  | 4010 | HY2 | M18 | 3.5 g | 285.7 PC/KG | TBA1
Y000107569 | 000000000014010526 (G-D-NCCOGF-E035-VBU-240W-N-G-WU-MM) | 4010 | G000 |  | 55 |  | 2021-02-07 |  |  | 24361 | 0 | 0 | A 0.65 | A AC | A 0.65 | A >10 |  | A >10/MN | 84.00 kg |  | Not Received from R&D Order | [5 empty] | 244 mm |  |  |  |  | 0.7 mg/glv | 7.6 N |  | 40.3 MPa | 570 % |  | 4010 | HY2 | M16 | 3.4 g | 291.5 PC/KG | TBA1
Y000107577 | 000000000014010526 (G-D-NCCOGF-E035-VBU-240W-N-G-WU-MM) | 4010 | G000 |  | 56 |  | 2021-02-07 |  |  | 10000 | 0 | 0 | A 0.65 | A AC | A 0.65 | A 0.65 |  | A 0.65/BR | 84.00 kg |  | Not Received from R&D Order | [5 empty] | 244 mm |  |  |  |  | 0.4 mg/glv | 8.0 N |  | 37.1 MPa | 542 % |  | 4010 | HY2 | M18 | 3.5 g | 286.3 PC/KG | TBA1
Y000107672 | 000000000014010526 (G-D-NCCOGF-E035-VBU-240W-N-G-WU-MM) | 4010 | G000 |  | 55 |  | 2021-02-05 |  |  | 23924 | 0 | 0 | A 0.65 | A AC | A 0.65 | A >10 |  | A >10/MN | 84.00 kg |  | Not Received from R&D Order | [5 empty] | 245 mm |  |  |  |  | 0.0 mg/glv | 7.5 N |  | 40.2 MPa | 555 % |  | 4010 | HY2 | M17 | 3.5 g | 286.3 PC/KG | TBA1
Y000107702 | 000000000014010526 (G-D-NCCOGF-E035-VBU-240W-N-G-WU-MM) | 4010 | G000 |  | 45 |  | 2021-01-31 |  |  | 24193 | 0 | 0 | A 0.65 | R RJ | A 0.65 | A 0.65 |  | R RJ/CR | 84.00 kg |  | Not Received from R&D Order | OS,OE AQL1.0 |  |  |  |  | 243 mm |  |  |  |  | 0.4 mg/glv | 7.3 N |  | 37.6 MPa | 507 % |  | 4010 | HY2 | M16 | 3.5 g | 289.5 PC/KG | TBA1 | HB045003
Y000107742 | 000000000014010526 (G-D-NCCOGF-E035-VBU-240W-N-G-WU-MM) | 4010 | G000 |  | 52 |  | 2021-01-31 |  |  | 15924 | 0 | 0 | A 0.65 | A AC | A 0.65 | A 1.0 |  | A 0.65/BR | 84.00 kg |  | Not Received from R&D Order | [5 empty] | 244 mm |  |  |  |  | 0.4 mg/glv | 7.4 N |  | 40.4 MPa | 529 % |  | 4010 | HY2 | M18 | 3.5 g | 286.3 PC/KG | TBA1
Y000107792 | 000000000014010526 (G-D-NCCOGF-E035-VBU-240W-N-G-WU-MM) | 4010 | G000 |  | 46 |  | 2021-01-31 |  |  | 3143 | 0 | 0 | A 0.65 | A AC | A 0.65 | A 0.65 |  | A 0.65/BR | 84.00 kg |  | Not Received from R&D Order | [5 empty] | 245 mm |  |  |  |  | 0.3 mg/glv | 7.9 N |  | 41.3 MPa | 535 % |  | 4010 | HY2 | M18 | 3.5 g | 288.9 PC/KG | TBA1 | HB046003
Y000107799 | 000000000014010526 (G-D-NCCOGF-E035-VBU-240W-N-G-WU-MM) | 4010 | G000 |  | 47 |  | 2021-01-31 |  |  | 3714 | 0 | 0 | A 1.5 | A AC | A 0.65 | A 0.65 |  | A 1.5/BR | 84.00 kg |  | Not Received from R&D Order | [5 empty] | 245 mm |  |  |  |  | 0.4 mg/glv | 7.4 N |  | 39.9 MPa | 522 % |  | 4010 | HY2 | M16 | 3.5 g | 283.8 PC/KG | TBA1 | HB047005
Y000107844 | 000000000014010526 (G-D-NCCOGF-E035-VBU-240W-N-G-WU-MM) | 4010 | G000 |  | 55 |  | 2021-01-31 |  |  | 16411 | 0 | 0 | A 1.0 | A AC | A 0.65 | A 0.65 |  | A 1.0/BR | 84.00 kg |  | Not Received from R&D Order | [5 empty] | 247 mm |  |  |  |  | 0.4 mg/glv | 7.8 N |  | 40.2 MPa | 548 % |  | 4010 | HY2 | M16 | 3.4 g | 292.1 PC/KG | TBA1 | HB055003
Y000107880 | 000000000014010526 (G-D-NCCOGF-E035-VBU-240W-N-G-WU-MM) | 4010 | G000 |  | 45 |  | 2021-01-31 |  |  | 24033 | 0 | 0 | A 0.65 | A AC | A 0.65 | A 0.65 |  | A 0.65/BR | 84.00 kg |  | Not Received from R&D Order | PACK OE,OS | เทกล่องFORMERชนCT |  |  |  | 244 mm |  |  |  |  | 0.4 mg/glv | 7.3 N |  | 37.6 MPa | 507 % |  | 4010 | HY2 | M16 | 3.5 g | 287.6 PC/KG | TBA0 | HB045003
Y000107946 | 000000000014010526 (G-D-NCCOGF-E035-VBU-240W-N-G-WU-MM) | 4010 | G000 |  | 46 |  | 2021-01-30 |  |  | 11374 | 0 | 0 | A 0.65 | A AC | A 0.65 | A 0.65 |  | A 0.65/BR | 84.00 kg |  | Not Received from R&D Order | [5 empty] | 245 mm |  |  |  |  | 0.3 mg/glv | 7.9 N |  | 41.3 MPa | 535 % |  | 4010 | HY2 | M18 | 3.5 g | 285.7 PC/KG | TBA1 | HB046003
Y000107964 | 000000000014010526 (G-D-NCCOGF-E035-VBU-240W-N-G-WU-MM) | 4010 | G000 |  | 47 |  | 2021-01-31 |  |  | 23874 | 0 | 0 | A 0.65 | A AC | A 0.65 | A >10 |  | A 0.65/BR | 84.00 kg |  | Not Received from R&D Order | [5 empty] | 245 mm |  |  |  |  | 0.4 mg/glv | 7.4 N |  | 39.9 MPa | 522 % |  | 4010 | HY2 | M16 | 3.5 g | 285.7 PC/KG | TBA1 | HB047005
Y000108165 | 000000000014010526 (G-D-NCCOGF-E035-VBU-240W-N-G-WU-MM) | 4010 | G000 |  | 55 |  | 2021-02-02 |  |  | 24252 | 0 | 0 | A 0.65 | R RJ | A 0.65 | A 0.65 |  | R RJ/CR | 84.00 kg |  | Not Received from R&D Order | OS,OE AQL1.0/LOT ตัวแทนกะ |  |  |  |  | 246 mm |  |  |  |  | 0.4 mg/glv | 7.4 N |  | 38.1 MPa | 557 % |  | 4010 | HY2 | M17 | 3.4 g | 290.2 PC/KG | TBA1
Y000108188 | 000000000014010526 (G-D-NCCOGF-E035-VBU-240W-N-G-WU-MM) | 4010 | G000 |  | 44 |  | 2021-02-05 |  |  | 23874 | 0 | 0 | A 0.65 | A AC | A 0.65 | A 0.65 |  | A 0.65/BR | 84.00 kg |  | Not Received from R&D Order |  | เทกล่องS.PALMCT/บรรจุOE,OS |  |  |  | 245 mm |  |  |  |  | 0.4 mg/glv | 6.9 N |  | 37.6 MPa | 539 % |  | 4010 | HY2 | M17 | 3.5 g | 286.3 PC/KG | TBA1
Y000108189 | 000000000014010526 (G-D-NCCOGF-E035-VBU-240W-N-G-WU-MM) | 4010 | G000 |  | 44 |  | 2021-02-06 |  |  | 23874 | 0 | 0 | A 1.5 | R RJ | A 0.65 | A 0.65 |  | R RJ/CR | 84.00 kg |  | Not Received from R&D Order | OS,OE AQL2.5 |  |  |  |  | 244 mm |  |  |  |  | 0.4 mg/glv | 6.9 N |  | 37.6 MPa | 539 % |  | 4010 | HY2 | M17 | 3.5 g | 285.7 PC/KG | TEA1
Y000108264 | 000000000014010526 (G-D-NCCOGF-E035-VBU-240W-N-G-WU-MM) | 4010 | G000 |  | 45 |  | 2021-02-05 |  |  | 2361 | 0 | 0 | A 1.0 | A AC | A 0.65 | A 0.65 |  | A 1.0/BR | 84.00 kg |  | Not Received from R&D Order | [5 empty] | 244 mm |  |  |  |  | 0.2 mg/glv | 6.9 N |  | 35.8 MPa | 533 % |  | 4010 | HY2 | M16 | 3.4 g | 291.5 PC/KG | TBA1
Y000108277 | 000000000014010526 (G-D-NCCOGF-E035-VBU-240W-N-G-WU-MM) | 4010 | G000 |  | 45 |  | 2021-02-04 |  |  | 23874 | 0 | 0 | A 2.5 | A AC | A 0.65 | A 0.65 |  | A 2.5/BR | 84.00 kg |  | Not Received from R&D Order | [5 empty] | 248 mm |  |  |  |  | 0.2 mg/glv | 6.9 N |  | 35.8 MPa | 533 % |  | 4010 | HY2 | M16 | 3.4 g | 292.1 PC/KG | TBA1
Y000108278 | 000000000014010526 (G-D-NCCOGF-E035-VBU-240W-N-G-WU-MM) | 4010 | G000 |  | 44 |  | 2021-02-06 |  |  | 23773 | 0 | 0 | A 1.5 | A AC | A 0.65 | A 0.65 |  | A 1.5/BR | 84.00 kg |  | Not Received from R&D Order | [5 empty] | 246 mm |  |  |  |  | 0.4 mg/glv | 6.9 N |  | 37.6 MPa | 539 % |  | 4010 | HY2 | M17 | 3.5 g | 284.5 PC/KG | TEA1
Y000108281 | 000000000014010526 (G-D-NCCOGF-E035-VBU-240W-N-G-WU-MM) | 4010 | G000 |  | 45 |  | 2021-02-04 |  |  | 24361 | 0 | 0 | A 2.5 | A AC | A 0.65 | A 0.65 |  | A 2.5/BR | 84.00 kg |  | Not Received from R&D Order | [5 empty] | 248 mm |  |  |  |  | 0.2 mg/glv | 6.9 N |  | 35.8 MPa | 533 % |  | 4010 | HY2 | M16 | 3.4 g | 291.5 PC/KG | TBA1
Y000108302 | 000000000014010526 (G-D-NCCOGF-E035-VBU-240W-N-G-WU-MM) | 4010 | G000 |  | 55 |  | 2021-02-08 |  |  | 24302 | 0 | 0 | A 0.65 | R RJ | A 0.65 | A 0.65 |  | R RJ/CR | 84.00 kg |  | Not Received from R&D Order | OS,OE AQL0.65 |  |  |  |  | 247 mm |  |  |  |  | 0.0 mg/glv | 7.5 N |  | 40.2 MPa | 555 % |  | 4010 | HY2 | M17 | 3.4 g | 290.8 PC/KG | TBA1
Y000108303 | 000000000014010526 (G-D-NCCOGF-E035-VBU-240W-N-G-WU-MM) | 4010 | G000 |  | 55 |  | 2021-02-04 |  |  | 302 | 0 | 0 | A 0.65 | A AC | A 0.65 | A 1.5 |  | A 0.65/BR | 84.00 kg |  | Not Received from R&D Order | [5 empty] | 249 mm |  |  |  |  | 0.0 mg/glv | 7.5 N |  | 40.2 MPa | 555 % |  | 4010 | HY2 | M20 | 3.5 g | 289.5 PC/KG | TBA2
Y000108330 | 000000000014010526 (G-D-NCCOGF-E035-VBU-240W-N-G-WU-MM) | 4010 | G000 |  | 44 |  | 2021-02-10 |  |  | 23874 | 0 | 0 | A >10 | A AC | A 0.65 | A 0.65 |  | A >10/BR | 84.00 kg |  | Not Received from R&D Order | ห้ามเข้าUS |  |  |  |  | 247 mm |  |  |  |  | 0.4 mg/glv | 7.3 N |  | 37.7 MPa | 544 % |  | 4010 | HY2 | M17 | 3.5 g | 285.7 PC/KG | TBA1
Y000108394 | 000000000014010526 (G-D-NCCOGF-E035-VBU-240W-N-G-WU-MM) | 4010 | G000 |  | 47 |  | 2021-02-03 |  |  | 7823 | 0 | 0 | A 0.65 | A AC | A 0.65 | A 2.5 |  | A 0.65/BR | 84.00 kg |  | Not Received from R&D Order | [5 empty] | 242 mm |  |  |  |  | 0.3 mg/glv | 7.9 N |  | 39.9 MPa | 554 % |  | 4010 | HY2 | M16 | 3.5 g | 285.1 PC/KG | TBA1
Y000108412 | 000000000014010526 (G-D-NCCOGF-E035-VBU-240W-N-G-WU-MM) | 4010 | G000 |  | 45 |  | 2021-02-05 |  |  | 2302 | 0 | 0 | A 1.0 | A AC | A 0.65 | A 0.65 |  | A 1.0/BR | 84.00 kg |  | Not Received from R&D Order | [5 empty] | 245 mm |  |  |  |  | 0.2 mg/glv | 6.9 N |  | 35.8 MPa | 533 % |  | 4010 | HY2 | M16 | 3.4 g | 290.8 PC/KG | TBA1
Y000108527 | 000000000014010526 (G-D-NCCOGF-E035-VBU-240W-N-G-WU-MM) | 4010 | G000 |  | 47 |  | 2021-01-29 |  |  | 23714 | 0 | 0 | A 0.65 | R RJ | A 0.65 | A 2.5 |  | R RJ/CR | 84.00 kg |  | Not Received from R&D Order | OS,OE AQL0.65 |  |  |  |  | 242 mm |  |  |  |  | 0.4 mg/glv | 7.5 N |  | 39.6 MPa | 545 % |  | 4010 | HY2 | M16 | 3.5 g | 283.8 PC/KG | TBA1 | HB047005
Y000108646 | 000000000014010526 (G-D-NCCOGF-E035-VBU-240W-N-G-WU-MM) | 4010 | G000 |  | 52 |  | 2021-01-29 |  |  | 24084 | 0 | 0 | A 0.65 | R RJ | A 0.65 | A 0.65 |  | R RJ/CR | 84.00 kg |  | Not Received from R&D Order | OS,OE,AQL 0.65/LOTตัวแทนกะ |  |  |  |  | 244 mm |  |  |  |  | 0.4 mg/glv | 7.9 N |  | 40.4 MPa | 531 % |  | 4010 | HY2 | M18 | 3.5 g | 288.2 PC/KG | TBA1
Y000108678 | 000000000014010526 (G-D-NCCOGF-E035-VBU-240W-N-G-WU-MM) | 4010 | G000 |  | 56 |  | 2021-01-29 |  |  | 24084 | 0 | 0 | A 0.65 | A AC | A 0.65 | A 0.65 |  | A 0.65/BR | 84.00 kg |  | Not Received from R&D Order | [5 empty] | 245 mm |  |  |  |  | 0.4 mg/glv | 7.6 N |  | 40.2 MPa | 526 % |  | 4010 | HY2 | M13 | 3.5 g | 288.2 PC/KG | TBA2 | HB056003
Y000108695 | 000000000014010526 (G-D-NCCOGF-E035-VBU-240W-N-G-WU-MM) | 4010 | G000 |  | 44 |  | 2021-01-29 |  |  | 24033 | 0 | 0 | A 1.5 | R RJ | A 0.65 | A 0.65 |  | R RJ/CR | 84.00 kg |  | Not Received from R&D Order | OS,OE AQL1.5 |  |  |  |  | 243 mm |  |  |  |  | 0.3 mg/glv | 8.0 N |  | 38.6 MPa | 549 % |  | 4010 | HY2 | M17 | 3.6 g | 279.6 PC/KG | TBA1
Y000108760 | 000000000014010526 (G-D-NCCOGF-E035-VBU-240W-N-G-WU-MM) | 4010 | G000 |  | 55 |  | 2021-01-30 |  |  | 24411 | 0 | 0 | A 0.65 | R RJ | A 0.65 | A 0.65 |  | R RJ/CR | 84.00 kg |  | Not Received from R&D Order | OS,OE AQL0.65 |  |  |  |  | 244 mm |  |  |  |  | 0.4 mg/glv | 7.4 N |  | 36.2 MPa | 509 % |  | 4010 | HY2 | M17 | 3.4 g | 292.1 PC/KG | TBA1 | HB055003
Y000108808 | 000000000014010526 (G-D-NCCOGF-E035-VBU-240W-N-G-WU-MM) | 4010 | G000 |  | 56 |  | 2021-02-03 |  |  | 3924 | 0 | 0 | A 1.0 | A AC | A 0.65 | A 0.65 |  | A 1.0/BR | 84.00 kg |  | Not Received from R&D Order | [5 empty] | 246 mm |  |  |  |  | 0.9 mg/glv | 6.8 N |  | 34.4 MPa | 528 % |  | 4010 | HY2 | M13 | 3.5 g | 286.3 PC/KG | TBA2
Y000108862 | 000000000014010526 (G-D-NCCOGF-E035-VBU-240W-N-G-WU-MM) | 4010 | G000 |  | 45 |  | 2021-02-02 |  |  | 24579 | 0 | 0 | A 2.5 | A AC | A 0.65 | A 0.65 |  | A 2.5/BR | 84.00 kg |  | Not Received from R&D Order | LOTตัวแทนกะ |  |  |  |  | 245 mm |  |  |  |  | 0.2 mg/glv | 7.7 N |  | 38.7 MPa | 556 % |  | 4010 | HY2 | M16 | 3.4 g | 294.1 PC/KG | TBA0
Y000109076 | 000000000014010526 (G-D-NCCOGF-E035-VBU-240W-N-G-WU-MM) | 4010 | G000 |  | 45 |  | 2021-01-31 |  |  | 24143 | 0 | 0 | A 0.65 | R RJ | A 0.65 | A 0.65 |  | R RJ/CR | 84.00 kg |  | Not Received from R&D Order | OS,OE,AQL 0.65 |  |  |  |  | 244 mm |  |  |  |  | 0.4 mg/glv | 7.3 N |  | 37.6 MPa | 507 % |  | 4010 | HY2 | M16 | 3.5 g | 288.9 PC/KG | TBA1 | HB045003
Y000109080 | 000000000014010526 (G-D-NCCOGF-E035-VBU-240W-N-G-WU-MM) | 4010 | G000 |  | 45 |  | 2021-01-31 |  |  | 24470 | 0 | 0 | A 1.5 | R RJ | A 0.65 | A 1.5 |  | R RJ/CR | 84.00 kg |  | Not Received from R&D Order | OS,OE,AQL 1.5 |  |  |  |  | 243 mm |  |  |  |  | 0.4 mg/glv | 7.3 N |  | 37.6 MPa | 507 % |  | 4010 | HY2 | M16 | 3.4 g | 292.8 PC/KG | TBA1 | HB045003
Y000109143 | 000000000014010526 (G-D-NCCOGF-E035-VBU-240W-N-G-WU-MM) | 4010 | G000 |  | 47 |  | 2021-02-04 |  |  | 23563 | 0 | 0 | A 2.5 | A AC | A 0.65 | A 0.65 |  | A 2.5/BR | 84.00 kg |  | Not Received from R&D Order | [5 empty] | 242 mm |  |  |  |  | 0.3 mg/glv | 7.9 N |  | 39.9 MPa | 554 % |  | 4010 | HY2 | M16 | 3.5 g | 282.0 PC/KG | TBA1
Y000109153 | 000000000014010526 (G-D-NCCOGF-E035-VBU-240W-N-G-WU-MM) | 4010 | G000 |  | 45 |  | 2021-02-04 |  |  | 23924 | 0 | 0 | A 0.65 | R RJ | A 0.65 | A 2.5 |  | R RJ/CR | 84.00 kg |  | Not Received from R&D Order | OS,OE AQL0.65 |  |  |  |  | 244 mm |  |  |  |  | 0.2 mg/glv | 6.9 N |  | 35.8 MPa | 533 % |  | 4010 | HY2 | M16 | 3.5 g | 286.3 PC/KG | TBA0
Y000109222 | 000000000014010526 (G-D-NCCOGF-E035-VBU-240W-N-G-WU-MM) | 4010 | G000 |  | 44 |  | 2021-02-04 |  |  | 2084 | 0 | 0 | A 0.65 | A AC | A 0.65 | A 0.65 |  | A 0.65/BR | 84.00 kg |  | Not Received from R&D Order | เคร่งครัด |  |  |  |  | 245 mm |  |  |  |  | 0.4 mg/glv | 6.9 N |  | 37.6 MPa | 539 % |  | 4010 | HY2 | M17 | 3.5 g | 288.2 PC/KG | TBA1
Y000109255 | 000000000014010526 (G-D-NCCOGF-E035-VBU-240W-N-G-WU-MM) | 4010 | G000 |  | 44 |  | 2021-01-27 |  |  | 143 | 0 | 0 | A 1.0 | A AC | A 0.65 | A 0.65 |  | A 1.0/BR | 84.00 kg |  | Not Received from R&D Order | [10 empty] | 0.3 mg/glv | 7.0 N |  | 34.9 MPa | 520 % |  | 4010 | HY2 | M15 |  | 288.9 PC/KG | TBA0 | HB044003
Y000109298 | 000000000014010526 (G-D-NCCOGF-E035-VBU-240W-N-G-WU-MM) | 4010 | G000 |  | 52 |  | 2021-01-27 |  |  | 23874 | 0 | 0 | A 0.65 | R RJ | A 0.65 | A 0.65 |  | R RJ/CR | 84.00 kg |  | Not Received from R&D Order | LOTตัวแทนกะ/OS OE AQL0.65 |  |  |  |  | 246 mm |  |  |  |  | 0.3 mg/glv | 7.7 N |  | 38.2 MPa | 518 % |  | 4010 | HY2 | M18 | 3.5 g | 285.7 PC/KG | TBA1
Y000109475 | 000000000014010526 (G-D-NCCOGF-E035-VBU-240W-N-G-WU-MM) | 4010 | G000 |  | 56 |  | 2021-01-28 |  |  | 24143 | 0 | 0 | A 0.65 | R RJ | A 0.65 | A 0.65 |  | R RJ/CR | 84.00 kg |  | Not Received from R&D Order | OS,OE AQL0.65 |  |  |  |  | 246 mm |  |  |  |  | 0.9 mg/glv | 7.6 N |  | 40.2 MPa | 526 % |  | 4010 | HY2 | M13 | 3.5 g | 288.9 PC/KG | TBA0 | HB056003
Y000109501 | 000000000014010526 (G-D-NCCOGF-E035-VBU-240W-N-G-WU-MM) | 4010 | G000 |  | 45 |  | 2021-01-29 |  |  | 24252 | 0 | 0 | A 0.65 | R RJ | A 0.65 | A 0.65 |  | R RJ/CR | 84.00 kg |  | Not Received from R&D Order | OS,OE AQL0.65 |  |  |  |  | 244 mm |  |  |  |  | 0.6 mg/glv | 7.1 N |  | 37.8 MPa | 522 % |  | 4010 | HY2 | M16 | 3.4 g | 290.2 PC/KG | TBA0 | HB045003
Y000109688 | 000000000014010526 (G-D-NCCOGF-E035-VBU-240W-N-G-WU-MM) | 4010 | G000 |  | 45 |  | 2021-01-28 |  |  | 20000 | 0 | 0 | A 1.0 | A AC | A 0.65 | A 0.65 |  | A 1.0/BR | 84.00 kg |  | Not Received from R&D Order |  | เทกล่องฉีกขาดCT/PACKOS,OE |  |  |  | 244 mm |  |  |  |  | 0.6 mg/glv | 7.6 N |  | 40.0 MPa | 522 % |  | 4010 | HY2 | M16 | 3.4 g | 290.8 PC/KG | TBA1 | HB045003
Y000109821 | 000000000014010526 (G-D-NCCOGF-E035-VBU-240W-N-G-WU-MM) | 4010 | G000 |  | 44 |  | 2021-01-28 |  |  | 24302 | 0 | 0 | A 1.5 | R RJ | A 0.65 | A 0.65 |  | R RJ/CR | 84.00 kg |  | Not Received from R&D Order | OS,OE,AQL 1.5 |  |  |  |  | 246 mm |  |  |  |  | 0.3 mg/glv | 8.0 N |  | 38.6 MPa | 549 % |  | 4010 | HY2 | M13 | 3.4 g | 290.8 PC/KG | TBA2 | HB044003
Y000109854 | 000000000014010526 (G-D-NCCOGF-E035-VBU-240W-N-G-WU-MM) | 4010 | G000 |  | 47 |  | 2021-01-28 |  |  | 23773 | 0 | 0 | A 0.65 | R RJ | A 0.65 | A 2.5 |  | R RJ/CR | 84.00 kg |  | Not Received from R&D Order | OS,OE AQL0.65/LOT ตัวแทนกะ |  |  |  |  | 245 mm |  |  |  |  | 0.6 mg/glv | 7.5 N |  | 39.6 MPa | 545 % |  | 4010 | HY2 | M16 | 3.5 g | 284.5 PC/KG | TBA1 | HB047005
Y000109925 | 000000000014010526 (G-D-NCCOGF-E035-VBU-240W-N-G-WU-MM) | 4010 | G000 |  | 44 |  | 2021-01-29 |  |  | 23361 | 0 | 0 | A 2.5 | A AC | A 0.65 | A 0.65 |  | A 2.5/BR | 84.00 kg |  | Not Received from R&D Order | LOT ตัวแทนกะ |  |  |  |  | 245 mm |  |  |  |  | 0.3 mg/glv | 8.0 N |  | 38.6 MPa | 549 % |  | 4010 | HY2 | M17 | 3.6 g | 279.6 PC/KG | TBA1 | HB044003
Y000109928 | 000000000014010526 (G-D-NCCOGF-E035-VBU-240W-N-G-WU-MM) | 4010 | G000 |  | 45 |  | 2021-01-29 |  |  | 24252 | 0 | 0 | A 0.65 | R RJ | A 0.65 | A 0.65 |  | R RJ/CR | 84.00 kg |  | Not Received from R&D Order | OS,OE,AQL1.0 |  |  |  |  | 243 mm |  |  |  |  | 0.6 mg/glv | 7.1 N |  | 37.8 MPa | 522 % |  | 4010 | HY2 | M16 | 3.4 g | 290.2 PC/KG | TBA1 | HB045003
Y000109959 | 000000000014010526 (G-D-NCCOGF-E035-VBU-240W-N-G-WU-MM) | 4010 | G000 |  | 55 |  | 2021-01-30 |  |  | 24361 | 0 | 0 | A 0.65 | R RJ | A 0.65 | A 0.65 |  | R RJ/CR | 84.00 kg |  | Not Received from R&D Order | OS,OE AQL0.65 |  |  |  |  | 247 mm |  |  |  |  | 0.4 mg/glv | 7.4 N |  | 36.2 MPa | 509 % |  | 4010 | HY2 | M13 | 3.4 g | 291.5 PC/KG | TBA0 | HB055003
Y000110092 | 000000000014010526 (G-D-NCCOGF-E035-VBU-240W-N-G-WU-MM) | 4010 | G000 |  | 47 |  | 2021-02-03 |  |  | 23773 | 0 | 0 | A 2.5 | A AC | A 0.65 | A 0.65 |  | A 2.5/BR | 84.00 kg |  | Not Received from R&D Order | [5 empty] | 245 mm |  |  |  |  | 0.3 mg/glv | 7.1 N |  | 35.8 MPa | 554 % |  | 4010 | HY2 | M16 | 3.5 g | 284.5 PC/KG | TBA1
Y000110108 | 000000000014010526 (G-D-NCCOGF-E035-VBU-240W-N-G-WU-MM) | 4010 | G000 |  | 44 |  | 2021-02-10 |  |  | 24084 | 0 | 0 | A >10 | A AC | A 0.65 | A 0.65 |  | A >10/BR | 84.00 kg |  | Not Received from R&D Order | ห้ามเข้าUS |  |  |  |  | 245 mm |  |  |  |  | 0.4 mg/glv | 7.3 N |  | 37.7 MPa | 544 % |  | 4010 | HY2 | M17 | 3.5 g | 288.2 PC/KG | TBA1
Y000110237 | 000000000014010526 (G-D-NCCOGF-E035-VBU-240W-N-G-WU-MM) | 4010 | G000 |  | 44 |  | 2021-01-31 |  |  | 24302 | 0 | 0 | A 0.65 | R RJ | A 0.65 | A 0.65 |  | R RJ/CR | 84.00 kg |  | Not Received from R&D Order | OS,OE AQL0.65 |  |  |  |  | 244 mm |  |  |  |  | 0.3 mg/glv | 7.9 N |  | 40.8 MPa | 526 % |  | 4010 | HY2 | M17 | 3.4 g | 290.8 PC/KG | TBA1 | HB044003
Y000110239 | 000000000014010526 (G-D-NCCOGF-E035-VBU-240W-N-G-WU-MM) | 4010 | G000 |  | 45 |  | 2021-01-31 |  |  | 4143 | 0 | 0 | A 0.65 | A AC | A 0.65 | A 0.65 |  | A 0.65/BR | 84.00 kg |  | Not Received from R&D Order | [5 empty] | 244 mm |  |  |  |  | 0.4 mg/glv | 7.3 N |  | 37.6 MPa | 507 % |  | 4010 | HY2 | M16 | 3.5 g | 288.9 PC/KG | TBA1 | HB045003
Y000110240 | 000000000014010526 (G-D-NCCOGF-E035-VBU-240W-N-G-WU-MM) | 4010 | G000 |  | 45 |  | 2021-01-31 |  |  | 24252 | 0 | 0 | A 2.5 | A AC | A 0.65 | A 0.65 |  | A 2.5/BR | 84.00 kg |  | Not Received from R&D Order | [5 empty] | 244 mm |  |  |  |  | 0.4 mg/glv | 7.3 N |  | 37.6 MPa | 507 % |  | 4010 | HY2 | M16 | 3.4 g | 290.2 PC/KG | TBA1 | HB045003
Y000110267 | 000000000014010526 (G-D-NCCOGF-E035-VBU-240W-N-G-WU-MM) | 4010 | G000 |  | 47 |  | 2021-02-02 |  |  | 3924 | 0 | 0 | A 2.5 | A AC | A 0.65 | A 0.65 |  | A 2.5/BR | 84.00 kg |  | Not Received from R&D Order | [5 empty] | 243 mm |  |  |  |  | 0.4 mg/glv | 7.1 N |  | 35.8 MPa | 554 % |  | 4010 | HY2 | M16 | 3.5 g | 286.3 PC/KG | TBA1
Y000110272 | 000000000014010526 (G-D-NCCOGF-E035-VBU-240W-N-G-WU-MM) | 4010 | G000 |  | 45 |  | 2021-02-01 |  |  | 24084 | 0 | 0 | A 2.5 | A AC | A 0.65 | A 0.65 |  | A 2.5/BR | 84.00 kg |  | Not Received from R&D Order | [5 empty] | 244 mm |  |  |  |  | 0.4 mg/glv | 7.7 N |  | 38.7 MPa | 556 % |  | 4010 | HY2 | M16 | 3.5 g | 288.2 PC/KG | TBA1
Y000110274 | 000000000014010526 (G-D-NCCOGF-E035-VBU-240W-N-G-WU-MM) | 4010 | G000 |  | 45 |  | 2021-02-01 |  |  | 24143 | 0 | 0 | A 2.5 | A AC | A 0.65 | A 0.65 |  | A 2.5/BR | 84.00 kg |  | Not Received from R&D Order | [5 empty] | 242 mm |  |  |  |  | 0.4 mg/glv | 7.7 N |  | 38.7 MPa | 556 % |  | 4010 | HY2 | M16 | 3.5 g | 288.9 PC/KG | TBA1
Y000110347 | 000000000014010526 (G-D-NCCOGF-E035-VBU-240W-N-G-WU-MM) | 4010 | G000 |  | 46 |  | 2021-01-23 |  |  | 24143 | 0 | 0 | A 0.65 | R RJ | A 0.65 | A 0.65 |  | R RJ/CR | 84.00 kg |  | Not Received from R&D Order | OS,OE AQL0.65 |  |  |  |  | 246 mm |  |  |  |  | 0.5 mg/glv | 7.1 N |  | 36.1 MPa | 523 % |  | 4010 | HY2 | M16 | 3.5 g | 288.9 PC/KG | TBA0 | HB046003
Y000110621 | 000000000014010526 (G-D-NCCOGF-E035-VBU-240W-N-G-WU-MM) | 4010 | G000 |  | 56 |  | 2021-01-25 |  |  | 24143 | 0 | 0 | A 0.65 | R RJ | A 0.65 | A 0.65 |  | R RJ/CR | 84.00 kg |  | Not Received from R&D Order | OS,OE AQL0.65 |  |  |  |  | 245 mm |  |  |  |  | 0.9 mg/glv | 7.7 N |  | 38.6 MPa | 540 % |  | 4010 | HY2 | M14 | 3.5 g | 288.9 PC/KG | TBA0 | HB056003
Y000110741 | 000000000014010526 (G-D-NCCOGF-E035-VBU-240W-N-G-WU-MM) | 4010 | G000 |  | 52 |  | 2021-01-26 |  |  | 2084 | 0 | 0 | A 1.0 | A AC | A 0.65 | A 0.65 |  | A 1.0/BR | 84.00 kg |  | Not Received from R&D Order | [5 empty] | 247 mm |  |  |  |  | 0.3 mg/glv | 7.5 N |  | 38.5 MPa | 531 % |  | 4010 | HY2 | M18 | 3.5 g | 288.2 PC/KG | TBA1
Y000110876 | 000000000014010526 (G-D-NCCOGF-E035-VBU-240W-N-G-WU-MM) | 4010 | G000 |  | 45 |  | 2021-01-23 |  |  | 24143 | 0 | 0 | A 0.65 | R RJ | A 0.65 | A 0.65 |  | R RJ/CR | 84.00 kg |  | Not Received from R&D Order | OS,OE AQL0.65 |  |  |  |  | 243 mm |  |  |  |  | 0.3 mg/glv | 6.8 N |  | 34.3 MPa | 520 % |  | 4010 | HY2 | M16 | 3.5 g | 288.9 PC/KG | TBA0 | HB045003
Y000110883 | 000000000014010526 (G-D-NCCOGF-E035-VBU-240W-N-G-WU-MM) | 4010 | G000 |  | 46 |  | 2021-01-23 |  |  | 24143 | 0 | 0 | A 2.5 | A AC | A 0.65 | A 0.65 |  | A 2.5/BR | 84.00 kg |  | Not Received from R&D Order | [5 empty] | 246 mm |  |  |  |  | 0.5 mg/glv | 7.1 N |  | 36.1 MPa | 523 % |  | 4010 | HY2 | M16 | 3.5 g | 288.9 PC/KG | TBA1 | HB046003
Y000110966 | 000000000014010526 (G-D-NCCOGF-E035-VBU-240W-N-G-WU-MM) | 4010 | G000 |  | 44 |  | 2021-01-25 |  |  | 23983 | 0 | 0 | A 2.5 | A AC | A 0.65 | A 0.65 |  | A 2.5/BR | 84.00 kg |  | Not Received from R&D Order | [5 empty] | 245 mm |  |  |  |  | 0.2 mg/glv | 7.5 N |  | 39.7 MPa | 550 % |  | 4010 | HY2 | M17 | 3.5 g | 287.0 PC/KG | TBA1 | HB044003
Y000110973 | 000000000014010526 (G-D-NCCOGF-E035-VBU-240W-N-G-WU-MM) | 4010 | G000 |  | 45 |  | 2021-01-25 |  |  | 193 | 0 | 0 | A 0.65 | A AC | A 0.65 | A 1.5 |  | A 0.65/BR | 84.00 kg |  | Not Received from R&D Order | LOT ตัวแทนกะ |  |  |  |  | 245 mm |  |  |  |  | 0.3 mg/glv | 7.4 N |  | 40.4 MPa | 531 % |  | 4010 | HY2 | M16 | 3.5 g | 289.5 PC/KG | TBA1 | HB045003
Y000110981 | 000000000014010526 (G-D-NCCOGF-E035-VBU-240W-N-G-WU-MM) | 4010 | G000 |  | 52 |  | 2021-01-25 |  |  | 24033 | 0 | 0 | A 0.65 | R RJ | A 1.0 | A 0.65 |  | R RJ/CR | 84.00 kg |  | Not Received from R&D Order | OS,OE AQL0.65 |  |  |  |  | 243 mm |  |  |  |  | 0.5 mg/glv | 7.5 N |  | 38.5 MPa | 531 % |  | 4010 | HY2 | M15 | 3.5 g | 287.6 PC/KG | TBA1
Y000111387 | 000000000014010526 (G-D-NCCOGF-E035-VBU-240W-N-G-WU-MM) | 4010 | G000 |  | 55 |  | 2021-01-31 |  |  | 24470 | 0 | 0 | A 0.65 | R RJ | A 0.65 | A 1.5 |  | R RJ/CR | 84.00 kg |  | Not Received from R&D Order | OS,OE AQL0.65 |  |  |  |  | 249 mm |  |  |  |  | 0.4 mg/glv | 7.8 N |  | 40.2 MPa | 548 % |  | 4010 | HY2 | M17 | 3.4 g | 292.8 PC/KG | TBA1 | HB055003
Y000111524 | 000000000014010526 (G-D-NCCOGF-E035-VBU-240W-N-G-WU-MM) | 4010 | G000 |  | 55 |  | 2021-01-23 |  |  | 24193 | 0 | 0 | A 0.65 | R RJ | A 0.65 | A 0.65 |  | R RJ/CR | 84.00 kg |  | Not Received from R&D Order | OS,OE AQL0.65 |  |  |  |  | 243 mm |  |  |  |  | 0.4 mg/glv | 7.1 N |  | 39.6 MPa | 545 % |  | 4010 | HY2 | M17 | 3.5 g | 289.5 PC/KG | TBA1 | HB055003
Y000111561 | 000000000014010526 (G-D-NCCOGF-E035-VBU-240W-N-G-WU-MM) | 4010 | G000 |  | 45 |  | 2021-01-23 |  |  | 24252 | 0 | 0 | A 0.65 | R RJ | A 0.65 | A 0.65 |  | R RJ/CR | 84.00 kg |  | Not Received from R&D Order | OS,OE AQL0.65 |  |  |  |  | 242 mm |  |  |  |  | 0.3 mg/glv | 6.8 N |  | 34.3 MPa | 520 % |  | 4010 | HY2 | M16 | 3.4 g | 290.2 PC/KG | TBA1 | HB045003
Y000111671 | 000000000014010526 (G-D-NCCOGF-E035-VBU-240W-N-G-WU-MM) | 4010 | G000 |  | 44 |  | 2021-01-24 |  |  | 24033 | 0 | 0 | A 2.5 | A AC | A 0.65 | A 0.65 |  | A 2.5/BR | 84.00 kg |  | Not Received from R&D Order | [5 empty] | 245 mm |  |  |  |  | 0.2 mg/glv | 7.5 N |  | 39.7 MPa | 550 % |  | 4010 | HY2 | M17 | 3.5 g | 287.6 PC/KG | TBA1 | HB044003
Y000111706 | 000000000014010526 (G-D-NCCOGF-E035-VBU-240W-N-G-WU-MM) | 4010 | G000 |  | 52 |  | 2021-01-24 |  |  | 24084 | 0 | 0 | A 0.65 | R RJ | A 0.65 | A 0.65 |  | R RJ/CR | 84.00 kg |  | Not Received from R&D Order | OS,OE AQL0.65 |  |  |  |  | 244 mm |  |  |  |  | 0.5 mg/glv | 7.5 N |  | 38.5 MPa | 531 % |  | 4010 | HY2 | M15 | 3.5 g | 288.2 PC/KG | TBA0
Y000111722 | 000000000014010526 (G-D-NCCOGF-E035-VBU-240W-N-G-WU-MM) | 4010 | G000 |  | 55 |  | 2021-01-25 |  |  | 24361 | 0 | 0 | A 0.65 | A AC | A 0.65 | A 0.65 |  | A 0.65/BR | 84.00 kg |  | Not Received from R&D Order | PACK OS,OE | เทกล่องฉีกขาดCUFFCT |  |  |  | 245 mm |  |  |  |  | 0.4 mg/glv | 7.2 N |  | 40.4 MPa | 549 % |  | 4010 | HY2 | M17 | 3.4 g | 291.5 PC/KG | TBA1 | HB055003
Y000111731 | 000000000014010526 (G-D-NCCOGF-E035-VBU-240W-N-G-WU-MM) | 4010 | G000 |  | 56 |  | 2021-01-25 |  |  | 24143 | 0 | 0 | A 0.65 | R RJ | A 0.65 | A 0.65 |  | R RJ/CR | 84.00 kg |  | Not Received from R&D Order | OS,OE AQL1.0 |  |  |  |  | 245 mm |  |  |  |  | 0.5 mg/glv | 7.7 N |  | 38.6 MPa | 540 % |  | 4010 | HY2 | M19 | 3.5 g | 288.9 PC/KG | TBA2 | HB056003
Y000111797 | 000000000014010526 (G-D-NCCOGF-E035-VBU-240W-N-G-WU-MM) | 4010 | G000 |  | 46 |  | 2021-01-25 |  |  | 24193 | 0 | 0 | A 0.65 | A AC | A 0.65 | A 0.65 |  | A 0.65/BR | 84.00 kg |  | Not Received from R&D Order | PACK OE,OS | เทกล่องFORMERชนCT |  |  |  | 244 mm |  |  |  |  | 0.2 mg/glv | 7.3 N |  | 37.7 MPa | 527 % |  | 4010 | HY2 | M18 | 3.5 g | 289.5 PC/KG | TBA1 | HB046003
Y000111841 | 000000000014010526 (G-D-NCCOGF-E035-VBU-240W-N-G-WU-MM) | 4010 | G000 |  | 45 |  | 2021-01-26 |  |  | 24193 | 0 | 0 | A 0.65 | R RJ | A 0.65 | A 0.65 |  | R RJ/CR | 84.00 kg |  | Not Received from R&D Order | OS,OE AQL0.65 |  |  |  |  | 243 mm |  |  |  |  | 0.6 mg/glv | 7.4 N |  | 40.4 MPa | 531 % |  | 4010 | HY2 | M16 | 3.5 g | 289.5 PC/KG | TBA0 | HB045003
Y000112017 | 000000000014010526 (G-D-NCCOGF-E035-VBU-240W-N-G-WU-MM) | 4010 | G000 |  | 55 |  | 2021-02-03 |  |  | 24033 | 0 | 0 | A 0.65 | R RJ | A 0.65 | A 0.65 |  | R RJ/CR | 84.00 kg |  | Not Received from R&D Order | OS ,OE AQL 0.65 |  |  |  |  | 244 mm |  |  |  |  | 0.0 mg/glv | 7.4 N |  | 38.1 MPa | 557 % |  | 4010 | HY2 | M17 | 3.5 g | 287.6 PC/KG | TBA1
Y000112044 | 000000000014010526 (G-D-NCCOGF-E035-VBU-240W-N-G-WU-MM) | 4010 | G000 |  | 44 |  | 2021-01-22 |  |  | 23823 | 0 | 0 | A 1.5 | R RJ | A 0.65 | A 0.65 |  | R RJ/CR | 84.00 kg |  | Not Received from R&D Order | OS,OE,SPEC |  |  |  |  | 244 mm |  |  |  |  | 0.5 mg/glv | 6.8 N |  | 37.4 MPa | 513 % |  | 4010 | HY2 | M22 | 3.5 g | 285.1 PC/KG | TBA2 | HB044003
Y000112071 | 000000000014010526 (G-D-NCCOGF-E035-VBU-240W-N-G-WU-MM) | 4010 | G000 |  | 55 |  | 2021-01-22 |  |  | 24411 | 0 | 0 | A 0.65 | A AC | A 0.65 | A 1.5 |  | A 0.65/BR | 84.00 kg |  | Not Received from R&D Order |  | เทกล่องFORMERชนCT/PACK OE,OS |  |  |  | 245 mm |  |  |  |  | 0.4 mg/glv | 7.4 N |  | 41.2 MPa | 542 % |  | 4010 | HY2 | M17 | 3.4 g | 292.1 PC/KG | TBA1 | HB055003
Y000112607 | 000000000014010526 (G-D-NCCOGF-E035-VBU-240W-N-G-WU-MM) | 4010 | G000 |  | 55 |  | 2021-01-21 |  |  | 4361 | 0 | 0 | A 0.65 | R RJ | A 0.65 | A 0.65 |  | R RJ/CR | 84.00 kg |  | Not Received from R&D Order | OS,OE SPEC |  |  |  |  | 246 mm |  |  |  |  | 0.4 mg/glv | 7.4 N |  | 41.2 MPa | 542 % |  | 4010 | HY2 | M17 | 3.4 g | 291.5 PC/KG | TBA1 | HB055003
Y000112655 | 000000000014010526 (G-D-NCCOGF-E035-VBU-240W-N-G-WU-MM) | 4010 | G000 |  | 45 |  | 2021-01-22 |  |  | 24084 | 0 | 0 | A 0.65 | R RJ | A 0.65 | A 0.65 |  | R RJ/CR | 84.00 kg |  | Not Received from R&D Order | LOT ตัวแทนกะ/OS,OE SPEC |  |  |  |  | 243 mm |  |  |  |  | 0.3 mg/glv | 8.0 N |  | 40.5 MPa | 545 % |  | 4010 | HY2 | M16 | 3.5 g | 288.2 PC/KG | TBA0 | HB045003
Y000112685 | 000000000014010526 (G-D-NCCOGF-E035-VBU-240W-N-G-WU-MM) | 4010 | G000 |  | 52 |  | 2021-01-21 |  |  | 23983 | 0 | 0 | A 0.65 | R RJ | A 0.65 | A 0.65 |  | R RJ/CR | 84.00 kg |  | Not Received from R&D Order | OS,OE,SPEC |  |  |  |  | 245 mm |  |  |  |  | 0.5 mg/glv | 8.1 N |  | 40.8 MPa | 532 % |  | 4010 | HY2 | M15 | 3.5 g | 287.0 PC/KG | TBA0
Y000112708 | 000000000014010526 (G-D-NCCOGF-E035-VBU-240W-N-G-WU-MM) | 4010 | G000 |  | 52 |  | 2021-01-21 |  |  | 23983 | 0 | 0 | A 1.0 | R RJ | A 0.65 | A 0.65 |  | R RJ/CR | 84.00 kg |  | Not Received from R&D Order | OS,OE,SPEC |  |  |  |  | 245 mm |  |  |  |  | 0.5 mg/glv | 8.1 N |  | 40.8 MPa | 532 % |  | 4010 | HY2 | M15 | 3.5 g | 287.0 PC/KG | TBA0
Y000112956 | 000000000014010526 (G-D-NCCOGF-E035-VBU-240W-N-G-WU-MM) | 4010 | G000 |  | 52 |  | 2021-01-21 |  |  | 23983 | 0 | 0 | A 0.65 | R RJ | A 0.65 | A 0.65 |  | R RJ/CR | 84.00 kg |  | Not Received from R&D Order | OS,OE |  |  |  |  | 242 mm |  |  |  |  | 0.2 mg/glv | 8.1 N |  | 40.8 MPa | 532 % |  | 4010 | HY2 | M15 | 3.5 g | 287.0 PC/KG | TBA0
Y000144420 | 000000000014010526 (G-D-NCCOGF-E035-VBU-240W-N-G-WU-MM) | 4010 | G000 |  | 47 |  | 2021-02-18 |  |  | 23067 | 0 | 0 | A 0.65 | A AC | A 6.5 | A 0.65 |  | A 6.5/MJ | 81.72 kg | Y000150593 | Not Received from R&D Order | [5 empty] | 245 mm |  |  |  |  | 0.7 mg/glv | 7.8 N |  | 42.3 MPa | 519 % |  | 4010 | HY1 | M21 | 3.5 g | 283.8 PC/KG |  | HRPF2019
Y000144423 | 000000000014010526 (G-D-NCCOGF-E035-VBU-240W-N-G-WU-MM) | 4010 | G000 |  | 55 |  | 2021-02-20 |  |  | 23271 | 0 | 0 | A 1.5 | A AC | A 0.65 | A 0.65 |  | A 1.5/BR | 81.52 kg | Y000150638 | Not Received from R&D Order | [5 empty] | 249 mm |  |  |  |  | 0.7 mg/glv | 7.4 N |  | 39.0 MPa | 548 % |  | 4010 | HY1 | M17 | 3.5 g | 287.0 PC/KG | TBA2 | HRPF2019
Y000144493 | 000000000014010526 (G-D-NCCOGF-E035-VBU-240W-N-G-WU-MM) | 4010 | G000 |  | 55 |  | 2021-02-20 |  |  | 24411 | 0 | 0 | A 1.5 | A AC | A 0.65 | A 0.65 |  | A 1.5/BR | 84.00 kg |  | Not Received from R&D Order | [5 empty] | 243 mm |  |  |  |  | 0.3 mg/glv | 7.7 N |  | 38.7 MPa | 548 % |  | 4010 | HY2 | M17 | 3.4 g | 292.1 PC/KG | TBA1
Y000144653 | 000000000014010526 (G-D-NCCOGF-E035-VBU-240W-N-G-WU-MM) | 4010 | G000 |  | 47 |  | 2021-02-19 |  |  | 23210 | 0 | 0 | A 1.5 | A AC | A 0.65 | A 0.65 |  | A 1.5/BR | 82.02 kg | Y000109459 | Not Received from R&D Order | [5 empty] | 245 mm |  |  |  |  | 0.3 mg/glv | 7.9 N |  | 39.9 MPa | 554 % |  | 4010 | HY1 | M16 | 3.5 g | 284.5 PC/KG | TBA1 | HRPF2019
Y000144943 | 000000000014010526 (G-D-NCCOGF-E035-VBU-240W-N-G-WU-MM) | 4010 | G000 |  | 47 |  | 2021-02-22 |  |  | 23029 | 0 | 0 | A 0.65 | A AC | A 0.65 | A 0.65 |  | A 0.65/BR | 81.76 kg | Y000148117 | Not Received from R&D Order | [5 empty] | 243 mm |  |  |  |  | 0.3 mg/glv | 7.4 N |  | 49.0 MPa | 500 % |  | 4010 | HY1 | M16 | 3.5 g | 283.2 PC/KG | TBA2 | HRPF2019
Y000145577 | 000000000014010526 (G-D-NCCOGF-E035-VBU-240W-N-G-WU-MM) | 4010 | G000 |  | 55 |  | 2021-02-19 |  |  | 2252 | 0 | 0 | A 0.65 | A AC | A 0.65 | A 0.65 |  | A 0.65/BR | 84.00 kg |  | Not Received from R&D Order | LOT ตัวแทนกะ |  |  |  |  | 245 mm |  |  |  |  | 0.3 mg/glv | 8.2 N |  | 41.7 MPa | 543 % |  | 4010 | HY2 | M17 | 3.4 g | 290.2 PC/KG | TBA1
Y000145656 | 000000000014010526 (G-D-NCCOGF-E035-VBU-240W-N-G-WU-MM) | 4010 | G000 |  | 52 |  | 2021-02-27 |  |  | 23664 | 0 | 0 | A 0.65 | A AC | A 0.65 | A 1.5 |  | A 0.65/BR | 84.00 kg |  | Not Received from R&D Order | LOT ตัวแทนกะ |  |  |  |  | 244 mm |  |  |  |  | 0.5 mg/glv | 8.1 N |  | 41.8 MPa | 562 % |  | 4010 | HY2 | M20 | 3.5 g | 283.2 PC/KG | TBA2
Y000145825 | 000000000014010526 (G-D-NCCOGF-E035-VBU-240W-N-G-WU-MM) | 4010 | G000 |  | 45 |  | 2021-02-27 |  |  | 983 | 0 | 0 | A 0.65 | A AC | A 0.65 | A 0.65 |  | A 0.65/BR | 84.00 kg |  | Not Received from R&D Order | [5 empty] | 244 mm |  |  |  |  | 0.2 mg/glv | 6.9 N |  | 37.8 MPa | 581 % |  | 4010 | HY2 | M20 | 3.5 g | 287.0 PC/KG | TBA2
Y000145874 | 000000000014010526 (G-D-NCCOGF-E035-VBU-240W-N-G-WU-MM) | 4010 | G000 |  | 44 |  | 2021-02-25 |  |  | 4033 | 0 | 0 | A 0.65 | A AC | A 0.65 | A 0.65 |  | A 0.65/BR | 84.00 kg |  | Not Received from R&D Order | [5 empty] | 242 mm |  |  |  |  | 0.3 mg/glv | 7.2 N |  | 38.9 MPa | 513 % |  | 4010 | HY2 | M18 | 3.5 g | 287.6 PC/KG | TBA1
Y000145891 | 000000000014010526 (G-D-NCCOGF-E035-VBU-240W-N-G-WU-MM) | 4010 | G000 |  | 44 |  | 2021-02-26 |  |  | 24302 | 0 | 0 | A 1.5 | A AC | A 0.65 | A 0.65 |  | A 1.5/BR | 84.00 kg |  | Not Received from R&D Order | [5 empty] | 243 mm |  |  |  |  | 0.3 mg/glv | 7.2 N |  | 38.9 MPa | 513 % |  | 4010 | HY2 | M18 | 3.4 g | 290.8 PC/KG | TBA1
Y000145931 | 000000000014010526 (G-D-NCCOGF-E035-VBU-240W-N-G-WU-MM) | 4010 | G000 |  | 55 |  | 2021-02-18 |  |  | 2143 | 0 | 0 | A 0.65 | A AC | A 0.65 | A 0.65 |  | A 0.65/BR | 84.00 kg |  | Not Received from R&D Order | LOT ตัวแทนกะ |  |  |  |  | 245 mm |  |  |  |  | 0.7 mg/glv | 8.2 N |  | 41.7 MPa | 543 % |  | 4010 | HY2 | M17 | 3.5 g | 288.9 PC/KG | TBA1
Y000145932 | 000000000014010526 (G-D-NCCOGF-E035-VBU-240W-N-G-WU-MM) | 4010 | G000 |  | 55 |  | 2021-02-18 |  |  | 2143 | 0 | 0 | A 0.65 | A AC | A 0.65 | A 0.65 |  | A 0.65/BR | 84.00 kg |  | Not Received from R&D Order | [5 empty] | 245 mm |  |  |  |  | 0.7 mg/glv | 8.2 N |  | 41.7 MPa | 543 % |  | 4010 | HY2 | M17 | 3.5 g | 288.9 PC/KG | TBA1
Y000146343 | 000000000014010526 (G-D-NCCOGF-E035-VBU-240W-N-G-WU-MM) | 4010 | G000 |  | 52 |  | 2021-02-24 |  |  | 23664 | 0 | 0 | A 1.5 | A AC | A 0.65 | A 2.5 |  | A 1.5/BR | 84.00 kg |  | Not Received from R&D Order | [5 empty] | 244 mm |  |  |  |  | 0.4 mg/glv | 8.5 N |  | 41.7 MPa | 575 % |  | 4010 | HY2 | M15 | 3.5 g | 283.2 PC/KG | TBA0
Y000146347 | 000000000014010526 (G-D-NCCOGF-E035-VBU-240W-N-G-WU-MM) | 4010 | G000 |  | 52 |  | 2021-02-24 |  |  | 2664 | 0 | 0 | A 0.65 | A AC | A 0.65 | A 2.5 |  | A 0.65/BR | 84.00 kg |  | Not Received from R&D Order | [5 empty] | 244 mm |  |  |  |  | 0.4 mg/glv | 8.5 N |  | 41.7 MPa | 575 % |  | 4010 | HY2 | M15 | 3.5 g | 283.2 PC/KG | TBA1
Y000146351 | 000000000014010526 (G-D-NCCOGF-E035-VBU-240W-N-G-WU-MM) | 4010 | G000 |  | 52 |  | 2021-02-24 |  |  | 23664 | 0 | 0 | A 1.5 | A AC | A 0.65 | A 0.65 |  | A 1.5/BR | 84.00 kg |  | Not Received from R&D Order | [5 empty] | 244 mm |  |  |  |  | 0.4 mg/glv | 8.5 N |  | 41.7 MPa | 575 % |  | 4010 | HY2 | M15 | 3.5 g | 283.2 PC/KG | TBA1
Y000146352 | 000000000014010526 (G-D-NCCOGF-E035-VBU-240W-N-G-WU-MM) | 4010 | G000 |  | 52 |  | 2021-02-24 |  |  | 23664 | 0 | 0 | A 2.5 | A AC | A 0.65 | A 0.65 |  | A 2.5/BR | 84.00 kg |  | Not Received from R&D Order | [5 empty] | 244 mm |  |  |  |  | 0.4 mg/glv | 8.5 N |  | 41.7 MPa | 575 % |  | 4010 | HY2 | M15 | 3.5 g | 283.2 PC/KG | TBA0
Y000146398 | 000000000014010526 (G-D-NCCOGF-E035-VBU-240W-N-G-WU-MM) | 4010 | G000 |  | 45 |  | 2021-02-24 |  |  | 24361 | 0 | 0 | A 0.65 | A AC | A 0.65 | A 2.5 |  | A 0.65/BR | 84.00 kg |  | Not Received from R&D Order | [5 empty] | 245 mm |  |  |  |  | 0.2 mg/glv | 7.4 N |  | 37.5 MPa | 587 % |  | 4010 | HY2 | M20 | 3.4 g | 291.5 PC/KG | TBA0
Y000146851 | 000000000014010526 (G-D-NCCOGF-E035-VBU-240W-N-G-WU-MM) | 4010 | G000 |  | 55 |  | 2021-02-17 |  |  | 2470 | 0 | 0 | A 0.65 | A AC | A 0.65 | A 0.65 |  | A 0.65/BR | 84.00 kg |  | Not Received from R&D Order | [5 empty] | 245 mm |  |  |  |  | 0.7 mg/glv | 8.2 N |  | 41.7 MPa | 543 % |  | 4010 | HY2 | M17 | 3.4 g | 292.8 PC/KG | TBA1
Y000147084 | 000000000014010526 (G-D-NCCOGF-E035-VBU-240W-N-G-WU-MM) | 4010 | G000 |  | 47 |  | 2021-02-28 |  |  | 23156 | 0 | 0 | A 1.0 | A AC | A 0.65 | A 0.65 |  | A 1.0/BR | 81.66 kg | Y000108392 | Not Received from R&D Order | [5 empty] | 242 mm |  |  |  |  | 0.3 mg/glv | 7.9 N |  | 39.9 MPa | 554 % |  | 4010 | HY1 | M16 | 3.5 g | 285.1 PC/KG | TBA2 | HRPF2019
Y000147212 | 000000000014010526 (G-D-NCCOGF-E035-VBU-240W-N-G-WU-MM) | 4010 | G000 |  | 52 |  | 2021-02-28 |  |  | 23924 | 0 | 0 | A >10 | A AC | A 0.65 | A 1.5 |  | A >10/BR | 84.00 kg |  | Not Received from R&D Order | ห้ามเข้าUS |  |  |  |  | 244 mm |  |  |  |  | 0.5 mg/glv | 8.1 N |  | 41.8 MPa | 562 % |  | 4010 | HY2 | M20 | 3.5 g | 286.3 PC/KG | TBA2
Y000147327 | 000000000014010526 (G-D-NCCOGF-E035-VBU-240W-N-G-WU-MM) | 4010 | G000 |  | 45 |  | 2021-02-26 |  |  | 24252 | 0 | 0 | A 1.5 | A AC | A 0.65 | A 1.0 |  | A 1.5/BR | 84.00 kg |  | Not Received from R&D Order | LOTตัวแทนกะ |  |  |  |  | 243 mm |  |  |  |  | 0.2 mg/glv | 6.9 N |  | 37.8 MPa | 581 % |  | 4010 | HY2 | M20 | 3.4 g | 290.2 PC/KG | TBA0
Y000147500 | 000000000014010526 (G-D-NCCOGF-E035-VBU-240W-N-G-WU-MM) | 4010 | G000 |  | 47 |  | 2021-02-11 |  |  | 10143 | 0 | 0 | A 0.65 | A AC | A 0.65 | A 1.5 |  | A 0.65/BR | 84.00 kg |  | Not Received from R&D Order | [5 empty] | 244 mm |  |  |  |  | 0.3 mg/glv | 7.8 N |  | 42.3 MPa | 519 % |  | 4010 | HY2 | M16 | 3.5 g | 288.9 PC/KG | TBA1
Y000147501 | 000000000014010526 (G-D-NCCOGF-E035-VBU-240W-N-G-WU-MM) | 4010 | G000 |  | 47 |  | 2021-02-11 |  |  | 4143 | 0 | 0 | A 0.65 | A AC | A 0.65 | A 0.65 |  | A 0.65/BR | 84.00 kg |  | Not Received from R&D Order | ดึงขอบLOT ตัวแทนกะ |  |  |  |  | 244 mm |  |  |  |  | 0.3 mg/glv | 7.8 N |  | 42.3 MPa | 519 % |  | 4010 | HY2 | M16 | 3.5 g | 288.9 PC/KG | TBA1
Y000147545 | 000000000014010526 (G-D-NCCOGF-E035-VBU-240W-N-G-WU-MM) | 4010 | G000 |  | 47 |  | 2021-02-15 |  |  | 20935 | 0 | 0 | A 0.65 | R RJ | A 0.65 | A 0.65 |  | R RJ/CR | 75.00 kg |  | Not Received from R&D Order | OS,OE AQL1.0/LOT ตัวแทนกะ |  |  |  |  | 245 mm |  |  |  |  | 0.3 mg/glv | 7.5 N |  | 44.5 MPa | 509 % |  | 4010 | HY2 | M16 | 3.5 g | 284.5 PC/KG | TBA0
Y000147684 | 000000000014010526 (G-D-NCCOGF-E035-VBU-240W-N-G-WU-MM) | 4010 | G000 |  | 55 |  | 2021-02-11 |  |  | 4470 | 0 | 0 | A 0.65 | A AC | A 0.65 | A 0.65 |  | A 0.65/BR | 84.00 kg |  | Not Received from R&D Order | [5 empty] | 244 mm |  |  |  |  | 0.3 mg/glv | 7.4 N |  | 40.0 MPa | 571 % |  | 4010 | HY2 | M17 | 3.4 g | 292.8 PC/KG | TBA1
Y000147763 | 000000000014010526 (G-D-NCCOGF-E035-VBU-240W-N-G-WU-MM) | 4010 | G000 |  | 44 |  | 2021-02-10 |  |  | 2773 | 0 | 0 | A 1.5 | A AC | A 0.65 | A 0.65 |  | A 1.5/BR | 84.00 kg |  | Not Received from R&D Order | LOT ตัวแทนกะ |  |  |  |  | 243 mm |  |  |  |  | 0.5 mg/glv | 8.1 N |  | 41.4 MPa | 539 % |  | 4010 | HY2 | M17 | 3.5 g | 284.5 PC/KG | TBA1
Y000148339 | 000000000014010526 (G-D-NCCOGF-E035-VBU-240W-N-G-WU-MM) | 4010 | G000 |  | 47 |  | 2021-02-15 |  |  | 23773 | 0 | 0 | A 0.65 | R RJ | A 0.65 | A 0.65 |  | R RJ/CR | 84.00 kg |  | Not Received from R&D Order | OS,OE AQL0.65 |  |  |  |  | 245 mm |  |  |  |  | 0.3 mg/glv | 7.5 N |  | 44.5 MPa | 509 % |  | 4010 | HY2 | M16 | 3.5 g | 284.5 PC/KG | TBA1
Y000148756 | 000000000014010526 (G-D-NCCOGF-E035-VBU-240W-N-G-WU-MM) | 4010 | G000 |  | 55 |  | 2021-02-11 |  |  | 24143 | 0 | 0 | A 1.0 | R RJ | A 0.65 | A 0.65 |  | R RJ/CR | 84.00 kg |  | Not Received from R&D Order | OS,OE AQL1.5 |  |  |  |  | 247 mm |  |  |  |  | 0.3 mg/glv | 7.4 N |  | 40.0 MPa | 571 % |  | 4010 | HY2 | M17 | 3.5 g | 288.9 PC/KG | TBA1
Y000148849 | 000000000014010526 (G-D-NCCOGF-E035-VBU-240W-N-G-WU-MM) | 4010 | G000 |  | 55 |  | 2021-02-16 |  |  | 24252 | 0 | 0 | A 0.65 | R RJ | A 0.65 | A 1.0 |  | R RJ/CR | 84.00 kg |  | Not Received from R&D Order | OS,OE AQL0.65 |  |  |  |  | 245 mm |  |  |  |  | 0.3 mg/glv | 7.4 N |  | 40.0 MPa | 571 % |  | 4010 | HY2 | M17 | 3.4 g | 290.2 PC/KG | TBA1
Y000149030 | 000000000014010526 (G-D-NCCOGF-E035-VBU-240W-N-G-WU-MM) | 4010 | G000 |  | 55 |  | 2021-02-14 |  |  | 24143 | 0 | 0 | A 1.0 | R RJ | A 0.65 | A 2.5 |  | R RJ/CR | 84.00 kg |  | Not Received from R&D Order | OS,OE AQL1.5 |  |  |  |  | 247 mm |  |  |  |  | 0.7 mg/glv | 7.6 N |  | 44.1 MPa | 540 % |  | 4010 | HY2 | M16 | 3.4 g | 290.2 PC/KG | TBA1
Y000149117 | 000000000014010526 (G-D-NCCOGF-E035-VBU-240W-N-G-WU-MM) | 4010 | G000 |  | 55 |  | 2021-02-15 |  |  | 24361 | 0 | 0 | A 1.5 | A AC | A 0.65 | A 0.65 |  | A 1.5/BR | 84.00 kg |  | Not Received from R&D Order |  | เทกล่องฉ.FINGERCT/PACK OS,OE |  |  |  | 244 mm |  |  |  |  | 0.7 mg/glv | 7.7 N |  | 42.9 MPa | 543 % |  | 4010 | HY2 | M22 | 3.4 g | 290.8 PC/KG | TBA2
Y000149254 | 000000000014010526 (G-D-NCCOGF-E035-VBU-240W-N-G-WU-MM) | 4010 | G000 |  | 55 |  | 2021-02-15 |  |  | 24143 | 0 | 0 | A 2.5 | R RJ | A 0.65 | A 0.65 |  | R RJ/CR | 84.00 kg |  | Not Received from R&D Order | OS,OE AQL2.5 |  |  |  |  | 248 mm |  |  |  |  | 0.7 mg/glv | 7.6 N |  | 44.1 MPa | 540 % |  | 4010 | HY2 | M16 | 3.5 g | 288.9 PC/KG | TBA1
Y000149297 | 000000000014010526 (G-D-NCCOGF-E035-VBU-240W-N-G-WU-MM) | 4010 | G000 |  | 55 |  | 2021-02-14 |  |  | 24143 | 0 | 0 | A 2.5 | A AC | A 0.65 | A 0.65 |  | A 2.5/BR | 84.00 kg |  | Not Received from R&D Order | LOT ตัวแทนกะ |  |  |  |  | 245 mm |  |  |  |  | 0.7 mg/glv | 7.6 N |  | 44.1 MPa | 540 % |  | 4010 | HY2 | M16 | 3.5 g | 288.9 PC/KG | TBA1
Y000149386 | 000000000014010526 (G-D-NCCOGF-E035-VBU-240W-N-G-WU-MM) | 4010 | G000 |  | 55 |  | 2021-02-15 |  |  | 411 | 0 | 0 | A 0.65 | A AC | A 0.65 | A 0.65 |  | A 0.65/BR | 84.00 kg |  | Not Received from R&D Order | [5 empty] | 245 mm |  |  |  |  | 0.7 mg/glv | 7.7 N |  | 42.9 MPa | 543 % |  | 4010 | HY2 | M17 | 3.4 g | 292.1 PC/KG | TBA1
Y000149495 | 000000000014010526 (G-D-NCCOGF-E035-VBU-240W-N-G-WU-MM) | 4010 | G000 |  | 55 |  | 2021-02-16 |  |  | 2302 | 0 | 0 | A 0.65 | A AC | A 0.65 | A 0.65 |  | A 0.65/BR | 84.00 kg |  | Not Received from R&D Order | [5 empty] | 245 mm |  |  |  |  | 0.7 mg/glv | 7.7 N |  | 42.9 MPa | 543 % |  | 4010 | HY2 | M17 | 3.4 g | 290.8 PC/KG | TBA1
Y000149496 | 000000000014010526 (G-D-NCCOGF-E035-VBU-240W-N-G-WU-MM) | 4010 | G000 |  | 55 |  | 2021-02-16 |  |  | 24361 | 0 | 0 | A 1.5 | A AC | A 0.65 | A 1.5 |  | A 1.5/BR | 84.00 kg |  | Not Received from R&D Order | [5 empty] | 247 mm |  |  |  |  | 0.7 mg/glv | 7.7 N |  | 42.9 MPa | 543 % |  | 4010 | HY2 | M16 | 3.4 g | 291.5 PC/KG | TBA1
Y000149513 | 000000000014010526 (G-D-NCCOGF-E035-VBU-240W-N-G-WU-MM) | 4010 | G000 |  | 44 |  | 2021-02-28 |  |  | 24084 | 0 | 0 | A 0.65 | A AC | A 0.65 | A 0.65 |  | A 0.65/BR | 84.00 kg |  | Not Received from R&D Order | [5 empty] | 245 mm |  |  |  |  | 0.3 mg/glv | 7.2 N |  | 38.9 MPa | 513 % |  | 4010 | HY2 | M18 | 3.5 g | 288.2 PC/KG | TBA1
Y000149547 | 000000000014010526 (G-D-NCCOGF-E035-VBU-240W-N-G-WU-MM) | 4010 | G000 |  | 52 |  | 2021-02-26 |  |  | 23773 | 0 | 0 | A 2.5 | R RJ | A 0.65 | A 2.5 |  | R RJ/CR | 84.00 kg |  | Not Received from R&D Order | OS,OE AQL2.5 |  |  |  |  | 246 mm |  |  |  |  | 0.4 mg/glv | 8.1 N |  | 41.8 MPa | 562 % |  | 4010 | HY2 | M20 | 3.5 g | 284.5 PC/KG | TBA2
Y000149865 | 000000000014010526 (G-D-NCCOGF-E035-VBU-240W-N-G-WU-MM) | 4010 | G000 |  | 56 |  | 2021-02-08 |  |  | 23563 | 0 | 0 | A 0.65 | R RJ | A 0.65 | A 0.65 |  | R RJ/CR | 84.00 kg |  | Not Received from R&D Order | OS,OE AQL0.65 |  |  |  |  | 247 mm |  |  |  |  | 0.4 mg/glv | 7.9 N |  | 42.8 MPa | 517 % |  | 4010 | HY2 | M18 | 3.5 g | 282.0 PC/KG | TBA1
Y000150008 | 000000000014010526 (G-D-NCCOGF-E035-VBU-240W-N-G-WU-MM) | 4010 | G000 |  | 47 |  | 2021-02-08 |  |  | 17773 | 0 | 0 | A 1.5 | A AC | A 0.65 | A 0.65 |  | A 1.5/BR | 84.00 kg |  | Not Received from R&D Order | [5 empty] | 243 mm |  |  |  |  | 0.7 mg/glv | 7.7 N |  | 39.9 MPa | 504 % |  | 4010 | HY2 | M16 | 3.5 g | 284.5 PC/KG | TBA0
Y000150224 | 000000000014010526 (G-D-NCCOGF-E035-VBU-240W-N-G-WU-MM) | 4010 | G000 |  | 55 |  | 2021-02-09 |  |  | 2579 | 0 | 0 | A 0.65 | A AC | A 0.65 | A 0.65 |  | A 0.65/BR | 84.00 kg |  | Not Received from R&D Order | [5 empty] | 247 mm |  |  |  |  | 0.7 mg/glv | 7.4 N |  | 39.0 MPa | 548 % |  | 4010 | HY2 | M18 | 3.4 g | 295.5 PC/KG | TBA1
Y000150282 | 000000000014010526 (G-D-NCCOGF-E035-VBU-240W-N-G-WU-MM) | 4010 | G000 |  | 55 |  | 2021-02-07 |  |  | 14193 | 0 | 0 | A 0.65 | A AC | A 0.65 | A 10 |  | A 10/MN | 84.00 kg |  | Not Received from R&D Order | [5 empty] | 248 mm |  |  |  |  | 0.7 mg/glv | 7.7 N |  | 43.3 MPa | 532 % |  | 4010 | HY2 | M17 | 3.5 g | 289.5 PC/KG | TBA1
Y000150493 | 000000000014010526 (G-D-NCCOGF-E035-VBU-240W-N-G-WU-MM) | 4010 | G000 |  | 47 |  | 2021-02-07 |  |  | 23563 | 0 | 0 | A 0.65 | R RJ | A 0.65 | A 0.65 |  | R RJ/CR | 84.00 kg |  | Not Received from R&D Order | OS,OE AQL1.0 LOT ตัวแทนกะ |  |  |  |  | 240 mm |  |  |  |  | 0.7 mg/glv | 7.7 N |  | 39.9 MPa | 504 % |  | 4010 | HY2 | M16 | 3.5 g | 282.0 PC/KG | TBA1
Y000150541 | 000000000014010526 (G-D-NCCOGF-E035-VBU-240W-N-G-WU-MM) | 4010 | G000 |  | 44 |  | 2021-02-09 |  |  | 23714 | 0 | 0 | A 1.0 | R RJ | A 0.65 | A 0.65 |  | R RJ/CR | 84.00 kg |  | Not Received from R&D Order | OS,OE AQL1.5 |  |  |  |  | 245 mm |  |  |  |  | 0.5 mg/glv | 8.1 N |  | 41.4 MPa | 539 % |  | 4010 | HY2 | M17 | 3.5 g | 283.8 PC/KG | TBA1
Y000150576 | 000000000014010526 (G-D-NCCOGF-E035-VBU-240W-N-G-WU-MM) | 4010 | G000 |  | 47 |  | 2021-02-07 |  |  | 13823 | 0 | 0 | A 0.65 | A AC | A 0.65 | A 2.5 |  | A 0.65/BR | 84.00 kg |  | Not Received from R&D Order | [5 empty] | 245 mm |  |  |  |  | 0.7 mg/glv | 7.7 N |  | 39.9 MPa | 504 % |  | 4010 | HY2 | M16 | 3.5 g | 285.1 PC/KG | TBA0
Y000186579 | 000000000014010526 (G-D-NCCOGF-E035-VBU-240W-N-G-WU-MM) | 4010 | G000 |  | 44 |  | 2021-03-02 |  |  | 23664 | 0 | 0 | A 0.65 | A AC | A 0.65 | A 0.65 |  | A 0.65/BR | 84.00 kg |  | Not Received from R&D Order | [5 empty] | 246 mm | [5 empty] | 7.7 N |  | 39.4 MPa | 505 % |  | 4010 | HY2 | M18 | 3.5 g | 283.2 PC/KG | TBA1
Y000186581 | 000000000014010526 (G-D-NCCOGF-E035-VBU-240W-N-G-WU-MM) | 4010 | G000 |  | 44 |  | 2021-03-02 |  |  | 23664 | 0 | 0 | A 0.65 | A AC | A 0.65 | A 0.65 |  | A 0.65/BR | 84.00 kg |  | Not Received from R&D Order | [5 empty] | 243 mm | [5 empty] | 7.7 N |  | 39.4 MPa | 505 % |  | 4010 | HY2 | M18 | 3.5 g | 283.2 PC/KG | TBA1
Y000186582 | 000000000014010526 (G-D-NCCOGF-E035-VBU-240W-N-G-WU-MM) | 4010 | G000 |  | 44 |  | 2021-03-02 |  |  | 23714 | 0 | 0 | A 0.65 | A AC | A 0.65 | A 0.65 |  | A 0.65/BR | 84.00 kg |  | Not Received from R&D Order | [5 empty] | 246 mm | [5 empty] | 7.7 N |  | 39.4 MPa | 505 % |  | 4010 | HY2 | M18 | 3.5 g | 283.2 PC/KG | TBA1
Y000186937 | 000000000014010526 (G-D-NCCOGF-E035-VBU-240W-N-G-WU-MM) | 4010 | G000 |  | 44 |  | 2021-03-02 |  |  | 23664 | 0 | 0 | A 1.0 | A AC | A 0.65 | A 0.65 |  | A 1.0/BR | 84.00 kg |  | Not Received from R&D Order | [5 empty] | 249 mm |  |  |  |  | 0.3 mg/glv | 7.7 N |  | 39.4 MPa | 505 % |  | 4010 | HY2 | M18 | 3.5 g | 283.2 PC/KG | TBA1
Y000186938 | 000000000014010526 (G-D-NCCOGF-E035-VBU-240W-N-G-WU-MM) | 4010 | G000 |  | 44 |  | 2021-03-02 |  |  | 23664 | 0 | 0 | A 0.65 | A AC | A 0.65 | A 0.65 |  | A 0.65/BR | 84.00 kg |  | Not Received from R&D Order | [5 empty] | 249 mm |  |  |  |  | 0.3 mg/glv | 7.7 N |  | 39.4 MPa | 505 % |  | 4010 | HY2 | M14 | 3.5 g | 283.2 PC/KG | TBA1
Y000186941 | 000000000014010526 (G-D-NCCOGF-E035-VBU-240W-N-G-WU-MM) | 4010 | G000 |  | 44 |  | 2021-03-02 |  |  | 23664 | 0 | 0 | A 0.65 | A AC | A 0.65 | A 0.65 |  | A 0.65/BR | 84.00 kg |  | Not Received from R&D Order | LOT ตัวแทนกะ |  |  |  |  | 245 mm |  |  |  |  | 0.3 mg/glv | 7.7 N |  | 39.4 MPa | 505 % |  | 4010 | HY2 | M18 | 3.5 g | 285.1 PC/KG | TBA1
Y000186942 | 000000000014010526 (G-D-NCCOGF-E035-VBU-240W-N-G-WU-MM) | 4010 | G000 |  | 44 |  | 2021-03-02 |  |  | 23664 | 0 | 0 | A 1.5 | A AC | A 0.65 | A 0.65 |  | A 1.5/BR | 84.00 kg |  | Not Received from R&D Order | [5 empty] | 245 mm |  |  |  |  | 0.3 mg/glv | 7.7 N |  | 39.4 MPa | 505 % |  | 4010 | HY2 | M18 | 3.5 g | 285.1 PC/KG | TBA1
Y000186999 | 000000000014010526 (G-D-NCCOGF-E035-VBU-240W-N-G-WU-MM) | 4010 | G000 |  | 44 |  | 2021-03-02 |  |  | 23664 | 0 | 0 | A 0.65 | A AC | A 0.65 | A 0.65 |  | A 0.65/BR | 84.00 kg |  | Not Received from R&D Order | [5 empty] | 246 mm |  |  |  |  | 0.3 mg/glv | 7.7 N |  | 39.4 MPa | 505 % |  | 4010 | HY2 | M14 | 3.5 g | 283.2 PC/KG | TBA0
Y000187192 | 000000000014010526 (G-D-NCCOGF-E035-VBU-240W-N-G-WU-MM) | 4010 | G000 |  | 52 |  | 2021-03-01 |  |  | 23874 | 0 | 0 | A 1.5 | R RJ | A 0.65 | A 0.65 |  | R RJ/CR | 84.00 kg |  | Not Received from R&D Order | OS,OE AQL1.5 |  |  |  |  | 242 mm |  |  |  |  | 0.5 mg/glv | 7.9 N |  | 41.0 MPa | 509 % |  | 4010 | HY2 | M20 | 3.5 g | 285.7 PC/KG | TBA2
Y000187193 | 000000000014010526 (G-D-NCCOGF-E035-VBU-240W-N-G-WU-MM) | 4010 | G000 |  | 52 |  | 2021-03-01 |  |  | 23874 | 0 | 0 | A 0.65 | A AC | A 0.65 | A 0.65 |  | A 0.65/BR | 84.00 kg |  | Not Received from R&D Order | LOT ตัวแทนกะ |  |  |  |  | 244 mm |  |  |  |  | 0.5 mg/glv | 7.9 N |  | 41.0 MPa | 509 % |  | 4010 | HY2 | M20 | 3.5 g | 286.3 PC/KG | TBA0
Y000187194 | 000000000014010526 (G-D-NCCOGF-E035-VBU-240W-N-G-WU-MM) | 4010 | G000 |  | 52 |  | 2021-03-01 |  |  | 23924 | 0 | 0 | A 1.0 | A AC | A 0.65 | A 0.65 |  | A 1.0/BR | 84.00 kg |  | Not Received from R&D Order | [5 empty] | 244 mm |  |  |  |  | 0.5 mg/glv | 7.9 N |  | 41.0 MPa | 509 % |  | 4010 | HY2 | M20 | 3.5 g | 286.3 PC/KG | TBA2
Y000187317 | 000000000014010526 (G-D-NCCOGF-E035-VBU-240W-N-G-WU-MM) | 4010 | G000 |  | 45 |  | 2021-02-28 |  |  | 23983 | 0 | 0 | A 1.5 | A AC | A 0.65 | A 1.5 |  | A 1.5/BR | 84.00 kg |  | Not Received from R&D Order | [5 empty] | 243 mm |  |  |  |  | 0.5 mg/glv | 7.9 N |  | 45.6 MPa | 524 % |  | 4010 | HY2 | M20 | 3.5 g | 287.0 PC/KG | TBA0
Y000187335 | 000000000014010526 (G-D-NCCOGF-E035-VBU-240W-N-G-WU-MM) | 4010 | G000 |  | 52 |  | 2021-02-28 |  |  | 23773 | 0 | 0 | A 0.65 | R RJ | A 0.65 | A 0.65 |  | R RJ/CR | 84.00 kg |  | Not Received from R&D Order | OS,OE AQL1.0 |  |  |  |  | 245 mm |  |  |  |  | 0.5 mg/glv | 7.5 N |  | 39.3 MPa | 538 % |  | 4010 | HY2 | M20 | 3.5 g | 284.5 PC/KG | TBA2
Y000187396 | 000000000014010526 (G-D-NCCOGF-E035-VBU-240W-N-G-WU-MM) | 4010 | G000 |  | 52 |  | 2021-03-02 |  |  | 23664 | 0 | 0 | A 0.65 | A AC | A 0.65 | A 0.65 |  | A 0.65/BR | 84.00 kg |  | Not Received from R&D Order | [5 empty] | 243 mm |  |  |  |  | 0.5 mg/glv | 8.1 N |  | 41.8 MPa | 562 % |  | 4010 | HY2 | M20 | 3.5 g | 283.8 PC/KG | TBA2
Y000187436 | 000000000014010526 (G-D-NCCOGF-E035-VBU-240W-N-G-WU-MM) | 4010 | G000 |  | 45 |  | 2021-02-28 |  |  | 24411 | 0 | 0 | A 0.65 | A AC | A 0.65 | A 1.5 |  | A 0.65/BR | 84.00 kg |  | Not Received from R&D Order | [5 empty] | 245 mm |  |  |  |  | 0.5 mg/glv | 7.9 N |  | 45.6 MPa | 524 % |  | 4010 | HY2 | M20 | 3.4 g | 292.1 PC/KG | TBA2
Y000187437 | 000000000014010526 (G-D-NCCOGF-E035-VBU-240W-N-G-WU-MM) | 4010 | G000 |  | 45 |  | 2021-03-02 |  |  | 24529 | 0 | 0 | A 0.65 | A AC | A 0.65 | A 1.0 |  | A 0.65/BR | 84.00 kg |  | Not Received from R&D Order | LOT ตัวแทนกะ |  |  |  |  | 244 mm |  |  |  |  | 0.5 mg/glv | 7.9 N |  | 45.6 MPa | 524 % |  | 4010 | HY2 | M20 | 3.4 g | 293.5 PC/KG | TBA0
Y000187439 | 000000000014010526 (G-D-NCCOGF-E035-VBU-240W-N-G-WU-MM) | 4010 | G000 |  | 45 |  | 2021-03-02 |  |  | 24529 | 0 | 0 | A 0.65 | A AC | A 0.65 | A 1.5 |  | A 0.65/BR | 84.00 kg |  | Not Received from R&D Order | [5 empty] | 244 mm |  |  |  |  | 0.5 mg/glv | 7.9 N |  | 45.6 MPa | 524 % |  | 4010 | HY2 | M20 | 3.4 g | 293.5 PC/KG | TBA2
Y000187511 | 000000000014010526 (G-D-NCCOGF-E035-VBU-240W-N-G-WU-MM) | 4010 | G000 |  | 44 |  | 2021-03-01 |  |  | 13714 | 0 | 0 | A 0.65 | A AC | A 0.65 | A 0.65 |  | A 0.65/BR | 84.00 kg |  | Not Received from R&D Order | [5 empty] | 244 mm |  |  |  |  | 0.3 mg/glv | 7.6 N |  | 42.2 MPa | 535 % |  | 4010 | HY2 | M18 | 3.5 g | 284.5 PC/KG | TBA1
Y000187531 | 000000000014010526 (G-D-NCCOGF-E035-VBU-240W-N-G-WU-MM) | 4010 | G000 |  | 44 |  | 2021-03-01 |  |  | 23613 | 0 | 0 | A 0.65 | R RJ | A 0.65 | A 0.65 |  | R RJ/CR | 84.00 kg |  | Not Received from R&D Order | OS,OE AQL1.0 |  |  |  |  | 245 mm |  |  |  |  | 0.3 mg/glv | 7.6 N |  | 42.2 MPa | 535 % |  | 4010 | HY2 | M18 | 3.5 g | 285.7 PC/KG | TBA1
Y000187567 | 000000000014010526 (G-D-NCCOGF-E035-VBU-240W-N-G-WU-MM) | 4010 | G000 |  | 44 |  | 2021-02-27 |  |  | 23983 | 0 | 0 | A 1.5 | A AC | A 0.65 | A 0.65 |  | A 1.5/BR | 84.00 kg |  | Not Received from R&D Order | [5 empty] | 243 mm |  |  |  |  | 0.3 mg/glv | 7.6 N |  | 42.2 MPa | 535 % |  | 4010 | HY2 | M18 | 3.5 g | 287.0 PC/KG | TBA1
Y000187569 | 000000000014010526 (G-D-NCCOGF-E035-VBU-240W-N-G-WU-MM) | 4010 | G000 |  | 44 |  | 2021-02-27 |  |  | 23983 | 0 | 0 | A 0.65 | R RJ | A 0.65 | A 0.65 |  | R RJ/CR | 84.00 kg |  | Not Received from R&D Order | OS,OE,AQL1.0 |  |  |  |  | 244 mm |  |  |  |  | 0.3 mg/glv | 7.6 N |  | 42.2 MPa | 535 % |  | 4010 | HY2 | M18 | 3.5 g | 288.2 PC/KG | TBA1
Y000187603 | 000000000014010526 (G-D-NCCOGF-E035-VBU-240W-N-G-WU-MM) | 4010 | G000 |  | 44 |  | 2021-02-27 |  |  | 24411 | 0 | 0 | A 1.5 | A AC | A 0.65 | A 1.5 |  | A 1.5/BR | 84.00 kg |  | Not Received from R&D Order | [5 empty] | 246 mm |  |  |  |  | 0.3 mg/glv | 7.6 N |  | 42.2 MPa | 535 % |  | 4010 | HY2 | M18 | 3.4 g | 292.1 PC/KG | TBA1
Y000187607 | 000000000014010526 (G-D-NCCOGF-E035-VBU-240W-N-G-WU-MM) | 4010 | G000 |  | 44 |  | 2021-02-27 |  |  | 24529 | 0 | 0 | A 1.0 | A AC | A 0.65 | A 2.5 |  | A 1.0/BR | 84.00 kg |  | Not Received from R&D Order | [5 empty] | 243 mm |  |  |  |  | 0.3 mg/glv | 7.6 N |  | 42.2 MPa | 535 % |  | 4010 | HY2 | M18 | 3.4 g | 293.5 PC/KG | TBA1
Y000187678 | 000000000014010526 (G-D-NCCOGF-E035-VBU-240W-N-G-WU-MM) | 4010 | G000 |  | 44 |  | 2021-02-28 |  |  | 23664 | 0 | 0 | A 1.5 | A AC | A 0.65 | A 2.5 |  | A 1.5/BR | 84.00 kg |  | Not Received from R&D Order | [5 empty] | 245 mm |  |  |  |  | 0.3 mg/glv | 7.6 N |  | 42.2 MPa | 535 % |  | 4010 | HY2 | M16 | 3.5 g | 282.0 PC/KG | TBA1
Y000187738 | 000000000014010526 (G-D-NCCOGF-E035-VBU-240W-N-G-WU-MM) | 4010 | G000 |  | 44 |  | 2021-03-02 |  |  | 23823 | 0 | 0 | A 0.65 | A AC | A 0.65 | A 2.5 |  | A 0.65/BR | 84.00 kg |  | Not Received from R&D Order | LOT ตัวแทนกะ |  |  |  |  | 245 mm |  |  |  |  | 0.3 mg/glv | 7.7 N |  | 39.4 MPa | 505 % |  | 4010 | HY2 | M14 | 3.5 g | 285.1 PC/KG | TBA0
Y000187776 | 000000000014010526 (G-D-NCCOGF-E035-VBU-240W-N-G-WU-MM) | 4010 | G000 |  | 52 |  | 2021-03-01 |  |  | 23613 | 0 | 0 | A 0.65 | A AC | A 0.65 | A 0.65 |  | A 0.65/BR | 84.00 kg |  | Not Received from R&D Order | LOT ตัวแทนกะ |  |  |  |  | 243 mm |  |  |  |  | 0.5 mg/glv | 7.5 N |  | 39.3 MPa | 538 % |  | 4010 | HY2 | M20 | 3.5 g | 284.5 PC/KG | TBA2
Y000187814 | 000000000014010526 (G-D-NCCOGF-E035-VBU-240W-N-G-WU-MM) | 4010 | G000 |  | 52 |  | 2021-03-01 |  |  | 23664 | 0 | 0 | A 0.65 | A AC | A 0.65 | A 1.5 |  | A 0.65/BR | 84.00 kg |  | Not Received from R&D Order | [5 empty] | 245 mm |  |  |  |  | 0.5 mg/glv | 7.5 N |  | 39.3 MPa | 538 % |  | 4010 | HY2 | M20 | 3.6 g | 280.8 PC/KG | TBA0
Y000187817 | 000000000014010526 (G-D-NCCOGF-E035-VBU-240W-N-G-WU-MM) | 4010 | G000 |  | 52 |  | 2021-03-01 |  |  | 23613 | 0 | 0 | A 0.65 | R RJ | A 0.65 | A 0.65 |  | R RJ/CR | 84.00 kg |  | Not Received from R&D Order | OS,OE AQL1.0 |  |  |  |  | 244 mm |  |  |  |  | 0.5 mg/glv | 7.5 N |  | 39.3 MPa | 538 % |  | 4010 | HY2 | M13 | 3.5 g | 282.6 PC/KG | TBA2
Y000187849 | 000000000014010526 (G-D-NCCOGF-E035-VBU-240W-N-G-WU-MM) | 4010 | G000 |  | 44 |  | 2021-03-01 |  |  | 23664 | 0 | 0 | A 0.65 | A AC | A 0.65 | A 0.65 |  | A 0.65/BR | 84.00 kg |  | Not Received from R&D Order | LOT ตัวแทนกะ |  |  |  |  | 245 mm |  |  |  |  | 0.3 mg/glv | 7.6 N |  | 42.2 MPa | 535 % |  | 4010 | HY2 | M18 | 3.5 g | 283.8 PC/KG | TBA1
Y000187868 | 000000000014010526 (G-D-NCCOGF-E035-VBU-240W-N-G-WU-MM) | 4010 | G000 |  | 44 |  | 2021-03-01 |  |  | 23874 | 0 | 0 | A 0.65 | A AC | A 0.65 | A 0.65 |  | A 0.65/BR | 84.00 kg |  | Not Received from R&D Order | [5 empty] | 246 mm |  |  |  |  | 0.3 mg/glv | 7.7 N |  | 39.4 MPa | 505 % |  | 4010 | HY2 | M18 | 3.5 g | 285.7 PC/KG | TBA1
Y000187870 | 000000000014010526 (G-D-NCCOGF-E035-VBU-240W-N-G-WU-MM) | 4010 | G000 |  | 44 |  | 2021-03-01 |  |  | 23874 | 0 | 0 | A 0.65 | A AC | A 0.65 | A 0.65 |  | A 0.65/BR | 84.00 kg |  | Not Received from R&D Order | [5 empty] | 246 mm |  |  |  |  | 0.3 mg/glv | 7.7 N |  | 39.4 MPa | 505 % |  | 4010 | HY2 | M18 | 3.5 g | 285.7 PC/KG | TBA1
Y000187898 | 000000000014010526 (G-D-NCCOGF-E035-VBU-240W-N-G-WU-MM) | 4010 | G000 |  | 52 |  | 2021-03-02 |  |  | 23613 | 0 | 0 | A 4.0 | A AC | A 0.65 | A 0.65 |  | A 4.0/BR | 84.00 kg |  | Not Received from R&D Order | LOT ตัวแทนกะ |  |  |  |  | 243 mm |  |  |  |  | 0.5 mg/glv | 7.5 N |  | 39.3 MPa | 538 % |  | 4010 | HY2 | M20 | 3.5 g | 284.5 PC/KG | TBA2
Y000187945 | 000000000014010526 (G-D-NCCOGF-E035-VBU-240W-N-G-WU-MM) | 4010 | G000 |  | 45 |  | 2021-02-28 |  |  | 24143 | 0 | 0 | A 0.65 | A AC | A 0.65 | A 0.65 |  | A 0.65/BR | 84.00 kg |  | Not Received from R&D Order | [5 empty] | 245 mm |  |  |  |  | 0.5 mg/glv | 7.9 N |  | 45.6 MPa | 524 % |  | 4010 | HY2 | M22 | 3.5 g | 288.2 PC/KG | TBA3
Y000187964 | 000000000014010526 (G-D-NCCOGF-E035-VBU-240W-N-G-WU-MM) | 4010 | G000 |  | 52 |  | 2021-02-28 |  |  | 23823 | 0 | 0 | A 1.5 | A AC | A 0.65 | A 0.65 |  | A 1.5/BR | 84.00 kg |  | Not Received from R&D Order | [5 empty] | 244 mm |  |  |  |  | 0.5 mg/glv | 7.5 N |  | 39.3 MPa | 538 % |  | 4010 | HY2 | M20 | 3.5 g | 285.1 PC/KG | TBA2
Y000188033 | 000000000014010526 (G-D-NCCOGF-E035-VBU-240W-N-G-WU-MM) | 4010 | G000 |  | 52 |  | 2021-03-02 |  |  | 23823 | 0 | 0 | A 1.5 | A AC | A 0.65 | A 0.65 |  | A 1.5/BR | 84.00 kg |  | Not Received from R&D Order | [5 empty] | 243 mm |  |  |  |  | 0.5 mg/glv | 7.9 N |  | 41.0 MPa | 509 % |  | 4010 | HY2 | M20 | 3.5 g | 285.1 PC/KG | TBA0
Y000188034 | 000000000014010526 (G-D-NCCOGF-E035-VBU-240W-N-G-WU-MM) | 4010 | G000 |  | 52 |  | 2021-03-02 |  |  | 23823 | 0 | 0 | A 0.65 | A AC | A 0.65 | A 0.65 |  | A 0.65/BR | 84.00 kg |  | Not Received from R&D Order | [5 empty] | 243 mm |  |  |  |  | 0.5 mg/glv | 7.9 N |  | 41.0 MPa | 509 % |  | 4010 | HY2 | M20 | 3.5 g | 285.1 PC/KG | TBA2
Y000188040 | 000000000014010526 (G-D-NCCOGF-E035-VBU-240W-N-G-WU-MM) | 4010 | G000 |  | 52 |  | 2021-03-02 |  |  | 23664 | 0 | 0 | A 1.5 | A AC | A 0.65 | A 0.65 |  | A 1.5/BR | 84.00 kg |  | Not Received from R&D Order | [5 empty] | 244 mm |  |  |  |  | 0.5 mg/glv | 8.1 N |  | 41.8 MPa | 562 % |  | 4010 | HY2 | M20 | 3.5 g | 283.2 PC/KG | TBA2
Y000188073 | 000000000014010526 (G-D-NCCOGF-E035-VBU-240W-N-G-WU-MM) | 4010 | G000 |  | 52 |  | 2021-03-02 |  |  | 23664 | 0 | 0 | A 1.5 | A AC | A 0.65 | A 0.65 |  | A 1.5/BR | 84.00 kg |  | Not Received from R&D Order | [5 empty] | 243 mm |  |  |  |  | 0.5 mg/glv | 8.1 N |  | 41.8 MPa | 562 % |  | 4010 | HY2 | M20 | 3.5 g | 283.2 PC/KG | TBA0
Y000188308 | 000000000014010526 (G-D-NCCOGF-E035-VBU-240W-N-G-WU-MM) | 4010 | G000 |  | 52 |  | 2021-02-27 |  |  | 23924 | 0 | 0 | A 1.5 | A AC | A 0.65 | A 1.5 |  | A 1.5/BR | 84.00 kg |  | Not Received from R&D Order | [5 empty] | 245 mm |  |  |  |  | 0.5 mg/glv | 8.1 N |  | 41.8 MPa | 562 % |  | 4010 | HY2 | M20 | 3.5 g | 285.1 PC/KG | TBA0
013417646 | 000000000014010528 (G-D-NCCTPF-E035-VBU-240W-P-G-AL-MM) | 4010 | G000 |  | B5 | 2020-06-27 | 2020-06-27 |  | 2020-12-25 | 2790 | 0 | 0 | A 0.65 | A AC | A 0.65 | A >10 |  | A >10/MN | 9.72 kg | 013284011 |  | 13284011/STAMPอ่านไม่ออก | [15 empty] | 4010 | HY2 | 29 |  | 287.0 PC/KG
013679620 | 000000000014010528 (G-D-NCCTPF-E035-VBU-240W-P-G-AL-MM) | 4010 | G000 |  | K5 | 2020-12-22 | 2020-12-22 |  | 2021-06-20 | 19697 | 0 | 0 | A 0.65 | A AC | A 0.65 | A >10 |  | A >10/MN | 68.63 kg |  |  | STAMPหมึกเลอะ20 | [15 empty] | 4010 | HY2 |  |  | 287.0 PC/KG
013419273 | 000000000014010530 (G-D-NCCTPF-L030-VBU-240W-P-G-WE-MM) | 4010 | G000 |  | B5 | 2019-08-14 | 2019-08-14 |  | 2020-02-10 | 3504 | 0 | 0 | A 0.65 | A AC | A 0.65 | A >10 |  | A >10/MN | 10.43 kg | 012258335 |  | SP/OS/TB2/STAMหลายตำแหน่ง5/ | STAMPหมึกเลอะ20/906สวม911 | [14 empty] | 4010 | HY2 | 17 |  | 336.0 PC/KG | 27
012864208 | 000000000014010532 (G-D-NCCASF-L030-DBU-240W-N-G-WU-MM) | 4010 | G000 |  | 65 | 2019-12-08 | 2019-12-08 |  | 2020-06-05 | 14769 | 0 | 0 | A 0.65 | A AC | A 0.65 | A 0.65 |  | A 0.65/BR | 44.22 kg |  |  | P06/892/951สวม335 | [15 empty] | 4010 | HY3/1 | 33 |  | 334.0 PC/KG | 29
012884144 | 000000000014010532 (G-D-NCCASF-L030-DBU-240W-N-G-WU-MM) | 4010 | G000 |  | E1 | 2020-08-07 | 2020-08-07 |  | 2021-02-03 | 13861 | 0 | 0 | A 0.65 | A AC | A 0.65 | A >10 |  | A >10/MN | 41.50 kg | 013317591 |  | PACK GP/DEFECT MN >50% | /รอยบางเคลือบไม่สาม่ำเสมอ50/ | [14 empty] | 4010 | HY3/1 |  |  | 334.0 PC/KG
012997039 | 000000000014010532 (G-D-NCCASF-L030-DBU-240W-N-G-WU-MM) | 4010 | G000 |  | 67 | 2020-11-05 | 2020-11-05 |  | 2021-05-04 | 16239 | 0 | 0 | A 0.65 | A AC | A 0.65 | A 6.5 |  | A 6.5/MN | 48.62 kg | 013584137 |  | TA/ชื้นเปียก | [15 empty] | 4010 | HY3/1 | 33 |  | 334.0 PC/KG | 29
013167418 | 000000000014010532 (G-D-NCCASF-L030-DBU-240W-N-G-WU-MM) | 4010 | G000 |  | A1 | 2020-04-17 | 2020-04-17 |  | 2020-10-20 | 26670 | 0 | 0 | A >10 | A AC | A 0.65 | A 0.65 |  | A >10/BR | 79.85 kg |  |  | GP/เหนียวMJ35 | [15 empty] | 4010 | HY3/1 |  |  | 334.0 PC/KG | 33
013236333 | 000000000014010532 (G-D-NCCASF-L030-DBU-240W-N-G-WU-MM) | 4010 | G000 |  | A1 | 2020-07-04 | 2020-07-04 |  | 2021-02-06 | 36690 | 0 | 0 | A >10 | A AC | A 0.65 | A 0.65 |  | A >10/BR | 109.85 kg |  |  | GP/เหนียวMAJOR30 | [15 empty] | 4010 | HY3/1 |  |  | 334.0 PC/KG | 18
013318113 | 000000000014010532 (G-D-NCCASF-L030-DBU-240W-N-G-WU-MM) | 4010 | G000 |  | E1 | 2020-07-26 | 2020-07-26 |  | 2021-01-22 | 16072 | 0 | 0 | A 0.65 | A AC | A 0.65 | A >10 |  | A >10/MN | 48.12 kg | 013358865 |  | สวม960/DEFECTMINOR>50% | [15 empty] | 4010 | HY3/1 | 32 |  | 334.0 PC/KG
013392593 | 000000000014010532 (G-D-NCCASF-L030-DBU-240W-N-G-WU-MM) | 4010 | G000 |  | 67 | 2020-12-16 | 2020-12-16 |  | 2021-06-14 | 16109 | 0 | 0 | A 1.5 | A AC | A 0.65 | A 0.65 |  | A 1.5/BR | 48.23 kg |  |  | P27/968/958/สวม187 | [15 empty] | 4010 | HY3/1 | 32 |  | 334.0 PC/KG | 26
013397758 | 000000000014010532 (G-D-NCCASF-L030-DBU-240W-N-G-WU-MM) | 4010 | G000 |  | 76 | 2020-08-22 |  |  | 2021-02-18 | 16369 | 0 | 0 | A 0.65 | R RJ | A 0.65 | A 0.65 |  | R RJ/CR | 49.20 kg |  |  | ฉ.CT CUFF AQL0.65 OS,OE | [15 empty] | 4010 | HY3/1 |  |  | 333.0 PC/KG
013415804 | 000000000014010532 (G-D-NCCASF-L030-DBU-240W-N-G-WU-MM) | 4010 | G000 |  | B5 | 2020-11-27 | 2020-11-27 |  | 2021-05-27 | 4970 | 0 | 0 | A 0.65 | A AC | A 0.65 | A 0.65 |  | A 0.65/BR | 14.88 kg | 013596399 |  | 013596399/สวม | [15 empty] | 4010 | HY3/1 | 33 |  | 334.0 PC/KG
013417303 | 000000000014010532 (G-D-NCCASF-L030-DBU-240W-N-G-WU-MM) | 4010 | G000 |  | B5 67 | 2020-12-16 |  |  | 2021-06-15 | 2928 | 0 | 0 | A 1.5 | A AC | A 0.65 | A 0.65 |  | A 1.5/BR | 8.80 kg | 013645312 |  | OS,OE AQL1.5 | [15 empty] | 4010 | HY3/1 |  |  | 333.0 PC/KG
013419010 | 000000000014010532 (G-D-NCCASF-L030-DBU-240W-N-G-WU-MM) | 4010 | G000 |  | B2 76 | 2020-09-01 |  |  | 2021-02-28 | 10779 | 0 | 0 | A 0.65 | A AC | A 0.65 | A 10 |  | A 10/MN | 32.40 kg | 013439337 | [17 empty] | 4010 | HY3/1 |  |  | 333.0 PC/KG
013487739 | 000000000014010532 (G-D-NCCASF-L030-DBU-240W-N-G-WU-MM) | 4010 | G000 |  | E1 77 | 2020-04-07 |  |  | 2020-10-06 | 19296 | 0 | 0 | A 0.65 | A AC | A 0.65 | A >10 |  | A >10/MN | 58.00 kg | 013151811 | [17 empty] | 4010 | HY3/1 |  |  | 333.0 PC/KG
013493540 | 000000000014010532 (G-D-NCCASF-L030-DBU-240W-N-G-WU-MM) | 4010 | G000 |  | K6 | 2020-09-11 | 2020-09-11 |  | 2021-03-10 | 21961 | 0 | 0 | A 0.65 | A AC | A 0.65 | A >10 |  | A >10/MN | 65.75 kg |  |  | GP/ชื้นเปียก20/804/สวม964 | [15 empty] | 4010 | HY3/1 |  |  | 334.0 PC/KG
013595970 | 000000000014010532 (G-D-NCCASF-L030-DBU-240W-N-G-WU-MM) | 4010 | G000 |  | 77 | 2020-12-31 | 2020-12-31 |  | 2021-06-29 | 8636 | 0 | 0 | A 0.65 | A AC | A 0.65 | A 6.5 |  | A 6.5/MN | 43.82 kg |  |  | คราบสารเคมี14 | [15 empty] | 4010 | HY3/1 | 33 |  | 334.0 PC/KG | 29
013644548 | 000000000014010532 (G-D-NCCASF-L030-DBU-240W-N-G-WU-MM) | 4010 | G000 |  | 67 | 2020-12-30 | 2020-12-30 |  | 2021-06-29 | 16239 | 0 | 0 | A 0.65 | A AC | A 0.65 | A 0.65 |  | A 0.65/BR | 48.62 kg |  |  | 838/สวม982 | [15 empty] | 4010 | HY3/1 | 34 |  | 334.0 PC/KG | 32
013659497 | 000000000014010532 (G-D-NCCASF-L030-DBU-240W-N-G-WU-MM) | 4010 | G000 |  | 67 | 2020-12-20 | 2020-12-20 |  | 2021-06-18 | 16075 | 0 | 0 | A 2.5 | A AC | A 0.65 | A 0.65 |  | A 2.5/BR | 48.13 kg |  |  | ST-1P/LOTตัวแทนดึงขอบ/573สวม45 | 9 | [14 empty] | 4010 | HY3/1 | 32 |  | 334.0 PC/KG | 27
013679591 | 000000000014010532 (G-D-NCCASF-L030-DBU-240W-N-G-WU-MM) | 4010 | G000 |  | 67 | 2020-12-25 |  |  | 2021-04-24 | 16635 | 0 | 0 | A 0.65 | R RJ | A 0.65 | A 0.65 |  | R RJ/CR | 98.50 kg | 013683247 |  | OS,OE AQL0.65 | [15 empty] | 4010 | HY3/1 |  |  | 333.0 PC/KG
03591978 | 000000000014010532 (G-D-NCCASF-L030-DBU-240W-N-G-WU-MM) | 4010 | G000 |  | A1 | 2020-11-14 | 2021-02-06 |  | 2021-06-09 | 21326 | 0 | 0 | A 0.65 | A AC | A 0.65 | A 10 |  | A 10/MN | 63.85 kg | 013550196 |  | GP/ชื้นเปียก18 | [15 empty] | 4010 | HY3/1 |  |  | 334.0 PC/KG
Y000044582 | 000000000014010532 (G-D-NCCASF-L030-DBU-240W-N-G-WU-MM) | 4010 | G000 |  | 77 |  | 2021-02-03 |  |  | 15072 | 0 | 0 | A 0.65 | R RJ | A 0.65 | A 0.65 |  | R RJ/CR | 45.00 kg |  | Not Received from R&D Order | OS/OE |  |  |  |  | 245 mm |  |  |  |  | 0.7 mg/glv |  |  | 29.0 MPa | 523 % |  | 4010 | HY3/1 | M34 | 3.0 g | 337.7 PC/KG | TEA3
Y000045359 | 000000000014010532 (G-D-NCCASF-L030-DBU-240W-N-G-WU-MM) | 4010 | G000 |  | 77 |  | 2021-01-14 |  |  | 16715 | 0 | 0 | A 0.65 | R RJ | A 0.65 | A 0.65 |  | R RJ/CR | 50.00 kg |  | Not Received from R&D Order | LOTตัวแทนดึงขอบ |  |  |  |  | 245 mm |  |  |  |  | 0.7 mg/glv |  |  | 26.3 MPa | 554 % |  | 4010 | HY3/1 | M34 | 3.0 g | 336.8 PC/KG | TEA3 | HB077001
Y000045619 | 000000000014010532 (G-D-NCCASF-L030-DBU-240W-N-G-WU-MM) | 4010 | G000 |  | 77 |  | 2021-01-13 |  |  | 16670 | 0 | 0 | A 0.65 | R RJ | A 0.65 | A 2.5 |  | R RJ/CR | 50.00 kg |  | Not Received from R&D Order | [5 empty] | 246 mm |  |  |  |  | 0.4 mg/glv |  |  | 26.3 MPa | 554 % |  | 4010 | HY3/1 | M34 | 3.0 g | 335.9 PC/KG | TEA3 | HB077001
Y000045765 | 000000000014010532 (G-D-NCCASF-L030-DBU-240W-N-G-WU-MM) | 4010 | G000 |  | 77 |  | 2021-01-13 |  |  | 16370 | 0 | 0 | A 0.65 | R RJ | A 0.65 | A 0.65 |  | R RJ/CR | 50.00 kg |  | Not Received from R&D Order | LOTตัวแทนดึงขอบ |  |  |  |  | 245 mm |  |  |  |  | 0.4 mg/glv |  |  | 26.3 MPa | 554 % |  | 4010 | HY3/1 | M34 | 3.0 g | 329.9 PC/KG | TEA3 | HB077001
Y000045862 | 000000000014010532 (G-D-NCCASF-L030-DBU-240W-N-G-WU-MM) | 4010 | G000 |  | 77 |  | 2021-01-12 |  |  | 16500 | 0 | 0 | A 0.65 | R RJ | A 0.65 | A 1.5 |  | R RJ/CR | 50.00 kg |  | Not Received from R&D Order | [5 empty] | 244 mm |  |  |  |  | 0.4 mg/glv |  |  | 26.3 MPa | 554 % |  | 4010 | HY3/1 | M34 | 3.0 g | 332.5 PC/KG | TEA3 | HB077001
Y000045863 | 000000000014010532 (G-D-NCCASF-L030-DBU-240W-N-G-WU-MM) | 4010 | G000 |  | 77 |  | 2021-01-12 |  |  | 16500 | 0 | 0 | A 0.65 | R RJ | A 0.65 | A 0.65 |  | R RJ/CR | 50.00 kg |  | Not Received from R&D Order | [5 empty] | 244 mm |  |  |  |  | 0.4 mg/glv |  |  | 26.3 MPa | 554 % |  | 4010 | HY3/1 | M34 | 3.0 g | 332.5 PC/KG | TEA3 | HB077001
Y000046098 | 000000000014010532 (G-D-NCCASF-L030-DBU-240W-N-G-WU-MM) | 4010 | G000 |  | 77 |  | 2021-01-12 |  |  | 16370 | 0 | 0 | A 1.0 | R RJ | A 0.65 | A 0.65 |  | R RJ/CR | 50.00 kg |  | Not Received from R&D Order | [5 empty] | 244 mm |  |  |  |  | 0.4 mg/glv |  |  | 30.4 MPa | 542 % |  | 4010 | HY3/1 | M34 | 3.0 g | 329.9 PC/KG | TEA3 | HB077001
Y000046243 | 000000000014010532 (G-D-NCCASF-L030-DBU-240W-N-G-WU-MM) | 4010 | G000 |  | 77 |  | 2021-01-12 |  |  | 16415 | 0 | 0 | A 0.65 | A AC | A 0.65 | A 0.65 |  | A 0.65/BR | 50.00 kg |  | Not Received from R&D Order | [5 empty] | 246 mm |  |  |  |  | 0.4 mg/glv |  |  | 30.4 MPa | 542 % |  | 4010 | HY3/1 | M34 | 3.0 g | 330.8 PC/KG | TEA3 | HB077001
Y000046318 | 000000000014010532 (G-D-NCCASF-L030-DBU-240W-N-G-WU-MM) | 4010 | G000 |  | 77 |  | 2021-01-11 |  |  | 16415 | 0 | 0 | A 0.65 | R RJ | A 0.65 | A 6.5 |  | R RJ/CR | 50.00 kg |  | Not Received from R&D Order | [5 empty] | 244 mm |  |  |  |  | 0.4 mg/glv |  |  | 30.4 MPa | 542 % |  | 4010 | HY3/1 | M34 | 3.0 g | 330.8 PC/KG | TEA3 | HB077001
Y000046755 | 000000000014010532 (G-D-NCCASF-L030-DBU-240W-N-G-WU-MM) | 4010 | G000 |  | 77 |  | 2021-01-12 |  |  | 16370 | 0 | 0 | A 0.65 | R RJ | A 0.65 | A 0.65 |  | R RJ/CR | 50.00 kg |  | Not Received from R&D Order | LOTตัวแทนดึงขอบ |  |  |  |  | 244 mm |  |  |  |  | 0.4 mg/glv |  |  | 30.1 MPa | 529 % |  | 4010 | HY3/1 | M34 | 3.0 g | 329.9 PC/KG | TEA3 | HB077001
Y000047746 | 000000000014010532 (G-D-NCCASF-L030-DBU-240W-N-G-WU-MM) | 4010 | G000 |  | 77 |  | 2021-01-06 |  |  | 16415 | 0 | 0 | A 0.65 | A AC | A 0.65 | A 6.5 |  | A 6.5/MN | 50.00 kg |  | Not Received from R&D Order | LOTตัวแทนดึงขอบ |  |  |  |  | 244 mm | [7 empty] | 26.4 MPa | 516 % |  | 4010 | HY3/1 | M35 | 3.0 g | 330.8 PC/KG | TEA3
Y000048217 | 000000000014010532 (G-D-NCCASF-L030-DBU-240W-N-G-WU-MM) | 4010 | G000 |  | 77 |  | 2021-01-06 |  |  | 3031 | 0 | 0 | A 0.65 | A AC | A 0.65 | A 0.65 |  | A 0.65/BR | 45.00 kg |  | Not Received from R&D Order | [5 empty] | 243 mm | [7 empty] | 28.7 MPa | 506 % |  | 4010 | HY3/1 | M35 | 3.0 g | 336.8 PC/KG | TEA3 | HB077001
Y000048425 | 000000000014010532 (G-D-NCCASF-L030-DBU-240W-N-G-WU-MM) | 4010 | G000 |  | 77 |  | 2021-01-06 |  |  | 14797 | 0 | 0 | A 0.65 | R RJ | A 0.65 | A 0.65 |  | R RJ/CR | 45.00 kg |  | Not Received from R&D Order | LOTตัวแทนดึงขอบ |  |  |  |  | 245 mm | [7 empty] | 28.7 MPa | 506 % |  | 4010 | HY3/1 | M35 | 3.0 g | 331.6 PC/KG | TEA3 | HB077001
Y000048947 | 000000000014010532 (G-D-NCCASF-L030-DBU-240W-N-G-WU-MM) | 4010 | G000 |  | 67 |  | 2021-01-06 |  |  | 1670 | 0 | 0 | A 0.65 | A AC | A 0.65 | A 0.65 |  | A 0.65/BR | 50.00 kg |  | Not Received from R&D Order | LOTตัวแทนดึงขอบ |  |  |  |  | 246 mm | [7 empty] | 26.2 MPa | 505 % |  | 4010 | HY3/1 | M34 | 3.0 g | 335.9 PC/KG | TEA3 | HB067001
Y000049028 | 000000000014010532 (G-D-NCCASF-L030-DBU-240W-N-G-WU-MM) | 4010 | G000 |  | 77 |  | 2021-01-06 |  |  | 14838 | 0 | 0 | A 0.65 | A AC | A 0.65 | A >10 |  | A >10/MN | 45.00 kg |  | Not Received from R&D Order | [5 empty] | 246 mm | [7 empty] | 26.1 MPa | 502 % |  | 4010 | HY3/1 | M33 | 3.0 g | 332.5 PC/KG | TEA2 | HB077001
Y000049074 | 000000000014010532 (G-D-NCCASF-L030-DBU-240W-N-G-WU-MM) | 4010 | G000 |  | 67 |  | 2021-01-06 |  |  | 16415 | 0 | 0 | A 0.65 | R RJ | A 0.65 | A 0.65 |  | R RJ/CR | 50.00 kg |  | Not Received from R&D Order | [5 empty] | 245 mm | [7 empty] | 25.0 MPa | 502 % |  | 4010 | HY3/1 | M34 | 3.0 g | 330.8 PC/KG | TEA3 | HB067001
Y000049093 | 000000000014010532 (G-D-NCCASF-L030-DBU-240W-N-G-WU-MM) | 4010 | G000 |  | 67 |  | 2021-01-06 |  |  | 16370 | 0 | 0 | A 0.65 | R RJ | A 0.65 | A 0.65 |  | R RJ/CR | 50.00 kg |  | Not Received from R&D Order | [5 empty] | 246 mm | [7 empty] | 25.0 MPa | 502 % |  | 4010 | HY3/1 | M34 | 3.0 g | 329.9 PC/KG | TEA3 | HB067001
Y000049136 | 000000000014010532 (G-D-NCCASF-L030-DBU-240W-N-G-WU-MM) | 4010 | G000 |  | 77 |  | 2021-01-06 |  |  | 14838 | 0 | 0 | A 0.65 | R RJ | A 0.65 | A 0.65 |  | R RJ/CR | 45.00 kg |  | Not Received from R&D Order | [5 empty] | 245 mm | [7 empty] | 26.1 MPa | 502 % |  | 4010 | HY3/1 | M33 | 3.0 g | 332.5 PC/KG | TEA3 | HB077001
Y000049428 | 000000000014010532 (G-D-NCCASF-L030-DBU-240W-N-G-WU-MM) | 4010 | G000 |  | 67 |  | 2021-01-06 |  |  | 16125 | 0 | 0 | A 0.65 | R RJ | A 0.65 | A 0.65 |  | R RJ/CR | 50.00 kg |  | Not Received from R&D Order | [13 empty] | 25.0 MPa | 502 % |  | 4010 | HY3/1 | M34 |  | 336.8 PC/KG | TEA3 | HB067001
Y000049465 | 000000000014010532 (G-D-NCCASF-L030-DBU-240W-N-G-WU-MM) | 4010 | G000 |  | 77 |  | 2021-01-06 |  |  | 14838 | 0 | 0 | A 0.65 | R RJ | A 0.65 | A 0.65 |  | R RJ/CR | 45.00 kg |  | Not Received from R&D Order | [5 empty] | 245 mm | [7 empty] | 26.1 MPa | 502 % |  | 4010 | HY3/1 | M35 | 3.0 g | 332.5 PC/KG | TEA3 | HB077001
Y000049532 | 000000000014010532 (G-D-NCCASF-L030-DBU-240W-N-G-WU-MM) | 4010 | G000 |  | 67 |  | 2021-01-06 |  |  | 16085 | 0 | 0 | A 0.65 | R RJ | A 0.65 | A 0.65 |  | R RJ/CR | 50.00 kg |  | Not Received from R&D Order | LOTตัวแทนดึงขอบ |  |  |  |  | 244 mm | [7 empty] | 25.0 MPa | 502 % |  | 4010 | HY3/1 | M34 | 3.1 g | 324.2 PC/KG | TEA3 | HB067001
Y000049708 | 000000000014010532 (G-D-NCCASF-L030-DBU-240W-N-G-WU-MM) | 4010 | G000 |  | 67 |  | 2021-01-06 |  |  | 16630 | 0 | 0 | A 0.65 | R RJ | A 0.65 | A 0.65 |  | R RJ/CR | 50.00 kg |  | Not Received from R&D Order | [5 empty] | 243 mm | [7 empty] | 25.0 MPa | 502 % |  | 4010 | HY3/1 | M34 | 3.0 g | 335.1 PC/KG | TEA3 | HB067001
Y000049946 | 000000000014010532 (G-D-NCCASF-L030-DBU-240W-N-G-WU-MM) | 4010 | G000 |  | 77 |  | 2021-01-06 |  |  | 14838 | 0 | 0 | A 1.0 | R RJ | A 0.65 | A 0.65 |  | R RJ/CR | 45.00 kg |  | Not Received from R&D Order | [5 empty] | 244 mm | [7 empty] | 28.3 MPa | 507 % |  | 4010 | HY3/1 | M35 | 3.0 g | 332.5 PC/KG | TEA3 | HB077001
Y000062644 | 000000000014010532 (G-D-NCCASF-L030-DBU-240W-N-G-WU-MM) | 4010 | G000 |  | 67 |  | 2021-02-26 |  |  | 8000 | 0 | 0 | A 1.5 | A AC | A 0.65 | A 2.5 |  | A 1.5/BR | 48.28 kg | 013661216 | Not Received from R&D Order | [16 empty] | 4010 | HY1 | M32 |  | 334.0 PC/KG | TBA2 | เท1150001792ไม่PACKใหม่
Y000062649 | 000000000014010532 (G-D-NCCASF-L030-DBU-240W-N-G-WU-MM) | 4010 | G000 |  | 67 |  | 2021-02-26 |  |  | 17000 | 0 | 0 | A 1.5 | A AC | A 0.65 | A 0.65 |  | A 1.5/BR | 51.27 kg | 013680114 | Not Received from R&D Order | [16 empty] | 4010 | HY1 | M32 |  | 334.0 PC/KG | TEA0 | เท1150001792ไม่PACKใหม่
Y000062659 | 000000000014010532 (G-D-NCCASF-L030-DBU-240W-N-G-WU-MM) | 4010 | G000 |  | 67 |  | 2021-02-26 |  |  | 17000 | 0 | 0 | A 0.65 | R RJ | A 0.65 | A 0.65 |  | R RJ/CR | 51.27 kg | 013646442 | Not Received from R&D Order | OS OE | [15 empty] | 4010 | HY1 | M33 |  | 334.0 PC/KG | TEA3 | เท1150001792ไม่PACKใหม่
Y000062664 | 000000000014010532 (G-D-NCCASF-L030-DBU-240W-N-G-WU-MM) | 4010 | G000 |  | 67 |  | 2021-02-26 |  |  | 16000 | 0 | 0 | A 1.5 | A AC | A 0.65 | A 1.0 |  | A 1.5/BR | 48.28 kg | 013683834 | Not Received from R&D Order | [16 empty] | 4010 | HY1 | M32 |  | 334.0 PC/KG | TEA2 | เท1150001792ไม่PACKใหม่
Y000062670 | 000000000014010532 (G-D-NCCASF-L030-DBU-240W-N-G-WU-MM) | 4010 | G000 |  | 77 |  | 2021-02-25 |  |  | 2000 | 0 | 0 | A 0.65 | A AC | A 0.65 | A 0.65 |  | A 0.65/BR | 50.59 kg | Y000104995 | Not Received from R&D Order | [5 empty] | 245 mm |  |  |  |  | 0.2 mg/glv |  |  | 29.2 MPa | 518 % |  | 4010 | HY1 | M34 | 3.0 g | 335.1 PC/KG | TEA3 | เท1150001792ไม่PACKใหม่
Y000062675 | 000000000014010532 (G-D-NCCASF-L030-DBU-240W-N-G-WU-MM) | 4010 | G000 |  | 77 |  | 2021-02-26 |  |  | 1000 | 0 | 0 | A 0.65 | A AC | A 0.65 | A 0.65 |  | A 0.65/BR | 48.12 kg | Y000045363 | Not Received from R&D Order | [5 empty] | 245 mm |  |  |  |  | 0.7 mg/glv |  |  | 26.3 MPa | 554 % |  | 4010 | HY1 | M34 | 3.0 g | 335.1 PC/KG | TEA0 | เท1150001792ไม่PACKใหม่
Y000062677 | 000000000014010532 (G-D-NCCASF-L030-DBU-240W-N-G-WU-MM) | 4010 | G000 |  | 77 |  | 2021-02-26 |  |  | 3000 | 0 | 0 | A 0.65 | A AC | A 0.65 | A 0.65 |  | A 0.65/BR | 55.77 kg | Y000104346 | Not Received from R&D Order | [5 empty] | 246 mm |  |  |  |  | 0.2 mg/glv |  |  | 30.0 MPa | 514 % |  | 4010 | HY1 | M34 | 3.1 g | 325.0 PC/KG | TEA3 | เท1150001792ไม่PACKใหม่
Y000062681 | 000000000014010532 (G-D-NCCASF-L030-DBU-240W-N-G-WU-MM) | 4010 | G000 |  | 77 |  | 2021-02-26 |  |  | 11000 | 0 | 0 | A 0.65 | A AC | A 0.65 | A 0.65 |  | A 0.65/BR | 52.31 kg | Y000104052 | Not Received from R&D Order | [5 empty] | 244 mm |  |  |  |  | 0.3 mg/glv |  |  | 30.0 MPa | 514 % |  | 4010 | HY1 | M34 | 3.1 g | 325.0 PC/KG | TBA3 | เท1150001792ไม่PACKใหม่
Y000062685 | 000000000014010532 (G-D-NCCASF-L030-DBU-240W-N-G-WU-MM) | 4010 | G000 |  | 77 |  | 2021-02-26 |  |  | 1000 | 0 | 0 | A 0.65 | A AC | A 0.65 | A 0.65 |  | A 0.65/BR | 48.88 kg | Y000104471 | Not Received from R&D Order | [5 empty] | 246 mm |  |  |  |  | 0.2 mg/glv |  |  | 30.0 MPa | 514 % |  | 4010 | HY1 | M34 | 3.0 g | 329.9 PC/KG | TEA3 | เท1150001792ไม่PACKใหม่
Y000062686 | 000000000014010532 (G-D-NCCASF-L030-DBU-240W-N-G-WU-MM) | 4010 | G000 |  | 77 |  | 2021-02-25 |  |  | 1000 | 0 | 0 | A 0.65 | A AC | A 0.65 | A 0.65 |  | A 0.65/BR | 48.75 kg | Y000104460 | Not Received from R&D Order | [5 empty] | 248 mm |  |  |  |  | 0.2 mg/glv |  |  | 29.2 MPa | 518 % |  | 4010 | HY1 | M34 | 3.1 g | 323.4 PC/KG | TEA3 | เท1150001792ไม่PACKใหม่
Y000062687 | 000000000014010532 (G-D-NCCASF-L030-DBU-240W-N-G-WU-MM) | 4010 | G000 |  | 77 |  | 2021-02-26 |  |  | 1000 | 0 | 0 | A 0.65 | A AC | A 0.65 | A 1.0 |  | A 0.65/BR | 49.37 kg | Y000104775 | Not Received from R&D Order | [5 empty] | 246 mm |  |  |  |  | 0.2 mg/glv |  |  | 30.0 MPa | 514 % |  | 4010 | HY1 | M34 | 3.1 g | 326.6 PC/KG | TEA3 | เท1150001792ไม่PACKใหม่
Y000062688 | 000000000014010532 (G-D-NCCASF-L030-DBU-240W-N-G-WU-MM) | 4010 | G000 |  | 77 |  | 2021-02-25 |  |  | 1000 | 0 | 0 | A 0.65 | A AC | A 0.65 | A 0.65 |  | A 0.65/BR | 49.62 kg | Y000104345 | Not Received from R&D Order | [5 empty] | 246 mm |  |  |  |  | 0.2 mg/glv |  |  | 30.0 MPa | 514 % |  | 4010 | HY1 | M34 | 3.1 g | 325.0 PC/KG | TEA3 | เท1150001792ไม่PACKใหม่
Y000062689 | 000000000014010532 (G-D-NCCASF-L030-DBU-240W-N-G-WU-MM) | 4010 | G000 |  | 77 |  | 2021-02-25 |  |  | 2000 | 0 | 0 | A 0.65 | A AC | A 0.65 | A 0.65 |  | A 0.65/BR | 51.10 kg | Y000104973 | Not Received from R&D Order | LOT ตัวแทนดึงขอบ |  |  |  |  | 245 mm |  |  |  |  | 0.2 mg/glv |  |  | 29.2 MPa | 518 % |  | 4010 | HY1 | M19 | 3.0 g | 335.1 PC/KG | TEA3 | เท1150001792ไม่PACKใหม่
Y000062690 | 000000000014010532 (G-D-NCCASF-L030-DBU-240W-N-G-WU-MM) | 4010 | G000 |  | 77 |  | 2021-02-26 |  |  | 2000 | 0 | 0 | A 0.65 | A AC | A 0.65 | A 0.65 |  | A 0.65/BR | 49.54 kg | Y000104698 | Not Received from R&D Order | [5 empty] | 244 mm |  |  |  |  | 0.2 mg/glv |  |  | 29.2 MPa | 518 % |  | 4010 | HY1 | M34 | 2.9 g | 345.7 PC/KG | TEA3 | เท1150001792ไม่PACKใหม่
Y000062694 | 000000000014010532 (G-D-NCCASF-L030-DBU-240W-N-G-WU-MM) | 4010 | G000 |  | 77 |  | 2021-02-26 |  |  | 17000 | 0 | 0 | A 0.65 | A AC | A 0.65 | A 0.65 |  | A 0.65/BR | 51.38 kg | Y000020432 | Not Received from R&D Order | [5 empty] | 245 mm |  |  |  |  | 0.3 mg/glv |  |  | 34.6 MPa | 522 % |  | 4010 | HY1 | M34 | 3.0 g | 333.3 PC/KG | TEA3 | เท1150001792ไม่PACKใหม่
Y000062695 | 000000000014010532 (G-D-NCCASF-L030-DBU-240W-N-G-WU-MM) | 4010 | G000 |  | 67 |  | 2021-02-26 |  |  | 8000 | 0 | 0 | A 1.5 | A AC | A 0.65 | A 0.65 |  | A 1.5/BR | 54.27 kg | 013684027 | Not Received from R&D Order | [16 empty] | 4010 | HY1 | M32 |  | 334.0 PC/KG | TEA2 | เท1150001792ไม่PACKใหม่
Y000062699 | 000000000014010532 (G-D-NCCASF-L030-DBU-240W-N-G-WU-MM) | 4010 | G000 |  | 67 |  | 2021-02-26 |  |  | 16000 | 0 | 0 | A 1.5 | A AC | A 0.65 | A 0.65 |  | A 1.5/BR | 48.28 kg | 013685196 | Not Received from R&D Order | [16 empty] | 4010 | HY1 | M32 |  | 334.0 PC/KG | TEA2 | เท1150001792ไม่PACKใหม่
Y000062703 | 000000000014010532 (G-D-NCCASF-L030-DBU-240W-N-G-WU-MM) | 4010 | G000 |  | 67 |  | 2021-02-25 |  |  | 17000 | 0 | 0 | A 1.5 | A AC | A 0.65 | A 0.65 |  | A 1.5/BR | 51.27 kg | 013659583 | Not Received from R&D Order | [16 empty] | 4010 | HY1 | M32 |  | 334.0 PC/KG | TEA2 | เท1150001792ไม่PACKใหม่
Y000062704 | 000000000014010532 (G-D-NCCASF-L030-DBU-240W-N-G-WU-MM) | 4010 | G000 |  | 77 |  | 2021-02-26 |  |  | 1000 | 0 | 0 | A 0.65 | A AC | A 0.65 | A 0.65 |  | A 0.65/BR | 48.01 kg | Y000104972 | Not Received from R&D Order | [5 empty] | 243 mm |  |  |  |  | 0.2 mg/glv |  |  | 29.2 MPa | 518 % |  | 4010 | HY1 | M14 | 3.0 g | 335.9 PC/KG | TBA2 | เท1150001792ไม่PACKใหม่
Y000062705 | 000000000014010532 (G-D-NCCASF-L030-DBU-240W-N-G-WU-MM) | 4010 | G000 |  | 77 |  | 2021-02-25 |  |  | 1000 | 0 | 0 | A 0.65 | A AC | A 0.65 | A 1.5 |  | A 0.65/BR | 49.62 kg | Y000104347 | Not Received from R&D Order | LOT ตัวแทนดึงขอบ |  |  |  |  | 246 mm |  |  |  |  | 0.2 mg/glv |  |  | 30.0 MPa | 514 % |  | 4010 | HY1 | M34 | 3.1 g | 325.0 PC/KG | TEA3 | เท1150001792ไม่PACKใหม่
Y000062706 | 000000000014010532 (G-D-NCCASF-L030-DBU-240W-N-G-WU-MM) | 4010 | G000 |  | 77 |  | 2021-02-26 |  |  | 2000 | 0 | 0 | A 0.65 | A AC | A 0.65 | A 0.65 |  | A 0.65/BR | 51.10 kg | Y000105881 | Not Received from R&D Order | [5 empty] | 248 mm |  |  |  |  | 0.3 mg/glv |  |  | 25.8 MPa | 506 % |  | 4010 | HY1 | M34 | 3.0 g | 335.1 PC/KG | TEA3 | เท1150001792ไม่PACKใหม่
Y000062707 | 000000000014010532 (G-D-NCCASF-L030-DBU-240W-N-G-WU-MM) | 4010 | G000 |  | 77 |  | 2021-02-26 |  |  | 17000 | 0 | 0 | A 0.65 | R RJ | A 0.65 | A 0.65 |  | R RJ/CR | 51.27 kg | 013677672 | Not Received from R&D Order | OS,OE AQL0.65 | [15 empty] | 4010 | HY1 | M33 |  | 334.0 PC/KG |  | เท1150001792ไม่PACKใหม่
Y000062708 | 000000000014010532 (G-D-NCCASF-L030-DBU-240W-N-G-WU-MM) | 4010 | G000 |  | 67 |  | 2021-02-26 |  |  | 6000 | 0 | 0 | A 0.65 | R RJ | A 0.65 | A 2.5 |  | R RJ/CR | 18.34 kg | 013678266 | Not Received from R&D Order | OS OE SA | [15 empty] | 4010 | HY1 | M33 |  | 334.0 PC/KG | TEA3 | เท1150001792ไม่PACKใหม่
Y000062709 | 000000000014010532 (G-D-NCCASF-L030-DBU-240W-N-G-WU-MM) | 4010 | G000 |  | 77 |  | 2021-02-26 |  |  | 17000 | 0 | 0 | A 0.65 | R RJ | A 0.65 | A 0.65 |  | R RJ/CR | 51.27 kg | 013677676 | Not Received from R&D Order | OS OE SA | [15 empty] | 4010 | HY1 | M35 |  | 334.0 PC/KG | TEA3 | เท1150001792ไม่PACKใหม่
Y000062710 | 000000000014010532 (G-D-NCCASF-L030-DBU-240W-N-G-WU-MM) | 4010 | G000 |  | 67 |  | 2021-02-26 |  |  | 1000 | 0 | 0 | A 1.5 | A AC | A 0.65 | A 0.65 |  | A 1.5/BR | 51.27 kg | 013657107 | Not Received from R&D Order | [16 empty] | 4010 | HY1 | M32 |  | 334.0 PC/KG | TEA2 | เท1150001792ไม่PACKใหม่
Y000062711 | 000000000014010532 (G-D-NCCASF-L030-DBU-240W-N-G-WU-MM) | 4010 | G000 |  | 77 |  | 2021-02-26 |  |  | 17000 | 0 | 0 | A 0.65 | R RJ | A 0.65 | A 0.65 |  | R RJ/CR | 50.71 kg | Y000044241 | Not Received from R&D Order | OS OE |  |  |  |  | 245 mm |  |  |  |  | 0.7 mg/glv |  |  | 27.5 MPa | 553 % |  | 4010 | HY1 | M34 | 3.0 g | 337.7 PC/KG | TBA3 | เท1150001792ไม่PACKใหม่
Y000062712 | 000000000014010532 (G-D-NCCASF-L030-DBU-240W-N-G-WU-MM) | 4010 | G000 |  | 67 |  | 2021-02-26 |  |  | 17000 | 0 | 0 | A 0.65 | R RJ | A 0.65 | A 0.65 |  | R RJ/CR | 51.27 kg | 013645235 | Not Received from R&D Order | OS,OE | [15 empty] | 4010 | HY1 | M32 |  | 334.0 PC/KG |  | เท1150001792ไม่PACKใหม่
Y000062714 | 000000000014010532 (G-D-NCCASF-L030-DBU-240W-N-G-WU-MM) | 4010 | G000 |  | 67 |  | 2021-02-26 |  |  | 2000 | 0 | 0 | A 1.5 | A AC | A 0.65 | A 0.65 |  | A 1.5/BR | 48.28 kg | 013686902 | Not Received from R&D Order | [16 empty] | 4010 | HY1 | M32 |  | 334.0 PC/KG | TEA2 | เท1150001792ไม่PACKใหม่
Y000062716 | 000000000014010532 (G-D-NCCASF-L030-DBU-240W-N-G-WU-MM) | 4010 | G000 |  | 77 |  | 2021-02-25 |  |  | 1000 | 0 | 0 | A 0.65 | A AC | A 0.65 | A 0.65 |  | A 0.65/BR | 39.17 kg | Y000106111 | Not Received from R&D Order | [5 empty] | 244 mm |  |  |  |  | 0.3 mg/glv |  |  | 25.8 MPa | 506 % |  | 4010 | HY1 | M34 | 3.0 g | 335.1 PC/KG | TEA3 | เท1150001792ไม่PACKใหม่
Y000062720 | 000000000014010532 (G-D-NCCASF-L030-DBU-240W-N-G-WU-MM) | 4010 | G000 |  | 77 |  | 2021-02-26 |  |  | 1000 | 0 | 0 | A 1.5 | A AC | A 0.65 | A 0.65 |  | A 1.5/BR | 52.69 kg | Y000104023 | Not Received from R&D Order | [5 empty] | 244 mm |  |  |  |  | 0.3 mg/glv |  |  | 30.0 MPa | 514 % |  | 4010 | HY1 | M34 | 3.1 g | 325.0 PC/KG | TEA3 | เท1150001792ไม่PACKใหม่
Y000062723 | 000000000014010532 (G-D-NCCASF-L030-DBU-240W-N-G-WU-MM) | 4010 | G000 |  | 77 |  | 2021-02-26 |  |  | 2000 | 0 | 0 | A 0.65 | A AC | A 0.65 | A 1.0 |  | A 0.65/BR | 49.67 kg | Y000104807 | Not Received from R&D Order | [5 empty] | 244 mm |  |  |  |  | 0.2 mg/glv |  |  | 29.2 MPa | 518 % |  | 4010 | HY1 | M34 | 2.9 g | 344.8 PC/KG | TEA0 | เท1150001792ไม่PACKใหม่
Y000062729 | 000000000014010532 (G-D-NCCASF-L030-DBU-240W-N-G-WU-MM) | 4010 | G000 |  | 77 |  | 2021-02-26 |  |  | 2000 | 0 | 0 | A 0.65 | A AC | A 0.65 | A 0.65 |  | A 0.65/BR | 51.50 kg | Y000106453 | Not Received from R&D Order | [5 empty] | 245 mm |  |  |  |  | 0.3 mg/glv |  |  | 34.6 MPa | 522 % |  | 4010 | HY1 | M34 | 3.0 g | 332.5 PC/KG | TEA3 | เท1150001792ไม่PACKใหม่
Y000062731 | 000000000014010532 (G-D-NCCASF-L030-DBU-240W-N-G-WU-MM) | 4010 | G000 |  | 77 |  | 2021-02-26 |  |  | 2000 | 0 | 0 | A 0.65 | A AC | A 0.65 | A 0.65 |  | A 0.65/BR | 50.59 kg | Y000044080 | Not Received from R&D Order | [5 empty] | 245 mm |  |  |  |  | 0.2 mg/glv |  |  | 25.8 MPa | 506 % |  | 4010 | HY1 | M34 | 3.0 g | 338.5 PC/KG | TEA3 | เท1150001792ไม่PACKใหม่
Y000072800 | 000000000014010532 (G-D-NCCASF-L030-DBU-240W-N-G-WU-MM) | 4010 | G000 |  | A1 |  | 2021-02-25 |  |  | 14980 | 0 | 0 | A 0.65 | A AC | A 0.65 | A >10 |  | A >10/MN | 45.00 kg |  | Not Received from R&D Order | GP | [15 empty] | 4010 | HY1 |  |  | 334.0 PC/KG |  | LINE A1&A3
Y000072802 | 000000000014010532 (G-D-NCCASF-L030-DBU-240W-N-G-WU-MM) | 4010 | G000 |  | A1 |  | 2021-02-28 |  |  | 18654 | 0 | 0 | A 0.65 | A AC | A 0.65 | A >10 |  | A >10/MN | 56.00 kg |  | Not Received from R&D Order | GP | [15 empty] | 4010 | HY1 |  |  | 334.0 PC/KG |  | LINE A1&A3
Y000072806 | 000000000014010532 (G-D-NCCASF-L030-DBU-240W-N-G-WU-MM) | 4010 | G000 |  | A1 |  | 2021-02-20 |  |  | 30891 | 0 | 0 | A 0.65 | A AC | A >10 | A 0.65 |  | A >10/MN | 93.00 kg |  | Not Received from R&D Order | GP | [15 empty] | 4010 | HY1 |  |  | 332.7 PC/KG |  | LINE A1&A3
Y000074104 | 000000000014010532 (G-D-NCCASF-L030-DBU-240W-N-G-WU-MM) | 4010 | G000 |  | A1 |  | 2021-02-11 |  |  | 30210 | 0 | 0 | A 0.65 | A AC | A 0.65 | A >10 |  | A >10/MN | 90.60 kg |  | Not Received from R&D Order | GP | [15 empty] | 4010 | HY1 |  |  | 334.0 PC/KG |  | LINE A1&A3
Y000074173 | 000000000014010532 (G-D-NCCASF-L030-DBU-240W-N-G-WU-MM) | 4010 | G000 |  | A1 |  | 2021-02-11 |  |  | 12059 | 0 | 0 | A 0.65 | A AC | A 0.65 | A >10 |  | A >10/MN | 36.20 kg |  | Not Received from R&D Order | GP | [15 empty] | 4010 | HY1 |  |  | 334.0 PC/KG |  | LINE A1&A3
Y000074218 | 000000000014010532 (G-D-NCCASF-L030-DBU-240W-N-G-WU-MM) | 4010 | G000 |  |  |  | 2021-02-08 |  |  | 19389 | 0 | 0 | A 0.65 | A AC | A 0.65 | A 0.65 |  | A 0.65/BR | 58.20 kg |  | Not Received from R&D Order | GP | [15 empty] | 4010 | HY1 |  |  | 334.0 PC/KG |  | เปียกน้ำ
Y000100999 | 000000000014010532 (G-D-NCCASF-L030-DBU-240W-N-G-WU-MM) | 4010 | G000 |  | 77 |  | 2021-02-03 |  |  | 14761 | 0 | 0 | A 0.65 | R RJ | A 0.65 | A 1.5 |  | R RJ/CR | 45.00 kg |  | Not Received from R&D Order | OS/OE/LOTตัวแทนดึงขอบ |  |  |  |  | 244 mm |  |  |  |  | 0.7 mg/glv |  |  | 24.7 MPa | 545 % |  | 4010 | HY3/1 | M34 | 3.0 g | 330.8 PC/KG | TEA3
Y000101649 | 000000000014010532 (G-D-NCCASF-L030-DBU-240W-N-G-WU-MM) | 4010 | G000 |  | 77 |  | 2021-02-01 |  |  | 15148 | 0 | 0 | A 2.5 | A AC | A 0.65 | A 0.65 |  | A 2.5/BR | 45.00 kg |  | Not Received from R&D Order | [5 empty] | 243 mm |  |  |  |  | 0.3 mg/glv |  |  | 33.4 MPa | 545 % |  | 4010 | HY3/1 | M34 | 2.9 g | 339.4 PC/KG | TEA3 | HB077001
Y000101654 | 000000000014010532 (G-D-NCCASF-L030-DBU-240W-N-G-WU-MM) | 4010 | G000 |  | 77 |  | 2021-01-31 |  |  | 14685 | 0 | 0 | A 0.65 | R RJ | A 0.65 | A 0.65 |  | R RJ/CR | 45.00 kg |  | Not Received from R&D Order | [5 empty] | 248 mm |  |  |  |  | 0.3 mg/glv |  |  | 33.4 MPa | 545 % |  | 4010 | HY3/1 | M34 | 3.0 g | 329.1 PC/KG | TEA3 | HB077001
Y000102241 | 000000000014010532 (G-D-NCCASF-L030-DBU-240W-N-G-WU-MM) | 4010 | G000 |  | 77 |  | 2021-01-30 |  |  | 16540 | 0 | 0 | A 0.65 | A AC | A 0.65 | A 6.5 |  | A 6.5/MN | 50.00 kg |  | Not Received from R&D Order | [5 empty] | 244 mm |  |  |  |  | 0.3 mg/glv |  |  | 33.4 MPa | 545 % |  | 4010 | HY3/1 | M34 | 3.0 g | 333.3 PC/KG | TEA3 | HB077001
Y000102339 | 000000000014010532 (G-D-NCCASF-L030-DBU-240W-N-G-WU-MM) | 4010 | G000 |  | 77 |  | 2021-01-30 |  |  | 16625 | 0 | 0 | A 0.65 | A AC | A 0.65 | A 0.65 |  | A 0.65/BR | 50.00 kg |  | Not Received from R&D Order | LOTตัวแทนดึงขอบ |  |  |  |  | 244 mm |  |  |  |  | 0.3 mg/glv |  |  | 32.5 MPa | 512 % |  | 4010 | HY3/1 | M34 | 3.0 g | 332.5 PC/KG | TEA3 | HB077001
Y000102491 | 000000000014010532 (G-D-NCCASF-L030-DBU-240W-N-G-WU-MM) | 4010 | G000 |  | 77 |  | 2021-01-29 |  |  | 16630 | 0 | 0 | A 0.65 | A AC | A 0.65 | A 10 |  | A 10/MN | 50.00 kg |  | Not Received from R&D Order | [5 empty] | 243 mm |  |  |  |  | 0.3 mg/glv |  |  | 32.5 MPa | 512 % |  | 4010 | HY3/1 | M34 | 3.0 g | 335.1 PC/KG | TEA3 | HB077001
Y000103250 | 000000000014010532 (G-D-NCCASF-L030-DBU-240W-N-G-WU-MM) | 4010 | G000 |  | 77 |  | 2021-01-27 |  |  | 4715 | 0 | 0 | A 0.65 | A AC | A 0.65 | A 0.65 |  | A 0.65/BR | 50.00 kg |  | Not Received from R&D Order | [5 empty] | 244 mm |  |  |  |  | 0.3 mg/glv |  |  | 27.5 MPa | 513 % |  | 4010 | HY3/1 | M34 | 3.0 g | 336.8 PC/KG | TEA3 | HB077001
Y000103574 | 000000000014010532 (G-D-NCCASF-L030-DBU-240W-N-G-WU-MM) | 4010 | G000 |  | 77 |  | 2021-01-26 |  |  | 16715 | 0 | 0 | A 0.65 | A AC | A 0.65 | A 6.5 |  | A 6.5/MN | 50.00 kg |  | Not Received from R&D Order | LOTตัวแทนดึงขอบ |  |  |  |  | 245 mm |  |  |  |  | 0.3 mg/glv |  |  | 27.5 MPa | 513 % |  | 4010 | HY3/1 | M34 | 3.0 g | 336.8 PC/KG | TEA3 | HB077001
Y000103636 | 000000000014010532 (G-D-NCCASF-L030-DBU-240W-N-G-WU-MM) | 4010 | G000 |  | 77 |  | 2021-01-26 |  |  | 16760 | 0 | 0 | A 0.65 | R RJ | A 0.65 | A 10 |  | R RJ/CR | 50.00 kg |  | Not Received from R&D Order | OS,OE |  |  |  |  | 245 mm |  |  |  |  | 0.3 mg/glv |  |  | 27.5 MPa | 513 % |  | 4010 | HY3/1 | M34 | 3.0 g | 337.7 PC/KG | TEA3 | HB077001
Y000103661 | 000000000014010532 (G-D-NCCASF-L030-DBU-240W-N-G-WU-MM) | 4010 | G000 |  | 77 |  | 2021-01-27 |  |  | 16630 | 0 | 0 | A 0.65 | R RJ | A 0.65 | A 0.65 |  | R RJ/CR | 50.00 kg |  | Not Received from R&D Order | OS,OE/LOTตัวแทนดึงขอบ |  |  |  |  | 243 mm |  |  |  |  | 0.3 mg/glv |  |  | 27.5 MPa | 513 % |  | 4010 | HY3/1 | M34 | 3.0 g | 335.1 PC/KG | TEA3 | HB077001
Y000104934 | 000000000014010532 (G-D-NCCASF-L030-DBU-240W-N-G-WU-MM) | 4010 | G000 |  | 77 |  | 2021-01-23 |  |  | 16800 | 0 | 0 | A 0.65 | A AC | A 0.65 | A >10 |  | A >10/MN | 50.00 kg |  | Not Received from R&D Order | LOTตัวแทนดึงขอบ | ไม่เจอฝืดบริเวณCUFF |  |  |  | 245 mm |  |  |  |  | 0.2 mg/glv |  |  | 29.2 MPa | 518 % |  | 4010 | HY3/1 | M34 | 3.0 g | 335.1 PC/KG | TEA3 | HB077001
Y000105059 | 000000000014010532 (G-D-NCCASF-L030-DBU-240W-N-G-WU-MM) | 4010 | G000 |  | 77 |  | 2021-01-24 |  |  | 0 | 15398 | 0 | A 0.65 | A AC | A 0.65 | A 1.5 |  | A 0.65/BR | 48.00 kg | Y000104740 | Not Received from R&D Order | อบใหม่1สุ่มผ่าน | [15 empty] | 4010 | HY1 |  |  | 323.4 PC/KG |  | HRPF3041
Y000105064 | 000000000014010532 (G-D-NCCASF-L030-DBU-240W-N-G-WU-MM) | 4010 | G000 |  | 77 |  | 2021-02-07 |  |  | 16209 | 0 | 0 | A 0.65 | R RJ | A 0.65 | A 1.0 |  | R RJ/CR | 48.00 kg | Y000103573 | Not Received from R&D Order | OS/OE/AQL0.65 |  |  |  |  | 243 mm |  |  |  |  | 0.3 mg/glv |  |  | 27.5 MPa | 513 % |  | 4010 | HY1 |  | 2.9 g | 340.3 PC/KG |  | ชื้นเปียก
Y000105462 | 000000000014010532 (G-D-NCCASF-L030-DBU-240W-N-G-WU-MM) | 4010 | G000 |  | 77 |  | 2021-01-22 |  |  | 16800 | 0 | 0 | A 0.65 | R RJ | A 0.65 | A 0.65 |  | R RJ/CR | 50.00 kg |  | Not Received from R&D Order | บรรจุOS/OE |  |  |  |  | 245 mm |  |  |  |  | 0.2 mg/glv |  |  | 25.8 MPa | 506 % |  | 4010 | HY3/1 | M34 | 3.0 g | 338.5 PC/KG | TEA3 | HB077001
Y000105687 | 000000000014010532 (G-D-NCCASF-L030-DBU-240W-N-G-WU-MM) | 4010 | G000 |  | 77 |  | 2021-01-21 |  |  | 16585 | 0 | 0 | A 1.0 | R RJ | A 0.65 | A 0.65 |  | R RJ/CR | 50.00 kg |  | Not Received from R&D Order | LOTตัวแทนดึงขอบ/OS,OE | ไม่เจอฝืดบริเวณCUFF |  |  |  | 246 mm |  |  |  |  | 0.2 mg/glv |  |  | 25.8 MPa | 506 % |  | 4010 | HY3/1 | M34 | 3.0 g | 334.2 PC/KG | TEA3 | HB077001
Y000106136 | 000000000014010532 (G-D-NCCASF-L030-DBU-240W-N-G-WU-MM) | 4010 | G000 |  | 77 |  | 2021-01-20 |  |  | 16670 | 0 | 0 | A 2.5 | A AC | A 0.65 | A 0.65 |  | A 2.5/BR | 50.00 kg |  | Not Received from R&D Order | LOTตัวแทนดึงขอบ |  |  |  |  | 245 mm |  |  |  |  | 0.3 mg/glv |  |  | 34.6 MPa | 522 % |  | 4010 | HY3/1 | M34 | 3.0 g | 335.9 PC/KG | TEA3 | HB077001
Y000106138 | 000000000014010532 (G-D-NCCASF-L030-DBU-240W-N-G-WU-MM) | 4010 | G000 |  | 77 |  | 2021-01-20 |  |  | 16630 | 0 | 0 | A 0.65 | R RJ | A 0.65 | A 0.65 |  | R RJ/CR | 50.00 kg |  | Not Received from R&D Order | LOTตัวแทนดึงขอบ/OS,OE |  |  |  |  | 245 mm |  |  |  |  | 0.3 mg/glv |  |  | 34.6 MPa | 522 % |  | 4010 | HY3/1 | M34 | 3.0 g | 335.1 PC/KG | TEA3 | HB077001
Y000106330 | 000000000014010532 (G-D-NCCASF-L030-DBU-240W-N-G-WU-MM) | 4010 | G000 |  | 77 |  | 2021-02-05 |  |  | 2357 | 0 | 0 | A 0.65 | A AC | A 0.65 | A 0.65 |  | A 0.65/BR | 43.78 kg | Y000104428 | Not Received from R&D Order | สุ่มผ่าน |  |  |  |  | 245 mm |  |  |  |  | 0.7 mg/glv |  |  | 24.7 MPa | 545 % |  | 4010 | HY1 |  | 3.0 g | 330.8 PC/KG |  | ชื้นเปียก
Y000106356 | 000000000014010532 (G-D-NCCASF-L030-DBU-240W-N-G-WU-MM) | 4010 | G000 |  | 77 |  | 2021-02-08 |  |  | 14415 | 0 | 0 | A 0.65 | A AC | A 0.65 | A 0.65 |  | A 0.65/BR | 44.18 kg | Y000101644 | Not Received from R&D Order | สุ่มผ่าน |  |  |  |  | 248 mm |  |  |  |  | 0.3 mg/glv |  |  | 33.4 MPa | 545 % |  | 4010 | HY1 |  | 3.0 g | 329.1 PC/KG |  | ชื้นเปียก
Y000106364 | 000000000014010532 (G-D-NCCASF-L030-DBU-240W-N-G-WU-MM) | 4010 | G000 |  | 77 |  | 2021-02-08 |  |  | 14246 | 0 | 0 | A 0.65 | A AC | A 0.65 | A 1.5 |  | A 0.65/BR | 43.00 kg | Y000100919 | Not Received from R&D Order | สุ่มผ่าน |  |  |  |  | 245 mm |  |  |  |  | 0.7 mg/glv |  |  | 29.0 MPa | 523 % |  | 4010 | HY1 |  | 3.0 g | 334.2 PC/KG |  | ชื้นเปียก
Y000138115 | 000000000014010532 (G-D-NCCASF-L030-DBU-240W-N-G-WU-MM) | 4010 | G000 |  | 77 |  | 2021-02-19 |  |  | 2874 | 0 | 0 | A 0.65 | A AC | A 0.65 | A 0.65 |  | A 0.65/BR | 45.00 kg |  | Not Received from R&D Order | VT |  |  |  |  | 246 mm |  |  |  |  | 0.3 mg/glv |  |  | 25.5 MPa | 525 % |  | 4010 | HY3/1 | M34 | 3.0 g | 333.3 PC/KG | TEA3
Y000138170 | 000000000014010532 (G-D-NCCASF-L030-DBU-240W-N-G-WU-MM) | 4010 | G000 |  | 77 |  | 2021-02-25 |  |  | 14797 | 0 | 0 | A 0.65 | R RJ | A 0.65 | A 0.65 |  | R RJ/CR | 45.00 kg |  | Not Received from R&D Order | OS,OE/AQL.0.65 |  |  |  |  | 245 mm |  |  |  |  | 0.2 mg/glv |  |  | 33.5 MPa | 509 % |  | 4010 | HY3/1 | M34 | 3.0 g | 333.3 PC/KG | TEA3
Y000138265 | 000000000014010532 (G-D-NCCASF-L030-DBU-240W-N-G-WU-MM) | 4010 | G000 |  | 77 |  | 2021-02-19 |  |  | 3031 | 0 | 0 | A 0.65 | A AC | A 0.65 | A 0.65 |  | A 0.65/BR | 45.00 kg |  | Not Received from R&D Order | LOTตัวแทนดึงขอบ/VT |  |  |  |  | 245 mm |  |  |  |  | 0.3 mg/glv |  |  | 25.5 MPa | 525 % |  | 4010 | HY3/1 | M33 | 3.0 g | 336.8 PC/KG | TEA3
Y000138281 | 000000000014010532 (G-D-NCCASF-L030-DBU-240W-N-G-WU-MM) | 4010 | G000 |  | 77 |  | 2021-02-19 |  |  | 3072 | 0 | 0 | A 1.0 | A AC | A 0.65 | A 0.65 |  | A 1.0/BR | 45.00 kg |  | Not Received from R&D Order | VT |  |  |  |  | 245 mm |  |  |  |  | 0.3 mg/glv |  |  | 25.5 MPa | 525 % |  | 4010 | HY3/1 | M34 | 3.0 g | 337.7 PC/KG | TEA3
Y000138366 | 000000000014010532 (G-D-NCCASF-L030-DBU-240W-N-G-WU-MM) | 4010 | G000 |  | 67 |  | 2021-02-28 |  |  | 16370 | 0 | 0 | A 0.65 | A AC | A 0.65 | A 0.65 |  | A 0.65/BR | 50.00 kg |  | Not Received from R&D Order | LOTตัวแทนดึงขอบ |  |  |  |  | 245 mm |  |  |  |  | 0.4 mg/glv |  |  | 26.3 MPa | 527 % |  | 4010 | HY3/1 | M35 | 3.0 g | 328.3 PC/KG | TEA3
Y000138421 | 000000000014010532 (G-D-NCCASF-L030-DBU-240W-N-G-WU-MM) | 4010 | G000 |  | 67 |  | 2021-02-18 |  |  | 16045 | 0 | 0 | A 1.0 | R RJ | A 0.65 | A 0.65 |  | R RJ/CR | 50.00 kg |  | Not Received from R&D Order | VT/OS,OE/AQL1.5 |  |  |  |  | 242 mm |  |  |  |  | 0.2 mg/glv |  |  | 28.0 MPa | 532 % |  | 4010 | HY3/1 | M33 | 3.1 g | 323.4 PC/KG | TEA3 | CK ระบุ "VT"
Y000138422 | 000000000014010532 (G-D-NCCASF-L030-DBU-240W-N-G-WU-MM) | 4010 | G000 |  | 67 |  | 2021-02-18 |  |  | 15965 | 0 | 0 | A 0.65 | R RJ | A 0.65 | A 0.65 |  | R RJ/CR | 50.00 kg |  | Not Received from R&D Order | VT/OS,OE/AQL1.0 |  |  |  |  | 242 mm |  |  |  |  | 0.2 mg/glv |  |  | 28.0 MPa | 532 % |  | 4010 | HY3/1 | M33 | 3.1 g | 321.8 PC/KG | TEA2 | CK ระบุ "VT"
Y000138461 | 000000000014010532 (G-D-NCCASF-L030-DBU-240W-N-G-WU-MM) | 4010 | G000 |  | 77 |  | 2021-02-18 |  |  | 15108 | 0 | 0 | A 0.65 | R RJ | A 0.65 | A 0.65 |  | R RJ/CR | 45.00 kg |  | Not Received from R&D Order | OS,OE/AQL.0.65 | VT |  |  |  | 248 mm |  |  |  |  | 0.3 mg/glv |  |  | 25.5 MPa | 525 % |  | 4010 | HY3/1 | M34 | 3.0 g | 338.5 PC/KG | TEA3
Y000138519 | 000000000014010532 (G-D-NCCASF-L030-DBU-240W-N-G-WU-MM) | 4010 | G000 |  | 77 |  | 2021-02-19 |  |  | 15108 | 0 | 0 | A 0.65 | R RJ | A 0.65 | A 0.65 |  | R RJ/CR | 45.00 kg |  | Not Received from R&D Order | OS,OE/AQL.1.0 | LOTตัวแทนดึงขอบ/VT |  |  |  | 248 mm |  |  |  |  | 0.3 mg/glv |  |  | 25.5 MPa | 525 % |  | 4010 | HY3/1 | M33 | 3.0 g | 338.5 PC/KG | TEA2
Y000138660 | 000000000014010532 (G-D-NCCASF-L030-DBU-240W-N-G-WU-MM) | 4010 | G000 |  | 77 |  | 2021-02-18 |  |  | 3108 | 0 | 0 | A 0.65 | A AC | A 0.65 | A 0.65 |  | A 0.65/BR | 45.00 kg |  | Not Received from R&D Order | VT |  |  |  |  | 243 mm |  |  |  |  | 0.6 mg/glv |  |  | 25.5 MPa | 525 % |  | 4010 | HY3/1 | M34 | 3.0 g | 338.5 PC/KG | TEA3
Y000138830 | 000000000014010532 (G-D-NCCASF-L030-DBU-240W-N-G-WU-MM) | 4010 | G000 |  | 77 |  | 2021-02-18 |  |  | 14955 | 0 | 0 | A 0.65 | R RJ | A 0.65 | A 0.65 |  | R RJ/CR | 45.00 kg |  | Not Received from R&D Order | LOTตัวแทนดึงขอบ/VT | OS,OE/AQL0.65 |  |  |  | 244 mm |  |  |  |  | 0.6 mg/glv |  |  | 25.5 MPa | 525 % |  | 4010 | HY3/1 | M34 | 3.0 g | 335.9 PC/KG | TEA3
Y000138839 | 000000000014010532 (G-D-NCCASF-L030-DBU-240W-N-G-WU-MM) | 4010 | G000 |  | 77 |  | 2021-02-18 |  |  | 2955 | 0 | 0 | A 0.65 | A AC | A 0.65 | A 0.65 |  | A 0.65/BR | 45.00 kg |  | Not Received from R&D Order | LOTตัวแทนดึงขอบ/VT |  |  |  |  | 245 mm |  |  |  |  | 0.6 mg/glv |  |  | 25.5 MPa | 525 % |  | 4010 | HY3/1 | M33 | 3.0 g | 335.1 PC/KG | TEA3
Y000138842 | 000000000014010532 (G-D-NCCASF-L030-DBU-240W-N-G-WU-MM) | 4010 | G000 |  | 77 |  | 2021-02-18 |  |  | 2955 | 0 | 0 | A 0.65 | A AC | A 0.65 | A 0.65 |  | A 0.65/BR | 45.00 kg |  | Not Received from R&D Order | LOTตัวแทนดึงขอบ/VT |  |  |  |  | 245 mm |  |  |  |  | 0.6 mg/glv |  |  | 25.5 MPa | 525 % |  | 4010 | HY3/1 | M33 | 3.0 g | 335.1 PC/KG | TEA2
Y000139036 | 000000000014010532 (G-D-NCCASF-L030-DBU-240W-N-G-WU-MM) | 4010 | G000 |  | 77 |  | 2021-02-18 |  |  | 14638 | 0 | 0 | A 0.65 | A AC | A 0.65 | A >10 |  | A >10/MN | 44.40 kg | Y000143305 | Not Received from R&D Order | สุ่มผ่าน/VT |  |  |  |  | 243 mm |  |  |  |  | 0.3 mg/glv |  |  | 26.6 MPa | 525 % |  | 4010 | HY1 |  | 3.0 g | 332.5 PC/KG |  | คราบสารเคมี
Y000139043 | 000000000014010532 (G-D-NCCASF-L030-DBU-240W-N-G-WU-MM) | 4010 | G000 |  | 77 |  | 2021-02-26 |  |  | 14838 | 0 | 0 | A 0.65 | A AC | A 0.65 | A 0.65 |  | A 0.65/BR | 45.00 kg | Y000142977 | Not Received from R&D Order | สุ่มผ่าน/VT | อบใหม่1 | [14 empty] | 4010 | HY1 |  |  | 332.5 PC/KG |  | ชื้นเปียก
Y000139138 | 000000000014010532 (G-D-NCCASF-L030-DBU-240W-N-G-WU-MM) | 4010 | G000 |  | 77 |  | 2021-02-17 |  |  | 14991 | 0 | 0 | A 0.65 | R RJ | A 0.65 | A 0.65 |  | R RJ/CR | 45.00 kg |  | Not Received from R&D Order | OS,OE/AQL0.65 |  |  |  |  | 247 mm |  |  |  |  | 0.6 mg/glv |  |  | 27.5 MPa | 526 % |  | 4010 | HY3/1 | M34 | 3.0 g | 335.9 PC/KG | TEA3
Y000139159 | 000000000014010532 (G-D-NCCASF-L030-DBU-240W-N-G-WU-MM) | 4010 | G000 |  | 67 |  | 2021-02-17 |  |  | 16500 | 0 | 0 | A 2.5 | A AC | A 0.65 | A 0.65 |  | A 2.5/BR | 50.00 kg |  | Not Received from R&D Order | VT |  |  |  |  | 242 mm |  |  |  |  | 0.4 mg/glv |  |  | 28.7 MPa | 509 % |  | 4010 | HY3/1 | M35 | 3.0 g | 336.8 PC/KG | TEA3 | CK ระบุ "VT"
Y000139189 | 000000000014010532 (G-D-NCCASF-L030-DBU-240W-N-G-WU-MM) | 4010 | G000 |  | 67 |  | 2021-02-18 |  |  | 16500 | 0 | 0 | A 0.65 | R RJ | A 0.65 | A 0.65 |  | R RJ/CR | 50.00 kg |  | Not Received from R&D Order | OS,OE/AQL0.65 |  |  |  |  | 243 mm |  |  |  |  | 0.4 mg/glv |  |  | 28.7 MPa | 509 % |  | 4010 | HY3/1 | M35 | 3.0 g | 332.5 PC/KG | TEA3 | CK ระบุ "VT"
Y000139216 | 000000000014010532 (G-D-NCCASF-L030-DBU-240W-N-G-WU-MM) | 4010 | G000 |  | 77 |  | 2021-02-18 |  |  | 15031 | 0 | 0 | A 1.0 | R RJ | A 0.65 | A >10 |  | R RJ/CR | 45.00 kg |  | Not Received from R&D Order | OS,OE AQL1.5/VT |  |  |  |  | 242 mm |  |  |  |  | 0.6 mg/glv |  |  | 27.5 MPa | 526 % |  | 4010 | HY3/1 | M33 | 3.0 g | 336.8 PC/KG | TEA2
Y000139311 | 000000000014010532 (G-D-NCCASF-L030-DBU-240W-N-G-WU-MM) | 4010 | G000 |  | 67 |  | 2021-02-16 |  |  | 16845 | 0 | 0 | A 0.65 | R RJ | A 0.65 | A 0.65 |  | R RJ/CR | 50.00 kg |  | Not Received from R&D Order | LOTตัวแทนดึงขอบ/VT | OS/OE |  |  |  | 245 mm |  |  |  |  | 0.4 mg/glv |  |  | 28.7 MPa | 509 % |  | 4010 | HY3/1 | M35 | 2.9 g | 339.4 PC/KG | TEA3 | CK ระบุ "VT"
Y000139497 | 000000000014010532 (G-D-NCCASF-L030-DBU-240W-N-G-WU-MM) | 4010 | G000 |  | 77 |  | 2021-02-16 |  |  | 15148 | 0 | 0 | A 0.65 | R RJ | A 0.65 | A 0.65 |  | R RJ/CR | 45.00 kg |  | Not Received from R&D Order | LOTตัวแทนดึงขอบ/VT | OS,OE/AQL0.65 |  |  |  | 242 mm |  |  |  |  | 0.6 mg/glv |  |  | 27.5 MPa | 526 % |  | 4010 | HY3/1 | M35 | 2.9 g | 339.4 PC/KG | TEA3
Y000139579 | 000000000014010532 (G-D-NCCASF-L030-DBU-240W-N-G-WU-MM) | 4010 | G000 |  | 77 |  | 2021-02-27 |  |  | 15072 | 0 | 0 | A 0.65 | A AC | A 0.65 | A 0.65 |  | A 0.65/BR | 45.00 kg |  | Not Received from R&D Order | [5 empty] | 245 mm |  |  |  |  | 0.4 mg/glv |  |  | 28.2 MPa | 517 % |  | 4010 | HY3/1 | M33 | 3.0 g | 337.7 PC/KG | TEA2
Y000139588 | 000000000014010532 (G-D-NCCASF-L030-DBU-240W-N-G-WU-MM) | 4010 | G000 |  | 77 |  | 2021-02-15 |  |  | 15031 | 0 | 0 | A 0.65 | A AC | A 0.65 | A 10 |  | A 0.65/BR | 45.00 kg |  | Not Received from R&D Order | VT/LOTตัวแทนดึงขอบ |  |  |  |  | 245 mm |  |  |  |  | 0.6 mg/glv |  |  | 27.5 MPa | 526 % |  | 4010 | HY3/1 | M35 | 3.0 g | 336.8 PC/KG | TEA3
Y000139620 | 000000000014010532 (G-D-NCCASF-L030-DBU-240W-N-G-WU-MM) | 4010 | G000 |  | 67 |  | 2021-02-15 |  |  | 16085 | 0 | 0 | A 0.65 | R RJ | A 0.65 | A 0.65 |  | R RJ/CR | 50.00 kg |  | Not Received from R&D Order | LOTตัวแทนดึงขอบ/VT | OS,OE/AQL0.65 |  |  |  | 244 mm |  |  |  |  | 0.4 mg/glv |  |  | 28.7 MPa | 509 % |  | 4010 | HY3/1 | M33 | 3.1 g | 324.2 PC/KG | TEA3 | CK ระบุ "VT"
Y000139670 | 000000000014010532 (G-D-NCCASF-L030-DBU-240W-N-G-WU-MM) | 4010 | G000 |  | 77 |  | 2021-02-27 |  |  | 15072 | 0 | 0 | A 0.65 | A AC | A 0.65 | A 1.5 |  | A 0.65/BR | 45.00 kg |  | Not Received from R&D Order | [5 empty] | 245 mm |  |  |  |  | 0.4 mg/glv |  |  | 28.2 MPa | 517 % |  | 4010 | HY3/1 | M33 | 3.0 g | 337.7 PC/KG | TEA3
Y000139687 | 000000000014010532 (G-D-NCCASF-L030-DBU-240W-N-G-WU-MM) | 4010 | G000 |  | 77 |  | 2021-02-15 |  |  | 2991 | 0 | 0 | A 0.65 | A AC | A 0.65 | A 0.65 |  | A 0.65/BR | 45.00 kg |  | Not Received from R&D Order | VT |  |  |  |  | 246 mm |  |  |  |  | 0.6 mg/glv |  |  | 26.8 MPa | 521 % |  | 4010 | HY3/1 | M35 | 3.0 g | 335.9 PC/KG | TEA3
Y000139925 | 000000000014010532 (G-D-NCCASF-L030-DBU-240W-N-G-WU-MM) | 4010 | G000 |  | 67 |  | 2021-02-15 |  |  | 16800 | 0 | 0 | A 0.65 | R RJ | A 0.65 | A 1.5 |  | R RJ/CR | 50.00 kg |  | Not Received from R&D Order | VT |  |  |  |  | 245 mm |  |  |  |  | 0.4 mg/glv |  |  | 38.6 MPa | 537 % |  | 4010 | HY3/1 | M35 | 3.0 g | 338.5 PC/KG | TEA3 | CK ระบุ "VT"
Y000140349 | 000000000014010532 (G-D-NCCASF-L030-DBU-240W-N-G-WU-MM) | 4010 | G000 |  | 67 |  | 2021-02-14 |  |  | 16845 | 0 | 0 | A 0.65 | R RJ | A 0.65 | A 0.65 |  | R RJ/CR | 50.00 kg |  | Not Received from R&D Order | OS,OE/AQL.0.65/VT |  |  |  |  | 244 mm |  |  |  |  | 0.2 mg/glv |  |  | 26.8 MPa | 521 % |  | 4010 | HY3/1 | M33 | 3.0 g | 332.5 PC/KG | TEA2 | CK ระบุ "VT"
Y000140373 | 000000000014010532 (G-D-NCCASF-L030-DBU-240W-N-G-WU-MM) | 4010 | G000 |  | 77 |  | 2021-02-14 |  |  | 14797 | 0 | 0 | A 0.65 | R RJ | A 0.65 | A 0.65 |  | R RJ/CR | 45.00 kg |  | Not Received from R&D Order | VT/OS,OE/AQL 0.65 |  |  |  |  | 243 mm |  |  |  |  | 0.2 mg/glv |  |  | 26.8 MPa | 521 % |  | 4010 | HY3/1 | M35 | 3.0 g | 333.3 PC/KG | TEA3
Y000140391 | 000000000014010532 (G-D-NCCASF-L030-DBU-240W-N-G-WU-MM) | 4010 | G000 |  | 77 |  | 2021-02-13 |  |  | 14838 | 0 | 0 | A 1.5 | A AC | A 0.65 | A 0.65 |  | A 1.5/BR | 45.00 kg |  | Not Received from R&D Order | VT |  |  |  |  | 245 mm |  |  |  |  | 0.2 mg/glv |  |  | 26.8 MPa | 521 % |  | 4010 | HY3/1 | M35 | 3.0 g | 332.5 PC/KG | TEA3
Y000140552 | 000000000014010532 (G-D-NCCASF-L030-DBU-240W-N-G-WU-MM) | 4010 | G000 |  | 77 |  | 2021-02-14 |  |  | 14761 | 0 | 0 | A 1.0 | R RJ | A 0.65 | A 0.65 |  | R RJ/CR | 45.00 kg |  | Not Received from R&D Order | LOTตัวแทนดึงขอบ/VT | OS/OE/AQL1.5 |  |  |  | 244 mm |  |  |  |  | 0.2 mg/glv |  |  | 26.8 MPa | 521 % |  | 4010 | HY3/1 | M35 | 3.0 g | 330.8 PC/KG | TEA3
Y000140599 | 000000000014010532 (G-D-NCCASF-L030-DBU-240W-N-G-WU-MM) | 4010 | G000 |  | 67 |  | 2021-02-15 |  |  | 16890 | 0 | 0 | A 0.65 | R RJ | A 0.65 | A 0.65 |  | R RJ/CR | 50.00 kg |  | Not Received from R&D Order | OS,OE/AQL.0.65/VT |  |  |  |  | 243 mm |  |  |  |  | 0.2 mg/glv |  |  | 38.6 MPa | 537 % |  | 4010 | HY3/1 | M35 | 2.9 g | 340.3 PC/KG | TEA3 | CK ระบุ "VT"
Y000140632 | 000000000014010532 (G-D-NCCASF-L030-DBU-240W-N-G-WU-MM) | 4010 | G000 |  | 67 |  | 2021-02-14 |  |  | 16800 | 0 | 0 | A 0.65 | R RJ | A 0.65 | A 0.65 |  | R RJ/CR | 50.00 kg |  | Not Received from R&D Order | OS,OE/AQL.0.65/VT |  |  |  |  | 244 mm |  |  |  |  | 0.2 mg/glv |  |  | 26.8 MPa | 521 % |  | 4010 | HY3/1 | M33 | 3.0 g | 330.8 PC/KG | TEA2 | CK ระบุ "VT"
Y000140650 | 000000000014010532 (G-D-NCCASF-L030-DBU-240W-N-G-WU-MM) | 4010 | G000 |  | 67 |  | 2021-02-14 |  |  | 16670 | 0 | 0 | A 0.65 | R RJ | A 0.65 | A 2.5 |  | R RJ/CR | 50.00 kg |  | Not Received from R&D Order | OS,OE/AQL.1.0/VT |  |  |  |  | 246 mm |  |  |  |  | 0.2 mg/glv |  |  | 38.6 MPa | 537 % |  | 4010 | HY3/1 | M35 | 3.0 g | 335.9 PC/KG | TEA3 | CK ระบุ "VT"
Y000140762 | 000000000014010532 (G-D-NCCASF-L030-DBU-240W-N-G-WU-MM) | 4010 | G000 |  | 77 |  | 2021-02-13 |  |  | 2109 | 0 | 0 | A 0.65 | A AC | A 0.65 | A 0.65 |  | A 0.65/BR | 45.00 kg |  | Not Received from R&D Order | VT |  |  |  |  | 243 mm |  |  |  |  | 0.2 mg/glv |  |  | 30.7 MPa | 547 % |  | 4010 | HY3/1 | M35 | 3.1 g | 325.0 PC/KG | TEA3
Y000140959 | 000000000014010532 (G-D-NCCASF-L030-DBU-240W-N-G-WU-MM) | 4010 | G000 |  | 77 |  | 2021-02-13 |  |  | 14176 | 0 | 0 | A 0.65 | R RJ | A 0.65 | A 0.65 |  | R RJ/CR | 45.00 kg |  | Not Received from R&D Order | OS,OE/AQL0.65/VT | LOTตัวเเทนดึงขอบ |  |  |  | 244 mm |  |  |  |  | 0.2 mg/glv |  |  | 30.7 MPa | 547 % |  | 4010 | HY3/1 | M35 | 3.1 g | 317.8 PC/KG | TEA3
Y000141089 | 000000000014010532 (G-D-NCCASF-L030-DBU-240W-N-G-WU-MM) | 4010 | G000 |  | 67 |  | 2021-02-12 |  |  | 16670 | 0 | 0 | A 0.65 | R RJ | A 0.65 | A 0.65 |  | R RJ/CR | 50.00 kg |  | Not Received from R&D Order | LOTตัวแทนดึงขอบ/VT | OS,OE/AQL0.65 |  |  |  | 245 mm |  |  |  |  | 0.2 mg/glv |  |  | 31.1 MPa | 502 % |  | 4010 | HY3/1 | M35 | 2.9 g | 339.4 PC/KG | TEA3 | CK ระบุ "VT"
Y000141096 | 000000000014010532 (G-D-NCCASF-L030-DBU-240W-N-G-WU-MM) | 4010 | G000 |  | 67 |  | 2021-02-12 |  |  | 16670 | 0 | 0 | A 2.5 | A AC | A 0.65 | A 0.65 |  | A 2.5/BR | 50.00 kg |  | Not Received from R&D Order | LOTตัวแทนดึงขอบ/VT |  |  |  |  | 245 mm |  |  |  |  | 0.2 mg/glv |  |  | 31.1 MPa | 502 % |  | 4010 | HY3/1 | M35 | 2.9 g | 339.4 PC/KG | TEA3 | CK ระบุ "VT"
Y000141284 | 000000000014010532 (G-D-NCCASF-L030-DBU-240W-N-G-WU-MM) | 4010 | G000 |  | 77 |  | 2021-02-12 |  |  | 15031 | 0 | 0 | A 2.5 | A AC | A 0.65 | A 0.65 |  | A 2.5/BR | 45.00 kg |  | Not Received from R&D Order | VT |  |  |  |  | 247 mm |  |  |  |  | 0.2 mg/glv |  |  | 30.7 MPa | 547 % |  | 4010 | HY3/1 | M35 | 3.3 g | 303.7 PC/KG | TEA3
Y000141620 | 000000000014010532 (G-D-NCCASF-L030-DBU-240W-N-G-WU-MM) | 4010 | G000 |  | 67 |  | 2021-02-28 |  |  | 15786 | 0 | 0 | A 0.65 | A AC | A 0.65 | A 6.5 |  | A 6.5/MN | 49.20 kg | Y000139622 | Not Received from R&D Order | อบใหม่1 สุ่มไม่ผ่าน |  |  |  |  | 244 mm |  |  |  |  | 0.4 mg/glv |  |  | 28.7 MPa | 509 % |  | 4010 | HY1 |  | 3.1 g | 323.4 PC/KG |  | คราบสารเคมี
Y000141623 | 000000000014010532 (G-D-NCCASF-L030-DBU-240W-N-G-WU-MM) | 4010 | G000 |  | 77 |  | 2021-02-26 |  |  | 16268 | 0 | 0 | A 0.65 | A AC | A 0.65 | A 0.65 |  | A 0.65/BR | 48.30 kg | Y000143722 | Not Received from R&D Order | สุ่มผ่าน | อบใหม่2/PACK GP | [14 empty] | 4010 | HY1 |  |  | 339.4 PC/KG |  | คราบสารเคมี
Y000141627 | 000000000014010532 (G-D-NCCASF-L030-DBU-240W-N-G-WU-MM) | 4010 | G000 |  | 67 |  | 2021-02-28 |  |  | 16085 | 0 | 0 | A 0.65 | A AC | A 0.65 | A 6.5 |  | A 6.5/MN | 50.00 kg | Y000139623 | Not Received from R&D Order | อบใหม่1 สุ่มไม่ผ่าน |  |  |  |  | 244 mm |  |  |  |  | 0.4 mg/glv |  |  | 28.7 MPa | 509 % |  | 4010 | HY1 |  | 3.1 g | 324.2 PC/KG |  | คราบสารเคมี
Y000141662 | 000000000014010532 (G-D-NCCASF-L030-DBU-240W-N-G-WU-MM) | 4010 | G000 |  | 77 |  | 2021-02-15 |  |  | 14795 | 0 | 0 | A 0.65 | R RJ | A 0.65 | A 0.65 |  | R RJ/CR | 44.30 kg | Y000143330 | Not Received from R&D Order | สุ่มผ่าน/OS/OE/AQL0.65 |  |  |  |  | 244 mm |  |  |  |  | 0.7 mg/glv |  |  | 26.6 MPa | 525 % |  | 4010 | HY1 |  | 3.0 g | 338.5 PC/KG |  | ชื้นเปียก
Y000141671 | 000000000014010532 (G-D-NCCASF-L030-DBU-240W-N-G-WU-MM) | 4010 | G000 |  | 77 |  | 2021-02-15 |  |  | 14505 | 0 | 0 | A 0.65 | A AC | A 0.65 | A 10 |  | A 10/MN | 44.00 kg | Y000143322 | Not Received from R&D Order | อบใหม่2สุ่มไม่ผ่าน/VT/PACK GP |  |  |  |  | 243 mm |  |  |  |  | 0.3 mg/glv |  |  | 26.6 MPa | 525 % |  | 4010 | HY1 |  | 3.0 g | 332.5 PC/KG |  | คราบสารเคมี
Y000141684 | 000000000014010532 (G-D-NCCASF-L030-DBU-240W-N-G-WU-MM) | 4010 | G000 |  | 67 |  | 2021-02-28 |  |  | 16168 | 0 | 0 | A 1.5 | A AC | A 0.65 | A 0.65 |  | A 1.5/BR | 49.00 kg | Y000161322 | Not Received from R&D Order | อบใหม่1 สุ่มผ่าน |  |  |  |  | 244 mm |  |  |  |  | 0.3 mg/glv |  |  | 28.1 MPa | 522 % |  | 4010 | HY1 |  | 3.0 g | 332.5 PC/KG |  | คราบสารเคมี
Y000141707 | 000000000014010532 (G-D-NCCASF-L030-DBU-240W-N-G-WU-MM) | 4010 | G000 |  | 77 |  | 2021-02-24 |  |  | 14838 | 0 | 0 | A 0.65 | R RJ | A 0.65 | A 0.65 |  | R RJ/CR | 45.00 kg |  | Not Received from R&D Order | OS,OE AQL 0.65 |  |  |  |  | 245 mm |  |  |  |  | 0.3 mg/glv |  |  | 28.1 MPa | 522 % |  | 4010 | HY3/1 | M33 | 3.0 g | 332.5 PC/KG | TEA3
Y000141806 | 000000000014010532 (G-D-NCCASF-L030-DBU-240W-N-G-WU-MM) | 4010 | G000 |  | 77 |  | 2021-02-26 |  |  | 914 | 0 | 0 | A 0.65 | A AC | A 0.65 | A 2.5 |  | A 0.65/BR | 45.00 kg |  | Not Received from R&D Order | [5 empty] | 245 mm |  |  |  |  | 0.3 mg/glv |  |  | 28.2 MPa | 517 % |  | 4010 | HY3/1 | M33 | 3.0 g | 334.2 PC/KG | TEA2
Y000142169 | 000000000014010532 (G-D-NCCASF-L030-DBU-240W-N-G-WU-MM) | 4010 | G000 |  | 77 |  | 2021-02-09 |  |  | 14991 | 0 | 0 | A 0.65 | R RJ | A 0.65 | A 0.65 |  | R RJ/CR | 45.00 kg |  | Not Received from R&D Order | OS,OE/AQL 0.65 |  |  |  |  | 248 mm |  |  |  |  | 0.3 mg/glv |  |  | 35.0 MPa | 527 % |  | 4010 | HY3/1 | M35 | 3.0 g | 335.9 PC/KG | TEA3
Y000142170 | 000000000014010532 (G-D-NCCASF-L030-DBU-240W-N-G-WU-MM) | 4010 | G000 |  | 77 |  | 2021-02-09 |  |  | 14991 | 0 | 0 | A 0.65 | A AC | A 0.65 | A 10 |  | A 10/MN | 45.00 kg |  | Not Received from R&D Order | LOTตัวแทนดึงขอบ/VT |  |  |  |  | 248 mm |  |  |  |  | 0.3 mg/glv |  |  | 35.0 MPa | 527 % |  | 4010 | HY3/1 | M35 | 3.0 g | 335.9 PC/KG | TEA3
Y000142342 | 000000000014010532 (G-D-NCCASF-L030-DBU-240W-N-G-WU-MM) | 4010 | G000 |  | 77 |  | 2021-02-09 |  |  | 2991 | 0 | 0 | A 0.65 | A AC | A 0.65 | A 0.65 |  | A 0.65/BR | 45.00 kg |  | Not Received from R&D Order | VT |  |  |  |  | 248 mm |  |  |  |  | 0.3 mg/glv |  |  | 35.0 MPa | 527 % |  | 4010 | HY3/1 | M35 | 3.0 g | 335.9 PC/KG | TEA3
Y000142631 | 000000000014010532 (G-D-NCCASF-L030-DBU-240W-N-G-WU-MM) | 4010 | G000 |  | 67 |  | 2021-02-27 |  |  | 16370 | 0 | 0 | A 1.0 | R RJ | A 0.65 | A 0.65 |  | R RJ/CR | 50.00 kg |  | Not Received from R&D Order | LOTตัวแทนดึงขอบ | OS/OE |  |  |  | 245 mm |  |  |  |  | 0.4 mg/glv |  |  | 26.3 MPa | 527 % |  | 4010 | HY3/1 | M35 | 3.0 g | 329.9 PC/KG | TEA3
Y000143282 | 000000000014010532 (G-D-NCCASF-L030-DBU-240W-N-G-WU-MM) | 4010 | G000 |  | 77 |  | 2021-02-15 |  |  | 15058 | 0 | 0 | A 0.65 | R RJ | A 0.65 | A 0.65 |  | R RJ/CR | 44.50 kg | Y000101320 | Not Received from R&D Order | สุ่มผ่าน/OS/OE/AQL0.65 |  |  |  |  | 244 mm |  |  |  |  | 0.3 mg/glv |  |  | 29.0 MPa | 523 % |  | 4010 | HY1 |  | 2.9 g | 340.3 PC/KG |  | ชื้นเปียก
Y000143345 | 000000000014010532 (G-D-NCCASF-L030-DBU-240W-N-G-WU-MM) | 4010 | G000 |  | 77 |  | 2021-02-10 |  |  | 16210 | 0 | 0 | A 1.5 | A AC | A 0.65 | A 0.65 |  | A 1.5/BR | 48.50 kg | Y000103740 | Not Received from R&D Order | สุ่มผ่าน |  |  |  |  | 246 mm |  |  |  |  | 0.3 mg/glv |  |  | 30.0 MPa | 514 % |  | 4010 | HY1 |  | 3.0 g | 336.8 PC/KG |  | ชื้นเปียก
Y000143483 | 000000000014010532 (G-D-NCCASF-L030-DBU-240W-N-G-WU-MM) | 4010 | G000 |  | 77 |  | 2021-02-07 |  |  | 14797 | 0 | 0 | A 0.65 | A AC | A 0.65 | A 6.5 |  | A 6.5/MN | 45.00 kg |  | Not Received from R&D Order | LOTตัวแทนดึงขอบ |  |  |  |  | 244 mm |  |  |  |  | 0.3 mg/glv |  |  | 26.6 MPa | 525 % |  | 4010 | HY3/1 | M35 | 3.0 g | 334.2 PC/KG | TEA3
Y000143636 | 000000000014010532 (G-D-NCCASF-L030-DBU-240W-N-G-WU-MM) | 4010 | G000 |  | 77 |  | 2021-02-07 |  |  | 14914 | 0 | 0 | A 0.65 | A AC | A 0.65 | A 0.65 |  | A 0.65/BR | 45.00 kg |  | Not Received from R&D Order | [5 empty] | 243 mm |  |  |  |  | 0.3 mg/glv |  |  | 26.6 MPa | 525 % |  | 4010 | HY3/1 | M35 | 3.0 g | 334.2 PC/KG | TEA3
Y000143717 | 000000000014010532 (G-D-NCCASF-L030-DBU-240W-N-G-WU-MM) | 4010 | G000 |  | 77 |  | 2021-02-19 |  |  | 15948 | 0 | 0 | A 0.65 | A AC | A 0.65 | A 0.65 |  | A 0.65/BR | 48.50 kg | Y000044250 | Not Received from R&D Order | สุ่มผ่าน |  |  |  |  | 245 mm |  |  |  |  | 0.7 mg/glv |  |  | 27.5 MPa | 553 % |  | 4010 | HY1 |  | 3.0 g | 331.4 PC/KG |  | คราบสารเคมี
Y000143718 | 000000000014010532 (G-D-NCCASF-L030-DBU-240W-N-G-WU-MM) | 4010 | G000 |  | 67 |  | 2021-02-06 |  |  | 16241 | 0 | 0 | A 0.65 | A AC | A 0.65 | A 6.5 |  | A 6.5/MN | 49.00 kg | 013592016 | Not Received from R&D Order | สุ่มไม่ผ่าน |  |  |  |  | 243 mm |  |  |  |  | 0.4 mg/glv |  |  | 30.8 MPa | 532 % |  | 4010 | HY1 |  | 3.4 g | 296.8 PC/KG |  | คราบสารเคมี
Y000143724 | 000000000014010532 (G-D-NCCASF-L030-DBU-240W-N-G-WU-MM) | 4010 | G000 |  | 77 |  | 2021-02-07 |  |  | 14552 | 0 | 0 | A 0.65 | R RJ | A 0.65 | A 0.65 |  | R RJ/CR | 43.80 kg | Y000143914 | Not Received from R&D Order | สุ่มผ่าน/OS/OE |  |  |  |  | 244 mm |  |  |  |  | 0.7 mg/glv |  |  | 26.6 MPa | 525 % |  | 4010 | HY1 |  | 3.0 g | 335.1 PC/KG |  | คราบสารเคมี
Y000143805 | 000000000014010532 (G-D-NCCASF-L030-DBU-240W-N-G-WU-MM) | 4010 | G000 |  | 77 |  | 2021-02-05 |  |  | 14991 | 0 | 0 | A 0.65 | A AC | A 0.65 | A 10 |  | A 10/MN | 45.00 kg |  | Not Received from R&D Order | [5 empty] | 244 mm |  |  |  |  | 0.7 mg/glv |  |  | 26.6 MPa | 525 % |  | 4010 | HY3/1 | M35 | 3.0 g | 335.9 PC/KG | TEA3